## Sheet1
Final Material | Title | Formation Method | Si Precursor | Si Precursor Concentration (M) | Additional Si Co-Precursor(s) | Si Co-Precursor Concentration (M) | Hybrid Aerogel Co-Precursor | Co-Precursor Concentration (M) | Dopant | Dopant Concentration (M) | Solvent 1 | Solvent 1 Concentration (M) | Solvent 2 | Solvent 2 Concentration (M) | Additional Solvents | Additional Solvents Concentrations (M) | Acid Catalyst | Acid Catalyst Initial Concentration (M) | Acid Catalyst concentration in Sol(M) | Base Catalyst | Base Catalyst Initial Concentration(M) | Base Catalyst concentration in Sol (M) | Hydrolysis Time (hr) | Modifier | Modifier Concentration (M) | Modifier Solvent | Modifier Solvent (M) | Molar Ratio (Modifier/Modifier Solvent) | Volume % of Modifier in Solvent | Weight % of Modifier in Solvent | Volume Ratio (Modifier/Modifier Solvent/Additional Solvents) | Surfactant | Surfactant Concentration (M) | Gelation Agent | Gelation Agent (M) | Gelation Temp (°C) | Gelation Pressure (MPa) | Gelation Time (mins) | Aging Conditions | Aging Temp (°C) | Aging Time (hrs) | Aging Conditions 2 | Aging Temp 2 (°C) | Aging Time 2 (hrs) | Wash Solvent 1 | Wash Times 1 (#) | Wash Duration 1 (days) | Wash Temp 1 (°C) | Wash Solvent 2 | Wash Times 2 (#) | Wash Duration 2 (days) | Wash Temp 2 (°C) | Wash Solvent 3 | Wash Times 3 (#) | Wash Duration 3 (days) | Wash Temp 3 (°C) | Wash Solvent 4 | Wash Times 4 (#) | Wash Duration 4 (days) | Wash Temp 4 (°C) | Wash Solvent 5 | Wash Times 5 (#) | Wash Duration 5 (days) | Wash Temp 5 (°C) | Drying Method | Drying Solvent | Drying Temp (°C) | Drying Pressure (MPa) | Drying Time (hrs) | Drying Method 2 | Drying Temp 2 (°C) | Drying Pressure 2 (MPa) | Drying Time 2 (hrs) | Drying Atmosphere 2 | Drying Method 3 | Drying Temp 3 (°C) | Drying Time 3 (hrs) | Drying Atmosphere 3 | Drying Pressure 3 (MPa) | Drying Temp 4 (°C) | Drying Time 4 (hrs) | Drying Pressure 4 (MPa) | Drying Temp 5 (°C) | Drying Time 5 (hrs) | Drying Pressure 5 (MPa) | Sintering Temp (°C) | Sintering Time (min) | Ramp Rate (°C/min) | Sintering Atmosphere | Porosity | Porosity (%) | Pore Volume (cm3/g) | Average Pore Diameter (nm) | Surface Area (m2/g) | Bulk Density (g/cm3) | Young Modulus (MPa) | Thermal Conductivity (W/mK) | Crystalline Phase | Average Pore Size (nm)
P60_S0.06_cat | Novel approach of silica-PVA hybrid aerogel synthesis by simultaneous sol-gel process and phase separation | Sol-gel | TMOS | 0.8 |  |  | PVA | 0.0043 |  |  | MeOH | 12.2 | H2O | 22.43 | [5 empty] | NH4OH |  | 0.00699 | [13 empty] | 60 |  |  |  | Ambient | 24 |  |  |  | MeOH | 4 | [18 empty] | Supercritical Drying | CO2 | 37 | 9 | [21 empty] | Mesoporous |  | 1.81 | 12.1 | 598 | 0.211 | 6.43 |  | Monolithic
P60_S0.06 | Novel approach of silica-PVA hybrid aerogel synthesis by simultaneous sol-gel process and phase separation | Sol-gel | TMOS | 0.8 |  |  | PVA | 0.0043 |  |  | MeOH | 12.2 | H2O | 22.43 | [21 empty] | 60 |  |  |  | Ambient | 24 |  |  |  | MeOH | 4 | [18 empty] | Supercritical Drying | CO2 | 37 | 9 | [21 empty] | Mesoporous |  | 0.96 | 7.4 | 517 | 0.164 | 2.12 |  | Monolithic
P60_S0.1_cat | Novel approach of silica-PVA hybrid aerogel synthesis by simultaneous sol-gel process and phase separation | Sol-gel | TMOS | 0.8 |  |  | PVA | 0.0043 |  |  | MeOH | 8.02 | H2O | 16.31 | [5 empty] | NH4OH |  | 0.00699 | [13 empty] | 60 |  |  |  | Ambient | 24 |  |  |  | MeOH | 4 | [18 empty] | Supercritical Drying | CO2 | 37 | 9 | [21 empty] | Mesoporous |  | 1.52 | 9.8 | 618 | 0.23 | 6.55 |  | Monolithic
P60_S0.1 | Novel approach of silica-PVA hybrid aerogel synthesis by simultaneous sol-gel process and phase separation | Sol-gel | TMOS | 0.8 |  |  | PVA | 0.0043 |  |  | MeOH | 8.02 | H2O | 16.31 | [21 empty] | 60 |  |  |  | Ambient | 24 |  |  |  | MeOH | 4 | [18 empty] | Supercritical Drying | CO2 | 37 | 9 | [21 empty] | Mesoporous |  | 1.06 | 7.2 | 584 | 0.183 | 2.97 |  | Monolithic
P100_S0.1_cat | Novel approach of silica-PVA hybrid aerogel synthesis by simultaneous sol-gel process and phase separation | Sol-gel | TMOS | 0.8 |  |  | PVA | 0.0071 |  |  | MeOH | 7.99 | H2O | 16.25 | [5 empty] | NH4OH |  | 0.00696 | [13 empty] | 60 |  |  |  | Ambient | 24 |  |  |  | MeOH | 4 | [18 empty] | Supercritical Drying | CO2 | 37 | 9 | [21 empty] | Mesoporous |  | 1.15 | 9.3 | 494 | 0.267 | 13.77 |  | Monolithic
P100_S0.1 | Novel approach of silica-PVA hybrid aerogel synthesis by simultaneous sol-gel process and phase separation | Sol-gel | TMOS | 0.8 |  |  | PVA | 0.0071 |  |  | MeOH | 7.99 | H2O | 16.25 | [21 empty] | 60 |  |  |  | Ambient | 24 |  |  |  | MeOH | 4 | [18 empty] | Supercritical Drying | CO2 | 37 | 9 | [21 empty] | Mesoporous |  | 1.04 | 8.5 | 489 | 0.19 | 4.12 |  | Monolithic
S1- 6% TMCS | Hydrophobic silica aerogels synthesized in ambient conditions by preserving the pore structure via two-step silylation | Sol-gel | TEOS | [7 empty] | EtOH |  | H2O |  |  |  | HCl | 0.01 |  | NH4OH | 10 |  |  | TMCS |  | N-hexane |  |  | 0.06 | [8 empty] | 3 |  |  | 24 | EtOH | 25 | 144 | EtOH | 1 | 0.29 | 60 | N-hexane | 2 | 4 |  | TMCS, N-hexane | 2 | 2 |  | N-hexane | 1 | 2 | 40 |  |  |  |  | Ambient Pressure Drying |  | 40 | Ambient | 10 | Ambient Pressure Drying | 60 | Ambient | 8 |  | Ambient Pressure Drying | 80 | 2 |  | Ambient | [10 empty] | Mesoporous | 80 | 1.83 | 8.2 | 884 | 0.44
S2 - 10% TMCS | Hydrophobic silica aerogels synthesized in ambient conditions by preserving the pore structure via two-step silylation | Sol-gel | TEOS | [7 empty] | EtOH |  | H2O |  |  |  | HCl | 0.01 |  | NH4OH | 10 |  |  | TMCS |  | N-hexane |  |  | 0.1 | [8 empty] | 3 |  |  | 24 | EtOH | 25 | 144 | EtOH | 1 | 0.29 | 60 | N-hexane | 2 | 4 |  | TMCS, N-hexane | 2 | 2 |  | N-hexane | 1 | 2 | 40 |  |  |  |  | Ambient Pressure Drying |  | 40 | Ambient | 10 | Ambient Pressure Drying | 60 | Ambient | 8 |  | Ambient Pressure Drying | 80 | 2 |  | Ambient | [10 empty] | Mesoporous | 83 | 2.22 | 12 | 858 | 0.37 |  |  | Monolithic
S3 - 20% TMCS | Hydrophobic silica aerogels synthesized in ambient conditions by preserving the pore structure via two-step silylation | Sol-gel | TEOS | [7 empty] | EtOH |  | H2O |  |  |  | HCl | 0.01 |  | NH4OH | 10 |  |  | TMCS |  | N-hexane |  |  | 0.2 | [8 empty] | 3 |  |  | 24 | EtOH | 25 | 144 | EtOH | 1 | 0.29 | 60 | N-hexane | 2 | 4 |  | TMCS, N-hexane | 2 | 2 |  | N-hexane | 1 | 2 | 40 |  |  |  |  | Ambient Pressure Drying |  | 40 | Ambient | 10 | Ambient Pressure Drying | 60 | Ambient | 8 |  | Ambient Pressure Drying | 80 | 2 |  | Ambient | [10 empty] | Mesoporous | 88 | 3.26 | 10 | 917 | 0.26 |  |  | Monolithic
S4 - 6% MTMS | Hydrophobic silica aerogels synthesized in ambient conditions by preserving the pore structure via two-step silylation | Sol-gel | TEOS | [7 empty] | EtOH |  | H2O |  |  |  | HCl | 0.01 |  | NH4OH | 10 |  |  | MTMS |  | N-hexane |  |  | 0.06 | [8 empty] | 3 |  |  | 24 | EtOH | 25 | 144 | EtOH | 1 | 0.29 | 60 | N-hexane | 2 | 4 |  | MTMS, N-hexane | 2 | 2 |  | N-hexane | 1 | 2 | 40 |  |  |  |  | Ambient Pressure Drying |  | 40 | Ambient | 10 | Ambient Pressure Drying | 60 | Ambient | 8 |  | Ambient Pressure Drying | 80 | 2 |  | Ambient | [10 empty] | Mesoporous | 73 | 1.21 | 5.3 | 874 | 0.59
S5 - 10% MTMS | Hydrophobic silica aerogels synthesized in ambient conditions by preserving the pore structure via two-step silylation | Sol-gel | TEOS | [7 empty] | EtOH |  | H2O |  |  |  | HCl | 0.01 |  | NH4OH | 10 |  |  | MTMS |  | N-hexane |  |  | 0.1 | [8 empty] | 3 |  |  | 24 | EtOH | 25 | 144 | EtOH | 1 | 0.29 | 60 | N-hexane | 2 | 4 |  | MTMS, N-hexane | 2 | 2 |  | N-hexane | 1 | 2 | 40 |  |  |  |  | Ambient Pressure Drying |  | 40 | Ambient | 10 | Ambient Pressure Drying | 60 | Ambient | 8 |  | Ambient Pressure Drying | 80 | 2 |  | Ambient | [10 empty] | Mesoporous | 77 | 1.49 | 6.6 | 897 | 0.5 |  |  | Monolithic
S6 - 20% MTMS | Hydrophobic silica aerogels synthesized in ambient conditions by preserving the pore structure via two-step silylation | Sol-gel | TEOS | [7 empty] | EtOH |  | H2O |  |  |  | HCl | 0.01 |  | NH4OH | 10 |  |  | MTMS |  | N-hexane |  |  | 0.2 | [8 empty] | 3 |  |  | 24 | EtOH | 25 | 144 | EtOH | 1 | 0.29 | 60 | N-hexane | 2 | 4 |  | MTMS, N-hexane | 2 | 2 |  | N-hexane | 1 | 2 | 40 |  |  |  |  | Ambient Pressure Drying |  | 40 | Ambient | 10 | Ambient Pressure Drying | 60 | Ambient | 8 |  | Ambient Pressure Drying | 80 | 2 |  | Ambient | [10 empty] | Mesoporous | 71 | 1.11 | 6.1 | 701 | 0.63
S7 - 6% MTES | Hydrophobic silica aerogels synthesized in ambient conditions by preserving the pore structure via two-step silylation | Sol-gel | TEOS | [7 empty] | EtOH |  | H2O |  |  |  | HCl | 0.01 |  | NH4OH | 10 |  |  | MTES |  | N-hexane |  |  | 0.06 | [8 empty] | 3 |  |  | 24 | EtOH | 25 | 144 | EtOH | 1 | 0.29 | 60 | N-hexane | 2 | 4 |  | MTES, N-hexane | 2 | 2 |  | N-hexane | 1 | 2 | 40 |  |  |  |  | Ambient Pressure Drying |  | 40 | Ambient | 10 | Ambient Pressure Drying | 60 | Ambient | 8 |  | Ambient Pressure Drying | 80 | 2 |  | Ambient | [10 empty] | Mesoporous | 72 | 1.19 | 4.7 | 949 | 0.61
S8 - 10% MTES | Hydrophobic silica aerogels synthesized in ambient conditions by preserving the pore structure via two-step silylation | Sol-gel | TEOS | [7 empty] | EtOH |  | H2O |  |  |  | HCl | 0.01 |  | NH4OH | 10 |  |  | MTES |  | N-hexane |  |  | 0.1 | [8 empty] | 3 |  |  | 24 | EtOH | 25 | 144 | EtOH | 1 | 0.29 | 60 | N-hexane | 2 | 4 |  | MTES, N-hexane | 2 | 2 |  | N-hexane | 1 | 2 | 40 |  |  |  |  | Ambient Pressure Drying |  | 40 | Ambient | 10 | Ambient Pressure Drying | 60 | Ambient | 8 |  | Ambient Pressure Drying | 80 | 2 |  | Ambient | [10 empty] | Mesoporous | 76 | 1.47 | 6.1 | 964 | 0.52 |  |  | Monolithic
S9 - 20% MTES | Hydrophobic silica aerogels synthesized in ambient conditions by preserving the pore structure via two-step silylation | Sol-gel | TEOS | [7 empty] | EtOH |  | H2O |  |  |  | HCl | 0.01 |  | NH4OH | 10 |  |  | MTES |  | N-hexane |  |  | 0.2 | [8 empty] | 3 |  |  | 24 | EtOH | 25 | 144 | EtOH | 1 | 0.29 | 60 | N-hexane | 2 | 4 |  | MTES, N-hexane | 2 | 2 |  | N-hexane | 1 | 2 | 40 |  |  |  |  | Ambient Pressure Drying |  | 40 | Ambient | 10 | Ambient Pressure Drying | 60 | Ambient | 8 |  | Ambient Pressure Drying | 80 | 2 |  | Ambient | [10 empty] | Mesoporous | 75 | 1.35 | 6.5 | 800 | 0.55
S10 - 6% MEMO | Hydrophobic silica aerogels synthesized in ambient conditions by preserving the pore structure via two-step silylation | Sol-gel | TEOS | [7 empty] | EtOH |  | H2O |  |  |  | HCl | 0.01 |  | NH4OH | 10 |  |  | MEMO |  | N-hexane |  |  | 0.06 | [8 empty] | 3 |  |  | 24 | EtOH | 25 | 144 | EtOH | 1 | 0.29 | 60 | N-hexane | 2 | 4 |  | MEMO, N-hexane | 2 | 2 |  | N-hexane | 1 | 2 | 40 |  |  |  |  | Ambient Pressure Drying |  | 40 | Ambient | 10 | Ambient Pressure Drying | 60 | Ambient | 8 |  | Ambient Pressure Drying | 80 | 2 |  | Ambient | [10 empty] | Mesoporous | 64 | 0.81 | 4.5 | 671 | 0.79 |  |  | Monolithic
S11 - 10% MEMO | Hydrophobic silica aerogels synthesized in ambient conditions by preserving the pore structure via two-step silylation | Sol-gel | TEOS | [7 empty] | EtOH |  | H2O |  |  |  | HCl | 0.01 |  | NH4OH | 10 |  |  | MEMO |  | N-hexane |  |  | 0.1 | [8 empty] | 3 |  |  | 24 | EtOH | 25 | 144 | EtOH | 1 | 0.29 | 60 | N-hexane | 2 | 4 |  | MEMO, N-hexane | 2 | 2 |  | N-hexane | 1 | 2 | 40 |  |  |  |  | Ambient Pressure Drying |  | 40 | Ambient | 10 | Ambient Pressure Drying | 60 | Ambient | 8 |  | Ambient Pressure Drying | 80 | 2 |  | Ambient | [10 empty] | Mesoporous | 57 | 0.59 | 4.2 | 543 | 0.94
S12 - 20% MEMO | Hydrophobic silica aerogels synthesized in ambient conditions by preserving the pore structure via two-step silylation | Sol-gel | TEOS | [7 empty] | EtOH |  | H2O |  |  |  | HCl | 0.01 |  | NH4OH | 10 |  |  | MEMO |  | N-hexane |  |  | 0.2 | [8 empty] | 3 |  |  | 24 | EtOH | 25 | 144 | EtOH | 1 | 0.29 | 60 | N-hexane | 2 | 4 |  | MEMO, N-hexane | 2 | 2 |  | N-hexane | 1 | 2 | 40 |  |  |  |  | Ambient Pressure Drying |  | 40 | Ambient | 10 | Ambient Pressure Drying | 60 | Ambient | 8 |  | Ambient Pressure Drying | 80 | 2 |  | Ambient | [10 empty] | Mesoporous | 15 | 0.08 | 4.3 | 63 | 1.87
AE4- 4 wt. % SiO2 unmodified | Synthesis of silica aerogel particles and its application to thermal insulation paint | Sol-gel | Water Glass | 0.97 | [6 empty] | H2O | [8 empty] | NH4OH | [17 empty] | 60 | H2O |  | 6 | EtOH |  | 18 | [20 empty] | Ambient Pressure Drying |  | Ambient | Ambient | 24 | [21 empty] | 93.36 |  |  | 628.5 | 0.146
AE5- 5 wt. % SiO2 unmodified | Synthesis of silica aerogel particles and its application to thermal insulation paint | Sol-gel | Water Glass | 0.12 | [6 empty] | H2O | [8 empty] | NH4OH | [17 empty] | 60 | H2O |  | 6 | EtOH |  | 18 | [20 empty] | Ambient Pressure Drying |  | Ambient | Ambient | 24 | [21 empty] | 93.37 |  |  | 646.7 | 0.146
AE6- 6 wt. % SiO2 unmodified | Synthesis of silica aerogel particles and its application to thermal insulation paint | Sol-gel | Water Glass | 0.1 | [6 empty] | H2O | [8 empty] | NH4OH | [17 empty] | 60 | H2O |  | 6 | EtOH |  | 18 | [20 empty] | Ambient Pressure Drying |  | Ambient | Ambient | 24 | [21 empty] | 95.41 |  |  | 791.6 | 0.101
AE7- 7 wt. % SiO2 unmodified | Synthesis of silica aerogel particles and its application to thermal insulation paint | Sol-gel | Water Glass | 0.0986 | [6 empty] | H2O | [8 empty] | NH4OH | [17 empty] | 60 | H2O |  | 6 | EtOH |  | 18 | [20 empty] | Ambient Pressure Drying |  | Ambient | Ambient | 24 | [21 empty] | 96.16 |  |  | 914.4 | 0.085
AE8- 8 wt. % SiO2 unmodified | Synthesis of silica aerogel particles and its application to thermal insulation paint | Sol-gel | Water Glass | 0.13 | [6 empty] | H2O | [8 empty] | NH4OH | [17 empty] | 60 | H2O |  | 6 | EtOH |  | 18 | [20 empty] | Ambient Pressure Drying |  | Ambient | Ambient | 24 | [21 empty] | 95.53 |  |  | 690 | 0.098
AE9- 9 wt. % SiO2 unmodified | Synthesis of silica aerogel particles and its application to thermal insulation paint | Sol-gel | Water Glass | 0.168 | [6 empty] | H2O | [8 empty] | NH4OH | [17 empty] | 60 | H2O |  | 6 | EtOH |  | 18 | [20 empty] | Ambient Pressure Drying |  | Ambient | Ambient | 24 | [21 empty] | 94.91 |  |  | 647.6 | 0.0112
AE7-1- 7 wt% SiO2, 0.1 molar ratio TMCS/Pore water | Synthesis of silica aerogel particles and its application to thermal insulation paint | Sol-gel | Water Glass | 0.123 | [6 empty] | H2O | [8 empty] | NH4OH |  |  |  | TMCS |  | Isopropanol, N-hexane |  |  |  |  | 1:1:10 | [6 empty] | 60 | H2O |  | 6 | EtOH |  | 18 | TMCS, Isopropanol, N-hexane | 3 | 1 | [17 empty] | Ambient Pressure Drying |  | Ambient | Ambient | 24 | Ambient Pressure Drying | 50 | Ambient | 3 |  | Ambient Pressure Drying | 80 | 1 |  | Ambient | 150 | 1 | Ambient | 250 | 2 | Ambient | [5 empty] | 95.17 |  |  | 816.8 | 0.106
AE7-2- 7 wt% SiO2, 0.2 molar ratio TMCS/Pore water | Synthesis of silica aerogel particles and its application to thermal insulation paint | Sol-gel | Water Glass | 0.114 | [6 empty] | H2O | [8 empty] | NH4OH |  |  |  | TMCS |  | Isopropanol, N-hexane |  |  |  |  | 1:1:10 | [6 empty] | 60 | H2O |  | 6 | EtOH |  | 18 | TMCS, Isopropanol, N-hexane | 3 | 1 | [17 empty] | Ambient Pressure Drying |  | Ambient | Ambient | 24 | Ambient Pressure Drying | 50 | Ambient | 3 |  | Ambient Pressure Drying | 80 | 1 |  | Ambient | 150 | 1 | Ambient | 250 | 2 | Ambient | [5 empty] | 95.56 |  |  | 851.7 | 0.098
AE7-3- 7 wt% SiO2, 0.4 molar ratio TMCS/Pore water | Synthesis of silica aerogel particles and its application to thermal insulation paint | Sol-gel | Water Glass | 0.099 | [6 empty] | H2O | [8 empty] | NH4OH |  |  |  | TMCS |  | Isopropanol, N-hexane |  |  |  |  | 1:1:10 | [6 empty] | 60 | H2O |  | 6 | EtOH |  | 18 | TMCS, Isopropanol, N-hexane | 3 | 1 | [17 empty] | Ambient Pressure Drying |  | Ambient | Ambient | 24 | Ambient Pressure Drying | 50 | Ambient | 3 |  | Ambient Pressure Drying | 80 | 1 |  | Ambient | 150 | 1 | Ambient | 250 | 2 | Ambient | [5 empty] | 96.16 |  |  | 914.4 | 0.085
AE7-4- 7 wt% SiO2, 0.4 molar ratio TMCS/Pore water | Synthesis of silica aerogel particles and its application to thermal insulation paint | Sol-gel | Water Glass | 0.099 | [6 empty] | H2O | [8 empty] | NH4OH |  |  |  | TMCS |  | Isopropanol, N-hexane |  |  |  |  | 1:1:10 | [6 empty] | 60 | H2O |  | 6 | EtOH |  | 18 | TMCS, Isopropanol, N-hexane | 3 | 1 | [17 empty] | Ambient Pressure Drying |  | Ambient | Ambient | 24 | Ambient Pressure Drying | 50 | Ambient | 3 |  | Ambient Pressure Drying | 80 | 1 |  | Ambient | 150 | 1 | Ambient | 250 | 2 | Ambient | [5 empty] | 96.14 |  |  | 924.1 | 0.085
AE7-5- 7 wt% SiO2, 0.5 molar ratio TMCS/Pore water | Synthesis of silica aerogel particles and its application to thermal insulation paint | Sol-gel | Water Glass | 0.107 | [6 empty] | H2O | [8 empty] | NH4OH |  |  |  | TMCS |  | Isopropanol, N-hexane |  |  |  |  | 1:1:10 | [6 empty] | 60 | H2O |  | 6 | EtOH |  | 18 | TMCS, Isopropanol, N-hexane | 3 | 1 | [17 empty] | Ambient Pressure Drying |  | Ambient | Ambient | 24 | Ambient Pressure Drying | 50 | Ambient | 3 |  | Ambient Pressure Drying | 80 | 1 |  | Ambient | 150 | 1 | Ambient | 250 | 2 | Ambient | [5 empty] | 95.8 |  |  | 830.1 | 0.092
AE7-6- 7 wt% SiO2, 0.6 molar ratio TMCS/Pore water | Synthesis of silica aerogel particles and its application to thermal insulation paint | Sol-gel | Water Glass | 0.112 | [6 empty] | H2O | [8 empty] | NH4OH |  |  |  | TMCS |  | Isopropanol, N-hexane |  |  |  |  | 1:1:10 | [6 empty] | 60 | H2O |  | 6 | EtOH |  | 18 | TMCS, Isopropanol, N-hexane | 3 | 1 | [17 empty] | Ambient Pressure Drying |  | Ambient | Ambient | 24 | Ambient Pressure Drying | 50 | Ambient | 3 |  | Ambient Pressure Drying | 80 | 1 |  | Ambient | 150 | 1 | Ambient | 250 | 2 | Ambient | [5 empty] | 95.62 |  |  | 802.7 | 0.096
TMCS1, 0.07 molar ratio of modifier TMCS to N-hexane | Comparisonal studies of surface modification reaction using various silylating agents for silica aerogel | Sol-gel | Water Glass | 0.076 | [6 empty] | H2O | 69.654 |  |  |  |  | H2SO4 | 4 | 0.204 | NH4F | 1 | 0.062 |  | TMCS |  | N-hexane |  | 0.07:1 | [10 empty] | Isopropanol | 50 | 24 |  |  |  | TMCS, N-hexane | 1 | 1 | 50 | N-hexane | 1 | 1 | 50 | [12 empty] | Ambient Pressure Drying |  | 50 | Ambient | 1 | Ambient Pressure Drying | 150 | Ambient | 2 | [17 empty] | 74.7 | 0.5807 | 10.36 | 224 | 0.48
TMCS2 0.1 molar ratio of modifier TMCS to N-hexane | Comparisonal studies of surface modification reaction using various silylating agents for silica aerogel | Sol-gel | Water Glass | 0.027 | [6 empty] | H2O | 24.849 |  |  |  |  | H2SO4 | 4 | 0.073 | NH4F | 1 | 0.022 |  | TMCS |  | N-hexane |  | 0.1:1 | [10 empty] | Isopropanol | 50 | 24 |  |  |  | TMCS, N-hexane | 1 | 1 | 50 | N-hexane | 1 | 1 | 50 | [12 empty] | Ambient Pressure Drying |  | 50 | Ambient | 1 | Ambient Pressure Drying | 150 | Ambient | 2 | [17 empty] | 87.1 | 1.898 | 17.13 | 443 | 0.24
TMCS3, 0.14 molar ratio of modifier TMCS to N-hexane | Comparisonal studies of surface modification reaction using various silylating agents for silica aerogel | Sol-gel | Water Glass | 0.017 | [6 empty] | H2O | 15.734 |  |  |  |  | H2SO4 | 4 | 0.046 | NH4F | 1 | 0.014 |  | TMCS |  | N-hexane |  | 0.14:1 | [10 empty] | Isopropanol | 50 | 24 |  |  |  | TMCS, N-hexane | 1 | 1 | 50 | N-hexane | 1 | 1 | 50 | [12 empty] | Ambient Pressure Drying |  | 50 | Ambient | 1 | Ambient Pressure Drying | 150 | Ambient | 2 | [17 empty] | 89.5 | 3.08 | 26.74 | 461 | 0.2
TMCS4, 0.18 molar ratio of modifier TMCS to N-hexane | Comparisonal studies of surface modification reaction using various silylating agents for silica aerogel | Sol-gel | Water Glass | 0.019 | [6 empty] | H2O | 17.08 |  |  |  |  | H2SO4 | 4 | 0.05 | NH4F | 1 | 0.015 |  | TMCS |  | N-hexane |  | 0.18:1 | [10 empty] | Isopropanol | 50 | 24 |  |  |  | TMCS, N-hexane | 1 | 1 | 50 | N-hexane | 1 | 1 | 50 | [12 empty] | Ambient Pressure Drying |  | 50 | Ambient | 1 | Ambient Pressure Drying | 150 | Ambient | 2 | [17 empty] | 89.3 | 2.831 | 23 | 492 | 0.2
TMCS5, 0.22 molar ratio of modifier TMCS to N-hexane | Comparisonal studies of surface modification reaction using various silylating agents for silica aerogel | Sol-gel | Water Glass | 0.021 | [6 empty] | H2O | 19.579 |  |  |  |  | H2SO4 | 4 | 0.057 | NH4F | 1 | 0.018 |  | TMCS |  | N-hexane |  | 0.22:1 | [10 empty] | Isopropanol | 50 | 24 |  |  |  | TMCS, N-hexane | 1 | 1 | 50 | N-hexane | 1 | 1 | 50 | [12 empty] | Ambient Pressure Drying |  | 50 | Ambient | 1 | Ambient Pressure Drying | 150 | Ambient | 2 | [17 empty] | 86.6 | 2.395 | 20.94 | 457 | 0.26
TMMS1, 0.07 molar ratio of modifier TMMS to N-hexane | Comparisonal studies of surface modification reaction using various silylating agents for silica aerogel | Sol-gel | Water Glass | 0.039 | [6 empty] | H2O | 36.306 |  |  |  |  | H2SO4 | 4 | 0.106 | NH4F | 1 | 0.032 |  | TMMS |  | N-hexane |  | 0.07:1 | [10 empty] | Isopropanol | 50 | 24 |  |  |  | TMMS, N-hexane | 1 | 1 | 50 | N-hexane | 1 | 1 | 50 | [12 empty] | Ambient Pressure Drying |  | 50 | Ambient | 1 | Ambient Pressure Drying | 150 | Ambient | 2 | [17 empty] | 70 | 1.044 | 12.62 | 170 | 0.6
TMMS2, 0.1 molar ratio of modifier TMMS to N-hexane | Comparisonal studies of surface modification reaction using various silylating agents for silica aerogel | Sol-gel | Water Glass | 0.077 | [6 empty] | H2O | 70.808 |  |  |  |  | H2SO4 | 4 | 0.208 | NH4F | 1 | 0.063 |  | TMMS |  | N-hexane |  | 0.1:1 | [10 empty] | Isopropanol | 50 | 24 |  |  |  | TMMS, N-hexane | 1 | 1 | 50 | N-hexane | 1 | 1 | 50 | [12 empty] | Ambient Pressure Drying |  | 50 | Ambient | 1 | Ambient Pressure Drying | 150 | Ambient | 2 | [17 empty] | 69.7 | 0.533 | 9.549 | 223 | 0.61
TMMS3, 0.14 molar ratio of modifier TMMS to N-hexane | Comparisonal studies of surface modification reaction using various silylating agents for silica aerogel | Sol-gel | Water Glass | 0.061 | [6 empty] | H2O | 56.004 |  |  |  |  | H2SO4 | 4 | 0.164 | NH4F | 1 | 0.05 |  | TMMS |  | N-hexane |  | 0.14:1 | [10 empty] | Isopropanol | 50 | 24 |  |  |  | TMMS, N-hexane | 1 | 1 | 50 | N-hexane | 1 | 1 | 50 | [12 empty] | Ambient Pressure Drying |  | 50 | Ambient | 1 | Ambient Pressure Drying | 150 | Ambient | 2 | [17 empty] | 69.4 | 0.671 | 9 | 298 | 0.61
TMMS4, 0.18 molar ratio of modifier TMMS to N-hexane | Comparisonal studies of surface modification reaction using various silylating agents for silica aerogel | Sol-gel | Water Glass | 0.07 | [6 empty] | H2O | 64.059 |  |  |  |  | H2SO4 | 4 | 0.188 | NH4F | 1 | 0.057 |  | TMMS |  | N-hexane |  | 0.18:1 | [10 empty] | Isopropanol | 50 | 24 |  |  |  | TMMS, N-hexane | 1 | 1 | 50 | N-hexane | 1 | 1 | 50 | [12 empty] | Ambient Pressure Drying |  | 50 | Ambient | 1 | Ambient Pressure Drying | 150 | Ambient | 2 | [17 empty] | 69.8 | 0.59 | 8.581 | 275 | 0.6
TMMS5, 0.22 molar ratio of modifier TMMS to N-hexane | Comparisonal studies of surface modification reaction using various silylating agents for silica aerogel | Sol-gel | Water Glass | 0.079 | [6 empty] | H2O | 72.754 |  |  |  |  | H2SO4 | 4 | 0.213 | NH4F | 1 | 0.065 |  | TMMS |  | N-hexane |  | 0.22:1 | [10 empty] | Isopropanol | 50 | 24 |  |  |  | TMMS, N-hexane | 1 | 1 | 50 | N-hexane | 1 | 1 | 50 | [12 empty] | Ambient Pressure Drying |  | 50 | Ambient | 1 | Ambient Pressure Drying | 150 | Ambient | 2 | [17 empty] | 69.6 | 0.518 | 10.39 | 199 | 0.61
DMDMS1, 0.07 molar ratio of modifier DMDMS to N-hexane | Comparisonal studies of surface modification reaction using various silylating agents for silica aerogel | Sol-gel | Water Glass | 0.022 | [6 empty] | H2O | 20.328 |  |  |  |  | H2SO4 | 4 | 0.06 | NH4F | 1 | 0.018 |  | DMDMS |  | N-hexane |  | 0.07:1 | [10 empty] | Isopropanol | 50 | 24 |  |  |  | DMDMS, N-hexane | 1 | 1 | 50 | N-hexane | 1 | 1 | 50 | [12 empty] | Ambient Pressure Drying |  | 50 | Ambient | 1 | Ambient Pressure Drying | 150 | Ambient | 2 | [17 empty] | 89.8 | 2.392 | 20.13 | 475 | 0.19
DMDMS2, 0.1 molar ratio of modifier DMDMS to N-hexane | Comparisonal studies of surface modification reaction using various silylating agents for silica aerogel | Sol-gel | Water Glass | 0.029 | [6 empty] | H2O | 26.558 |  |  |  |  | H2SO4 | 4 | 0.078 | NH4F | 1 | 0.024 |  | DMDMS |  | N-hexane |  | 0.1:1 | [10 empty] | Isopropanol | 50 | 24 |  |  |  | DMDMS, N-hexane | 1 | 1 | 50 | N-hexane | 1 | 1 | 50 | [12 empty] | Ambient Pressure Drying |  | 50 | Ambient | 1 | Ambient Pressure Drying | 150 | Ambient | 2 | [17 empty] | 90.1 | 1.837 | 16.36 | 450 | 0.19
DMDMS3, 0.14 molar ratio of modifier DMDMS to N-hexane | Comparisonal studies of surface modification reaction using various silylating agents for silica aerogel | Sol-gel | Water Glass | 0.027 | [6 empty] | H2O | 24.974 |  |  |  |  | H2SO4 | 4 | 0.073 | NH4F | 1 | 0.022 |  | DMDMS |  | N-hexane |  | 0.14:1 | [10 empty] | Isopropanol | 50 | 24 |  |  |  | DMDMS, N-hexane | 1 | 1 | 50 | N-hexane | 1 | 1 | 50 | [12 empty] | Ambient Pressure Drying |  | 50 | Ambient | 1 | Ambient Pressure Drying | 150 | Ambient | 2 | [17 empty] | 90.4 | 1.96 | 17.41 | 449 | 0.18
DMDMS4, 0.18 molar ratio of modifier DMDMS to N-hexane | Comparisonal studies of surface modification reaction using various silylating agents for silica aerogel | Sol-gel | Water Glass | 0.031 | [6 empty] | H2O | 28.729 |  |  |  |  | H2SO4 | 4 | 0.084 | NH4F | 1 | 0.026 |  | DMDMS |  | N-hexane |  | 0.18:1 | [10 empty] | Isopropanol | 50 | 24 |  |  |  | DMDMS, N-hexane | 1 | 1 | 50 | N-hexane | 1 | 1 | 50 | [12 empty] | Ambient Pressure Drying |  | 50 | Ambient | 1 | Ambient Pressure Drying | 150 | Ambient | 2 | [17 empty] | 91.1 | 1.717 | 16.12 | 427 | 0.17
DMDMS5, 0.22 molar ratio of modifier DMDMS to N-hexane | Comparisonal studies of surface modification reaction using various silylating agents for silica aerogel | Sol-gel | Water Glass | 0.028 | [6 empty] | H2O | 26.019 |  |  |  |  | H2SO4 | 4 | 0.076 | NH4F | 1 | 0.023 |  | DMDMS |  | N-hexane |  | 0.22:1 | [10 empty] | Isopropanol | 50 | 24 |  |  |  | DMDMS, N-hexane | 1 | 1 | 50 | N-hexane | 1 | 1 | 50 | [12 empty] | Ambient Pressure Drying |  | 50 | Ambient | 1 | Ambient Pressure Drying | 150 | Ambient | 2 | [17 empty] | 91.3 | 1.9 | 20.4 | 426 | 0.17
MTMS1, 0.07 molar ratio of modifier MTMS to N-hexane | Comparisonal studies of surface modification reaction using various silylating agents for silica aerogel | Sol-gel | Water Glass | 0.061 | [6 empty] | H2O | 56.189 |  |  |  |  | H2SO4 | 4 | 0.165 | NH4F | 1 | 0.05 |  | MTMS |  | N-hexane |  | 0.07:1 | [10 empty] | Isopropanol | 50 | 24 |  |  |  | MTMS, N-hexane | 1 | 1 | 50 | N-hexane | 1 | 1 | 50 | [12 empty] | Ambient Pressure Drying |  | 50 | Ambient | 1 | Ambient Pressure Drying | 150 | Ambient | 2 | [17 empty] | 63.3 | 0.61 | 12.2 | 200 | 0.59
MTMS2, 0.1 molar ratio of modifier MTMS to N-hexane | Comparisonal studies of surface modification reaction using various silylating agents for silica aerogel | Sol-gel | Water Glass | 0.055 | [6 empty] | H2O | 50.695 |  |  |  |  | H2SO4 | 4 | 0.149 | NH4F | 1 | 0.045 |  | MTMS |  | N-hexane |  | 0.1:1 | [10 empty] | Isopropanol | 50 | 24 |  |  |  | MTMS, N-hexane | 1 | 1 | 50 | N-hexane | 1 | 1 | 50 | [12 empty] | Ambient Pressure Drying |  | 50 | Ambient | 1 | Ambient Pressure Drying | 150 | Ambient | 2 | [17 empty] | 55.8 | 0.596 | 11.61 | 205 | 0.71
MTMS3, 0.14 molar ratio of modifier MTMS to N-hexane | Comparisonal studies of surface modification reaction using various silylating agents for silica aerogel | Sol-gel | Water Glass | 0.054 | [6 empty] | H2O | 49.388 |  |  |  |  | H2SO4 | 4 | 0.145 | NH4F | 1 | 0.044 |  | MTMS |  | N-hexane |  | 0.14:1 | [10 empty] | Isopropanol | 50 | 24 |  |  |  | MTMS, N-hexane | 1 | 1 | 50 | N-hexane | 1 | 1 | 50 | [12 empty] | Ambient Pressure Drying |  | 50 | Ambient | 1 | Ambient Pressure Drying | 150 | Ambient | 2 | [17 empty] | 55 | 0.603 | 10.95 | 220 | 0.72
MTMS4, 0.18 molar ratio of modifier MTMS to N-hexane | Comparisonal studies of surface modification reaction using various silylating agents for silica aerogel | Sol-gel | Water Glass | 0.199 | [6 empty] | H2O | 183.342 |  |  |  |  | H2SO4 | 4 | 0.537 | NH4F | 1 | 0.164 |  | MTMS |  | N-hexane |  | 0.18:1 | [10 empty] | Isopropanol | 50 | 24 |  |  |  | MTMS, N-hexane | 1 | 1 | 50 | N-hexane | 1 | 1 | 50 | [12 empty] | Ambient Pressure Drying |  | 50 | Ambient | 1 | Ambient Pressure Drying | 150 | Ambient | 2 | [17 empty] | 57.9 | 0.171 | 11.45 | 60 | 0.93
MTMS5, 0.22 molar ratio of modifier MTMS to N-hexane | Comparisonal studies of surface modification reaction using various silylating agents for silica aerogel | Sol-gel | Water Glass | 0.146 | [6 empty] | H2O | 134.092 |  |  |  |  | H2SO4 | 4 | 0.393 | NH4F | 1 | 0.12 |  | MTMS |  | N-hexane |  | 0.22:1 | [10 empty] | Isopropanol | 50 | 24 |  |  |  | MTMS, N-hexane | 1 | 1 | 50 | N-hexane | 1 | 1 | 50 | [12 empty] | Ambient Pressure Drying |  | 50 | Ambient | 1 | Ambient Pressure Drying | 150 | Ambient | 2 | [17 empty] | 42 | 0.1696 | 12.06 | 56 | 0.92
SA-6 | Influence of Hydrolysis Time on Properties of SiO2 Aerogels Prepared by Ambient Pressure Drying | Sol-gel | TEOS | [7 empty] | EtOH | [5 empty] | Oxalic Acid | 0.01 |  | NH4OH | 0.5 |  | 6 | TMCS |  | N-hexane |  |  |  |  | 1:9 | [6 empty] | 37 | EtOH |  | 12 |  |  |  | N-hexane | 2 | 1 |  | TMCS, N-hexane | 1 | 1 |  | N-hexane | [11 empty] | Ambient Pressure Drying |  | 50 | Ambient | 3 | Ambient Pressure Drying | 100 | Ambient | 2 |  | Ambient Pressure Drying | 150 | 1 |  | Ambient | [10 empty] | Mesoporous | 90 |  |  | 801.165 | 0.21252
SA-12 | Influence of Hydrolysis Time on Properties of SiO2 Aerogels Prepared by Ambient Pressure Drying | Sol-gel | TEOS | [7 empty] | EtOH | [5 empty] | Oxalic Acid | 0.01 |  | NH4OH | 0.5 |  | 12 | TMCS |  | N-hexane |  |  |  |  | 1:9 | [6 empty] | 18 | EtOH |  | 12 |  |  |  | N-hexane | 2 | 1 |  | TMCS, N-hexane | 1 | 1 |  | N-hexane | [11 empty] | Ambient Pressure Drying |  | 50 | Ambient | 3 | Ambient Pressure Drying | 100 | Ambient | 2 |  | Ambient Pressure Drying | 150 | 1 |  | Ambient | [10 empty] | Mesoporous | 93 |  |  | 1088.4853 | 0.15192
SA-18 | Influence of Hydrolysis Time on Properties of SiO2 Aerogels Prepared by Ambient Pressure Drying | Sol-gel | TEOS | [7 empty] | EtOH | [5 empty] | Oxalic Acid | 0.01 |  | NH4OH | 0.5 |  | 18 | TMCS |  | N-hexane |  |  |  |  | 1:9 | [6 empty] | 8 | EtOH |  | 12 |  |  |  | N-hexane | 2 | 1 |  | TMCS, N-hexane | 1 | 1 |  | N-hexane | [11 empty] | Ambient Pressure Drying |  | 50 | Ambient | 3 | Ambient Pressure Drying | 100 | Ambient | 2 |  | Ambient Pressure Drying | 150 | 1 |  | Ambient | [10 empty] | Mesoporous | 96 |  |  | 1539.7706 | 0.08921
SA-24 | Influence of Hydrolysis Time on Properties of SiO2 Aerogels Prepared by Ambient Pressure Drying | Sol-gel | TEOS | [7 empty] | EtOH | [5 empty] | Oxalic Acid | 0.01 |  | NH4OH | 0.5 |  | 24 | TMCS |  | N-hexane |  |  |  |  | 1:9 | [6 empty] | 5 | EtOH |  | 12 |  |  |  | N-hexane | 2 | 1 |  | TMCS, N-hexane | 1 | 1 |  | N-hexane | [11 empty] | Ambient Pressure Drying |  | 50 | Ambient | 3 | Ambient Pressure Drying | 100 | Ambient | 2 |  | Ambient Pressure Drying | 150 | 1 |  | Ambient | [10 empty] | Mesoporous | 95 |  |  | 935.0971 | 0.09852
SA-30 | Influence of Hydrolysis Time on Properties of SiO2 Aerogels Prepared by Ambient Pressure Drying | Sol-gel | TEOS | [7 empty] | EtOH | [5 empty] | Oxalic Acid | 0.01 |  | NH4OH | 0.5 |  | 30 | TMCS |  | N-hexane |  |  |  |  | 1:9 | [6 empty] | 3 | EtOH |  | 12 |  |  |  | N-hexane | 2 | 1 |  | TMCS, N-hexane | 1 | 1 |  | N-hexane | [11 empty] | Ambient Pressure Drying |  | 50 | Ambient | 3 | Ambient Pressure Drying | 100 | Ambient | 2 |  | Ambient Pressure Drying | 150 | 1 |  | Ambient | [10 empty] | Mesoporous | 94 |  |  | 823.0562 | 0.13273
SA-36 | Influence of Hydrolysis Time on Properties of SiO2 Aerogels Prepared by Ambient Pressure Drying | Sol-gel | TEOS | [7 empty] | EtOH | [5 empty] | Oxalic Acid | 0.01 |  | NH4OH | 0.5 |  | 36 | TMCS |  | N-hexane |  |  |  |  | 1:9 | [6 empty] | 2 | EtOH |  | 12 |  |  |  | N-hexane | 2 | 1 |  | TMCS, N-hexane | 1 | 1 |  | N-hexane | [11 empty] | Ambient Pressure Drying |  | 50 | Ambient | 3 | Ambient Pressure Drying | 100 | Ambient | 2 |  | Ambient Pressure Drying | 150 | 1 |  | Ambient | [10 empty] | Mesoporous | 94 |  |  | 823.1393 | 0.13198
Unmodified Silica Aerogel | Silica aerogels with tailored chemical functionality | Sol-gel | PEDS | 0.063 | [6 empty] | EtOH | 1 | H2O | 0.154 | [5 empty] | NH4OH | 5.5 | 0.006 | [11 empty] | NH4OH |  |  |  |  | EtOH | 65 | 24 |  |  |  | HMDZ | 1 | 1 | 65 | [16 empty] | Supercritical Drying | CO2 | 50 | 12 | 6.5 | [20 empty] | Mesoporous | 94 | 7.7 | 26.3 | 1177 | 0.12
HMDZ Modified Silica Aerogel | Silica aerogels with tailored chemical functionality | Sol-gel | PEDS | 0.063 | [6 empty] | EtOH | 1 | H2O | 0.154 | [5 empty] | NH4OH | 5.5 | 0.006 |  | HMDZ |  | EtOH, H2O | [7 empty] | NH4OH |  |  |  |  | EtOH | 65 | 24 |  |  |  | HMDZ, EtOH, H2O | 1 | 1 | 65 | HMDZ | 1 | 1 | 65 | [12 empty] | Supercritical Drying | CO2 | 50 | 12 | 6.5 | [20 empty] | Mesoporous | 95 | 9 | 42.6 | 848 | 0.11
APTES Modified Silica Aerogel | Silica aerogels with tailored chemical functionality | Sol-gel | PEDS | 0.063 | [6 empty] | EtOH | 1 | H2O | 0.154 | [5 empty] | NH4OH | 5.5 | 0.006 |  | APTES |  | EtOH, H2O | [7 empty] | NH4OH |  |  |  |  | EtOH | 65 | 24 |  |  |  | APTES, EtOH, H2O | 1 | 1 | 65 | HMDZ | 1 | 1 | 65 | [12 empty] | Supercritical Drying | CO2 | 50 | 12 | 6.5 | [20 empty] | Mesoporous | 91 | 4.6 | 51.7 | 356 | 0.2
VTMS Modified Silica Aerogel | Silica aerogels with tailored chemical functionality | Sol-gel | PEDS | 0.063 | [6 empty] | EtOH | 1 | H2O | 0.154 | [5 empty] | NH4OH | 5.5 | 0.006 |  | VTMS |  | EtOH, H2O | [7 empty] | NH4OH |  |  |  |  | EtOH | 65 | 24 |  |  |  | VTMS, EtOH, H2O | 1 | 1 | 65 | HMDZ | 1 | 1 | 65 | [12 empty] | Supercritical Drying | CO2 | 50 | 12 | 6.5 | [20 empty] | Mesoporous | 94 | 6.7 | 30.9 | 865 | 0.14
MEMO Modified Silica Aerogel | Silica aerogels with tailored chemical functionality | Sol-gel | PEDS | 0.063 | [6 empty] | EtOH | 1 | H2O | 0.154 | [5 empty] | NH4OH | 5.5 | 0.006 |  | MEMO |  | EtOH, H2O | [7 empty] | NH4OH |  |  |  |  | EtOH | 65 | 24 |  |  |  | MEMO, EtOH, H2O | 1 | 1 | 65 | HMDZ | 1 | 1 | 65 | [12 empty] | Supercritical Drying | CO2 | 50 | 12 | 6.5 | [20 empty] | Mesoporous | 91 | 5.5 | 35.8 | 611 | 0.17
GPTMS Modified Silica Aerogel | Silica aerogels with tailored chemical functionality | Sol-gel | PEDS | 0.063 | [6 empty] | EtOH | 1 | H2O | 0.154 | [5 empty] | NH4OH | 5.5 | 0.006 |  | GPTMS |  | EtOH, H2O | [7 empty] | NH4OH |  |  |  |  | EtOH | 65 | 24 |  |  |  | GPTMS, EtOH, H2O | 1 | 1 | 65 | HMDZ | 1 | 1 | 65 | [12 empty] | Supercritical Drying | CO2 | 50 | 12 | 6.5 | [20 empty] | Mesoporous | 91 | 4.8 | 33.3 | 579 | 0.19
PHS Modified Silica Aerogel | Silica aerogels with tailored chemical functionality | Sol-gel | PEDS | 0.063 | [6 empty] | EtOH | 1 | H2O | 0.154 | [5 empty] | NH4OH | 5.5 | 0.006 |  | PHS |  | EtOH, H2O | [7 empty] | NH4OH |  |  |  |  | EtOH | 65 | 24 |  |  |  | PHS, EtOH, H2O | 1 | 1 | 65 | HMDZ | 1 | 1 | 65 | [12 empty] | Supercritical Drying | CO2 | 50 | 12 | 6.5 | [20 empty] | Mesoporous | 91 | 4.7 | 28.5 | 663 | 0.19
T-0, No Base Catalyst | The effect of different alkaline catalysts on the formation of silica aerogels prepared by the sol­gel approach | Sol-gel | Water Glass | 0.002 | [6 empty] | H2O | 0.056 | [11 empty] | TMCS |  | N-hexane | [11 empty] | 5840 | H2O | 50 | 24 | EtOH | 50 | 24 | N-hexane | 1 | 1 | 50 | TMCS, N-hexane | 1 | 1 | 50 | N-hexane | 1 | 1 | 50 | [8 empty] | Ambient Pressure Drying |  | 50 | Ambient | 2 | Ambient Pressure Drying | 80 | Ambient | 2 |  | Ambient Pressure Drying | 120 | 2 |  | Ambient | 180 | 2 | Ambient | [7 empty] | Mesoporous | 94.9 | 4.139 | 21.43 | 772.6 | 0.111
T-1, LiOH Base Catalyst | The effect of different alkaline catalysts on the formation of silica aerogels prepared by the sol­gel approach | Sol-gel | Water Glass | 0.002 | [6 empty] | H2O | 0.056 | [7 empty] | LiOH | 1 |  |  | TMCS |  | N-hexane | [11 empty] | 31 | H2O | 50 | 24 | EtOH | 50 | 24 | N-hexane | 1 | 1 | 50 | TMCS, N-hexane | 1 | 1 | 50 | N-hexane | 1 | 1 | 50 | [8 empty] | Ambient Pressure Drying |  | 50 | Ambient | 2 | Ambient Pressure Drying | 80 | Ambient | 2 |  | Ambient Pressure Drying | 120 | 2 |  | Ambient | 180 | 2 | Ambient | [7 empty] | Mesoporous | 94.8 | 2.799 | 28.38 | 394.5 | 0.11
T-2, NaOH Base Catalyst | The effect of different alkaline catalysts on the formation of silica aerogels prepared by the sol­gel approach | Sol-gel | Water Glass | 0.002 | [6 empty] | H2O | 0.056 | [7 empty] | NaOH | 1 |  |  | TMCS |  | N-hexane | [11 empty] | 46 | H2O | 50 | 24 | EtOH | 50 | 24 | N-hexane | 1 | 1 | 50 | TMCS, N-hexane | 1 | 1 | 50 | N-hexane | 1 | 1 | 50 | [8 empty] | Ambient Pressure Drying |  | 50 | Ambient | 2 | Ambient Pressure Drying | 80 | Ambient | 2 |  | Ambient Pressure Drying | 120 | 2 |  | Ambient | 180 | 2 | Ambient | [7 empty] | Mesoporous | 94.1 | 3.349 | 31.37 | 427 | 0.129
T-3, KOH Base Catalyst | The effect of different alkaline catalysts on the formation of silica aerogels prepared by the sol­gel approach | Sol-gel | Water Glass | 0.002 | [6 empty] | H2O | 0.056 | [7 empty] | KOH | 1 |  |  | TMCS |  | N-hexane | [11 empty] | 37 | H2O | 50 | 24 | EtOH | 50 | 24 | N-hexane | 1 | 1 | 50 | TMCS, N-hexane | 1 | 1 | 50 | N-hexane | 1 | 1 | 50 | [8 empty] | Ambient Pressure Drying |  | 50 | Ambient | 2 | Ambient Pressure Drying | 80 | Ambient | 2 |  | Ambient Pressure Drying | 120 | 2 |  | Ambient | 180 | 2 | Ambient | [7 empty] | Mesoporous | 95.5 | 2.599 | 27.3 | 380.7 | 0.099
T-4, NH4OH Base Catalyst | The effect of different alkaline catalysts on the formation of silica aerogels prepared by the sol­gel approach | Sol-gel | Water Glass | 0.002 | [6 empty] | H2O | 0.056 | [7 empty] | NH4OH | 1 |  |  | TMCS |  | N-hexane | [11 empty] | 36 | H2O | 50 | 24 | EtOH | 50 | 24 | N-hexane | 1 | 1 | 50 | TMCS, N-hexane | 1 | 1 | 50 | N-hexane | 1 | 1 | 50 | [8 empty] | Ambient Pressure Drying |  | 50 | Ambient | 2 | Ambient Pressure Drying | 80 | Ambient | 2 |  | Ambient Pressure Drying | 120 | 2 |  | Ambient | 180 | 2 | Ambient | [7 empty] | Mesoporous | 95.1 | 3.238 | 31.29 | 413.9 | 0.107
S1-Ni2+ | A Facile Preparation of Ambient Pressure–Dried Hydrophilic Silica Aerogels and Their Application in Aqueous Dye Removal | Sol-gel | TEOS | [7 empty] | EtOH |  | H2O |  | DMF |  | HCl | 0.1 |  | NH4OH | 0.5 |  |  | Ni2+ | [11 empty] | Ambient |  | 15 | EtOH | Ambient | 24 |  |  |  | Ni2+ | 1 | 1 | Ambient | N-hexane | 4 | 0.5 | Ambient | [12 empty] | Ambient Pressure Drying |  | Ambient | Ambient | 24 | Ambient Pressure Drying | 60 | Ambient | 4 |  | Ambient Pressure Drying | 100 | 2 |  | Ambient | [10 empty] | Mesoporous |  | 0.91 | 6.88 | 530.81 |  |  |  | Monolithic
S2-Ba2+ | A Facile Preparation of Ambient Pressure–Dried Hydrophilic Silica Aerogels and Their Application in Aqueous Dye Removal | Sol-gel | TEOS | [7 empty] | EtOH |  | H2O |  | DMF |  | HCl | 0.1 |  | NH4OH | 0.5 |  |  | Ba2+ | [11 empty] | Ambient |  | 15 | EtOH | Ambient | 24 |  |  |  | Ba2+ | 1 | 1 | Ambient | N-hexane | 4 | 0.5 | Ambient | [12 empty] | Ambient Pressure Drying |  | Ambient | Ambient | 24 | Ambient Pressure Drying | 60 | Ambient | 4 |  | Ambient Pressure Drying | 100 | 2 |  | Ambient | [10 empty] | Mesoporous |  | 0.52 | 2.86 | 713.65 |  |  |  | Monolithic
S3-Cu2+ | A Facile Preparation of Ambient Pressure–Dried Hydrophilic Silica Aerogels and Their Application in Aqueous Dye Removal | Sol-gel | TEOS | [7 empty] | EtOH |  | H2O |  | DMF |  | HCl | 0.1 |  | NH4OH | 0.5 |  |  | Cu2+ | [11 empty] | Ambient |  | 15 | EtOH | Ambient | 24 |  |  |  | Cu2+ | 1 | 1 | Ambient | N-hexane | 4 | 0.5 | Ambient | [12 empty] | Ambient Pressure Drying |  | Ambient | Ambient | 24 | Ambient Pressure Drying | 60 | Ambient | 4 |  | Ambient Pressure Drying | 100 | 2 |  | Ambient | [10 empty] | Mesoporous |  | 0.47 | 2.9 | 652.83 |  |  |  | Monolithic
S4-Fe3+ | A Facile Preparation of Ambient Pressure–Dried Hydrophilic Silica Aerogels and Their Application in Aqueous Dye Removal | Sol-gel | TEOS | [7 empty] | EtOH |  | H2O |  | DMF |  | HCl | 0.1 |  | NH4OH | 0.5 |  |  | Fe3+ | [11 empty] | Ambient |  | 15 | EtOH | Ambient | 24 |  |  |  | Fe3+ | 1 | 1 | Ambient | N-hexane | 4 | 0.5 | Ambient | [12 empty] | Ambient Pressure Drying |  | Ambient | Ambient | 24 | Ambient Pressure Drying | 60 | Ambient | 4 |  | Ambient Pressure Drying | 100 | 2 |  | Ambient | [10 empty] | Mesoporous |  | 0.8 | 3.7 | 855.62 |  |  |  | Monolithic
S5-Ca2+ | A Facile Preparation of Ambient Pressure–Dried Hydrophilic Silica Aerogels and Their Application in Aqueous Dye Removal | Sol-gel | TEOS | [7 empty] | EtOH |  | H2O |  | DMF |  | HCl | 0.1 |  | NH4OH | 0.5 |  |  | Ca2+ | [11 empty] | Ambient |  | 15 | EtOH | Ambient | 24 |  |  |  | Ca2+ | 1 | 1 | Ambient | N-hexane | 4 | 0.5 | Ambient | [12 empty] | Ambient Pressure Drying |  | Ambient | Ambient | 24 | Ambient Pressure Drying | 60 | Ambient | 4 |  | Ambient Pressure Drying | 100 | 2 |  | Ambient | [10 empty] | Mesoporous |  | 0.64 | 5.09 | 504.78 |  |  |  | Monolithic
S6-Mg2+ | A Facile Preparation of Ambient Pressure–Dried Hydrophilic Silica Aerogels and Their Application in Aqueous Dye Removal | Sol-gel | TEOS | [7 empty] | EtOH |  | H2O |  | DMF |  | HCl | 0.1 |  | NH4OH | 0.5 |  |  | Mg2+ | [11 empty] | Ambient |  | 15 | EtOH | Ambient | 24 |  |  |  | Mg2+ | 1 | 1 | Ambient | N-hexane | 4 | 0.5 | Ambient | [12 empty] | Ambient Pressure Drying |  | Ambient | Ambient | 24 | Ambient Pressure Drying | 60 | Ambient | 4 |  | Ambient Pressure Drying | 100 | 2 |  | Ambient | [10 empty] | Mesoporous |  | 1.09 | 9.35 | 468.18 |  |  |  | Monolithic
S7-TMCS | A Facile Preparation of Ambient Pressure–Dried Hydrophilic Silica Aerogels and Their Application in Aqueous Dye Removal | Sol-gel | TEOS | [7 empty] | EtOH |  | H2O |  | DMF |  | HCl | 0.1 |  | NH4OH | 0.5 |  |  | TMCS | [11 empty] | Ambient |  | 15 | EtOH | Ambient | 24 |  |  |  | TMCS | 1 | 1 | Ambient | N-hexane | 4 | 0.5 | Ambient | [12 empty] | Ambient Pressure Drying |  | Ambient | Ambient | 24 | Ambient Pressure Drying | 60 | Ambient | 4 |  | Ambient Pressure Drying | 100 | 2 |  | Ambient | [10 empty] | Mesoporous |  | 0.84 | 4.87 | 650.44 |  |  |  | Monolithic
TEOS- EtOH/Si molar ratio of 6, KP wt. % of 5 | Optimization of Polyamide Pulp-Reinforced Silica Aerogel Composites for Thermal Protection Systems | Sol-gel | TEOS | [7 empty] | EtOH |  | KP |  |  |  | Oxalic Acid | 0.01 |  | NH4OH | 1 |  |  | HMDZ |  | N-heptane |  |  | 15 | [10 empty] | 27 | 144 |  |  |  | Heptane | 1 | 2 | 50 | HMDZ, N-heptane | 1 | 0.6666667 | 50 | N-heptane | 1 | 0.125 | 50 | [8 empty] | Ambient Pressure Drying |  | 60 | Ambient | 4 | Ambient Pressure Drying | 150 | Ambient | 2 | [21 empty] | 0.276 | 1.52 | 0.0594
TEOS- EtOH/Si molar ratio of 6, KP wt. % of 8 | Optimization of Polyamide Pulp-Reinforced Silica Aerogel Composites for Thermal Protection Systems | Sol-gel | TEOS | [7 empty] | EtOH |  | KP |  |  |  | Oxalic Acid | 0.01 |  | NH4OH | 1 |  |  | HMDZ |  | N-heptane |  |  | 15 | [10 empty] | 27 | 144 |  |  |  | Heptane | 1 | 2 | 50 | HMDZ, N-heptane | 1 | 0.6666667 | 50 | N-heptane | 1 | 0.125 | 50 | [8 empty] | Ambient Pressure Drying |  | 60 | Ambient | 4 | Ambient Pressure Drying | 150 | Ambient | 2 | [17 empty] | 81.6 |  | 32.4 | 466.2 | 0.216 | 1.008 | 0.0366
TEOS- EtOH/Si molar ratio of 10, KP wt. % of 6.5 | Optimization of Polyamide Pulp-Reinforced Silica Aerogel Composites for Thermal Protection Systems | Sol-gel | TEOS | [7 empty] | EtOH |  | KP |  |  |  | Oxalic Acid | 0.01 |  | NH4OH | 1 |  |  | HMDZ |  | N-heptane |  |  | 15 | [10 empty] | 27 | 144 |  |  |  | Heptane | 1 | 2 | 50 | HMDZ, N-heptane | 1 | 0.6666667 | 50 | N-heptane | 1 | 0.125 | 50 | [8 empty] | Ambient Pressure Drying |  | 60 | Ambient | 4 | Ambient Pressure Drying | 150 | Ambient | 2 | [21 empty] | 0.211 | 1.05 | 0.0449
TEOS- EtOH/Si molar ratio of 10, KP wt. % of 5 | Optimization of Polyamide Pulp-Reinforced Silica Aerogel Composites for Thermal Protection Systems | Sol-gel | TEOS | [7 empty] | EtOH |  | KP |  |  |  | Oxalic Acid | 0.01 |  | NH4OH | 1 |  |  | HMDZ |  | N-heptane |  |  | 15 | [10 empty] | 27 | 144 |  |  |  | Heptane | 1 | 2 | 50 | HMDZ, N-heptane | 1 | 0.6666667 | 50 | N-heptane | 1 | 0.125 | 50 | [8 empty] | Ambient Pressure Drying |  | 60 | Ambient | 4 | Ambient Pressure Drying | 150 | Ambient | 2 | [21 empty] | 0.288 | 2.25 | 0.0556
TEOS- EtOH/Si molar ratio of 14, KP wt. % of 8 | Optimization of Polyamide Pulp-Reinforced Silica Aerogel Composites for Thermal Protection Systems | Sol-gel | TEOS | [7 empty] | EtOH |  | KP |  |  |  | Oxalic Acid | 0.01 |  | NH4OH | 1 |  |  | HMDZ |  | N-heptane |  |  | 15 | [10 empty] | 27 | 144 |  |  |  | Heptane | 1 | 2 | 50 | HMDZ, N-heptane | 1 | 0.6666667 | 50 | N-heptane | 1 | 0.125 | 50 | [8 empty] | Ambient Pressure Drying |  | 60 | Ambient | 4 | Ambient Pressure Drying | 150 | Ambient | 2 | [17 empty] | 81 |  | 31.3 | 428.4 | 0.241 | 2.6 | 0.0453
TEOS0.9/VTMS0.1 | Optimization of Polyamide Pulp-Reinforced Silica Aerogel Composites for Thermal Protection Systems | Sol-gel | TEOS |  | VTMS | [5 empty] | EtOH |  | KP |  |  |  | Oxalic Acid | 0.01 |  | NH4OH | 1 |  |  | HMDZ |  | N-heptane |  |  | 15 | [10 empty] | 27 | 144 |  |  |  | Heptane | 1 | 2 | 50 | HMDZ, N-heptane | 1 | 0.6666667 | 50 | N-heptane | 1 | 0.125 | 50 | [8 empty] | Ambient Pressure Drying |  | 60 | Ambient | 4 | Ambient Pressure Drying | 150 | Ambient | 2
TEOS0.8/VTMS0.2 | Optimization of Polyamide Pulp-Reinforced Silica Aerogel Composites for Thermal Protection Systems | Sol-gel | TEOS |  | VTMS | [5 empty] | EtOH |  | KP |  |  |  | Oxalic Acid | 0.01 |  | NH4OH | 1 |  |  | HMDZ |  | N-heptane |  |  | 15 | [10 empty] | 27 | 144 |  |  |  | Heptane | 1 | 2 | 50 | HMDZ, N-heptane | 1 | 0.6666667 | 50 | N-heptane | 1 | 0.125 | 50 | [8 empty] | Ambient Pressure Drying |  | 60 | Ambient | 4 | Ambient Pressure Drying | 150 | Ambient | 2
TEOS0.75/VTMS0.25-EtOH/Si molar ratio of 6, KP wt. % of 6.5 | Optimization of Polyamide Pulp-Reinforced Silica Aerogel Composites for Thermal Protection Systems | Sol-gel | TEOS |  | VTMS | [5 empty] | EtOH |  | KP |  |  |  | Oxalic Acid | 0.01 |  | NH4OH | 1 |  |  | HMDZ |  | N-heptane |  |  | 15 | [10 empty] | 27 | 144 |  |  |  | Heptane | 1 | 2 | 50 | HMDZ, N-heptane | 1 | 0.6666667 | 50 | N-heptane | 1 | 0.125 | 50 | [8 empty] | Ambient Pressure Drying |  | 60 | Ambient | 4 | Ambient Pressure Drying | 150 | Ambient | 2 | [21 empty] | 0.208 | 1.71 | 0.0347
TEOS0.75/VTMS0.25-EtOH/Si molar ratio of 6, KP wt. % of 5 | Optimization of Polyamide Pulp-Reinforced Silica Aerogel Composites for Thermal Protection Systems | Sol-gel | TEOS |  | VTMS | [5 empty] | EtOH |  | KP |  |  |  | Oxalic Acid | 0.01 |  | NH4OH | 1 |  |  | HMDZ |  | N-heptane |  |  | 15 | [10 empty] | 27 | 144 |  |  |  | Heptane | 1 | 2 | 50 | HMDZ, N-heptane | 1 | 0.6666667 | 50 | N-heptane | 1 | 0.125 | 50 | [8 empty] | Ambient Pressure Drying |  | 60 | Ambient | 4 | Ambient Pressure Drying | 150 | Ambient | 2 | [21 empty] | 0.242 | 1.81 | 0.0313
TEOS0.75/VTMS0.25-EtOH/Si molar ratio of 10, KP wt. % of 6.5 | Optimization of Polyamide Pulp-Reinforced Silica Aerogel Composites for Thermal Protection Systems | Sol-gel | TEOS |  | VTMS | [5 empty] | EtOH |  | KP |  |  |  | Oxalic Acid | 0.01 |  | NH4OH | 1 |  |  | HMDZ |  | N-heptane |  |  | 15 | [10 empty] | 27 | 144 |  |  |  | Heptane | 1 | 2 | 50 | HMDZ, N-heptane | 1 | 0.6666667 | 50 | N-heptane | 1 | 0.125 | 50 | [8 empty] | Ambient Pressure Drying |  | 60 | Ambient | 4 | Ambient Pressure Drying | 150 | Ambient | 2 | [17 empty] | 81.1 |  | 24.4 | 619.9 | 0.214 | 1.81 | 0.0387
TEOS0.75/VTMS0.25-EtOH/Si molar ratio of 10, KP wt. % of 8 | Optimization of Polyamide Pulp-Reinforced Silica Aerogel Composites for Thermal Protection Systems | Sol-gel | TEOS |  | VTMS | [5 empty] | EtOH |  | KP |  |  |  | Oxalic Acid | 0.01 |  | NH4OH | 1 |  |  | HMDZ |  | N-heptane |  |  | 15 | [10 empty] | 27 | 144 |  |  |  | Heptane | 1 | 2 | 50 | HMDZ, N-heptane | 1 | 0.6666667 | 50 | N-heptane | 1 | 0.125 | 50 | [8 empty] | Ambient Pressure Drying |  | 60 | Ambient | 4 | Ambient Pressure Drying | 150 | Ambient | 2 | [21 empty] | 0.231 | 1.56 | 0.0358
TEOS0.75/VTMS0.25-EtOH/Si molar ratio of 14, KP wt. % of 6.5 | Optimization of Polyamide Pulp-Reinforced Silica Aerogel Composites for Thermal Protection Systems | Sol-gel | TEOS |  | VTMS | [5 empty] | EtOH |  | KP |  |  |  | Oxalic Acid | 0.01 |  | NH4OH | 1 |  |  | HMDZ |  | N-heptane |  |  | 15 | [10 empty] | 27 | 144 |  |  |  | Heptane | 1 | 2 | 50 | HMDZ, N-heptane | 1 | 0.6666667 | 50 | N-heptane | 1 | 0.125 | 50 | [8 empty] | Ambient Pressure Drying |  | 60 | Ambient | 4 | Ambient Pressure Drying | 150 | Ambient | 2 | [21 empty] | 0.236 | 1.24 | 0.046
TEOS0.7/VTMS0.3 | Optimization of Polyamide Pulp-Reinforced Silica Aerogel Composites for Thermal Protection Systems | Sol-gel | TEOS |  | VTMS | [5 empty] | EtOH |  | KP |  |  |  | Oxalic Acid | 0.01 |  | NH4OH | 1 |  |  | HMDZ |  | N-heptane |  |  | 15 | [10 empty] | 27 | 144 |  |  |  | Heptane | 1 | 2 | 50 | HMDZ, N-heptane | 1 | 0.6666667 | 50 | N-heptane | 1 | 0.125 | 50 | [8 empty] | Ambient Pressure Drying |  | 60 | Ambient | 4 | Ambient Pressure Drying | 150 | Ambient | 2
TEOS0.5/VTMS0.5-EtOH/Si molar ratio of 6, KP wt. % of 5 | Optimization of Polyamide Pulp-Reinforced Silica Aerogel Composites for Thermal Protection Systems | Sol-gel | TEOS |  | VTMS | [5 empty] | EtOH |  | KP |  |  |  | Oxalic Acid | 0.01 |  | NH4OH | 1 |  |  | HMDZ |  | N-heptane |  |  | 15 | [10 empty] | 27 | 144 |  |  |  | Heptane | 1 | 2 | 50 | HMDZ, N-heptane | 1 | 0.6666667 | 50 | N-heptane | 1 | 0.125 | 50 | [8 empty] | Ambient Pressure Drying |  | 60 | Ambient | 4 | Ambient Pressure Drying | 150 | Ambient | 2 | [21 empty] | 0.275 | 0.96 | 0.0401
TEOS0.5/VTMS0.5-EtOH/Si molar ratio of 6, KP wt. % of 8 | Optimization of Polyamide Pulp-Reinforced Silica Aerogel Composites for Thermal Protection Systems | Sol-gel | TEOS |  | VTMS | [5 empty] | EtOH |  | KP |  |  |  | Oxalic Acid | 0.01 |  | NH4OH | 1 |  |  | HMDZ |  | N-heptane |  |  | 15 | [10 empty] | 27 | 144 |  |  |  | Heptane | 1 | 2 | 50 | HMDZ, N-heptane | 1 | 0.6666667 | 50 | N-heptane | 1 | 0.125 | 50 | [8 empty] | Ambient Pressure Drying |  | 60 | Ambient | 4 | Ambient Pressure Drying | 150 | Ambient | 2 | [17 empty] | 84.5 |  | 30 | 488.6 | 0.229 | 1.68 | 0.0351
TEOS0.5/VTMS0.5-EtOH/Si molar ratio of 10, KP wt. % of 6.5 | Optimization of Polyamide Pulp-Reinforced Silica Aerogel Composites for Thermal Protection Systems | Sol-gel | TEOS |  | VTMS | [5 empty] | EtOH |  | KP |  |  |  | Oxalic Acid | 0.01 |  | NH4OH | 1 |  |  | HMDZ |  | N-heptane |  |  | 15 | [10 empty] | 27 | 144 |  |  |  | Heptane | 1 | 2 | 50 | HMDZ, N-heptane | 1 | 0.6666667 | 50 | N-heptane | 1 | 0.125 | 50 | [8 empty] | Ambient Pressure Drying |  | 60 | Ambient | 4 | Ambient Pressure Drying | 150 | Ambient | 2 | [21 empty] | 0.382 | 2.99 | 0.0705
TEOS0.5/VTMS0.5-EtOH/Si molar ratio of 10, KP wt. % of 8 | Optimization of Polyamide Pulp-Reinforced Silica Aerogel Composites for Thermal Protection Systems | Sol-gel | TEOS |  | VTMS | [5 empty] | EtOH |  | KP |  |  |  | Oxalic Acid | 0.01 |  | NH4OH | 1 |  |  | HMDZ |  | N-heptane |  |  | 15 | [10 empty] | 27 | 144 |  |  |  | Heptane | 1 | 2 | 50 | HMDZ, N-heptane | 1 | 0.6666667 | 50 | N-heptane | 1 | 0.125 | 50 | [8 empty] | Ambient Pressure Drying |  | 60 | Ambient | 4 | Ambient Pressure Drying | 150 | Ambient | 2 | [21 empty] | 0.375 | 2.47 | 0.0789
TEOS0.5/VTMS0.5-EtOH/Si molar ratio of 14, KP wt. % of 6.5 | Optimization of Polyamide Pulp-Reinforced Silica Aerogel Composites for Thermal Protection Systems | Sol-gel | TEOS |  | VTMS | [5 empty] | EtOH |  | KP |  |  |  | Oxalic Acid | 0.01 |  | NH4OH | 1 |  |  | HMDZ |  | N-heptane |  |  | 15 | [10 empty] | 27 | 144 |  |  |  | Heptane | 1 | 2 | 50 | HMDZ, N-heptane | 1 | 0.6666667 | 50 | N-heptane | 1 | 0.125 | 50 | [8 empty] | Ambient Pressure Drying |  | 60 | Ambient | 4 | Ambient Pressure Drying | 150 | Ambient | 2 | [17 empty] | 67.4 |  | 10.8 | 610.7 | 0.409 | 2.83 | 0.0854
X-B, xerogel from MTES/TEOS | Silica Aerogels/Xerogels Modified with Nitrogen-Containing Groups for Heavy Metal Adsorption | Sol-gel | MTES |  | TEOS | [5 empty] | MeOH | 20.428 |  |  |  |  | Oxalic Acid | 1 | 2.423 | NH4OH | 1 | 6.226 | [13 empty] | 27 |  | 120 |  |  | 144 |  |  |  | EtOH | [19 empty] | Oven Drying |  | 60 |  | 72 | [21 empty] | 24 | 0.22 | 1 | 761 | 1.07
X-B, aerogel from MTES/TEOS | Silica Aerogels/Xerogels Modified with Nitrogen-Containing Groups for Heavy Metal Adsorption | Sol-gel | MTES |  | TEOS | [5 empty] | MeOH | 2.642 |  |  |  |  | Oxalic Acid | 1 | 0.313 | NH4OH | 1 | 0.805 | [13 empty] | 27 |  | 120 |  |  | 144 |  |  |  | EtOH | [19 empty] | Supercritical Drying | CO2 | [24 empty] | 90 | 6.38 | 25 | 1006 | 0.141
X-A, xerogel from MTES/TEOS/APTMS | Silica Aerogels/Xerogels Modified with Nitrogen-Containing Groups for Heavy Metal Adsorption | Sol-gel | MTES |  | TEOS, APTMS | [5 empty] | MeOH | 28.088 |  |  |  |  | Oxalic Acid | 1 | 3.332 | NH4OH | 1 | 8.56 | [13 empty] | 27 |  | 10 |  |  | 144 |  |  |  | EtOH | [19 empty] | Oven Drying |  | 60 |  | 72 | [21 empty] | 3 | 0.02 | 4 | 28 | 1.41
A-A, aerogel from MTES/TEOS/APTMS | Silica Aerogels/Xerogels Modified with Nitrogen-Containing Groups for Heavy Metal Adsorption | Sol-gel | MTES |  | TEOS, APTMS | [5 empty] | MeOH | 2.514 |  |  |  |  | Oxalic Acid | 1 | 0.298 | NH4OH | 1 | 0.766 | [13 empty] | 27 |  | 10 |  |  | 144 |  |  |  | EtOH | [19 empty] | Supercritical Drying | CO2 | [24 empty] | 87 | 6.48 | 45 | 573 | 0.134
X3A, Xerogel from MTES/TEOS/AAAPTMS | Silica Aerogels/Xerogels Modified with Nitrogen-Containing Groups for Heavy Metal Adsorption | Sol-gel | MTES |  | TEOS, AAAPTMS | [5 empty] | MeOH | 26.216 |  |  |  |  | Oxalic Acid | 1 | 3.11 | NH4OH | 1 | 7.989 | [13 empty] | 60 |  | 30 |  |  | 24 |  |  |  | EtOH | [19 empty] | Oven Drying |  | 60 |  | 72 | [21 empty] | 7 | 0.05 |  |  | 1.3
A3A, aerogel from MTES/TEOS/AAAPTMS | Silica Aerogels/Xerogels Modified with Nitrogen-Containing Groups for Heavy Metal Adsorption | Sol-gel | MTES |  | TEOS, AAAPTMS | [5 empty] | MeOH | 14.044 |  |  |  |  | Oxalic Acid | 1 | 1.6666 | NH4OH | 1 | 4.28 | [13 empty] | 60 |  | 30 |  |  | 24 |  |  |  | EtOH | [19 empty] | Supercritical Drying | CO2 | [24 empty] | 48 | 0.64 | 182 | 14 | 0.737
XA+3A, xerogel from MTES/TEOS/APTMS/AAAPTMS | Silica Aerogels/Xerogels Modified with Nitrogen-Containing Groups for Heavy Metal Adsorption | Sol-gel | MTES |  | TEOS, APTMS, AAAPTMS | [5 empty] | MeOH | 20.509 |  |  |  |  | Oxalic Acid | 1 | 2.433 | NH4OH | 1 | 6.25 | [13 empty] | 27 |  | 30 |  |  | 144 |  |  |  | EtOH | [19 empty] | Oven Drying |  | 60 |  | 72 | [21 empty] | 23 | 0.21 | 268 | 3 | 1.12
AA+3A, Aerogel from MTES/TEOS/APTMS/AAAPTMS | Silica Aerogels/Xerogels Modified with Nitrogen-Containing Groups for Heavy Metal Adsorption | Sol-gel | MTES |  | TEOS, APTMS, AAAPTMS | [5 empty] | MeOH | 3.587 |  |  |  |  | Oxalic Acid | 1 | 0.425 | NH4OH | 1 | 1.093 | [13 empty] | 27 |  | 30 |  |  | 144 |  |  |  | EtOH | [19 empty] | Supercritical Drying | CO2 | [24 empty] | 86 | 4.49 | 70 | 256 | 0.191
X-TRIS, Xerogel from MTES/TEOS/TTMSI | Silica Aerogels/Xerogels Modified with Nitrogen-Containing Groups for Heavy Metal Adsorption | Sol-gel | MTES |  | TEOS, TTMSI | [5 empty] | MeOH | 21.4 |  |  |  |  | Oxalic Acid | 1 | 2.539 | NH4OH | 10 | 6.522 | [13 empty] | 60 |  | 20 |  |  | 144 |  |  |  | EtOH | [19 empty] | Oven Drying |  | 60 |  | 72 | [21 empty] | 16 | 0.14 | 1 | 634 | 1.14
A-TRIS, Aerogel from MTES/TEOS/TTMSI | Silica Aerogels/Xerogels Modified with Nitrogen-Containing Groups for Heavy Metal Adsorption | Sol-gel | MTES |  | TEOS, TTMSI | [5 empty] | MeOH | 2.471 |  |  |  |  | Oxalic Acid | 1 | 0.293 | NH4OH | 10 | 0.753 | [13 empty] | 60 |  | 20 |  |  | 144 |  |  |  | EtOH | [19 empty] | Supercritical Drying | CO2 | [24 empty] | 88 | 6.67 | 59 | 451 | 0.132
X-U, Xerogel from MTES/TEOS/UPTMS | Silica Aerogels/Xerogels Modified with Nitrogen-Containing Groups for Heavy Metal Adsorption | Sol-gel | MTES |  | TEOS, UPTMS | [5 empty] | MeOH | [5 empty] | Oxalic Acid | 1 |  | NH4OH | 10 | [14 empty] | 27 |  | 120 |  |  | 144 |  |  |  | EtOH | [19 empty] | Oven Drying |  | 60 |  | 72 | [25 empty] | 1.42
A-U, Aerogel from MTES/TEOS/UPTS | Silica Aerogels/Xerogels Modified with Nitrogen-Containing Groups for Heavy Metal Adsorption | Sol-gel | MTES |  | TEOS, UPTMS | [5 empty] | MeOH | 8.042 |  |  |  |  | Oxalic Acid | 1 | 0.954 | NH4OH | 10 | 2.451 | [13 empty] | 27 |  | 120 |  |  | 144 |  |  |  | EtOH | [19 empty] | Supercritical Drying | CO2 | [24 empty] | 67 | 1.56 | 16 | 398 | 0.43
Unsintered | Nanostructure evolution of silica aerogels under rapid heating from 600 °C to 1300 °C via in-situ TEM observation | Sol-gel | TEOS | [7 empty] | EtOH |  | H2O |  |  |  | HCl |  |  | NH4OH | [19 empty] | 40 | 48 | [23 empty] | Supercritical Drying | EtOH | 265 | 7 |  | Supercritical Drying | 500 |  | 2 | [20 empty] | 690.69
Sinter 600C-4hr | Nanostructure evolution of silica aerogels under rapid heating from 600 °C to 1300 °C via in-situ TEM observation | Sol-gel | TEOS | [7 empty] | EtOH |  | H2O |  |  |  | HCl |  |  | NH4OH | [19 empty] | 40 | 48 | [23 empty] | Supercritical Drying | EtOH | 265 | 7 |  | Supercritical Drying | 500 |  | 2 | [12 empty] | 600 | 240 | [6 empty] | 714.06
Sinter 700C-4hr | Nanostructure evolution of silica aerogels under rapid heating from 600 °C to 1300 °C via in-situ TEM observation | Sol-gel | TEOS | [7 empty] | EtOH |  | H2O |  |  |  | HCl |  |  | NH4OH | [19 empty] | 40 | 48 | [23 empty] | Supercritical Drying | EtOH | 265 | 7 |  | Supercritical Drying | 500 |  | 2 | [12 empty] | 700 | 240 | [6 empty] | 658.01
Sinter 800C-4hr | Nanostructure evolution of silica aerogels under rapid heating from 600 °C to 1300 °C via in-situ TEM observation | Sol-gel | TEOS | [7 empty] | EtOH |  | H2O |  |  |  | HCl |  |  | NH4OH | [19 empty] | 40 | 48 | [23 empty] | Supercritical Drying | EtOH | 265 | 7 |  | Supercritical Drying | 500 |  | 2 | [12 empty] | 800 | 240 | [6 empty] | 609.61
Sinter 900C-4hr | Nanostructure evolution of silica aerogels under rapid heating from 600 °C to 1300 °C via in-situ TEM observation | Sol-gel | TEOS | [7 empty] | EtOH |  | H2O |  |  |  | HCl |  |  | NH4OH | [19 empty] | 40 | 48 | [23 empty] | Supercritical Drying | EtOH | 265 | 7 |  | Supercritical Drying | 500 |  | 2 | [12 empty] | 900 | 240 | [6 empty] | 514.74
Sinter 1000C-4hr | Nanostructure evolution of silica aerogels under rapid heating from 600 °C to 1300 °C via in-situ TEM observation | Sol-gel | TEOS | [7 empty] | EtOH |  | H2O |  |  |  | HCl |  |  | NH4OH | [19 empty] | 40 | 48 | [23 empty] | Supercritical Drying | EtOH | 265 | 7 |  | Supercritical Drying | 500 |  | 2 | [12 empty] | 1000 | 240 | [6 empty] | 400.41
Sinter 1100C-4hr | Nanostructure evolution of silica aerogels under rapid heating from 600 °C to 1300 °C via in-situ TEM observation | Sol-gel | TEOS | [7 empty] | EtOH |  | H2O |  |  |  | HCl |  |  | NH4OH | [19 empty] | 40 | 48 | [23 empty] | Supercritical Drying | EtOH | 265 | 7 |  | Supercritical Drying | 500 |  | 2 | [12 empty] | 1100 | 240 | [6 empty] | 99.46
Sinter 1200C-30min | Nanostructure evolution of silica aerogels under rapid heating from 600 °C to 1300 °C via in-situ TEM observation | Sol-gel | TEOS | [7 empty] | EtOH |  | H2O |  |  |  | HCl |  |  | NH4OH | [19 empty] | 40 | 48 | [23 empty] | Supercritical Drying | EtOH | 265 | 7 |  | Supercritical Drying | 500 |  | 2 | [12 empty] | 1200 | 30 | [6 empty] | 1.51
Sinter 1300C-30min | Nanostructure evolution of silica aerogels under rapid heating from 600 °C to 1300 °C via in-situ TEM observation | Sol-gel | TEOS | [7 empty] | EtOH |  | H2O |  |  |  | HCl |  |  | NH4OH | [19 empty] | 40 | 48 | [23 empty] | Supercritical Drying | EtOH | 265 | 7 |  | Supercritical Drying | 500 |  | 2 | [12 empty] | 1300 | 30 | [6 empty] | 0.0018
Sinter 1000C-15min | Nanostructure evolution of silica aerogels under rapid heating from 600 °C to 1300 °C via in-situ TEM observation | Sol-gel | TEOS | [7 empty] | EtOH |  | H2O |  |  |  | HCl |  |  | NH4OH | [19 empty] | 40 | 48 | [23 empty] | Supercritical Drying | EtOH | 265 | 7 |  | Supercritical Drying | 500 |  | 2 | [12 empty] | 1000 | 15 | [6 empty] | 594.18
Sinter 1000C-30min | Nanostructure evolution of silica aerogels under rapid heating from 600 °C to 1300 °C via in-situ TEM observation | Sol-gel | TEOS | [7 empty] | EtOH |  | H2O |  |  |  | HCl |  |  | NH4OH | [19 empty] | 40 | 48 | [23 empty] | Supercritical Drying | EtOH | 265 | 7 |  | Supercritical Drying | 500 |  | 2 | [12 empty] | 1000 | 30 | [6 empty] | 574.7
Sinter 1000C-1hr | Nanostructure evolution of silica aerogels under rapid heating from 600 °C to 1300 °C via in-situ TEM observation | Sol-gel | TEOS | [7 empty] | EtOH |  | H2O |  |  |  | HCl |  |  | NH4OH | [19 empty] | 40 | 48 | [23 empty] | Supercritical Drying | EtOH | 265 | 7 |  | Supercritical Drying | 500 |  | 2 | [12 empty] | 1000 | 60 | [6 empty] | 507.71
Sinter 1000C-2hr | Nanostructure evolution of silica aerogels under rapid heating from 600 °C to 1300 °C via in-situ TEM observation | Sol-gel | TEOS | [7 empty] | EtOH |  | H2O |  |  |  | HCl |  |  | NH4OH | [19 empty] | 40 | 48 | [23 empty] | Supercritical Drying | EtOH | 265 | 7 |  | Supercritical Drying | 500 |  | 2 | [12 empty] | 1000 | 120 | [6 empty] | 437.79
Sinter 1000C-3hr | Nanostructure evolution of silica aerogels under rapid heating from 600 °C to 1300 °C via in-situ TEM observation | Sol-gel | TEOS | [7 empty] | EtOH |  | H2O |  |  |  | HCl |  |  | NH4OH | [19 empty] | 40 | 48 | [23 empty] | Supercritical Drying | EtOH | 265 | 7 |  | Supercritical Drying | 500 |  | 2 | [12 empty] | 1000 | 180 | [6 empty] | 410.03
Sinter 1000C-14hr | Nanostructure evolution of silica aerogels under rapid heating from 600 °C to 1300 °C via in-situ TEM observation | Sol-gel | TEOS | [7 empty] | EtOH |  | H2O |  |  |  | HCl |  |  | NH4OH | [19 empty] | 40 | 48 | [23 empty] | Supercritical Drying | EtOH | 265 | 7 |  | Supercritical Drying | 500 |  | 2 | [12 empty] | 1000 | 240 | [6 empty] | 400.41
Sinter 1100C-15min | Nanostructure evolution of silica aerogels under rapid heating from 600 °C to 1300 °C via in-situ TEM observation | Sol-gel | TEOS | [7 empty] | EtOH |  | H2O |  |  |  | HCl |  |  | NH4OH | [19 empty] | 40 | 48 | [23 empty] | Supercritical Drying | EtOH | 265 | 7 |  | Supercritical Drying | 500 |  | 2 | [12 empty] | 1100 | 15 | [6 empty] | 416.98
Sinter 1100C-30min | Nanostructure evolution of silica aerogels under rapid heating from 600 °C to 1300 °C via in-situ TEM observation | Sol-gel | TEOS | [7 empty] | EtOH |  | H2O |  |  |  | HCl |  |  | NH4OH | [19 empty] | 40 | 48 | [23 empty] | Supercritical Drying | EtOH | 265 | 7 |  | Supercritical Drying | 500 |  | 2 | [12 empty] | 1100 | 30 | [6 empty] | 339.81
Sinter 1100C-1hr | Nanostructure evolution of silica aerogels under rapid heating from 600 °C to 1300 °C via in-situ TEM observation | Sol-gel | TEOS | [7 empty] | EtOH |  | H2O |  |  |  | HCl |  |  | NH4OH | [19 empty] | 40 | 48 | [23 empty] | Supercritical Drying | EtOH | 265 | 7 |  | Supercritical Drying | 500 |  | 2 | [12 empty] | 1100 | 60 | [6 empty] | 263.94
Sinter 1100C-2hr | Nanostructure evolution of silica aerogels under rapid heating from 600 °C to 1300 °C via in-situ TEM observation | Sol-gel | TEOS | [7 empty] | EtOH |  | H2O |  |  |  | HCl |  |  | NH4OH | [19 empty] | 40 | 48 | [23 empty] | Supercritical Drying | EtOH | 265 | 7 |  | Supercritical Drying | 500 |  | 2 | [12 empty] | 1100 | 120 | [6 empty] | 178.65
Sinter 1100C-3hr | Nanostructure evolution of silica aerogels under rapid heating from 600 °C to 1300 °C via in-situ TEM observation | Sol-gel | TEOS | [7 empty] | EtOH |  | H2O |  |  |  | HCl |  |  | NH4OH | [19 empty] | 40 | 48 | [23 empty] | Supercritical Drying | EtOH | 265 | 7 |  | Supercritical Drying | 500 |  | 2 | [12 empty] | 1100 | 180 | [6 empty] | 127.2
Aerogel Dried at 85 | Is Supercritical So Critical? The Choice of Temperature to Synthesize SiO2 Aerogels | Sol-gel | TEOS | 2.13 | [6 empty] | EtOH | 6.37 | H2O | 8.5 |  |  | HF | 0.087 | [21 empty] | Ambient | 24 |  |  |  | EtOH | 5 | 5 | Ambient | [16 empty] | Supercritical Drying | Isopropanol | 85 |  | 1.75 | [20 empty] | Mesoporous |  |  | 5.48 | 1115 | 0.62
Aerogel Dried at 145 | Is Supercritical So Critical? The Choice of Temperature to Synthesize SiO2 Aerogels | Sol-gel | TEOS | 2.13 | [6 empty] | EtOH | 6.37 | H2O | 8.5 |  |  | HF | 0.087 | [21 empty] | Ambient | 24 |  |  |  | EtOH | 5 | 5 | Ambient | [16 empty] | Supercritical Drying | Isopropanol | 145 |  | 1.75 | [20 empty] | Mesoporous |  |  | 6.79 | 1060 | 0.41
Aerogel Dried at 175 | Is Supercritical So Critical? The Choice of Temperature to Synthesize SiO2 Aerogels | Sol-gel | TEOS | 2.13 | [6 empty] | EtOH | 6.37 | H2O | 8.5 |  |  | HF | 0.087 | [21 empty] | Ambient | 24 |  |  |  | EtOH | 5 | 5 | Ambient | [16 empty] | Supercritical Drying | Isopropanol | 175 |  | 1.75 | [20 empty] | Mesoporous |  |  | 7.31 | 1018 | 0.34
Aerogel Dried at 205 | Is Supercritical So Critical? The Choice of Temperature to Synthesize SiO2 Aerogels | Sol-gel | TEOS | 2.13 | [6 empty] | EtOH | 6.37 | H2O | 8.5 |  |  | HF | 0.087 | [21 empty] | Ambient | 24 |  |  |  | EtOH | 5 | 5 | Ambient | [16 empty] | Supercritical Drying | Isopropanol | 205 |  | 1.75 | [20 empty] | Mesoporous |  |  | 7.87 | 949 | 0.28
Aerogel Dried at 235 | Is Supercritical So Critical? The Choice of Temperature to Synthesize SiO2 Aerogels | Sol-gel | TEOS | 2.13 | [6 empty] | EtOH | 6.37 | H2O | 8.5 |  |  | HF | 0.087 | [21 empty] | Ambient | 24 |  |  |  | EtOH | 5 | 5 | Ambient | [16 empty] | Supercritical Drying | Isopropanol | 235 |  | 1.75 | [20 empty] | Mesoporous |  |  | 8.46 | 954 | 0.15
Aerogel Dried at 265 | Is Supercritical So Critical? The Choice of Temperature to Synthesize SiO2 Aerogels | Sol-gel | TEOS | 2.13 | [6 empty] | EtOH | 6.37 | H2O | 8.5 |  |  | HF | 0.087 | [21 empty] | Ambient | 24 |  |  |  | EtOH | 5 | 5 | Ambient | [16 empty] | Supercritical Drying | Isopropanol | 265 |  | 1.75 | [20 empty] | Mesoporous |  |  | 8.15 | 932 | 0.14
SiO2 aerogel | Hydrophobic TiO2–SiO2 composite aerogels synthesized via in situ epoxy-ring opening polymerization and sol-gel process for enhanced degradation activity | Sol-gel | MTMS |  | GPTMS, APTES |  | TBO |  |  |  | MeOH | [5 empty] | Oxalic Acid | 0.01 | [19 empty] | 30 | MeOH | 50 | 48 | [23 empty] | Supercritical Drying | Nitrogen Atmosphere | 265 | 12.159 | [21 empty] | Mesoporous |  | 1.85 | 56.66 | 131
(Ti/Si)0.2 aerogel | Hydrophobic TiO2–SiO2 composite aerogels synthesized via in situ epoxy-ring opening polymerization and sol-gel process for enhanced degradation activity | Sol-gel | MTMS |  | GPTMS, APTES |  | TBO |  |  |  | MeOH | [5 empty] | Oxalic Acid | 0.01 | [19 empty] | 30 | MeOH | 50 | 48 | [23 empty] | Supercritical Drying | Nitrogen Atmosphere | 265 | 12.159 | [21 empty] | Mesoporous |  | 2.27 | 44.15 | 206
(Ti/Si)0.5 aerogel | Hydrophobic TiO2–SiO2 composite aerogels synthesized via in situ epoxy-ring opening polymerization and sol-gel process for enhanced degradation activity | Sol-gel | MTMS |  | GPTMS, APTES |  | TBO |  |  |  | MeOH | [5 empty] | Oxalic Acid | 0.01 | [19 empty] | 30 | MeOH | 50 | 48 | [23 empty] | Supercritical Drying | Nitrogen Atmosphere | 265 | 12.159 | [21 empty] | Mesoporous |  | 0.98 | 17.4 | 227
(Ti/Si)0.7 aerogel | Hydrophobic TiO2–SiO2 composite aerogels synthesized via in situ epoxy-ring opening polymerization and sol-gel process for enhanced degradation activity | Sol-gel | MTMS |  | GPTMS, APTES |  | TBO |  |  |  | MeOH | [5 empty] | Oxalic Acid | 0.01 | [19 empty] | 30 | MeOH | 50 | 48 | [23 empty] | Supercritical Drying | Nitrogen Atmosphere | 265 | 12.159 | [21 empty] | Mesoporous |  | 1.01 | 16.85 | 252
(Ti/Si)1.0 aerogel | Hydrophobic TiO2–SiO2 composite aerogels synthesized via in situ epoxy-ring opening polymerization and sol-gel process for enhanced degradation activity | Sol-gel | MTMS |  | GPTMS, APTES |  | TBO |  |  |  | MeOH | [5 empty] | Oxalic Acid | 0.01 | [19 empty] | 30 | MeOH | 50 | 48 | [23 empty] | Supercritical Drying | Nitrogen Atmosphere | 265 | 12.159 | [21 empty] | Mesoporous |  | 0.66 | 14.1 | 188
BN/SiOC hybrid aerogel 0% BN (vol.) | New BN/SiOC aerogel composites fabricated by the sol-gel method with excellent thermal insulation performance at high temperature | Sol-gel | TEOS |  | VTES |  | BN |  |  |  | EtOH |  | H2O |  | DMF |  | HCl |  |  | NH4OH | [17 empty] | 720 | TEOS, EtOH | 50 | 24 |  |  |  | Isopropanol, N-hexane | 1 | 1 | 60 | TMCS, N-hexane | 1 | 1 | 60 | N-hexane | 1 | 3 | 60 | [8 empty] | Supercritical Drying | Nitrogen Atmosphere | 900 |  | 2 | [20 empty] | Mesoporous |  | 1.12 | 10.5 | 566 | 0.36 |  | 0.04
BN/SiOC hybrid aerogel 1% BN (vol.) | New BN/SiOC aerogel composites fabricated by the sol-gel method with excellent thermal insulation performance at high temperature | Sol-gel | TEOS |  | VTES |  | BN |  |  |  | EtOH |  | H2O |  | DMF |  | HCl |  |  | NH4OH | [17 empty] | 720 | TEOS, EtOH | 50 | 24 |  |  |  | Isopropanol, N-hexane | 1 | 1 | 60 | TMCS, N-hexane | 1 | 1 | 60 | N-hexane | 1 | 3 | 60 | [8 empty] | Supercritical Drying | Nitrogen Atmosphere | 900 |  | 2 | [20 empty] | Mesoporous |  | 0.97 | 16.2 | 511 | 0.52 |  | 0.06
BN/SiOC hybrid aerogel 5% BN (vol.) | New BN/SiOC aerogel composites fabricated by the sol-gel method with excellent thermal insulation performance at high temperature | Sol-gel | TEOS |  | VTES |  | BN |  |  |  | EtOH |  | H2O |  | DMF |  | HCl |  |  | NH4OH | [17 empty] | 720 | TEOS, EtOH | 50 | 24 |  |  |  | Isopropanol, N-hexane | 1 | 1 | 60 | TMCS, N-hexane | 1 | 1 | 60 | N-hexane | 1 | 3 | 60 | [8 empty] | Supercritical Drying | Nitrogen Atmosphere | 900 |  | 2 | [20 empty] | Mesoporous |  | 0.72 | 18.3 | 326 | 0.63
BN/SiOC hybrid aerogel 10% BN (vol.) | New BN/SiOC aerogel composites fabricated by the sol-gel method with excellent thermal insulation performance at high temperature | Sol-gel | TEOS |  | VTES |  | BN |  |  |  | EtOH |  | H2O |  | DMF |  | HCl |  |  | NH4OH | [17 empty] | 720 | TEOS, EtOH | 50 | 24 |  |  |  | Isopropanol, N-hexane | 1 | 1 | 60 | TMCS, N-hexane | 1 | 1 | 60 | N-hexane | 1 | 3 | 60 | [8 empty] | Supercritical Drying | Nitrogen Atmosphere | 900 |  | 2 | [20 empty] | Mesoporous |  | 0.65 | 16.6 | 244 | 0.76
BN/SiOC hybrid aerogel 15% BN (vol.) | New BN/SiOC aerogel composites fabricated by the sol-gel method with excellent thermal insulation performance at high temperature | Sol-gel | TEOS |  | VTES |  | BN |  |  |  | EtOH |  | H2O |  | DMF |  | HCl |  |  | NH4OH | [17 empty] | 720 | TEOS, EtOH | 50 | 24 |  |  |  | Isopropanol, N-hexane | 1 | 1 | 60 | TMCS, N-hexane | 1 | 1 | 60 | N-hexane | 1 | 3 | 60 | [8 empty] | Supercritical Drying | Nitrogen Atmosphere | 900 |  | 2 | [20 empty] | Mesoporous |  | 0.53 |  | 142 | 0.89 |  | 0.2
BN/SiOC hybrid aerogel 10% BN (vol.)-dried 1000 | New BN/SiOC aerogel composites fabricated by the sol-gel method with excellent thermal insulation performance at high temperature | Sol-gel | TEOS |  | VTES |  | BN |  |  |  | EtOH |  | H2O |  | DMF |  | HCl |  |  | NH4OH | [17 empty] | 720 | TEOS, EtOH | 50 | 24 |  |  |  | Isopropanol, N-hexane | 1 | 1 | 60 | TMCS, N-hexane | 1 | 1 | 60 | N-hexane | 1 | 3 | 60 | [8 empty] | Supercritical Drying | Nitrogen Atmosphere | 1000 |  | 2 | [20 empty] | Mesoporous |  | 0.52 | 17.8 | 117
BN/SiOC hybrid aerogel 10% BN (vol.)-dried 1100 | New BN/SiOC aerogel composites fabricated by the sol-gel method with excellent thermal insulation performance at high temperature | Sol-gel | TEOS |  | VTES |  | BN |  |  |  | EtOH |  | H2O |  | DMF |  | HCl |  |  | NH4OH | [17 empty] | 720 | TEOS, EtOH | 50 | 24 |  |  |  | Isopropanol, N-hexane | 1 | 1 | 60 | TMCS, N-hexane | 1 | 1 | 60 | N-hexane | 1 | 3 | 60 | [8 empty] | Supercritical Drying | Nitrogen Atmosphere | 1100 |  | 2 | [20 empty] | Mesoporous |  | 0.36 | 18.5 | 75
BN/SiOC hybrid aerogel 10% BN (vol.)-dried 1200 | New BN/SiOC aerogel composites fabricated by the sol-gel method with excellent thermal insulation performance at high temperature | Sol-gel | TEOS |  | VTES |  | BN |  |  |  | EtOH |  | H2O |  | DMF |  | HCl |  |  | NH4OH | [17 empty] | 720 | TEOS, EtOH | 50 | 24 |  |  |  | Isopropanol, N-hexane | 1 | 1 | 60 | TMCS, N-hexane | 1 | 1 | 60 | N-hexane | 1 | 3 | 60 | [8 empty] | Supercritical Drying | Nitrogen Atmosphere | 1200 |  | 2 | [20 empty] | Mesoporous |  | 0.3 | 18.6 | 42
BN/SiOC hybrid aerogel 10% BN (vol.)-dried 1300 | New BN/SiOC aerogel composites fabricated by the sol-gel method with excellent thermal insulation performance at high temperature | Sol-gel | TEOS |  | VTES |  | BN |  |  |  | EtOH |  | H2O |  | DMF |  | HCl |  |  | NH4OH | [17 empty] | 720 | TEOS, EtOH | 50 | 24 |  |  |  | Isopropanol, N-hexane | 1 | 1 | 60 | TMCS, N-hexane | 1 | 1 | 60 | N-hexane | 1 | 3 | 60 | [8 empty] | Supercritical Drying | Nitrogen Atmosphere | 1300 |  | 2 | [20 empty] | Mesoporous |  | 0.26 | 19.3 | 27
i0- Isopropanol (0mL) | Phase transfer agents facilitate the production of superinsulating silica aerogel powders by simultaneous hydrophobization and solvent- and ion-exchange | Hydrophobization, Solvent/Ion Exchange | Water Glass | [7 empty] | N-heptane |  | HMDZ | [20 empty] | HNO3 | [30 empty] | Ambient Pressure Drying |  | 150 | Ambient | 1 | [20 empty] | Mesoporous |  | 1.7 | 11.7 | 483 | 0.174 |  |  | Powder
i1- Isopropanol (1mL) | Phase transfer agents facilitate the production of superinsulating silica aerogel powders by simultaneous hydrophobization and solvent- and ion-exchange | Hydrophobization, Solvent/Ion Exchange | Water Glass | [7 empty] | N-heptane |  | HMDZ | [10 empty] | Isopropanol | [9 empty] | HNO3 | [30 empty] | Ambient Pressure Drying |  | 150 | Ambient | 1 | [20 empty] | Mesoporous |  | 2.9 | 14.9 | 633 | 0.133 |  |  | Powder
i3- Isopropanol (3mL) | Phase transfer agents facilitate the production of superinsulating silica aerogel powders by simultaneous hydrophobization and solvent- and ion-exchange | Hydrophobization, Solvent/Ion Exchange | Water Glass | [7 empty] | N-heptane |  | HMDZ | [10 empty] | Isopropanol | [9 empty] | HNO3 | [30 empty] | Ambient Pressure Drying |  | 150 | Ambient | 1 | [20 empty] | Mesoporous |  | 3.1 | 15 | 671 | 0.108 |  |  | Powder
i7.5- Isopropanol (7.5mL) | Phase transfer agents facilitate the production of superinsulating silica aerogel powders by simultaneous hydrophobization and solvent- and ion-exchange | Hydrophobization, Solvent/Ion Exchange | Water Glass | [7 empty] | N-heptane |  | HMDZ | [10 empty] | Isopropanol | [9 empty] | HNO3 | [30 empty] | Ambient Pressure Drying |  | 150 | Ambient | 1 | [20 empty] | Mesoporous |  | 3.1 | 15.7 | 690 | 0.111 |  |  | Powder
i15- Isopropanol (15mL) | Phase transfer agents facilitate the production of superinsulating silica aerogel powders by simultaneous hydrophobization and solvent- and ion-exchange | Hydrophobization, Solvent/Ion Exchange | Water Glass | [7 empty] | N-heptane |  | HMDZ | [10 empty] | Isopropanol | [9 empty] | HNO3 | [30 empty] | Ambient Pressure Drying |  | 150 | Ambient | 1 | [20 empty] | Mesoporous |  | 2.7 | 12.9 | 724 | 0.142 |  | 19.4 | Powder
i30- Isopropanol (30mL) | Phase transfer agents facilitate the production of superinsulating silica aerogel powders by simultaneous hydrophobization and solvent- and ion-exchange | Hydrophobization, Solvent/Ion Exchange | Water Glass | [7 empty] | N-heptane |  | HMDZ | [10 empty] | Isopropanol | [9 empty] | HNO3 | [30 empty] | Ambient Pressure Drying |  | 150 | Ambient | 1 | [20 empty] | Mesoporous |  | 2.9 | 12.8 | 748 | 0.144 |  |  | Powder
i60- Isopropanol (60mL) | Phase transfer agents facilitate the production of superinsulating silica aerogel powders by simultaneous hydrophobization and solvent- and ion-exchange | Hydrophobization, Solvent/Ion Exchange | Water Glass | [7 empty] | N-heptane |  | HMDZ | [10 empty] | Isopropanol | [9 empty] | HNO3 | [30 empty] | Ambient Pressure Drying |  | 150 | Ambient | 1 | [20 empty] | Mesoporous |  | 2 | 7.9 | 866 | 0.2 |  |  | Powder
e1- Ethanol (1mL) | Phase transfer agents facilitate the production of superinsulating silica aerogel powders by simultaneous hydrophobization and solvent- and ion-exchange | Hydrophobization, Solvent/Ion Exchange | Water Glass | [7 empty] | N-heptane |  | HMDZ | [10 empty] | EtOH | [9 empty] | HNO3 | [30 empty] | Ambient Pressure Drying |  | 150 | Ambient | 1 | [20 empty] | Mesoporous |  | 2.8 | 14.9 | 620 | 0.118 |  |  | Powder
e3- Ethanol (3mL) | Phase transfer agents facilitate the production of superinsulating silica aerogel powders by simultaneous hydrophobization and solvent- and ion-exchange | Hydrophobization, Solvent/Ion Exchange | Water Glass | [7 empty] | N-heptane |  | HMDZ | [10 empty] | EtOH | [9 empty] | HNO3 | [30 empty] | Ambient Pressure Drying |  | 150 | Ambient | 1 | [20 empty] | Mesoporous |  | 3.6 | 15.2 | 828 | 0.083 |  |  | Powder
e15- Ethanol (15mL) | Phase transfer agents facilitate the production of superinsulating silica aerogel powders by simultaneous hydrophobization and solvent- and ion-exchange | Hydrophobization, Solvent/Ion Exchange | Water Glass | [7 empty] | N-heptane |  | HMDZ | [10 empty] | EtOH | [9 empty] | HNO3 | [30 empty] | Ambient Pressure Drying |  | 150 | Ambient | 1 | [20 empty] | Mesoporous |  | 3.4 | 16.1 | 691 | 0.114 |  |  | Powder
e30- Ethanol (30mL) | Phase transfer agents facilitate the production of superinsulating silica aerogel powders by simultaneous hydrophobization and solvent- and ion-exchange | Hydrophobization, Solvent/Ion Exchange | Water Glass | [7 empty] | N-heptane |  | HMDZ | [10 empty] | EtOH | [9 empty] | HNO3 | [30 empty] | Ambient Pressure Drying |  | 150 | Ambient | 1 | [20 empty] | Mesoporous |  | 2.6 | 10.9 | 794 | 0.15 |  |  | Powder
Unmodified Xerogel | Eco-Friendly Synthesis of Water-Glass-Based Silica Aerogels via Catechol-Based Modifier | Sol-gel | Water Glass | [7 empty] | H2O | [5 empty] | HCl | [16 empty] | HCl |  | Ambient | Ambient | 60 |  | Ambient | 48 |  |  |  | Isopropanol, N-hexane |  |  |  | N-hexane | 3 | [14 empty] | Ambient Pressure Drying |  | Ambient | Ambient | 12 | [22 empty] | 0.08 | 3.23 | 98
TMCS Modified Aerogel | Eco-Friendly Synthesis of Water-Glass-Based Silica Aerogels via Catechol-Based Modifier | Sol-gel | Water Glass | [7 empty] | H2O | [5 empty] | HCl | [6 empty] | TMCS |  |  |  |  | 6.25 |  |  |  |  | HCl |  | Ambient | Ambient | 60 |  | Ambient | 48 |  |  |  | Isopropanol, N-hexane |  |  |  | TMCS, N-hexane | 1 | 1 |  | N-hexane | 3 | [10 empty] | Ambient Pressure Drying |  | Ambient | Ambient | 12 | [20 empty] | Mesoporous |  | 4.15 | 35.11 | 473
Catechol Modified Aerogel- TBC | Eco-Friendly Synthesis of Water-Glass-Based Silica Aerogels via Catechol-Based Modifier | Sol-gel | Water Glass | [7 empty] | H2O | [5 empty] | HCl | [6 empty] | TBC | [9 empty] | HCl |  | Ambient | Ambient | 60 |  | Ambient | 48 |  |  |  | MeOH, EtOH |  |  |  | TBC | 1 | 1 |  | Alcohol | 5 | [10 empty] | Ambient Pressure Drying |  | Ambient | Ambient | 12 | Ambient Pressure Drying | 60 | Ambient | 2 | [16 empty] | Mesoporous |  | 1.77 | 22.9 | 308
Catechol Modified Aerogel- TBC and HA | Eco-Friendly Synthesis of Water-Glass-Based Silica Aerogels via Catechol-Based Modifier | Sol-gel | Water Glass | [7 empty] | H2O | [5 empty] | HCl | [6 empty] | TBC, HA |  |  |  | 1:5 | [5 empty] | HCl |  | Ambient | Ambient | 60 |  | Ambient | 48 |  |  |  | MeOH, EtOH |  |  |  | TBC, HA | 1 | 1 |  | Alcohol | 5 | [10 empty] | Ambient Pressure Drying |  | Ambient | Ambient | 12 | Ambient Pressure Drying | 60 | Ambient | 2 | [16 empty] | Mesoporous |  | 2.13 | 25.02 | 340
Catechol Modified Aerogel- TBC and PDA | Eco-Friendly Synthesis of Water-Glass-Based Silica Aerogels via Catechol-Based Modifier | Sol-gel | Water Glass | [7 empty] | H2O | [5 empty] | HCl | [6 empty] | TBC, PDA | [9 empty] | HCl |  | Ambient | Ambient | 60 |  | Ambient | 48 |  |  |  | MeOH, EtOH |  |  |  | TBC, PDA | 1 | 1 |  | Alcohol | 5 | [10 empty] | Ambient Pressure Drying |  | Ambient | Ambient | 12 | Ambient Pressure Drying | 60 | Ambient | 2 | [16 empty] | Mesoporous |  | 2.14 | 22.82 | 375
Catechol Modified Aerogel- TBC, PDA, AND HA | Eco-Friendly Synthesis of Water-Glass-Based Silica Aerogels via Catechol-Based Modifier | Sol-gel | Water Glass | [7 empty] | H2O | [5 empty] | HCl | [6 empty] | TBC, HA, PDA | [9 empty] | HCl |  | Ambient | Ambient | 60 |  | Ambient | 48 |  |  |  | MeOH, EtOH |  |  |  | TBC, HA, PDA | 1 | 1 |  | Alcohol | 5 | [10 empty] | Ambient Pressure Drying |  | Ambient | Ambient | 12 | Ambient Pressure Drying | 60 | Ambient | 2 | [16 empty] | Mesoporous |  | 1.93 | 20.52 | 377
Pure TEOS organic-inorganic hybrid aerogel | Structural and mechanical properties of hybrid silica aerogel formed using triethoxy(1-phenylethenyl)silane | Sol-gel | TEOS | [7 empty] | Isopropanol |  | H2O |  |  |  | HCl | 0.01 |  | NH4OH | 10 | [17 empty] | MeOH | [5 empty] | Isopropanol |  |  | 50 | [16 empty] | Supercritical Drying | CO2 | 60 | 9 | [21 empty] | Mesoporous |  | 8.45 | 2.06 | 975.7 | 0.024
1 mol % PTPES organic-inorganic hybrid aerogel | Structural and mechanical properties of hybrid silica aerogel formed using triethoxy(1-phenylethenyl)silane | Sol-gel | TEOS |  |  |  | PTPES |  |  |  | Isopropanol |  | H2O |  |  |  | HCl | 0.01 |  | NH4OH | 10 | [17 empty] | MeOH | [5 empty] | Isopropanol |  |  | 50 | [16 empty] | Supercritical Drying | CO2 | 60 | 9 | [21 empty] | Mesoporous |  | 16.56 | 3.757 | 907.2 | 0.035
3 mol % PTPES organic-inorganic hybrid aerogel | Structural and mechanical properties of hybrid silica aerogel formed using triethoxy(1-phenylethenyl)silane | Sol-gel | TEOS |  |  |  | PTPES |  |  |  | Isopropanol |  | H2O |  |  |  | HCl | 0.01 |  | NH4OH | 10 | [17 empty] | MeOH | [5 empty] | Isopropanol |  |  | 50 | [16 empty] | Supercritical Drying | CO2 | 60 | 9 | [21 empty] | Mesoporous |  | 20.99 | 3.988 | 760.1 | 0.044
5 mol % PTPES organic-inorganic hybrid aerogel | Structural and mechanical properties of hybrid silica aerogel formed using triethoxy(1-phenylethenyl)silane | Sol-gel | TEOS |  |  |  | PTPES |  |  |  | Isopropanol |  | H2O |  |  |  | HCl | 0.01 |  | NH4OH | 10 | [17 empty] | MeOH | [5 empty] | Isopropanol |  |  | 50 | [16 empty] | Supercritical Drying | CO2 | 60 | 9 | [21 empty] | Mesoporous |  | 34.92 | 5.56 | 636.8 | 0.048
10 mol % PTPES organic-inorganic hybrid aerogel | Structural and mechanical properties of hybrid silica aerogel formed using triethoxy(1-phenylethenyl)silane | Sol-gel | TEOS |  |  |  | PTPES |  |  |  | Isopropanol |  | H2O |  |  |  | HCl | 0.01 |  | NH4OH | 10 | [17 empty] | MeOH | [5 empty] | Isopropanol |  |  | 50 | [16 empty] | Supercritical Drying | CO2 | 60 | 9 | [21 empty] | Mesoporous |  | 20.55 | 2.161 | 521.8 | 0.084
20 mol % PTPES organic-inorganic hybrid aerogel | Structural and mechanical properties of hybrid silica aerogel formed using triethoxy(1-phenylethenyl)silane | Sol-gel | TEOS |  |  |  | PTPES |  |  |  | Isopropanol |  | H2O |  |  |  | HCl | 0.01 |  | NH4OH | 10 | [17 empty] | MeOH | [5 empty] | Isopropanol |  |  | 50 | [16 empty] | Supercritical Drying | CO2 | 60 | 9 | [21 empty] | Mesoporous |  | 13.88 | 1.81 | 420.5 | 0.096
Polysiloxane hybrid aerogel; Ethoxy-1.5g OTS | Preparation of superhydrophobic and flexible polysiloxane aerogel | Sol-gel | OTS | 3.988 |  |  | Ethoxy-polysiloxane |  |  |  | EtOH |  | H2O | [6 empty] | NaOH |  | 0.305 |  | TMCS | [11 empty] | 40 |  |  |  | 50 | 48 |  |  |  | N-hexane | 3 | [6 empty] | TMCS | [11 empty] | Ambient Pressure Drying |  | Ambient | Ambient | 4 | [20 empty] | Mesoporous | 90 | 2.21 | 16 | 476.3 | 0.221 | 3.65
Polysiloxane hybrid aerogel; Ethoxy-0.9g OTS | Preparation of superhydrophobic and flexible polysiloxane aerogel | Sol-gel | OTS | 1.532 |  |  | Ethoxy-polysiloxane |  |  |  | EtOH |  | H2O | [6 empty] | NaOH |  | 0.196 |  | TMCS | [11 empty] | 40 |  |  |  | 50 | 48 |  |  |  | N-hexane | 3 | [6 empty] | TMCS | [11 empty] | Ambient Pressure Drying |  | Ambient | Ambient | 4 | [20 empty] | Mesoporous | 89.7 | 3.44 | 23 | 542.3 | 0.227 | 3.48
Polysiloxane hybrid aerogel; Ethoxy-0.3g OTS | Preparation of superhydrophobic and flexible polysiloxane aerogel | Sol-gel | OTS | 0.495 |  |  | Ethoxy-polysiloxane |  |  |  | EtOH |  | H2O | [6 empty] | NaOH |  | 0.19 |  | TMCS | [11 empty] | 40 |  |  |  | 50 | 48 |  |  |  | N-hexane | 3 | [6 empty] | TMCS | [11 empty] | Ambient Pressure Drying |  | Ambient | Ambient | 4 | [20 empty] | Mesoporous | 89.8 | 3.55 | 24 | 582.7 | 0.225 | 1.34
Polysiloxane hybrid aerogel ethoxy:methyl(1:3)-1.5g OTS | Preparation of superhydrophobic and flexible polysiloxane aerogel | Sol-gel | OTS | 3.961 |  |  | Ethoxy-polysiloxane |  |  |  | EtOH |  | H2O | [6 empty] | NaOH |  | 0.303 |  | TMCS | [11 empty] | 40 |  |  |  | 50 | 48 |  |  |  | N-hexane | 3 | [6 empty] | TMCS | [11 empty] | Ambient Pressure Drying |  | Ambient | Ambient | 4 | [20 empty] | Mesoporous | 90.6 | 2.24 | 18 | 479.4 | 0.206 | 7.26
Polysiloxane hybrid aerogel ethoxy:methyl(1:3)-0.9g OTS | Preparation of superhydrophobic and flexible polysiloxane aerogel | Sol-gel | OTS | 1.489 |  |  | Ethoxy-polysiloxane |  |  |  | EtOH |  | H2O | [6 empty] | NaOH |  | 0.19 |  | TMCS | [11 empty] | 40 |  |  |  | 50 | 48 |  |  |  | N-hexane | 3 | [6 empty] | TMCS | [11 empty] | Ambient Pressure Drying |  | Ambient | Ambient | 4 | [20 empty] | Mesoporous | 90.7 | 3.58 | 26 | 551.6 | 0.204 | 4.15
Polysiloxane hybrid aerogel ethoxy:methyl(1:3)-0.3g OTS | Preparation of superhydrophobic and flexible polysiloxane aerogel | Sol-gel | OTS | 0.502 |  |  | Ethoxy-polysiloxane |  |  |  | EtOH |  | H2O | [6 empty] | NaOH |  | 0.192 |  | TMCS | [11 empty] | 40 |  |  |  | 50 | 48 |  |  |  | N-hexane | 3 | [6 empty] | TMCS | [11 empty] | Ambient Pressure Drying |  | Ambient | Ambient | 4 | [20 empty] | Mesoporous | 90.5 | 3.53 | 26 | 629.3 | 0.21 | 1.17
Polysiloxane hybrid aerogel ethoxy:methyl(1:5)-1.5g OTS | Preparation of superhydrophobic and flexible polysiloxane aerogel | Sol-gel | OTS | 3.93 |  |  | Ethoxy-polysiloxane |  |  |  | EtOH |  | H2O | [6 empty] | NaOH |  | 0.301 |  | TMCS | [11 empty] | 40 |  |  |  | 50 | 48 |  |  |  | N-hexane | 3 | [6 empty] | TMCS | [11 empty] | Ambient Pressure Drying |  | Ambient | Ambient | 4 | [20 empty] | Mesoporous | 91.5 | 2.28 | 19 | 546.5 | 0.188 | 8.2
Polysiloxane hybrid aerogel ethoxy:methyl(1:5)-0.9g OTS | Preparation of superhydrophobic and flexible polysiloxane aerogel | Sol-gel | OTS | 1.477 |  |  | Ethoxy-polysiloxane |  |  |  | EtOH |  | H2O | [6 empty] | NaOH |  | 0.189 |  | TMCS | [11 empty] | 40 |  |  |  | 50 | 48 |  |  |  | N-hexane | 3 | [6 empty] | TMCS | [11 empty] | Ambient Pressure Drying |  | Ambient | Ambient | 4 | [20 empty] | Mesoporous | 90.5 | 3.6 | 26 | 557.5 | 0.208 | 4.55
Polysiloxane hybrid aerogel ethoxy:methyl(1:5)-0.3g OTS | Preparation of superhydrophobic and flexible polysiloxane aerogel | Sol-gel | OTS | 0.49 |  |  | Ethoxy-polysiloxane |  |  |  | EtOH |  | H2O | [6 empty] | NaOH |  | 0.188 |  | TMCS | [11 empty] | 40 |  |  |  | 50 | 48 |  |  |  | N-hexane | 3 | [6 empty] | TMCS | [11 empty] | Ambient Pressure Drying |  | Ambient | Ambient | 4 | [20 empty] | Mesoporous | 90.9 | 3.63 | 27 | 632.9 | 0.201 | 2.35
SiO2-BC composite gel | Influences of solvothermal-assisted crystallization process on the microstructure and properties of SiO2-W0.02TiO2.06 composite aerogels synthesized via ambient pressure drying | Sol-gel, Solvothermal Reaction | Water Glass |  |  |  | BC |  |  |  | H2O |  | KOH | [6 empty] | NH4OH | 2 |  |  | TMCS |  | N-hexane |  |  |  |  | 1:10 | [9 empty] | 0.3333 |  | Ambient | 2 | TMCS, N-hexane | 1 | 1.3 | [17 empty] | Ambient Pressure Drying |  | 80 | Ambient | 2 | Ambient Pressure Drying | 100 | Ambient | 2 |  | Ambient Pressure Drying | 150 | 2 |  | Ambient | [6 empty] | 500 | 120 |  |  | Mesoporous |  | 0.2 |  | 222
SiO2-BC composite gel- Solvothermal reaction with WO3-TiO2 precursor @ 120°C for 3hr | Influences of solvothermal-assisted crystallization process on the microstructure and properties of SiO2-W0.02TiO2.06 composite aerogels synthesized via ambient pressure drying | Sol-gel, Solvothermal Reaction | Water Glass |  |  |  | BC |  |  |  | H2O |  | KOH | [6 empty] | NH4OH | 2 |  |  | TMCS |  | N-hexane |  |  |  |  | 1:10 | [9 empty] | 0.3333 |  | Ambient | 2 | WO3-TiO2 | 1 | 1 |  | EtOH | 1 | 0.125 | 120 | TMCS, N-hexane | 1 | 1.3 | [9 empty] | Ambient Pressure Drying |  | 80 | Ambient | 2 | Ambient Pressure Drying | 100 | Ambient | 2 |  | Ambient Pressure Drying | 150 | 2 |  | Ambient | [6 empty] | 500 | 120 |  |  | Mesoporous
SiO2-BC composite gel- Solvothermal reaction with WO3-TiO2 precursor @ 150°C for 3hr | Influences of solvothermal-assisted crystallization process on the microstructure and properties of SiO2-W0.02TiO2.06 composite aerogels synthesized via ambient pressure drying | Sol-gel, Solvothermal Reaction | Water Glass |  |  |  | BC |  |  |  | H2O |  | KOH | [6 empty] | NH4OH | 2 |  |  | TMCS |  | N-hexane |  |  |  |  | 1:10 | [9 empty] | 0.3333 |  | Ambient | 2 | WO3-TiO2 | 1 | 1 |  | EtOH | 1 | 0.125 | 150 | TMCS, N-hexane | 1 | 1.3 | [9 empty] | Ambient Pressure Drying |  | 80 | Ambient | 2 | Ambient Pressure Drying | 100 | Ambient | 2 |  | Ambient Pressure Drying | 150 | 2 |  | Ambient | [6 empty] | 500 | 120 |  |  | Mesoporous
SiO2-BC composite gel- Solvothermal reaction with WO3-TiO2 precursor @ 180°C for 0.5hr | Influences of solvothermal-assisted crystallization process on the microstructure and properties of SiO2-W0.02TiO2.06 composite aerogels synthesized via ambient pressure drying | Sol-gel, Solvothermal Reaction | Water Glass |  |  |  | BC |  |  |  | H2O |  | KOH | [6 empty] | NH4OH | 2 |  |  | TMCS |  | N-hexane |  |  |  |  | 1:10 | [9 empty] | 0.3333 |  | Ambient | 2 | WO3-TiO2 | 1 | 1 |  | EtOH | 1 | 0.02083333 | 180 | TMCS, N-hexane | 1 | 1.3 | [9 empty] | Ambient Pressure Drying |  | 80 | Ambient | 2 | Ambient Pressure Drying | 100 | Ambient | 2 |  | Ambient Pressure Drying | 150 | 2 |  | Ambient | [6 empty] | 500 | 120 |  |  | Mesoporous
SiO2-BC composite gel- Solvothermal reaction with WO3-TiO2 precursor @ 180°C for 3hr | Influences of solvothermal-assisted crystallization process on the microstructure and properties of SiO2-W0.02TiO2.06 composite aerogels synthesized via ambient pressure drying | Sol-gel, Solvothermal Reaction | Water Glass |  |  |  | BC |  |  |  | H2O |  | KOH | [6 empty] | NH4OH | 2 |  |  | TMCS |  | N-hexane |  |  |  |  | 1:10 | [9 empty] | 0.3333 |  | Ambient | 2 | WO3-TiO2 | 1 | 1 |  | EtOH | 1 | 0.125 | 180 | TMCS, N-hexane | 1 | 1.3 | [9 empty] | Ambient Pressure Drying |  | 80 | Ambient | 2 | Ambient Pressure Drying | 100 | Ambient | 2 |  | Ambient Pressure Drying | 150 | 2 |  | Ambient | [6 empty] | 500 | 120 |  |  | Mesoporous |  | 2.7 |  | 729
SiO2-BC composite gel- Solvothermal reaction with WO3-TiO2 precursor @ 180°C for 12hr | Influences of solvothermal-assisted crystallization process on the microstructure and properties of SiO2-W0.02TiO2.06 composite aerogels synthesized via ambient pressure drying | Sol-gel, Solvothermal Reaction | Water Glass |  |  |  | BC |  |  |  | H2O |  | KOH | [6 empty] | NH4OH | 2 |  |  | TMCS |  | N-hexane |  |  |  |  | 1:10 | [9 empty] | 0.3333 |  | Ambient | 2 | WO3-TiO2 | 1 | 1 |  | EtOH | 1 | 0.5 | 180 | TMCS, N-hexane | 1 | 1.3 | [9 empty] | Ambient Pressure Drying |  | 80 | Ambient | 2 | Ambient Pressure Drying | 100 | Ambient | 2 |  | Ambient Pressure Drying | 150 | 2 |  | Ambient | [6 empty] | 500 | 120 |  |  | Mesoporous
SiO2 aerogel- No solvothermal reaction | Influences of solvothermal-assisted crystallization process on the microstructure and properties of SiO2-W0.02TiO2.06 composite aerogels synthesized via ambient pressure drying | Sol-gel, Solvothermal Reaction | Water Glass | [7 empty] | H2O | [8 empty] | NH4OH | 2 |  |  | TMCS |  | N-hexane |  |  |  |  | 1:10 | [9 empty] | 0.3333 |  | Ambient | 2 | TMCS, N-hexane | 1 | 1.3 | [17 empty] | Ambient Pressure Drying |  | 80 | Ambient | 2 | Ambient Pressure Drying | 100 | Ambient | 2 |  | Ambient Pressure Drying | 150 | 2 |  | Ambient | [6 empty] | 500 | 120 |  |  | Mesoporous |  | 0.69 |  | 312
SiO2 aerogel- Solvothermal reaction with WO3-TiO2 precursor @ 150°C for 0.5hr | Influences of solvothermal-assisted crystallization process on the microstructure and properties of SiO2-W0.02TiO2.06 composite aerogels synthesized via ambient pressure drying | Sol-gel, Solvothermal Reaction | Water Glass | [7 empty] | H2O | [8 empty] | NH4OH | 2 |  |  | TMCS |  | N-hexane |  |  |  |  | 1:10 | [9 empty] | 0.3333 |  | Ambient | 2 | WO3-TiO2 | 1 | 1 |  | EtOH | 1 | 0.02083333 | 150 | TMCS, N-hexane | 1 | 1.3 | [9 empty] | Ambient Pressure Drying |  | 80 | Ambient | 2 | Ambient Pressure Drying | 100 | Ambient | 2 |  | Ambient Pressure Drying | 150 | 2 |  | Ambient | [6 empty] | 500 | 120 |  |  | Mesoporous |  | 1.05 |  | 267
SiO2-BC composite gel- Solvothermal reaction with WO3-TiO2 precursor @ 150°C for 0.5hr | Influences of solvothermal-assisted crystallization process on the microstructure and properties of SiO2-W0.02TiO2.06 composite aerogels synthesized via ambient pressure drying | Sol-gel, Solvothermal Reaction | Water Glass |  |  |  | BC |  |  |  | H2O |  | KOH | [6 empty] | NH4OH | 2 |  |  | TMCS |  | N-hexane |  |  |  |  | 1:10 | [9 empty] | 0.3333 |  | Ambient | 2 | WO3-TiO2 | 1 | 1 |  | EtOH | 1 | 0.02083333 | 150 | TMCS, N-hexane | 1 | 1.3 | [9 empty] | Ambient Pressure Drying |  | 80 | Ambient | 2 | Ambient Pressure Drying | 100 | Ambient | 2 |  | Ambient Pressure Drying | 150 | 2 |  | Ambient | [6 empty] | 500 | 120 |  |  | Mesoporous |  | 0.78 |  | 364
SiO2-BC composite gel- Solvothermal reaction with WO3-TiO2 precursor @ 120°C for 1hr | Influences of solvothermal-assisted crystallization process on the microstructure and properties of SiO2-W0.02TiO2.06 composite aerogels synthesized via ambient pressure drying | Sol-gel, Solvothermal Reaction | Water Glass |  |  |  | BC |  |  |  | H2O |  | KOH | [6 empty] | NH4OH | 2 |  |  | TMCS |  | N-hexane |  |  |  |  | 1:10 | [9 empty] | 0.3333 |  | Ambient | 2 | WO3-TiO2 | 1 | 1 |  | EtOH | 1 | 0.04166667 | 120 | TMCS, N-hexane | 1 | 1.3 | [9 empty] | Ambient Pressure Drying |  | 80 | Ambient | 2 | Ambient Pressure Drying | 100 | Ambient | 2 |  | Ambient Pressure Drying | 150 | 2 |  | Ambient | [6 empty] | 500 | 120 |  |  | Mesoporous |  | 1.46 |  | 480
SiO2-BC composite gel- Solvothermal reaction with WO3-TiO2 precursor @ 180°C for 1hr | Influences of solvothermal-assisted crystallization process on the microstructure and properties of SiO2-W0.02TiO2.06 composite aerogels synthesized via ambient pressure drying | Sol-gel, Solvothermal Reaction | Water Glass |  |  |  | BC |  |  |  | H2O |  | KOH | [6 empty] | NH4OH | 2 |  |  | TMCS |  | N-hexane |  |  |  |  | 1:10 | [9 empty] | 0.3333 |  | Ambient | 2 | WO3-TiO2 | 1 | 1 |  | EtOH | 1 | 0.04166667 | 180 | TMCS, N-hexane | 1 | 1.3 | [9 empty] | Ambient Pressure Drying |  | 80 | Ambient | 2 | Ambient Pressure Drying | 100 | Ambient | 2 |  | Ambient Pressure Drying | 150 | 2 |  | Ambient | [6 empty] | 500 | 120 |  |  | Mesoporous |  | 1.65 |  | 461
X11- 38.46 vol % EtOH | Organic solvent-saving preparation of water glass based aerogel granules under ambient pressure drying | Sol-gel | Water Glass | [7 empty] | H2O |  | HCl |  | EtOH |  |  |  |  | Water Glass |  |  |  | HMDSO |  | HCl | [11 empty] | 10 | [6 empty] | HCl, HMDSO | 1 | 0.1666667 | [17 empty] | Ambient Pressure Drying |  | 100 | Ambient | 1 | [20 empty] | Mesoporous | 94.68 | 3.08 |  | 531.35 | 0.117
X12- 55.56 vol % EtOH | Organic solvent-saving preparation of water glass based aerogel granules under ambient pressure drying | Sol-gel | Water Glass | [7 empty] | H2O |  | HCl |  | EtOH |  |  |  |  | Water Glass |  |  |  | HMDSO |  | HCl | [11 empty] | 10 | [6 empty] | HCl, HMDSO | 1 | 0.1666667 | [17 empty] | Ambient Pressure Drying |  | 100 | Ambient | 1 | [20 empty] | Mesoporous | 95.41 | 3.21 |  | 603.86 | 0.101
X13- 65.22 vol % EtOH | Organic solvent-saving preparation of water glass based aerogel granules under ambient pressure drying | Sol-gel | Water Glass | [7 empty] | H2O |  | HCl |  | EtOH |  |  |  |  | Water Glass |  |  |  | HMDSO |  | HCl | [11 empty] | 10 | [6 empty] | HCl, HMDSO | 1 | 0.1666667 | [17 empty] | Ambient Pressure Drying |  | 100 | Ambient | 1 | [20 empty] | Mesoporous | 95.82 | 4.26 |  | 872.36 | 0.092
X14- 71.42 vol % EtOH | Organic solvent-saving preparation of water glass based aerogel granules under ambient pressure drying | Sol-gel | Water Glass | [7 empty] | H2O |  | HCl |  | EtOH |  |  |  |  | Water Glass |  |  |  | HMDSO |  | HCl | [11 empty] | 10 | [6 empty] | HCl, HMDSO | 1 | 0.1666667 | [17 empty] | Ambient Pressure Drying |  | 100 | Ambient | 1 | [20 empty] | Mesoporous | 95.23 | 3.53 |  | 619.47 | 0.105
X15- 75.76 vol % EtOH | Organic solvent-saving preparation of water glass based aerogel granules under ambient pressure drying | Sol-gel | Water Glass | [7 empty] | H2O |  | HCl |  | EtOH |  |  |  |  | Water Glass |  |  |  | HMDSO |  | HCl | [11 empty] | 10 | [6 empty] | HCl, HMDSO | 1 | 0.1666667 | [17 empty] | Ambient Pressure Drying |  | 100 | Ambient | 1 | [20 empty] | Mesoporous | 94.5 | 2.48 |  | 569.38 | 0.121
A- HCl and EtOH | Organic solvent-saving preparation of water glass based aerogel granules under ambient pressure drying | Sol-gel | Water Glass | [7 empty] | H2O |  | HCl |  | EtOH |  |  |  |  | NH4OH | 5 |  |  | HMDSO |  | HCl | [11 empty] | 5 | [6 empty] | HCl, HMDSO | 1 | 0.1666667 | [17 empty] | Ambient Pressure Drying |  | 100 | Ambient | 1 | [24 empty] | 872.36 | 0.092
B- Water before ion exchange & EtOH | Organic solvent-saving preparation of water glass based aerogel granules under ambient pressure drying | Sol-gel | Water Glass | [7 empty] | H2O |  |  |  | EtOH |  |  |  |  | NH4OH | 5 |  |  | HMDSO |  | HCl | [11 empty] | 5 | [6 empty] | HCl, HMDSO | 1 | 0.1666667 | [17 empty] | Ambient Pressure Drying |  | 100 | Ambient | 1 | [24 empty] | 285.59 | 0.397
C- Water after ion exchange | Organic solvent-saving preparation of water glass based aerogel granules under ambient pressure drying | Sol-gel | Water Glass | [7 empty] | H2O | [8 empty] | NH4OH | 5 |  |  | HMDSO |  | HCl | [11 empty] | 5 | [6 empty] | HCl, HMDSO | 1 | 0.1666667 | [17 empty] | Ambient Pressure Drying |  | 100 | Ambient | 1 | [24 empty] | 279.35 | 0.369
D- Water after ion exchange | Organic solvent-saving preparation of water glass based aerogel granules under ambient pressure drying | Sol-gel | Water Glass | [7 empty] | H2O |  | HCl | [6 empty] | NH4OH | 5 |  |  | HMDSO |  | HCl | [11 empty] | 5 | [6 empty] | HCl, HMDSO | 1 | 0.1666667 | [17 empty] | Ambient Pressure Drying |  | 100 | Ambient | 1 | [24 empty] | 773.91 | 0.098
E- no Water, EtOH, or HCl | Organic solvent-saving preparation of water glass based aerogel granules under ambient pressure drying | Sol-gel | Water Glass | [7 empty] | H2O | [8 empty] | NH4OH | 5 |  |  | HMDSO |  | HCl | [11 empty] | 5 | [6 empty] | HCl, HMDSO | 1 | 0.1666667 | [17 empty] | Ambient Pressure Drying |  | 100 | Ambient | 1 | [24 empty] | 740.43 | 0.103
A- 0 molar ratio TMMS/TEOS | Ambient pressure dried flexible silica aerogel for construction of monolithic shape-stabilized phase change materials | Sol-gel | MTMS |  | TEOS | [5 empty] | Isopropanol | [5 empty] | HCl | 3 |  | NH4OH | [19 empty] | 50 | 48 | [23 empty] | Ambient Pressure Drying |  | 50 | Ambient | 12 | Ambient Pressure Drying | 80 | Ambient | 12 | [16 empty] | Mesoporous |  |  |  | 937 | 0.28
B- 0.1 molar ratio TMMS/TEOS | Ambient pressure dried flexible silica aerogel for construction of monolithic shape-stabilized phase change materials | Sol-gel | MTMS |  | TEOS, TMMS | [5 empty] | Isopropanol | [5 empty] | HCl | 3 |  | NH4OH | [19 empty] | 50 | 48 | [23 empty] | Ambient Pressure Drying |  | 50 | Ambient | 12 | Ambient Pressure Drying | 80 | Ambient | 12 | [16 empty] | Mesoporous |  |  |  | 857 | 0.257 |  |  | Powder
C- 0.2 molar ratio TMMS/TEOS | Ambient pressure dried flexible silica aerogel for construction of monolithic shape-stabilized phase change materials | Sol-gel | MTMS |  | TEOS, TMMS | [5 empty] | Isopropanol | [5 empty] | HCl | 3 |  | NH4OH | [19 empty] | 50 | 48 | [23 empty] | Ambient Pressure Drying |  | 50 | Ambient | 12 | Ambient Pressure Drying | 80 | Ambient | 12 | [16 empty] | Mesoporous |  |  |  | 766 | 0.216
D- 0.3 molar ratio TMMS/TEOS | Ambient pressure dried flexible silica aerogel for construction of monolithic shape-stabilized phase change materials | Sol-gel | MTMS |  | TEOS, TMMS | [5 empty] | Isopropanol | [5 empty] | HCl | 3 |  | NH4OH | [19 empty] | 50 | 48 | [23 empty] | Ambient Pressure Drying |  | 50 | Ambient | 12 | Ambient Pressure Drying | 80 | Ambient | 12 | [16 empty] | Mesoporous |  |  |  | 665 | 0.199 |  |  | Monolithic
E- 0.4 molar ratio TMMS/TEOS | Ambient pressure dried flexible silica aerogel for construction of monolithic shape-stabilized phase change materials | Sol-gel | MTMS |  | TEOS, TMMS | [5 empty] | Isopropanol | [5 empty] | HCl | 3 |  | NH4OH | [19 empty] | 50 | 48 | [23 empty] | Ambient Pressure Drying |  | 50 | Ambient | 12 | Ambient Pressure Drying | 80 | Ambient | 12 | [16 empty] | Mesoporous |  |  |  | 551 | 0.12
F- 0.5 molar ratio TMMS/TEOS | Ambient pressure dried flexible silica aerogel for construction of monolithic shape-stabilized phase change materials | Sol-gel | MTMS |  | TEOS, TMMS | [5 empty] | Isopropanol | [5 empty] | HCl | 3 |  | NH4OH | [19 empty] | 50 | 48 | [23 empty] | Ambient Pressure Drying |  | 50 | Ambient | 12 | Ambient Pressure Drying | 80 | Ambient | 12 | [16 empty] | Mesoporous |  |  |  | 424 | 0.116
HSA-1, 14.1mL EtOH, 29.1% MTMS | Synthesis of hydrophobic silica aerogel and its composite using functional precursor | Sol-gel | MTMS | [7 empty] | EtOH |  | H2O |  |  |  | Acetic Acid | 0.1 |  | NH4OH | [15 empty] | 25 |  | 5 | [6 empty] | EtOH | 1 | 0.25 | [17 empty] | Ambient Pressure Drying |  | 40 | Ambient | 6 | [20 empty] | Mesoporous |  | 1.09 |  | 403 | 0.148 |  | 0.023
HSA-2, 28.2 mL EtOH, 23.5% MTMS | Synthesis of hydrophobic silica aerogel and its composite using functional precursor | Sol-gel | MTMS | [7 empty] | EtOH |  | H2O |  |  |  | Acetic Acid | 0.1 |  | NH4OH | [15 empty] | 25 |  | 23 | [6 empty] | EtOH | 1 | 0.25 | [17 empty] | Ambient Pressure Drying |  | 40 | Ambient | 6 | [20 empty] | Mesoporous |  | 1.41 |  | 493 | 0.114 |  | 0.019
HSA-3, 42.3 mL EtOH, 19.7% MTMS | Synthesis of hydrophobic silica aerogel and its composite using functional precursor | Sol-gel | MTMS | [7 empty] | EtOH |  | H2O |  |  |  | Acetic Acid | 0.1 |  | NH4OH | [15 empty] | 25 |  | 74 | [6 empty] | EtOH | 1 | 0.25 | [17 empty] | Ambient Pressure Drying |  | 40 | Ambient | 6 | [20 empty] | Mesoporous |  | 1.66 |  | 502 | 0.088 |  | 0.018
HSA-4, 56.4 mL EtOH, 17.0% MTMS | Synthesis of hydrophobic silica aerogel and its composite using functional precursor | Sol-gel | MTMS | [7 empty] | EtOH |  | H2O |  |  |  | Acetic Acid | 0.1 |  | NH4OH | [15 empty] | 25 |  | 140 | [6 empty] | EtOH | 1 | 0.25 | [17 empty] | Ambient Pressure Drying |  | 40 | Ambient | 6 | [20 empty] | Mesoporous |  | 1.65 |  | 385 | 0.074 |  | 0.021
HSA-5, 70.5 mL EtOH, 14.9% MTMS | Synthesis of hydrophobic silica aerogel and its composite using functional precursor | Sol-gel | MTMS | [7 empty] | EtOH |  | H2O |  |  |  | Acetic Acid | 0.1 |  | NH4OH | [15 empty] | 25 |  | 236 | [6 empty] | EtOH | 1 | 0.25 | [17 empty] | Ambient Pressure Drying |  | 40 | Ambient | 6 | [20 empty] | Mesoporous |  | 1.63 |  | 314 | 0.064 |  | 0.024
2h Gelation Time-Acetone | Experimental deconvolution of depressurization from capillary shrinkage during drying of silica wet-gels with SCF CO2 why aerogels shrink? | Sol-gel | TMOS | [7 empty] | MeOH |  | H2O | [6 empty] | NH4OH | [15 empty] | Ambient |  | 10 |  | Ambient | 2 |  |  |  | MeOH | 2 | 0.3333333 |  | Acetone | 4 | 1.333333 | [13 empty] | Supercritical Drying | CO2 | 14 |  | 1.333333 | Liquid CO2 | 40 |  | 2 | CO2 | [15 empty] | Mesoporous | 91.08 | 5.2 | 28.8 | 722.83 | 0.175
2h Gelation Time-Toluene | Experimental deconvolution of depressurization from capillary shrinkage during drying of silica wet-gels with SCF CO2 why aerogels shrink? | Sol-gel | TMOS | [7 empty] | MeOH |  | H2O | [6 empty] | NH4OH | [15 empty] | Ambient |  | 10 |  | Ambient | 2 |  |  |  | MeOH | 2 | 0.3333333 |  | MeOH, Toluene | 1 | 0.3333333 |  | Toluene | 4 | 1.333333 |  | Toluene |  | 1 | [5 empty] | Supercritical Drying | CO2 | 14 |  | 1.333333 | Liquid CO2 | 40 |  | 2 | CO2 | [15 empty] | Mesoporous | 90.57 | 4.95 | 22.99 | 860.96 | 0.183
2h Gelation Time-Xylene | Experimental deconvolution of depressurization from capillary shrinkage during drying of silica wet-gels with SCF CO2 why aerogels shrink? | Sol-gel | TMOS | [7 empty] | MeOH |  | H2O | [6 empty] | NH4OH | [15 empty] | Ambient |  | 10 |  | Ambient | 2 |  |  |  | MeOH | 2 | 0.3333333 |  | MeOH, Xylene | 1 | 0.3333333 |  | Xylene | 4 | 1.333333 |  | Xylene |  | 1 | [5 empty] | Supercritical Drying | CO2 | 14 |  | 1.333333 | Liquid CO2 | 40 |  | 2 | CO2 | [15 empty] | Mesoporous | 90.56 | 4.98 | 22.75 | 874.99 | 0.182
4h Gelation Time-Acetone | Experimental deconvolution of depressurization from capillary shrinkage during drying of silica wet-gels with SCF CO2 why aerogels shrink? | Sol-gel | TMOS | [7 empty] | MeOH |  | H2O | [6 empty] | NH4OH | [15 empty] | Ambient |  | 10 |  | Ambient | 4 |  |  |  | MeOH | 2 | 0.3333333 |  | Acetone | 4 | 1.333333 | [13 empty] | Supercritical Drying | CO2 | 14 |  | 1.333333 | Liquid CO2 | 40 |  | 2 | CO2
8h Gelation Time-Acetone | Experimental deconvolution of depressurization from capillary shrinkage during drying of silica wet-gels with SCF CO2 why aerogels shrink? | Sol-gel | TMOS | [7 empty] | MeOH |  | H2O | [6 empty] | NH4OH | [15 empty] | Ambient |  | 10 |  | Ambient | 8 |  |  |  | MeOH | 2 | 0.3333333 |  | Acetone | 4 | 1.333333 | [13 empty] | Supercritical Drying | CO2 | 14 |  | 1.333333 | Liquid CO2 | 40 |  | 2 | CO2
12h Gelation Time-Acetone | Experimental deconvolution of depressurization from capillary shrinkage during drying of silica wet-gels with SCF CO2 why aerogels shrink? | Sol-gel | TMOS | [7 empty] | MeOH |  | H2O | [6 empty] | NH4OH | [15 empty] | Ambient |  | 10 |  | Ambient | 12 |  |  |  | MeOH | 2 | 0.3333333 |  | Acetone | 4 | 1.333333 | [13 empty] | Supercritical Drying | CO2 | 14 |  | 1.333333 | Liquid CO2 | 40 |  | 2 | CO2
16h Gelation Time-Acetone | Experimental deconvolution of depressurization from capillary shrinkage during drying of silica wet-gels with SCF CO2 why aerogels shrink? | Sol-gel | TMOS | [7 empty] | MeOH |  | H2O | [6 empty] | NH4OH | [15 empty] | Ambient |  | 10 |  | Ambient | 16 |  |  |  | MeOH | 2 | 0.3333333 |  | Acetone | 4 | 1.333333 | [13 empty] | Supercritical Drying | CO2 | 14 |  | 1.333333 | Liquid CO2 | 40 |  | 2 | CO2
20h Gelation Time-Acetone | Experimental deconvolution of depressurization from capillary shrinkage during drying of silica wet-gels with SCF CO2 why aerogels shrink? | Sol-gel | TMOS | [7 empty] | MeOH |  | H2O | [6 empty] | NH4OH | [15 empty] | Ambient |  | 10 |  | Ambient | 20 |  |  |  | MeOH | 2 | 0.3333333 |  | Acetone | 4 | 1.333333 | [13 empty] | Supercritical Drying | CO2 | 14 |  | 1.333333 | Liquid CO2 | 40 |  | 2 | CO2
24h Gelation Time-Acetone | Experimental deconvolution of depressurization from capillary shrinkage during drying of silica wet-gels with SCF CO2 why aerogels shrink? | Sol-gel | TMOS | [7 empty] | MeOH |  | H2O | [6 empty] | NH4OH | [15 empty] | Ambient |  | 10 |  | Ambient | 24 |  |  |  | MeOH | 2 | 0.3333333 |  | Acetone | 4 | 1.333333 | [13 empty] | Supercritical Drying | CO2 | 14 |  | 1.333333 | Liquid CO2 | 40 |  | 2 | CO2 | [15 empty] | Mesoporous | 90.77 | 4.85 | 23.51 | 825.74 | 0.187
24h Gelation Time-Toluene | Experimental deconvolution of depressurization from capillary shrinkage during drying of silica wet-gels with SCF CO2 why aerogels shrink? | Sol-gel | TMOS | [7 empty] | MeOH |  | H2O | [6 empty] | NH4OH | [15 empty] | Ambient |  | 10 |  | Ambient | 24 |  |  |  | MeOH | 2 | 0.3333333 |  | MeOH, Toluene | 1 | 0.3333333 |  | Toluene | 4 | 1.333333 |  | Toluene |  | 1 | [5 empty] | Supercritical Drying | CO2 | 14 |  | 1.333333 | Liquid CO2 | 40 |  | 2 | CO2 | [15 empty] | Mesoporous | 90.45 | 4.79 | 23.1 | 828.57 | 0.189
24h Gelation Time-Xylene | Experimental deconvolution of depressurization from capillary shrinkage during drying of silica wet-gels with SCF CO2 why aerogels shrink? | Sol-gel | TMOS | [7 empty] | MeOH |  | H2O | [6 empty] | NH4OH | [15 empty] | Ambient |  | 10 |  | Ambient | 24 |  |  |  | MeOH | 2 | 0.3333333 |  | MeOH, Xylene | 1 | 0.3333333 |  | Xylene | 4 | 1.333333 |  | Xylene |  | 1 | [5 empty] | Supercritical Drying | CO2 | 14 |  | 1.333333 | Liquid CO2 | 40 |  | 2 | CO2 | [15 empty] | Mesoporous | 89.87 | 4.63 | 22.21 | 834.22 | 0.194
100 vol % TMEOS | Ambient pressure drying of silica aerogels after hydrophobization with mono-, di- and tri-functional silanes and mixtures thereof | Sol-gel | PEDS | [7 empty] | EtOH |  | H2O | [6 empty] | NH3 | 5.5 |  |  | TMEOS |  | EtOH, HCl | [13 empty] | 65 | 24 |  |  |  | TMEOS, EtOH, HCl | 1 | 1 | [17 empty] | Ambient Pressure Drying |  | 150 | Ambient | 3 | [20 empty] | Mesoporous |  | 3.8 | 15.4 | 867 | 0.105
100 vol % TMEOS | Ambient pressure drying of silica aerogels after hydrophobization with mono-, di- and tri-functional silanes and mixtures thereof | Sol-gel | PEDS | [7 empty] | EtOH |  | H2O | [6 empty] | NH3 | 5.5 |  |  | TMEOS |  | EtOH, HCl | [13 empty] | 65 | 24 |  |  |  | TMEOS, EtOH, HCl | 1 | 2 | [17 empty] | Ambient Pressure Drying |  | 150 | Ambient | 3 | [20 empty] | Mesoporous |  | 3.6 | 16 | 850 | 0.108
100 vol % TMEOS | Ambient pressure drying of silica aerogels after hydrophobization with mono-, di- and tri-functional silanes and mixtures thereof | Sol-gel | PEDS | [7 empty] | EtOH |  | H2O | [6 empty] | NH3 | 5.5 |  |  | TMEOS |  | EtOH, HCl | [13 empty] | 65 | 24 |  |  |  | TMEOS, EtOH, HCl | 1 | 7 | [17 empty] | Ambient Pressure Drying |  | 150 | Ambient | 3 | [20 empty] | Mesoporous |  | 3.1 | 14.5 | 833 | 0.099
100 vol % DMDEOS | Ambient pressure drying of silica aerogels after hydrophobization with mono-, di- and tri-functional silanes and mixtures thereof | Sol-gel | PEDS | [7 empty] | EtOH |  | H2O | [6 empty] | NH3 | 5.5 |  |  | DMDEOS |  | EtOH, HCl | [13 empty] | 65 | 24 |  |  |  | DMDEOS, EtOH, HCl | 1 | 1 | [17 empty] | Ambient Pressure Drying |  | 150 | Ambient | 3 | [22 empty] | 0.8 | 8 | 334 | 0.724
100 vol % DMDEOS | Ambient pressure drying of silica aerogels after hydrophobization with mono-, di- and tri-functional silanes and mixtures thereof | Sol-gel | PEDS | [7 empty] | EtOH |  | H2O | [6 empty] | NH3 | 5.5 |  |  | DMDEOS |  | EtOH, HCl | [13 empty] | 65 | 24 |  |  |  | DMDEOS, EtOH, HCl | 1 | 2 | [17 empty] | Ambient Pressure Drying |  | 150 | Ambient | 3 | [22 empty] | 0.7 | 9.3 | 254 | 0.644
100 vol % DMDEOS | Ambient pressure drying of silica aerogels after hydrophobization with mono-, di- and tri-functional silanes and mixtures thereof | Sol-gel | PEDS | [7 empty] | EtOH |  | H2O | [6 empty] | NH3 | 5.5 |  |  | DMDEOS |  | EtOH, HCl | [13 empty] | 65 | 24 |  |  |  | DMDEOS, EtOH, HCl | 1 | 7 | [17 empty] | Ambient Pressure Drying |  | 150 | Ambient | 3 | [22 empty] | 1.4 | 11.4 | 440 | 0.442
100 vol % MTES | Ambient pressure drying of silica aerogels after hydrophobization with mono-, di- and tri-functional silanes and mixtures thereof | Sol-gel | PEDS | [7 empty] | EtOH |  | H2O | [6 empty] | NH3 | 5.5 |  |  | MTES |  | EtOH, HCl | [13 empty] | 65 | 24 |  |  |  | MTES, EtOH, HCl | 1 | 1 | [17 empty] | Ambient Pressure Drying |  | 150 | Ambient | 3 | [22 empty] | 0.3 | 4.5 | 412 | 1.454
100 vol % MTES | Ambient pressure drying of silica aerogels after hydrophobization with mono-, di- and tri-functional silanes and mixtures thereof | Sol-gel | PEDS | [7 empty] | EtOH |  | H2O | [6 empty] | NH3 | 5.5 |  |  | MTES |  | EtOH, HCl | [13 empty] | 65 | 24 |  |  |  | MTES, EtOH, HCl | 1 | 2 | [17 empty] | Ambient Pressure Drying |  | 150 | Ambient | 3 | [25 empty] | 1.279
100 vol % MTES | Ambient pressure drying of silica aerogels after hydrophobization with mono-, di- and tri-functional silanes and mixtures thereof | Sol-gel | PEDS | [7 empty] | EtOH |  | H2O | [6 empty] | NH3 | 5.5 |  |  | MTES |  | EtOH, HCl | [13 empty] | 65 | 24 |  |  |  | MTES, EtOH, HCl | 1 | 7 | [17 empty] | Ambient Pressure Drying |  | 150 | Ambient | 3 | [25 empty] | 1.231
90 vol % TMEOS 10 vol % MTES | Ambient pressure drying of silica aerogels after hydrophobization with mono-, di- and tri-functional silanes and mixtures thereof | Sol-gel | PEDS | [7 empty] | EtOH |  | H2O | [6 empty] | NH3 | 5.5 |  |  | TMEOS, MTES |  | EtOH, HCl | [13 empty] | 65 | 24 |  |  |  | TMEOS, MTES, EtOH, HCl | 1 | 1 | [17 empty] | Ambient Pressure Drying |  | 150 | Ambient | 3 | [22 empty] | 2.9 | 13.8 | 819 | 0.105
90 vol % TMEOS 10 vol % MTES | Ambient pressure drying of silica aerogels after hydrophobization with mono-, di- and tri-functional silanes and mixtures thereof | Sol-gel | PEDS | [7 empty] | EtOH |  | H2O | [6 empty] | NH3 | 5.5 |  |  | TMEOS, MTES |  | EtOH, HCl | [13 empty] | 65 | 24 |  |  |  | TMEOS, MTES, EtOH, HCl | 1 | 2 | [17 empty] | Ambient Pressure Drying |  | 150 | Ambient | 3 | [25 empty] | 0.113
90 vol % TMEOS 10 vol % DMDEOS | Ambient pressure drying of silica aerogels after hydrophobization with mono-, di- and tri-functional silanes and mixtures thereof | Sol-gel | PEDS | [7 empty] | EtOH |  | H2O | [6 empty] | NH3 | 5.5 |  |  | TMEOS, DMDEOS |  | EtOH, HCl | [13 empty] | 65 | 24 |  |  |  | TMEOS, DMDEOS, EtOH, HCl | 1 | 1 | [17 empty] | Ambient Pressure Drying |  | 150 | Ambient | 3 | [22 empty] | 3 | 14.3 | 816 | 0.115
90 vol % TMEOS 10 vol % DMDEOS | Ambient pressure drying of silica aerogels after hydrophobization with mono-, di- and tri-functional silanes and mixtures thereof | Sol-gel | PEDS | [7 empty] | EtOH |  | H2O | [6 empty] | NH3 | 5.5 |  |  | TMEOS, DMDEOS |  | EtOH, HCl | [13 empty] | 65 | 24 |  |  |  | TMEOS, DMDEOS, EtOH, HCl | 1 | 2 | [17 empty] | Ambient Pressure Drying |  | 150 | Ambient | 3 | [25 empty] | 0.127
90 vol % TMEOS 5 vol % MTES 5 vol % DMDEOS | Ambient pressure drying of silica aerogels after hydrophobization with mono-, di- and tri-functional silanes and mixtures thereof | Sol-gel | PEDS | [7 empty] | EtOH |  | H2O | [6 empty] | NH3 | 5.5 |  |  | TMEOS, DMDEOS, MTES |  | EtOH, HCl | [13 empty] | 65 | 24 |  |  |  | TMEOS, DMDEOS, MTES, EtOH, HCl | 1 | 1 | [17 empty] | Ambient Pressure Drying |  | 150 | Ambient | 3 | [22 empty] | 3.4 | 14.5 | 836 | 0.112
90 vol % TMEOS 5 vol % MTES 5 vol % DMDEOS | Ambient pressure drying of silica aerogels after hydrophobization with mono-, di- and tri-functional silanes and mixtures thereof | Sol-gel | PEDS | [7 empty] | EtOH |  | H2O | [6 empty] | NH3 | 5.5 |  |  | TMEOS, DMDEOS, MTES |  | EtOH, HCl | [13 empty] | 65 | 24 |  |  |  | TMEOS, DMDEOS, MTES, EtOH, HCl | 1 | 2 | [17 empty] | Ambient Pressure Drying |  | 150 | Ambient | 3 | [25 empty] | 0.108
80 vol % TMEOS 20 vol % MTES | Ambient pressure drying of silica aerogels after hydrophobization with mono-, di- and tri-functional silanes and mixtures thereof | Sol-gel | PEDS | [7 empty] | EtOH |  | H2O | [6 empty] | NH3 | 5.5 |  |  | TMEOS, MTES |  | EtOH, HCl | [13 empty] | 65 | 24 |  |  |  | TMEOS, MTES, EtOH, HCl | 1 | 1 | [17 empty] | Ambient Pressure Drying |  | 150 | Ambient | 3 | [22 empty] | 3.8 | 16.2 | 824 | 0.116
80 vol % TMEOS 20 vol % MTES | Ambient pressure drying of silica aerogels after hydrophobization with mono-, di- and tri-functional silanes and mixtures thereof | Sol-gel | PEDS | [7 empty] | EtOH |  | H2O | [6 empty] | NH3 | 5.5 |  |  | TMEOS, MTES |  | EtOH, HCl | [13 empty] | 65 | 24 |  |  |  | TMEOS, MTES, EtOH, HCl | 1 | 2 | [17 empty] | Ambient Pressure Drying |  | 150 | Ambient | 3 | [25 empty] | 0.144
80 vol % TMEOS 20 vol % DMDEOS | Ambient pressure drying of silica aerogels after hydrophobization with mono-, di- and tri-functional silanes and mixtures thereof | Sol-gel | PEDS | [7 empty] | EtOH |  | H2O | [6 empty] | NH3 | 5.5 |  |  | TMEOS, DMDEOS |  | EtOH, HCl | [13 empty] | 65 | 24 |  |  |  | TMEOS, DMDEOS, EtOH, HCl | 1 | 1 | [17 empty] | Ambient Pressure Drying |  | 150 | Ambient | 3 | [22 empty] | 3.6 | 16.2 | 735 | 0.115
80 vol % TMEOS 20 vol % DMDEOS | Ambient pressure drying of silica aerogels after hydrophobization with mono-, di- and tri-functional silanes and mixtures thereof | Sol-gel | PEDS | [7 empty] | EtOH |  | H2O | [6 empty] | NH3 | 5.5 |  |  | TMEOS, DMDEOS |  | EtOH, HCl | [13 empty] | 65 | 24 |  |  |  | TMEOS, DMDEOS, EtOH, HCl | 1 | 2 | [17 empty] | Ambient Pressure Drying |  | 150 | Ambient | 3 | [25 empty] | 0.11
80 vol % TMEOS 10 vol % MTES 10 vol % DMDEOS | Ambient pressure drying of silica aerogels after hydrophobization with mono-, di- and tri-functional silanes and mixtures thereof | Sol-gel | PEDS | [7 empty] | EtOH |  | H2O | [6 empty] | NH3 | 5.5 |  |  | TMEOS, DMDEOS, MTES |  | EtOH, HCl | [13 empty] | 65 | 24 |  |  |  | TMEOS, DMDEOS, MTES, EtOH, HCl | 1 | 1 | [17 empty] | Ambient Pressure Drying |  | 150 | Ambient | 3 | [22 empty] | 3.3 | 15.6 | 809 | 0.123
80 vol % TMEOS 10 vol % MTES 10 vol % DMDEOS | Ambient pressure drying of silica aerogels after hydrophobization with mono-, di- and tri-functional silanes and mixtures thereof | Sol-gel | PEDS | [7 empty] | EtOH |  | H2O | [6 empty] | NH3 | 5.5 |  |  | TMEOS, DMDEOS, MTES |  | EtOH, HCl | [13 empty] | 65 | 24 |  |  |  | TMEOS, DMDEOS, MTES, EtOH, HCl | 1 | 2 | [17 empty] | Ambient Pressure Drying |  | 150 | Ambient | 3 | [22 empty] | 3.4 | 15.5 | 818 | 0.122
75 vol % TMEOS 25 vol % MTES | Ambient pressure drying of silica aerogels after hydrophobization with mono-, di- and tri-functional silanes and mixtures thereof | Sol-gel | PEDS | [7 empty] | EtOH |  | H2O | [6 empty] | NH3 | 5.5 |  |  | TMEOS, MTES |  | EtOH, HCl | [13 empty] | 65 | 24 |  |  |  | TMEOS, MTES, EtOH, HCl | 1 | 1 | [17 empty] | Ambient Pressure Drying |  | 150 | Ambient | 3 | [22 empty] | 3.5 | 16.4 | 819 | 0.133
75 vol % TMEOS 25 vol % MTES | Ambient pressure drying of silica aerogels after hydrophobization with mono-, di- and tri-functional silanes and mixtures thereof | Sol-gel | PEDS | [7 empty] | EtOH |  | H2O | [6 empty] | NH3 | 5.5 |  |  | TMEOS, MTES |  | EtOH, HCl | [13 empty] | 65 | 24 |  |  |  | TMEOS, MTES, EtOH, HCl | 1 | 2 | [17 empty] | Ambient Pressure Drying |  | 150 | Ambient | 3 | [25 empty] | 0.113
75 vol % TMEOS 25 vol % MTES | Ambient pressure drying of silica aerogels after hydrophobization with mono-, di- and tri-functional silanes and mixtures thereof | Sol-gel | PEDS | [7 empty] | EtOH |  | H2O | [6 empty] | NH3 | 5.5 |  |  | TMEOS, MTES |  | EtOH, HCl | [13 empty] | 65 | 24 |  |  |  | TMEOS, MTES, EtOH, HCl | 1 | 7 | [17 empty] | Ambient Pressure Drying |  | 150 | Ambient | 3 | [25 empty] | 0.114
75 vol % TMEOS 25 vol % DMDEOS | Ambient pressure drying of silica aerogels after hydrophobization with mono-, di- and tri-functional silanes and mixtures thereof | Sol-gel | PEDS | [7 empty] | EtOH |  | H2O | [6 empty] | NH3 | 5.5 |  |  | TMEOS, DMDEOS |  | EtOH, HCl | [13 empty] | 65 | 24 |  |  |  | TMEOS, DMDEOS, EtOH, HCl | 1 | 1 | [17 empty] | Ambient Pressure Drying |  | 150 | Ambient | 3 | [22 empty] | 3.5 | 15.9 | 813 | 0.141
75 vol % TMEOS 25 vol % DMDEOS | Ambient pressure drying of silica aerogels after hydrophobization with mono-, di- and tri-functional silanes and mixtures thereof | Sol-gel | PEDS | [7 empty] | EtOH |  | H2O | [6 empty] | NH3 | 5.5 |  |  | TMEOS, DMDEOS |  | EtOH, HCl | [13 empty] | 65 | 24 |  |  |  | TMEOS, DMDEOS, EtOH, HCl | 1 | 2 | [17 empty] | Ambient Pressure Drying |  | 150 | Ambient | 3 | [22 empty] | 3.6 | 17.4 | 746 | 0.21
75 vol % TMEOS 25 vol % DMDEOS | Ambient pressure drying of silica aerogels after hydrophobization with mono-, di- and tri-functional silanes and mixtures thereof | Sol-gel | PEDS | [7 empty] | EtOH |  | H2O | [6 empty] | NH3 | 5.5 |  |  | TMEOS, DMDEOS |  | EtOH, HCl | [13 empty] | 65 | 24 |  |  |  | TMEOS, DMDEOS, EtOH, HCl | 1 | 7 | [17 empty] | Ambient Pressure Drying |  | 150 | Ambient | 3 | [22 empty] | 3.3 | 15.7 | 731 | 0.234
70 vol % TMEOS 30 vol % MTES | Ambient pressure drying of silica aerogels after hydrophobization with mono-, di- and tri-functional silanes and mixtures thereof | Sol-gel | PEDS | [7 empty] | EtOH |  | H2O | [6 empty] | NH3 | 5.5 |  |  | TMEOS, MTES |  | EtOH, HCl | [13 empty] | 65 | 24 |  |  |  | TMEOS, MTES, EtOH, HCl | 1 | 1 | [17 empty] | Ambient Pressure Drying |  | 150 | Ambient | 3 | [22 empty] | 1.7 | 6.9 | 591
70 vol % TMEOS 30 vol % MTES | Ambient pressure drying of silica aerogels after hydrophobization with mono-, di- and tri-functional silanes and mixtures thereof | Sol-gel | PEDS | [7 empty] | EtOH |  | H2O | [6 empty] | NH3 | 5.5 |  |  | TMEOS, MTES |  | EtOH, HCl | [13 empty] | 65 | 24 |  |  |  | TMEOS, MTES, EtOH, HCl | 1 | 2 | [17 empty] | Ambient Pressure Drying |  | 150 | Ambient | 3 | [22 empty] | 2.3 | 12.4 | 684 | 0.328
70 vol % TMEOS 30 vol % MTES | Ambient pressure drying of silica aerogels after hydrophobization with mono-, di- and tri-functional silanes and mixtures thereof | Sol-gel | PEDS | [7 empty] | EtOH |  | H2O | [6 empty] | NH3 | 5.5 |  |  | TMEOS, MTES |  | EtOH, HCl | [13 empty] | 65 | 24 |  |  |  | TMEOS, MTES, EtOH, HCl | 1 | 7 | [17 empty] | Ambient Pressure Drying |  | 150 | Ambient | 3 | [22 empty] | 2.8 | 15.8 | 653 | 0.324
70 vol % TMEOS 30 vol % DMDEOS | Ambient pressure drying of silica aerogels after hydrophobization with mono-, di- and tri-functional silanes and mixtures thereof | Sol-gel | PEDS | [7 empty] | EtOH |  | H2O | [6 empty] | NH3 | 5.5 |  |  | TMEOS, DMDEOS |  | EtOH, HCl | [13 empty] | 65 | 24 |  |  |  | TMEOS, DMDEOS, EtOH, HCl | 1 | 1 | [17 empty] | Ambient Pressure Drying |  | 150 | Ambient | 3 | [22 empty] | 3 | 14.3 | 760 | 0.303
70 vol % TMEOS 30 vol % DMDEOS | Ambient pressure drying of silica aerogels after hydrophobization with mono-, di- and tri-functional silanes and mixtures thereof | Sol-gel | PEDS | [7 empty] | EtOH |  | H2O | [6 empty] | NH3 | 5.5 |  |  | TMEOS, DMDEOS |  | EtOH, HCl | [13 empty] | 65 | 24 |  |  |  | TMEOS, DMDEOS, EtOH, HCl | 1 | 2 | [17 empty] | Ambient Pressure Drying |  | 150 | Ambient | 3 | [22 empty] | 3.7 | 17.2 | 818 | 0.128
70 vol % TMEOS 30 vol % DMDEOS | Ambient pressure drying of silica aerogels after hydrophobization with mono-, di- and tri-functional silanes and mixtures thereof | Sol-gel | PEDS | [7 empty] | EtOH |  | H2O | [6 empty] | NH3 | 5.5 |  |  | TMEOS, DMDEOS |  | EtOH, HCl | [13 empty] | 65 | 24 |  |  |  | TMEOS, DMDEOS, EtOH, HCl | 1 | 7 | [17 empty] | Ambient Pressure Drying |  | 150 | Ambient | 3 | [22 empty] | 2.8 | 15.8 | 653 | 0.114
70 vol % TMEOS 10 vol % MTES 20 vol % DMDEOS | Ambient pressure drying of silica aerogels after hydrophobization with mono-, di- and tri-functional silanes and mixtures thereof | Sol-gel | PEDS | [7 empty] | EtOH |  | H2O | [6 empty] | NH3 | 5.5 |  |  | TMEOS, DMDEOS, MTES |  | EtOH, HCl | [13 empty] | 65 | 24 |  |  |  | TMEOS, DMDEOS, MTES, EtOH, HCl | 1 | 1 | [17 empty] | Ambient Pressure Drying |  | 150 | Ambient | 3 | [22 empty] | 2.8 | 13.6 | 766 | 0.306
70 vol % TMEOS 10 vol % MTES 20 vol % DMDEOS | Ambient pressure drying of silica aerogels after hydrophobization with mono-, di- and tri-functional silanes and mixtures thereof | Sol-gel | PEDS | [7 empty] | EtOH |  | H2O | [6 empty] | NH3 | 5.5 |  |  | TMEOS, DMDEOS, MTES |  | EtOH, HCl | [13 empty] | 65 | 24 |  |  |  | TMEOS, DMDEOS, MTES, EtOH, HCl | 1 | 2 | [17 empty] | Ambient Pressure Drying |  | 150 | Ambient | 3 | [22 empty] | 3.2 | 14.6 | 792 | 0.242
70 vol % TMEOS 10 vol % MTES 20 vol % DMDEOS | Ambient pressure drying of silica aerogels after hydrophobization with mono-, di- and tri-functional silanes and mixtures thereof | Sol-gel | PEDS | [7 empty] | EtOH |  | H2O | [6 empty] | NH3 | 5.5 |  |  | TMEOS, DMDEOS, MTES |  | EtOH, HCl | [13 empty] | 65 | 24 |  |  |  | TMEOS, DMDEOS, MTES, EtOH, HCl | 1 | 7 | [17 empty] | Ambient Pressure Drying |  | 150 | Ambient | 3 | [22 empty] | 3.6 | 17.6 | 778 | 0.141
70 vol % TMEOS 20 vol % MTES 10 vol % DMDEOS | Ambient pressure drying of silica aerogels after hydrophobization with mono-, di- and tri-functional silanes and mixtures thereof | Sol-gel | PEDS | [7 empty] | EtOH |  | H2O | [6 empty] | NH3 | 5.5 |  |  | TMEOS, DMDEOS, MTES |  | EtOH, HCl | [13 empty] | 65 | 24 |  |  |  | TMEOS, DMDEOS, MTES, EtOH, HCl | 1 | 1 | [17 empty] | Ambient Pressure Drying |  | 150 | Ambient | 3 | [22 empty] | 2.8 | 13.6 | 766 | 0.374
70 vol % TMEOS 20 vol % MTES 10 vol % DMDEOS | Ambient pressure drying of silica aerogels after hydrophobization with mono-, di- and tri-functional silanes and mixtures thereof | Sol-gel | PEDS | [7 empty] | EtOH |  | H2O | [6 empty] | NH3 | 5.5 |  |  | TMEOS, DMDEOS, MTES |  | EtOH, HCl | [13 empty] | 65 | 24 |  |  |  | TMEOS, DMDEOS, MTES, EtOH, HCl | 1 | 2 | [17 empty] | Ambient Pressure Drying |  | 150 | Ambient | 3 | [25 empty] | 0.243
70 vol % TMEOS 20 vol % MTES 10 vol % DMDEOS | Ambient pressure drying of silica aerogels after hydrophobization with mono-, di- and tri-functional silanes and mixtures thereof | Sol-gel | PEDS | [7 empty] | EtOH |  | H2O | [6 empty] | NH3 | 5.5 |  |  | TMEOS, DMDEOS, MTES |  | EtOH, HCl | [13 empty] | 65 | 24 |  |  |  | TMEOS, DMDEOS, MTES, EtOH, HCl | 1 | 7 | [17 empty] | Ambient Pressure Drying |  | 150 | Ambient | 3 | [22 empty] | 3.2 | 16.5 | 724 | 0.256
60 vol % TMEOS 10 vol % MTES 30 vol % DMDEOS | Ambient pressure drying of silica aerogels after hydrophobization with mono-, di- and tri-functional silanes and mixtures thereof | Sol-gel | PEDS | [7 empty] | EtOH |  | H2O | [6 empty] | NH3 | 5.5 |  |  | TMEOS, DMDEOS, MTES |  | EtOH, HCl | [13 empty] | 65 | 24 |  |  |  | TMEOS, DMDEOS, MTES, EtOH, HCl | 1 | 1 | [17 empty] | Ambient Pressure Drying |  | 150 | Ambient | 3 | [25 empty] | 0.386
60 vol % TMEOS 10 vol % MTES 30 vol % DMDEOS | Ambient pressure drying of silica aerogels after hydrophobization with mono-, di- and tri-functional silanes and mixtures thereof | Sol-gel | PEDS | [7 empty] | EtOH |  | H2O | [6 empty] | NH3 | 5.5 |  |  | TMEOS, DMDEOS, MTES |  | EtOH, HCl | [13 empty] | 65 | 24 |  |  |  | TMEOS, DMDEOS, MTES, EtOH, HCl | 1 | 2 | [17 empty] | Ambient Pressure Drying |  | 150 | Ambient | 3 | [22 empty] | 2 | 10.8 | 654 | 0.355
50 vol % TMEOS 20 vol % MTES 30 vol % DMDEOS | Ambient pressure drying of silica aerogels after hydrophobization with mono-, di- and tri-functional silanes and mixtures thereof | Sol-gel | PEDS | [7 empty] | EtOH |  | H2O | [6 empty] | NH3 | 5.5 |  |  | TMEOS, DMDEOS, MTES |  | EtOH, HCl | [13 empty] | 65 | 24 |  |  |  | TMEOS, DMDEOS, MTES, EtOH, HCl | 1 | 1 | [17 empty] | Ambient Pressure Drying |  | 150 | Ambient | 3 | [22 empty] | 1.2 | 8.5 | 503 | 0.548
50 vol % TMEOS 20 vol % MTES 30 vol % DMDEOS | Ambient pressure drying of silica aerogels after hydrophobization with mono-, di- and tri-functional silanes and mixtures thereof | Sol-gel | PEDS | [7 empty] | EtOH |  | H2O | [6 empty] | NH3 | 5.5 |  |  | TMEOS, DMDEOS, MTES |  | EtOH, HCl | [13 empty] | 65 | 24 |  |  |  | TMEOS, DMDEOS, MTES, EtOH, HCl | 1 | 2 | [17 empty] | Ambient Pressure Drying |  | 150 | Ambient | 3 | [25 empty] | 0.482
40 vol % TMEOS 30 vol % MTES 30 vol % DMDEOS | Ambient pressure drying of silica aerogels after hydrophobization with mono-, di- and tri-functional silanes and mixtures thereof | Sol-gel | PEDS | [7 empty] | EtOH |  | H2O | [6 empty] | NH3 | 5.5 |  |  | TMEOS, DMDEOS, MTES |  | EtOH, HCl | [13 empty] | 65 | 24 |  |  |  | TMEOS, DMDEOS, MTES, EtOH, HCl | 1 | 1 | [17 empty] | Ambient Pressure Drying |  | 150 | Ambient | 3 | [25 empty] | 0.617
40 vol % TMEOS 30 vol % MTES 30 vol % DMDEOS | Ambient pressure drying of silica aerogels after hydrophobization with mono-, di- and tri-functional silanes and mixtures thereof | Sol-gel | PEDS | [7 empty] | EtOH |  | H2O | [6 empty] | NH3 | 5.5 |  |  | TMEOS, DMDEOS, MTES |  | EtOH, HCl | [13 empty] | 65 | 24 |  |  |  | TMEOS, DMDEOS, MTES, EtOH, HCl | 1 | 2 | [17 empty] | Ambient Pressure Drying |  | 150 | Ambient | 3 | [25 empty] | 0.57
30 vol % TMEOS 40 vol % MTES 30 vol % DMDEOS | Ambient pressure drying of silica aerogels after hydrophobization with mono-, di- and tri-functional silanes and mixtures thereof | Sol-gel | PEDS | [7 empty] | EtOH |  | H2O | [6 empty] | NH3 | 5.5 |  |  | TMEOS, DMDEOS, MTES |  | EtOH, HCl | [13 empty] | 65 | 24 |  |  |  | TMEOS, DMDEOS, MTES, EtOH, HCl | 1 | 1 | [17 empty] | Ambient Pressure Drying |  | 150 | Ambient | 3 | [24 empty] | 359 | 0.813
30 vol % TMEOS 40 vol % MTES 30 vol % DMDEOS | Ambient pressure drying of silica aerogels after hydrophobization with mono-, di- and tri-functional silanes and mixtures thereof | Sol-gel | PEDS | [7 empty] | EtOH |  | H2O | [6 empty] | NH3 | 5.5 |  |  | TMEOS, DMDEOS, MTES |  | EtOH, HCl | [13 empty] | 65 | 24 |  |  |  | TMEOS, DMDEOS, MTES, EtOH, HCl | 1 | 2 | [17 empty] | Ambient Pressure Drying |  | 150 | Ambient | 3 | [22 empty] | 0.5 | 7.9 | 221 | 0.723
RFSA 1- 2.5 mol EtOH | Monolithic silicon nitride-based aerogels with large specific surface area and low thermal conductivity | Sol-gel | APTES | [7 empty] | EtOH |  | Resorcinol |  | Formaldehyde | [24 empty] | 20 |  |  |  |  | EtOH | [19 empty] | Supercritical Drying | CO2 | 50 | 10 | 4 | [25 empty] | 0.192
RFSA 2- 3.4 mol EtOH | Monolithic silicon nitride-based aerogels with large specific surface area and low thermal conductivity | Sol-gel | APTES | [7 empty] | EtOH |  | Resorcinol |  | Formaldehyde | [24 empty] | 20 |  |  |  |  | EtOH | [19 empty] | Supercritical Drying | CO2 | 50 | 10 | 4 | [25 empty] | 0.164
RFSA 3- 4.3 mol EtOH | Monolithic silicon nitride-based aerogels with large specific surface area and low thermal conductivity | Sol-gel | APTES | [7 empty] | EtOH |  | Resorcinol |  | Formaldehyde | [24 empty] | 20 |  |  |  |  | EtOH | [19 empty] | Supercritical Drying | CO2 | 50 | 10 | 4 | [25 empty] | 0.158
RFSA1 based SNA-1 (N2 dried silica nitride aerogels @1500) | Monolithic silicon nitride-based aerogels with large specific surface area and low thermal conductivity | Sol-gel | APTES | [7 empty] | EtOH |  | Resorcinol |  | Formaldehyde | [8 empty] | N2 | [15 empty] | 20 |  |  |  |  | EtOH | [19 empty] | Supercritical Drying | CO2 | 50 | 10 | 4 |  | 800 |  | 3 | N2 Tube Furnace |  | 1500 | 5 | N2 Tube Furnace | [7 empty] | 600 | 180 |  |  | Mesoporous |  | 1.27 |  | 225 | 0.312 |  | 0.06071 | Monolithic
RFSA2 based SNA-2 (N2 dried silica nitride aerogels @1500) | Monolithic silicon nitride-based aerogels with large specific surface area and low thermal conductivity | Sol-gel | APTES | [7 empty] | EtOH |  | Resorcinol |  | Formaldehyde | [8 empty] | N2 | [15 empty] | 20 |  |  |  |  | EtOH | [19 empty] | Supercritical Drying | CO2 | 50 | 10 | 4 |  | 800 |  | 3 | N2 Tube Furnace |  | 1500 | 5 | N2 Tube Furnace | [7 empty] | 600 | 180 |  |  | Mesoporous |  | 1.21 |  | 445 | 0.127 |  | 0.04909 | Monolithic
RFSA3 based SNA-3 (N2 dried silica nitride aerogels @1500) | Monolithic silicon nitride-based aerogels with large specific surface area and low thermal conductivity | Sol-gel | APTES | [7 empty] | EtOH |  | Resorcinol |  | Formaldehyde | [8 empty] | N2 | [15 empty] | 20 |  |  |  |  | EtOH | [19 empty] | Supercritical Drying | CO2 | 50 | 10 | 4 |  | 800 |  | 3 | N2 Tube Furnace |  | 1500 | 5 | N2 Tube Furnace | [7 empty] | 600 | 180 |  |  | Mesoporous |  | 0.845 |  | 339 | 0.148 |  | 0.05242 | Monolithic
RFSA2 based SNA-2 (N2 dried silica nitride aerogels @1400) | Monolithic silicon nitride-based aerogels with large specific surface area and low thermal conductivity | Sol-gel | APTES | [7 empty] | EtOH |  | Resorcinol |  | Formaldehyde | [8 empty] | N2 | [15 empty] | 20 |  |  |  |  | EtOH | [19 empty] | Supercritical Drying | CO2 | 50 | 10 | 4 |  | 800 |  | 3 | N2 Tube Furnace |  | 1400 | 5 | N2 Tube Furnace | [7 empty] | 600 | 180 |  |  | Mesoporous |  | 1.74 |  | 638 | 0.121 |  | 0.459 | Monolithic
RFSA2 based SNA-2 (N2 dried silica nitride aerogels @1450) | Monolithic silicon nitride-based aerogels with large specific surface area and low thermal conductivity | Sol-gel | APTES | [7 empty] | EtOH |  | Resorcinol |  | Formaldehyde | [8 empty] | N2 | [15 empty] | 20 |  |  |  |  | EtOH | [19 empty] | Supercritical Drying | CO2 | 50 | 10 | 4 |  | 800 |  | 3 | N2 Tube Furnace |  | 1450 | 5 | N2 Tube Furnace | [7 empty] | 600 | 180 |  |  | Mesoporous |  | 0.84 |  | 303 | 0.135 |  | 0.05385 | Monolithic
RFSA2 based SNA-2 (N2 dried silica nitride aerogels @1550) | Monolithic silicon nitride-based aerogels with large specific surface area and low thermal conductivity | Sol-gel | APTES | [7 empty] | EtOH |  | Resorcinol |  | Formaldehyde | [8 empty] | N2 | [15 empty] | 20 |  |  |  |  | EtOH | [19 empty] | Supercritical Drying | CO2 | 50 | 10 | 4 |  | 800 |  | 3 | N2 Tube Furnace |  | 1550 | 5 | N2 Tube Furnace | [7 empty] | 600 | 180 |  |  | Mesoporous |  | 1.1 |  | 189 | 0.142 |  |  | Monolithic
SiO2 | Effect of Doping Al on the Desulfurization Performance of Ag/SiO2–Al2O3 Aerogel Composite Adsorbents | Sol-gel | TEOS | [7 empty] | EtOH |  | H2O | [6 empty] | HNO3 | 1 | [19 empty] | 0.1666667 |  |  |  | EtOH, TEOS | 1 | 0.6666667 | 39.85 | N-hexane | 2 | 0.5 | [13 empty] | Ambient Pressure Drying |  | 79.85 | Ambient | 2 | Ambient Pressure Drying | 119.85 | Ambient | 2 | [16 empty] | Mesoporous |  | 1.5 | 5 | 881
Ag/SiO2 | Effect of Doping Al on the Desulfurization Performance of Ag/SiO2–Al2O3 Aerogel Composite Adsorbents | Sol-gel | TEOS |  |  |  | AgNO3 |  |  |  | EtOH |  | H2O | [6 empty] | HNO3 | 1 | [19 empty] | 0.1666667 |  |  |  | EtOH, TEOS | 1 | 0.6666667 | 39.85 | N-hexane | 2 | 0.5 | [13 empty] | Ambient Pressure Drying |  | 79.85 | Ambient | 2 | Ambient Pressure Drying | 119.85 | Ambient | 2 | [16 empty] | Mesoporous |  | 0.7 | 4 | 870
Ag/SiO2–Al2O3- Si/Al mol ratio 150 | Effect of Doping Al on the Desulfurization Performance of Ag/SiO2–Al2O3 Aerogel Composite Adsorbents | Sol-gel | TEOS |  |  |  | AgNO3, Al(NO3)3 |  |  |  | EtOH |  | H2O | [6 empty] | NH4OH | 0.8 | [19 empty] | 0.1666667 |  |  |  | EtOH, TEOS | 1 | 0.6666667 | 39.85 | N-hexane | 2 | 0.5 | [13 empty] | Ambient Pressure Drying |  | 79.85 | Ambient | 2 | Ambient Pressure Drying | 119.85 | Ambient | 2 | [16 empty] | Mesoporous |  | 0.8 | 3.7 | 802
Ag/SiO2–Al2O3-Si/Al mol ratio 125 | Effect of Doping Al on the Desulfurization Performance of Ag/SiO2–Al2O3 Aerogel Composite Adsorbents | Sol-gel | TEOS |  |  |  | AgNO3, Al(NO3)3 |  |  |  | EtOH |  | H2O | [6 empty] | NH4OH | 0.8 | [19 empty] | 0.1666667 |  |  |  | EtOH, TEOS | 1 | 0.6666667 | 39.85 | N-hexane | 2 | 0.5 | [13 empty] | Ambient Pressure Drying |  | 79.85 | Ambient | 2 | Ambient Pressure Drying | 119.85 | Ambient | 2 | [16 empty] | Mesoporous |  | 0.7 | 3.7 | 784
Ag/SiO2–Al2O3-Si/Al mol ratio 100 | Effect of Doping Al on the Desulfurization Performance of Ag/SiO2–Al2O3 Aerogel Composite Adsorbents | Sol-gel | TEOS |  |  |  | AgNO3, Al(NO3)3 |  |  |  | EtOH |  | H2O | [6 empty] | NH4OH | 0.8 | [19 empty] | 0.1666667 |  |  |  | EtOH, TEOS | 1 | 0.6666667 | 39.85 | N-hexane | 2 | 0.5 | [13 empty] | Ambient Pressure Drying |  | 79.85 | Ambient | 2 | Ambient Pressure Drying | 119.85 | Ambient | 2 | [16 empty] | Mesoporous |  | 0.7 | 3.8 | 762
Ag/SiO2–Al2O3-Si/Al mol ratio 75 | Effect of Doping Al on the Desulfurization Performance of Ag/SiO2–Al2O3 Aerogel Composite Adsorbents | Sol-gel | TEOS |  |  |  | AgNO3, Al(NO3)3 |  |  |  | EtOH |  | H2O | [6 empty] | NH4OH | 0.8 | [19 empty] | 0.1666667 |  |  |  | EtOH, TEOS | 1 | 0.6666667 | 39.85 | N-hexane | 2 | 0.5 | [13 empty] | Ambient Pressure Drying |  | 79.85 | Ambient | 2 | Ambient Pressure Drying | 119.85 | Ambient | 2 | [16 empty] | Mesoporous |  | 0.6 | 3.7 | 724
Ag/SiO2–Al2O3-Si/Al mol ratio 50 | Effect of Doping Al on the Desulfurization Performance of Ag/SiO2–Al2O3 Aerogel Composite Adsorbents | Sol-gel | TEOS |  |  |  | AgNO3, Al(NO3)3 |  |  |  | EtOH |  | H2O | [6 empty] | NH4OH | 0.8 | [19 empty] | 0.1666667 |  |  |  | EtOH, TEOS | 1 | 0.6666667 | 39.85 | N-hexane | 2 | 0.5 | [13 empty] | Ambient Pressure Drying |  | 79.85 | Ambient | 2 | Ambient Pressure Drying | 119.85 | Ambient | 2 | [16 empty] | Mesoporous |  | 0.3 | 3.6 | 658
Ag/SiO2–Al2O3-Si/Al mol ratio 100-rec | Effect of Doping Al on the Desulfurization Performance of Ag/SiO2–Al2O3 Aerogel Composite Adsorbents | Sol-gel | TEOS |  |  |  | AgNO3, Al(NO3)3 |  |  |  | EtOH |  | H2O | [6 empty] | NH4OH | 0.8 | [19 empty] | 0.1666667 |  |  |  | EtOH, TEOS | 1 | 0.6666667 | 39.85 | N-hexane | 2 | 0.5 | [13 empty] | Ambient Pressure Drying |  | 79.85 | Ambient | 2 | Ambient Pressure Drying | 119.85 | Ambient | 2 | [16 empty] | Mesoporous |  | 0.7 | 3.7 | 758
MTES | Enhancing aerogel mechanical properties with incorporation of POSS | Sol-gel | MTES | [61 empty] | Ambient Pressure Drying |  |  | Ambient | [21 empty] | Mesoporous | 97 | 4.58 | 19.8 | 800 | 0.065 | 0.78
ODES-1-1% | Enhancing aerogel mechanical properties with incorporation of POSS | Sol-gel | MTES |  | ODES-1 | [5 empty] | EtOH | [5 empty] | HCl | 0.01 |  | NH4OH | 10 |  |  | TMCS | [15 empty] | 50 | 48 |  |  |  | N-hexane |  |  |  | TMCS | [15 empty] | Ambient Pressure Drying |  |  | Ambient | [21 empty] | Mesoporous | 96 | 4.36 | 17.4 | 760 | 0.087 | 2.12 |  | Monolithic
ODES-1-4% | Enhancing aerogel mechanical properties with incorporation of POSS | Sol-gel | MTES |  | ODES-1 | [5 empty] | EtOH | [5 empty] | HCl | 0.01 |  | NH4OH | 10 |  |  | TMCS | [15 empty] | 50 | 48 |  |  |  | N-hexane |  |  |  | TMCS | [15 empty] | Ambient Pressure Drying |  |  | Ambient | [21 empty] | Mesoporous | 96.2 | 4.06 | 17.5 | 771 | 0.084 | 2.09 |  | Monolithic
ODES-1-8% | Enhancing aerogel mechanical properties with incorporation of POSS | Sol-gel | MTES |  | ODES-1 | [5 empty] | EtOH | [5 empty] | HCl | 0.01 |  | NH4OH | 10 |  |  | TMCS | [15 empty] | 50 | 48 |  |  |  | N-hexane |  |  |  | TMCS | [15 empty] | Ambient Pressure Drying |  |  | Ambient | [21 empty] | Mesoporous | 95.9 | 4.16 | 17.3 | 774 | 0.09 | 0.85 |  | Monolithic
ODES-2-1% | Enhancing aerogel mechanical properties with incorporation of POSS | Sol-gel | MTES |  | ODES-2 | [5 empty] | EtOH | [5 empty] | HCl | 0.01 |  | NH4OH | 10 |  |  | TMCS | [15 empty] | 50 | 48 |  |  |  | N-hexane |  |  |  | TMCS | [15 empty] | Ambient Pressure Drying |  |  | Ambient | [21 empty] | Mesoporous | 95.9 | 3.73 | 17.5 | 807 | 0.09 | 1.77 |  | Monolithic
ODES-2-4% | Enhancing aerogel mechanical properties with incorporation of POSS | Sol-gel | MTES |  | ODES-2 | [5 empty] | EtOH | [5 empty] | HCl | 0.01 |  | NH4OH | 10 |  |  | TMCS | [15 empty] | 50 | 48 |  |  |  | N-hexane |  |  |  | TMCS | [15 empty] | Ambient Pressure Drying |  |  | Ambient | [21 empty] | Mesoporous | 95.6 | 3.68 | 10 | 877 | 0.096 | 2.3 |  | Monolithic
ODES-2-8% | Enhancing aerogel mechanical properties with incorporation of POSS | Sol-gel | MTES |  | ODES-2 | [5 empty] | EtOH | [5 empty] | HCl | 0.01 |  | NH4OH | 10 |  |  | TMCS | [15 empty] | 50 | 48 |  |  |  | N-hexane |  |  |  | TMCS | [15 empty] | Ambient Pressure Drying |  |  | Ambient | [21 empty] | Mesoporous | 95.2 | 3.28 | 9.5 | 820 | 0.105 | 1.98 |  | Monolithic
ODES-3-1% | Enhancing aerogel mechanical properties with incorporation of POSS | Sol-gel | MTES |  | ODES-3 | [5 empty] | EtOH | [5 empty] | HCl | 0.01 |  | NH4OH | 10 |  |  | TMCS | [15 empty] | 50 | 48 |  |  |  | N-hexane |  |  |  | TMCS | [15 empty] | Ambient Pressure Drying |  |  | Ambient | [21 empty] | Mesoporous | 95.8 | 3.81 | 12.4 | 778 | 0.093 | 1.74 |  | Monolithic
ODES-3-4% | Enhancing aerogel mechanical properties with incorporation of POSS | Sol-gel | MTES |  | ODES-3 | [5 empty] | EtOH | [5 empty] | HCl | 0.01 |  | NH4OH | 10 |  |  | TMCS | [15 empty] | 50 | 48 |  |  |  | N-hexane |  |  |  | TMCS | [15 empty] | Ambient Pressure Drying |  |  | Ambient | [21 empty] | Mesoporous | 95.4 | 3.2 | 9.6 | 787 | 0.102 | 1.88 |  | Monolithic
ODES-3-8% | Enhancing aerogel mechanical properties with incorporation of POSS | Sol-gel | MTES |  | ODES-3 | [5 empty] | EtOH | [5 empty] | HCl | 0.01 |  | NH4OH | 10 |  |  | TMCS | [15 empty] | 50 | 48 |  |  |  | N-hexane |  |  |  | TMCS | [15 empty] | Ambient Pressure Drying |  |  | Ambient | [21 empty] | Mesoporous | 95.1 | 2.99 | 9.5 | 775 | 0.107 | 2.13 |  | Monolithic
TMOS-co-APTES Aerogel | Light scattering and haze in TMOS-co-APTES silica aerogels | Sol-gel | TMOS |  | APTES | [5 empty] | Acetonitrile |  | H2O | [24 empty] | 2 |  |  | 24 |  |  |  | Acetonitrile | 4 | 1.333333 | [17 empty] | Supercritical Drying | CO2 | 40 |  | 2 | [20 empty] | Mesoporous | 87.7 | 4.099 | 17.08 | 960 | 0.214 |  |  | Monolithic
TMOS-co-APTES Aerogel total mass of silane 1/2 | Light scattering and haze in TMOS-co-APTES silica aerogels | Sol-gel | TMOS |  | APTES | [5 empty] | Acetonitrile |  | H2O | [24 empty] | 3 |  |  | 24 |  |  |  | Acetonitrile | 5 | 1.333333 | [17 empty] | Supercritical Drying | CO2 | 40 |  | 2 | [20 empty] | Mesoporous | 93.1 | 7.824 | 34.89 | 897 | 0.119 |  |  | Monolithic
TMOS-co-APTES Aerogel total mass of silane 1/4 | Light scattering and haze in TMOS-co-APTES silica aerogels | Sol-gel | TMOS |  | APTES | [5 empty] | Acetonitrile |  | H2O | [24 empty] | 9 |  |  | 24 |  |  |  | Acetonitrile | 6 | 1.333333 | [17 empty] | Supercritical Drying | CO2 | 40 |  | 2 | [21 empty] | 96.3 | 15.04 | 75.03 | 802 | 0.064
TMOS-co-APTES Aerogel total mass of silane 1/8 | Light scattering and haze in TMOS-co-APTES silica aerogels | Sol-gel | TMOS |  | APTES | [5 empty] | Acetonitrile |  | H2O | [24 empty] | 58 |  |  | 24 |  |  |  | Acetonitrile | 7 | 1.333333 | [17 empty] | Supercritical Drying | CO2 | 40 |  | 2 | [21 empty] | 98.1 | 30.67 | 377.5 | 325 | 0.032
TMOS-co-APTES Aerogel total mass of silane 1/16 | Light scattering and haze in TMOS-co-APTES silica aerogels | Sol-gel | TMOS |  | APTES | [5 empty] | Acetonitrile |  | H2O | [24 empty] | 225 |  |  | 24 |  |  |  | Acetonitrile | 8 | 1.333333 | [17 empty] | Supercritical Drying | CO2 | 40 |  | 2 | [21 empty] | 99 | 58.25 | 1280 | 182 | 0.017
TMOS-co-APTES Aerogel total mass of silane 1/32 | Light scattering and haze in TMOS-co-APTES silica aerogels | Sol-gel | TMOS |  | APTES | [5 empty] | Acetonitrile |  | H2O | [24 empty] | 795 |  |  | 53 |  |  |  | Acetonitrile | 9 | 1.333333 | [17 empty] | Supercritical Drying | CO2 | 40 |  | 2 | [21 empty] | 99.7 | 166.1 | 4489 | 148 | 0.006
Silica fiber reinforced aerogel- APD- modified by MTMS | Effect of different silylation agents on the properties of ambient pressure dried and supercritically dried vinyl-modified silica aerogels | Sol-gel | TEOS |  | VTMS | [5 empty] | MeOH | [5 empty] | Oxalic Acid | 0.01 |  | NH4OH | 1 |  |  | MTMS |  | N-heptane |  |  | 20 | [9 empty] | Silica Fiber | 27 | 168 |  |  |  | N-heptane | 3 | 1 | 50 | MTMS, N-heptane | 1 | 1 | 50 | [12 empty] | Ambient Pressure Drying |  | Ambient | Ambient | 6 | Ambient Pressure Drying | 150 | Ambient | 3 | [21 empty] | 0.405 |  | 0.0949
Silica fiber reinforced aerogel- APD- modified by DMDMS | Effect of different silylation agents on the properties of ambient pressure dried and supercritically dried vinyl-modified silica aerogels | Sol-gel | TEOS |  | VTMS | [5 empty] | MeOH | [5 empty] | Oxalic Acid | 0.01 |  | NH4OH | 1 |  |  | DMDMS |  | N-heptane |  |  | 20 | [9 empty] | Silica Fiber | 27 | 168 |  |  |  | N-heptane | 3 | 1 | 50 | DMDMS, N-heptane | 1 | 1 | 50 | [12 empty] | Ambient Pressure Drying |  | Ambient | Ambient | 6 | Ambient Pressure Drying | 150 | Ambient | 3 | [21 empty] | 0.2367 |  | 0.0711
Silica fiber reinforced aerogel- APD- modified by TMCS | Effect of different silylation agents on the properties of ambient pressure dried and supercritically dried vinyl-modified silica aerogels | Sol-gel | TEOS |  | VTMS | [5 empty] | MeOH | [5 empty] | Oxalic Acid | 0.01 |  | NH4OH | 1 |  |  | TMCS |  | N-heptane |  |  | 20 | [9 empty] | Silica Fiber | 27 | 168 |  |  |  | N-heptane | 3 | 1 | 50 | TMCS, N-heptane | 1 | 1 | 50 | [12 empty] | Ambient Pressure Drying |  | Ambient | Ambient | 6 | Ambient Pressure Drying | 150 | Ambient | 3 | [21 empty] | 0.1183 |  | 0.0304
Silica fiber reinforced aerogel- APD- modified by TMMS | Effect of different silylation agents on the properties of ambient pressure dried and supercritically dried vinyl-modified silica aerogels | Sol-gel | TEOS |  | VTMS | [5 empty] | MeOH | [5 empty] | Oxalic Acid | 0.01 |  | NH4OH | 1 |  |  | TMMS |  | N-heptane |  |  | 20 | [9 empty] | Silica Fiber | 27 | 168 |  |  |  | N-heptane | 3 | 1 | 50 | TMMS, N-heptane | 1 | 1 | 50 | [12 empty] | Ambient Pressure Drying |  | Ambient | Ambient | 6 | Ambient Pressure Drying | 150 | Ambient | 3 | [17 empty] | 91.8 | 6.79 | 37.9 | 716.8 | 0.1351 | 0.119 | 0.0276
Silica fiber reinforced aerogel- APD- modified by TMES | Effect of different silylation agents on the properties of ambient pressure dried and supercritically dried vinyl-modified silica aerogels | Sol-gel | TEOS |  | VTMS | [5 empty] | MeOH | [5 empty] | Oxalic Acid | 0.01 |  | NH4OH | 1 |  |  | TMES |  | N-heptane |  |  | 20 | [9 empty] | Silica Fiber | 27 | 168 |  |  |  | N-heptane | 3 | 1 | 50 | TMES, N-heptane | 1 | 1 | 50 | [12 empty] | Ambient Pressure Drying |  | Ambient | Ambient | 6 | Ambient Pressure Drying | 150 | Ambient | 3 | [17 empty] | 93.2 | 6.34 | 32.3 | 785.1 | 0.1472 | 0.067 | 0.0303
Silica fiber reinforced aerogel- APD- modified by HMDZ | Effect of different silylation agents on the properties of ambient pressure dried and supercritically dried vinyl-modified silica aerogels | Sol-gel | TEOS |  | VTMS | [5 empty] | MeOH | [5 empty] | Oxalic Acid | 0.01 |  | NH4OH | 1 |  |  | HMDZ |  | N-heptane |  |  | 20 | [9 empty] | Silica Fiber | 27 | 168 |  |  |  | N-heptane | 3 | 1 | 50 | HMDZ, N-heptane | 1 | 1 | 50 | [12 empty] | Ambient Pressure Drying |  | Ambient | Ambient | 6 | Ambient Pressure Drying | 150 | Ambient | 3 | [17 empty] | 92.9 | 7.44 | 39 | 762.3 | 0.1249 | 0.055 | 0.0229
Silica fiber reinforced aerogel- APD- modified by HMDSO | Effect of different silylation agents on the properties of ambient pressure dried and supercritically dried vinyl-modified silica aerogels | Sol-gel | TEOS |  | VTMS | [5 empty] | MeOH | [5 empty] | Oxalic Acid | 0.01 |  | NH4OH | 1 |  |  | HMDSO |  | N-heptane |  |  | 20 | [9 empty] | Silica Fiber | 27 | 168 |  |  |  | N-heptane | 3 | 1 | 50 | HMDSO, N-heptane | 1 | 1 | 50 | [12 empty] | Ambient Pressure Drying |  | Ambient | Ambient | 6 | Ambient Pressure Drying | 150 | Ambient | 3 | [21 empty] | 0.2388 |  | 0.0998
Silica fiber reinforced aerogel- APD- unmodified | Effect of different silylation agents on the properties of ambient pressure dried and supercritically dried vinyl-modified silica aerogels | Sol-gel | TEOS |  | VTMS | [5 empty] | MeOH | [5 empty] | Oxalic Acid | 0.01 |  | NH4OH | 1 | [17 empty] | Silica Fiber | 27 | 168 |  |  |  | N-heptane | 3 | 1 | 50 | [16 empty] | Ambient Pressure Drying |  | Ambient | Ambient | 6 | Ambient Pressure Drying | 150 | Ambient | 3 | [17 empty] | 88.2 | 4.11 | 27.8 | 590.9 | 0.2149 | 0.153 | 0.0916
Silica fiber reinforced aerogel- SCD- unmodified | Effect of different silylation agents on the properties of ambient pressure dried and supercritically dried vinyl-modified silica aerogels | Sol-gel | TEOS |  | VTMS | [5 empty] | MeOH | [5 empty] | Oxalic Acid | 0.01 |  | NH4OH | 1 | [17 empty] | Silica Fiber | 27 | 168 |  |  |  | EtOH | 3 | 1 | 50 | [16 empty] | Supercritical Drying | EtOH | 260 | 8 | [22 empty] | 91.7 | 6.94 | 60.3 | 460.7 | 0.1322 | 0.113 | 0.0307
Silica fiber reinforced aerogel- SCD- modified by TMMS | Effect of different silylation agents on the properties of ambient pressure dried and supercritically dried vinyl-modified silica aerogels | Sol-gel | TEOS |  | VTMS | [5 empty] | MeOH | [5 empty] | Oxalic Acid | 0.01 |  | NH4OH | 1 |  |  | TMMS |  | N-heptane |  |  | 20 | [9 empty] | Silica Fiber | 27 | 168 |  |  |  | EtOH | 3 | 1 | 50 | TMMS, N-heptane | 1 | 1 | 50 | [12 empty] | Supercritical Drying | EtOH | 260 | 8 | [22 empty] | 93 | 8.17 | 98.2 | 332.5 | 0.1138 | 0.074 | 0.0196
Silica fiber reinforced aerogel- SCD- modified by TMES | Effect of different silylation agents on the properties of ambient pressure dried and supercritically dried vinyl-modified silica aerogels | Sol-gel | TEOS |  | VTMS | [5 empty] | MeOH | [5 empty] | Oxalic Acid | 0.01 |  | NH4OH | 1 |  |  | TMES |  | N-heptane |  |  | 20 | [9 empty] | Silica Fiber | 27 | 168 |  |  |  | EtOH | 3 | 1 | 50 | TMES, N-heptane | 1 | 1 | 50 | [12 empty] | Supercritical Drying | EtOH | 260 | 8 | [22 empty] | 93.3 | 8.53 | 98.9 | 344.8 | 0.1094 | 0.107 | 0.0202
Silica fiber reinforced aerogel- SCD- modified by HMDZ | Effect of different silylation agents on the properties of ambient pressure dried and supercritically dried vinyl-modified silica aerogels | Sol-gel | TEOS |  | VTMS | [5 empty] | MeOH | [5 empty] | Oxalic Acid | 0.01 |  | NH4OH | 1 |  |  | HMDZ |  | N-heptane |  |  | 20 | [9 empty] | Silica Fiber | 27 | 168 |  |  |  | EtOH | 3 | 1 | 50 | HMDZ, N-heptane | 1 | 1 | 50 | [12 empty] | Supercritical Drying | EtOH | 260 | 8 | [22 empty] | 92.3 | 7.95 | 36.9 | 860.8 | 0.1162 | 0.048 | 0.021
PVPMSA1- 3.0 molar ratio BzOH/Si | Thermal conductivity of polyvinylpolymethylsiloxane aerogels with high specific surface area | Sol-gel | PVMDMS | [7 empty] | BzOH |  | TmAOH |  | H2O | [20 empty] | 50 |  | 30 |  | 80 | 96 |  |  |  | EtOH | 4 | 4 | 60 | [16 empty] | Supercritical Drying | CO2 | 55 | 15 | [23 empty] | 3.278 | 15.35 | 1218 | 0.277
PVPMSA2- 4.0 molar ratio BzOH/Si | Thermal conductivity of polyvinylpolymethylsiloxane aerogels with high specific surface area | Sol-gel | PVMDMS | [7 empty] | BzOH |  | TmAOH |  | H2O | [20 empty] | 50 |  | 30 |  | 80 | 96 |  |  |  | EtOH | 4 | 4 | 60 | [16 empty] | Supercritical Drying | CO2 | 55 | 15 | [23 empty] | 3.585 | 18.66 | 1083 | 0.238
PVPMSA3- 5.0 molar ratio BzOH/Si | Thermal conductivity of polyvinylpolymethylsiloxane aerogels with high specific surface area | Sol-gel | PVMDMS | [7 empty] | BzOH |  | TmAOH |  | H2O | [20 empty] | 50 |  | 30 |  | 80 | 96 |  |  |  | EtOH | 4 | 4 | 60 | [16 empty] | Supercritical Drying | CO2 | 55 | 15 | [23 empty] | 3.9 | 24.25 | 1079 | 0.221
PVPMSA4- 6.0 molar ratio BzOH/Si | Thermal conductivity of polyvinylpolymethylsiloxane aerogels with high specific surface area | Sol-gel | PVMDMS | [7 empty] | BzOH |  | TmAOH |  | H2O | [20 empty] | 50 |  | 30 |  | 80 | 96 |  |  |  | EtOH | 4 | 4 | 60 | [16 empty] | Supercritical Drying | CO2 | 55 | 15 | [23 empty] | 4.01 | 34.49 | 1079 | 0.198
PVPMSA5- 7.0 molar ratio BzOH/Si | Thermal conductivity of polyvinylpolymethylsiloxane aerogels with high specific surface area | Sol-gel | PVMDMS | [7 empty] | BzOH |  | TmAOH |  | H2O | [20 empty] | 50 |  | 30 |  | 80 | 96 |  |  |  | EtOH | 4 | 4 | 60 | [16 empty] | Supercritical Drying | CO2 | 55 | 15 | [23 empty] | 4.02 | 34.19 | 1093 | 0.177 |  | 21.02
PVPMSA6- 3.0 molar ratio BzOH/Si after 50% uniaxial strain compression | Thermal conductivity of polyvinylpolymethylsiloxane aerogels with high specific surface area | Sol-gel | PVMDMS | [7 empty] | BzOH |  | TmAOH |  | H2O | [20 empty] | 50 |  | 30 |  | 80 | 96 |  |  |  | EtOH | 4 | 4 | 60 | [16 empty] | Supercritical Drying | CO2 | 55 | 15 | [23 empty] | 3.241 | 24.03 | 1055 | 0.319
S1-0.5mL PO | Facile Synthesis of Methylsilsesquioxane Aerogels with Uniform Mesopores by Microwave Drying | Sol-gel | MTMS | [7 empty] | MeOH |  | H2O |  |  |  | HCl | 0.01 | [13 empty] | CTAC |  | PO |  | 40 |  |  |  | 40 | 0.5 |  |  |  | MeOH | 2 |  |  | 2-propanol | 2 |  | 60 | N-heptane | 2 |  | 60 | [8 empty] | Microwave Drying @ 350W |  |  |  | 0.6 | [20 empty] | Mesoporous
S2- 0.75mL PO | Facile Synthesis of Methylsilsesquioxane Aerogels with Uniform Mesopores by Microwave Drying | Sol-gel | MTMS | [7 empty] | MeOH |  | H2O |  |  |  | HCl | 0.01 | [13 empty] | CTAC |  | PO |  | 40 |  |  |  | 40 | 0.5 |  |  |  | MeOH | 2 |  |  | 2-propanol | 2 |  | 60 | N-heptane | 2 |  | 60 | [8 empty] | Microwave Drying @ 350W |  |  |  | 0.6 | [20 empty] | Mesoporous
S3- 1mL PO | Facile Synthesis of Methylsilsesquioxane Aerogels with Uniform Mesopores by Microwave Drying | Sol-gel | MTMS | [7 empty] | MeOH |  | H2O |  |  |  | HCl | 0.01 | [13 empty] | CTAC |  | PO |  | 40 |  |  |  | 40 | 0.5 |  |  |  | MeOH | 2 |  |  | 2-propanol | 2 |  | 60 | N-heptane | 2 |  | 60 | [8 empty] | Microwave Drying @ 350W |  |  |  | 0.6 | [20 empty] | Mesoporous |  | 1.9 |  | 784
S4- 1.25mL PO | Facile Synthesis of Methylsilsesquioxane Aerogels with Uniform Mesopores by Microwave Drying | Sol-gel | MTMS | [7 empty] | MeOH |  | H2O |  |  |  | HCl | 0.01 | [13 empty] | CTAC |  | PO |  | 40 |  |  |  | 40 | 0.5 |  |  |  | MeOH | 2 |  |  | 2-propanol | 2 |  | 60 | N-heptane | 2 |  | 60 | [8 empty] | Microwave Drying @ 350W |  |  |  | 0.6 | [20 empty] | Mesoporous
S5-1.5mL PO | Facile Synthesis of Methylsilsesquioxane Aerogels with Uniform Mesopores by Microwave Drying | Sol-gel | MTMS | [7 empty] | MeOH |  | H2O |  |  |  | HCl | 0.01 | [13 empty] | CTAC |  | PO |  | 40 |  |  |  | 40 | 0.5 |  |  |  | MeOH | 2 |  |  | 2-propanol | 2 |  | 60 | N-heptane | 2 |  | 60 | [8 empty] | Microwave Drying @ 350W |  |  |  | 0.6 | [20 empty] | Mesoporous
S6- 0.1M HCl | Facile Synthesis of Methylsilsesquioxane Aerogels with Uniform Mesopores by Microwave Drying | Sol-gel | MTMS | [7 empty] | MeOH |  | H2O |  |  |  | HCl | 0.1 | [13 empty] | CTAC |  | PO |  | 40 |  |  |  | 40 | 0.5 |  |  |  | MeOH | 2 |  |  | 2-propanol | 2 |  | 60 | N-heptane | 2 |  | 60 | [8 empty] | Microwave Drying @ 350W |  |  |  | 0.6 | [20 empty] | Mesoporous |  | 1.9 |  | 786
S7- 0.05M HCl | Facile Synthesis of Methylsilsesquioxane Aerogels with Uniform Mesopores by Microwave Drying | Sol-gel | MTMS | [7 empty] | MeOH |  | H2O |  |  |  | HCl | 0.05 | [13 empty] | CTAC |  | PO |  | 40 |  |  |  | 40 | 0.5 |  |  |  | MeOH | 2 |  |  | 2-propanol | 2 |  | 60 | N-heptane | 2 |  | 60 | [8 empty] | Microwave Drying @ 350W |  |  |  | 0.6 | [20 empty] | Mesoporous |  | 1.9 |  | 789
S8- 0.005M HCl | Facile Synthesis of Methylsilsesquioxane Aerogels with Uniform Mesopores by Microwave Drying | Sol-gel | MTMS | [7 empty] | MeOH |  | H2O |  |  |  | HCl | 0.005 | [13 empty] | CTAC |  | PO |  | 40 |  |  |  | 40 | 0.5 |  |  |  | MeOH | 2 |  |  | 2-propanol | 2 |  | 60 | N-heptane | 2 |  | 60 | [8 empty] | Microwave Drying @ 350W |  |  |  | 0.6 | [20 empty] | Mesoporous |  | 1.8 |  | 731
S9- 0.001M HCl | Facile Synthesis of Methylsilsesquioxane Aerogels with Uniform Mesopores by Microwave Drying | Sol-gel | MTMS | [7 empty] | MeOH |  | H2O |  |  |  | HCl | 0.001 | [13 empty] | CTAC |  | PO |  | 40 |  |  |  | 40 | 0.5 |  |  |  | MeOH | 2 |  |  | 2-propanol | 2 |  | 60 | N-heptane | 2 |  | 60 | [8 empty] | Microwave Drying @ 350W |  |  |  | 0.6 | [20 empty] | Mesoporous |  | 1.8 |  | 759
S10-0.00667 M HCl, 2.25mL HCl, 0.75mL MeOH | Facile Synthesis of Methylsilsesquioxane Aerogels with Uniform Mesopores by Microwave Drying | Sol-gel | MTMS | [7 empty] | MeOH |  | H2O |  |  |  | HCl | 0.006667 | [13 empty] | CTAC |  | PO |  | 40 |  |  |  | 40 | 0.5 |  |  |  | MeOH | 2 |  |  | 2-propanol | 2 |  | 60 | N-heptane | 2 |  | 60 | [8 empty] | Microwave Drying @ 350W |  |  |  | 0.6 | [20 empty] | Mesoporous |  | 2.4 |  | 702
S11- 0.0075 M HCl, 2mL HCl, 1mL MeOH | Facile Synthesis of Methylsilsesquioxane Aerogels with Uniform Mesopores by Microwave Drying | Sol-gel | MTMS | [7 empty] | MeOH |  | H2O |  |  |  | HCl | 0.0075 | [13 empty] | CTAC |  | PO |  | 40 |  |  |  | 40 | 0.5 |  |  |  | MeOH | 2 |  |  | 2-propanol | 2 |  | 60 | N-heptane | 2 |  | 60 | [8 empty] | Microwave Drying @ 350W |  |  |  | 0.6 | [20 empty] | Mesoporous |  | 2.6 |  | 741
S12- 0.015 M HCl, 1mL HCl, 0.015 M, 2mL MeOH | Facile Synthesis of Methylsilsesquioxane Aerogels with Uniform Mesopores by Microwave Drying | Sol-gel | MTMS | [7 empty] | MeOH |  | H2O |  |  |  | HCl | 0.015 | [13 empty] | CTAC |  | PO |  | 40 |  |  |  | 40 | 0.5 |  |  |  | MeOH | 2 |  |  | 2-propanol | 2 |  | 60 | N-heptane | 2 |  | 60 | [8 empty] | Microwave Drying @ 350W |  |  |  | 0.6 | [20 empty] | Mesoporous |  | 11.2 |  | 782
S13- 0.02 M HCl, 0.75mL HCl, 0.015 M, 2.25mL MeOH | Facile Synthesis of Methylsilsesquioxane Aerogels with Uniform Mesopores by Microwave Drying | Sol-gel | MTMS | [7 empty] | MeOH |  | H2O |  |  |  | HCl | 0.02 | [13 empty] | CTAC |  | PO |  | 40 |  |  |  | 40 | 0.5 |  |  |  | MeOH | 2 |  |  | 2-propanol | 2 |  | 60 | N-heptane | 2 |  | 60 | [8 empty] | Microwave Drying @ 350W |  |  |  | 0.6 | [20 empty] | Mesoporous |  | 1 |  | 772
S14- 3mL HCl, 0.015 M, 0mL MeOH | Facile Synthesis of Methylsilsesquioxane Aerogels with Uniform Mesopores by Microwave Drying | Sol-gel | MTMS | [7 empty] | MeOH |  | H2O |  |  |  | HCl | 0.01 | [13 empty] | CTAC |  | PO |  | 40 |  |  |  | 40 | 0.5 |  |  |  | MeOH | 2 |  |  | 2-propanol | 2 |  | 60 | N-heptane | 2 |  | 60 | [8 empty] | Microwave Drying @ 350W |  |  |  | 0.6 | [20 empty] | Mesoporous |  | 1.9 |  | 472
S15- 0.5mL HCl, 0.5mL MeOH | Facile Synthesis of Methylsilsesquioxane Aerogels with Uniform Mesopores by Microwave Drying | Sol-gel | MTMS | [7 empty] | MeOH |  | H2O |  |  |  | HCl | 0.01 | [13 empty] | CTAC |  | PO |  | 40 |  |  |  | 40 | 0.5 |  |  |  | MeOH | 2 |  |  | 2-propanol | 2 |  | 60 | N-heptane | 2 |  | 60 | [8 empty] | Microwave Drying @ 350W |  |  |  | 0.6 | [20 empty] | Mesoporous |  | 0.06 |  | 52
S16- 1mL HCl, 1mL MeOH | Facile Synthesis of Methylsilsesquioxane Aerogels with Uniform Mesopores by Microwave Drying | Sol-gel | MTMS | [7 empty] | MeOH |  | H2O |  |  |  | HCl | 0.01 | [13 empty] | CTAC |  | PO |  | 40 |  |  |  | 40 | 0.5 |  |  |  | MeOH | 2 |  |  | 2-propanol | 2 |  | 60 | N-heptane | 2 |  | 60 | [8 empty] | Microwave Drying @ 350W |  |  |  | 0.6 | [20 empty] | Mesoporous |  | 1.3 |  | 784
S17- 2mL HCl, 2mL MeOH | Facile Synthesis of Methylsilsesquioxane Aerogels with Uniform Mesopores by Microwave Drying | Sol-gel | MTMS | [7 empty] | MeOH |  | H2O |  |  |  | HCl | 0.01 | [13 empty] | CTAC |  | PO |  | 40 |  |  |  | 40 | 0.5 |  |  |  | MeOH | 2 |  |  | 2-propanol | 2 |  | 60 | N-heptane | 2 |  | 60 | [8 empty] | Microwave Drying @ 350W |  |  |  | 0.6 | [22 empty] | 3.3 |  | 611
S18- 2.5mL HCl, 2.5mL MeOH | Facile Synthesis of Methylsilsesquioxane Aerogels with Uniform Mesopores by Microwave Drying | Sol-gel | MTMS | [7 empty] | MeOH |  | H2O |  |  |  | HCl | 0.01 | [13 empty] | CTAC |  | PO |  | 40 |  |  |  | 40 | 0.5 |  |  |  | MeOH | 2 |  |  | 2-propanol | 2 |  | 60 | N-heptane | 2 |  | 60 | [8 empty] | Microwave Drying @ 350W |  |  |  | 0.6 | [22 empty] | 3 |  | 714
S19- 700 W Microwave | Facile Synthesis of Methylsilsesquioxane Aerogels with Uniform Mesopores by Microwave Drying | Sol-gel | MTMS | [7 empty] | MeOH |  | H2O |  |  |  | HCl | 0.01 | [13 empty] | CTAC |  | PO |  | 40 |  |  |  | 40 | 0.5 |  |  |  | MeOH | 2 |  |  | 2-propanol | 2 |  | 60 | N-heptane | 2 |  | 60 | [8 empty] | Microwave Drying @ 700W |  |  |  | 0.5333333 | [20 empty] | Mesoporous |  | 2.1 |  | 796
S20- 500 W Microwave | Facile Synthesis of Methylsilsesquioxane Aerogels with Uniform Mesopores by Microwave Drying | Sol-gel | MTMS | [7 empty] | MeOH |  | H2O |  |  |  | HCl | 0.01 | [13 empty] | CTAC |  | PO |  | 40 |  |  |  | 40 | 0.5 |  |  |  | MeOH | 2 |  |  | 2-propanol | 2 |  | 60 | N-heptane | 2 |  | 60 | [8 empty] | Microwave Drying @ 500W |  |  |  | 0.55 | [20 empty] | Mesoporous |  | 2.2 |  | 821
S21- 250 W Microwave | Facile Synthesis of Methylsilsesquioxane Aerogels with Uniform Mesopores by Microwave Drying | Sol-gel | MTMS | [7 empty] | MeOH |  | H2O |  |  |  | HCl | 0.01 | [13 empty] | CTAC |  | PO |  | 40 |  |  |  | 40 | 0.5 |  |  |  | MeOH | 2 |  |  | 2-propanol | 2 |  | 60 | N-heptane | 2 |  | 60 | [8 empty] | Microwave Drying @ 250W |  |  |  | 0.9166667 | [20 empty] | Mesoporous |  | 2.1 |  | 783
S22- 40Celsius Oven | Facile Synthesis of Methylsilsesquioxane Aerogels with Uniform Mesopores by Microwave Drying | Sol-gel | MTMS | [7 empty] | MeOH |  | H2O |  |  |  | HCl | 0.01 | [13 empty] | CTAC |  | PO |  | 40 |  |  |  | 40 | 0.5 |  |  |  | MeOH | 2 |  |  | 2-propanol | 2 |  | 60 | N-heptane | 2 |  | 60 | [8 empty] | Oven Drying |  |  |  | 24 | [20 empty] | Mesoporous |  | 2.8 |  | 714
S23- Xerogel | Facile Synthesis of Methylsilsesquioxane Aerogels with Uniform Mesopores by Microwave Drying | Sol-gel | MTMS | [7 empty] | MeOH |  | H2O |  |  |  | HCl | 0.01 | [13 empty] | CTAC |  | PO |  | 40 |  |  |  | 40 | 0.5 |  |  |  | MeOH | 2 |  |  | 2-propanol | 2 |  | 60 | N-heptane | 2 |  | 60 | [8 empty] | Air Drying |  |  |  | 0.48 | [20 empty] | Mesoporous |  | 2.4 |  | 795
S20- Heat Treated 200Celsius | Facile Synthesis of Methylsilsesquioxane Aerogels with Uniform Mesopores by Microwave Drying | Sol-gel | MTMS | [7 empty] | MeOH |  | H2O |  |  |  | HCl | 0.01 | [13 empty] | CTAC |  | PO |  | 40 |  |  |  | 40 | 0.5 |  |  |  | MeOH | 2 |  |  | 2-propanol | 2 |  | 60 | N-heptane | 2 |  | 60 | [8 empty] | Microwave Drying @ 500W |  |  |  | 0.55 | [16 empty] | 200 |  |  |  | Mesoporous |  | -0.4 |  | 788
S20- Heat Treated 300Celsius | Facile Synthesis of Methylsilsesquioxane Aerogels with Uniform Mesopores by Microwave Drying | Sol-gel | MTMS | [7 empty] | MeOH |  | H2O |  |  |  | HCl | 0.01 | [13 empty] | CTAC |  | PO |  | 40 |  |  |  | 40 | 0.5 |  |  |  | MeOH | 2 |  |  | 2-propanol | 2 |  | 60 | N-heptane | 2 |  | 60 | [8 empty] | Microwave Drying @ 500W |  |  |  | 0.55 | [16 empty] | 300 |  |  |  | Mesoporous |  | 2.1 |  | 738
S20- Heat Treated 40Celsius | Facile Synthesis of Methylsilsesquioxane Aerogels with Uniform Mesopores by Microwave Drying | Sol-gel | MTMS | [7 empty] | MeOH |  | H2O |  |  |  | HCl | 0.01 | [13 empty] | CTAC |  | PO |  | 40 |  |  |  | 40 | 0.5 |  |  |  | MeOH | 2 |  |  | 2-propanol | 2 |  | 60 | N-heptane | 2 |  | 60 | [8 empty] | Microwave Drying @ 500W |  |  |  | 0.55 | [16 empty] | 40 |  |  |  | Mesoporous |  | 1.5 |  | 580
S20- Heat Treated 60Celsius | Facile Synthesis of Methylsilsesquioxane Aerogels with Uniform Mesopores by Microwave Drying | Sol-gel | MTMS | [7 empty] | MeOH |  | H2O |  |  |  | HCl | 0.01 | [13 empty] | CTAC |  | PO |  | 40 |  |  |  | 40 | 0.5 |  |  |  | MeOH | 2 |  |  | 2-propanol | 2 |  | 60 | N-heptane | 2 |  | 60 | [8 empty] | Microwave Drying @ 500W |  |  |  | 0.55 | [16 empty] | 60 |  |  |  | Mesoporous |  | 1.1 |  | 471
S20- Heat Treated 80Celsius | Facile Synthesis of Methylsilsesquioxane Aerogels with Uniform Mesopores by Microwave Drying | Sol-gel | MTMS | [7 empty] | MeOH |  | H2O |  |  |  | HCl | 0.01 | [13 empty] | CTAC |  | PO |  | 40 |  |  |  | 40 | 0.5 |  |  |  | MeOH | 2 |  |  | 2-propanol | 2 |  | 60 | N-heptane | 2 |  | 60 | [8 empty] | Microwave Drying @ 500W |  |  |  | 0.55 | [16 empty] | 80 |  |  |  | Mesoporous |  | 0.9 |  | 322
100M_S, 100 mol % MTMS | Polysilsesquioxane-based silica aerogel monoliths with embedded CNTs | Sol-gel | MTMS | [7 empty] | EtOH | [5 empty] | Oxalic Acid | 0.01 |  | NH4OH | 1 | [10 empty] | CTAB |  |  |  | 27 |  | 11 |  | 27 | 168 |  |  |  | EtOH | 8 |  | 60 | [16 empty] | Ambient Pressure Drying |  | 60 |  | 72 | Ambient Pressure Drying | 100 |  | 3 | [17 empty] | 94.8 | 12.5 |  | 444.6 | 75.6 | 22.3 | 38.7 | Monolithic | 112.9
100M_CNT_S, 100 mol % MTMS with Carbon Nanotubes | Polysilsesquioxane-based silica aerogel monoliths with embedded CNTs | Sol-gel | MTMS |  |  |  | CNT |  |  |  | EtOH | [5 empty] | Oxalic Acid | 0.01 |  | NH4OH | 1 | [10 empty] | CTAB |  |  |  | 27 |  | 10 |  | 27 | 168 |  |  |  | EtOH | 8 |  | 60 | [16 empty] | Ambient Pressure Drying |  | 60 |  | 72 | Ambient Pressure Drying | 100 |  | 3 | [17 empty] | 95.8 | 15.6 |  | 463.4 | 61.3 | 64.7 | 41.6 | Monolithic | 134.9
90M10A_S, 90 mol % MTMS 10 mol % APTMS | Polysilsesquioxane-based silica aerogel monoliths with embedded CNTs | Sol-gel | MTMS |  | APTMS | [5 empty] | EtOH | [5 empty] | Oxalic Acid | 0.01 |  | NH4OH | 1 | [10 empty] | CTAB |  |  |  | 27 |  | 3 |  | 27 | 168 |  |  |  | EtOH | 8 |  | 60 | [16 empty] | Ambient Pressure Drying |  | 60 |  | 72 | Ambient Pressure Drying | 100 |  | 3 | [17 empty] | 94.6 | 11.9 |  | 11.3 | 79.3 | 104.9 | 43.5 | Monolithic | 4220.6
90M10A_CNT_S, 90 mol % MTMS 10 mol % APTMS with Carbon Nanotubes | Polysilsesquioxane-based silica aerogel monoliths with embedded CNTs | Sol-gel | MTMS |  | APTMS |  | CNT |  |  |  | EtOH | [5 empty] | Oxalic Acid | 0.01 |  | NH4OH | 1 | [10 empty] | CTAB |  |  |  | 27 |  | 2 |  | 27 | 168 |  |  |  | EtOH | 8 |  | 60 | [16 empty] | Ambient Pressure Drying |  | 60 |  | 72 | Ambient Pressure Drying | 100 |  | 3 | [17 empty] | 95.1 | 12.5 |  | 18.4 | 76.2 | 201.5 | 41.8 | Monolithic | 2713.5
80M20A_S, 80 mol % MTMS 20 mol % APTMS | Polysilsesquioxane-based silica aerogel monoliths with embedded CNTs | Sol-gel | MTMS |  | APTMS | [5 empty] | EtOH | [5 empty] | Oxalic Acid | 0.01 |  | NH4OH | 1 | [10 empty] | CTAB |  |  |  | 27 |  | 3 |  | 27 | 168 |  |  |  | EtOH | 8 |  | 60 | [16 empty] | Ambient Pressure Drying |  | 60 |  | 72 | Ambient Pressure Drying | 100 |  | 3 | [17 empty] | 94.8 | 12.5 |  | 97.4 | 76 |  |  | Monolithic | 512.3
80M20A_CNT_S, 80 mol % MTMS 20 mol % APTMS with Carbon Nanotubes | Polysilsesquioxane-based silica aerogel monoliths with embedded CNTs | Sol-gel | MTMS |  | APTMS |  | CNT |  |  |  | EtOH | [5 empty] | Oxalic Acid | 0.01 |  | NH4OH | 1 | [10 empty] | CTAB |  |  |  | 27 |  | 2 |  | 27 | 168 |  |  |  | EtOH | 8 |  | 60 | [16 empty] | Ambient Pressure Drying |  | 60 |  | 72 | Ambient Pressure Drying | 100 |  | 3 | [17 empty] | 95.4 | 12.7 |  | 45.2 | 75.3 |  |  | Monolithic | 1121.6
100M_S1, 100 mol % MTMS 1.25g CTAB | Polysilsesquioxane-based silica aerogel monoliths with embedded CNTs | Sol-gel | MTMS | [7 empty] | EtOH | [5 empty] | Oxalic Acid | 0.01 |  | NH4OH | 1 | [10 empty] | CTAB |  |  |  | 27 |  | 12 |  | 27 | 168 |  |  |  | EtOH | 8 |  | 60 | [16 empty] | Ambient Pressure Drying |  | 60 |  | 72 | Ambient Pressure Drying | 100 |  | 3 | [17 empty] | 95.3 | 12.6 |  | 458.1 | 75.3 | 40.1 | 36.8 | Monolithic | 110.5
100M_CNT_S1, 100 mol % MTMS 1.25g CTAB with Carbon Nanotubes | Polysilsesquioxane-based silica aerogel monoliths with embedded CNTs | Sol-gel | MTMS |  |  |  | CNT |  |  |  | EtOH | [5 empty] | Oxalic Acid | 0.01 |  | NH4OH | 1 | [10 empty] | CTAB |  |  |  | 27 |  | 11 |  | 27 | 168 |  |  |  | EtOH | 8 |  | 60 | [16 empty] | Ambient Pressure Drying |  | 60 |  | 72 | Ambient Pressure Drying | 100 |  | 3 | [17 empty] | 95.6 | 12.7 |  | 492.4 | 75.6 | 50.2 | 31.2 | Monolithic | 102.7
90M10A_S1, 90 mol % MTMS 10 mol % APTMS 1.25g CTAB | Polysilsesquioxane-based silica aerogel monoliths with embedded CNTs | Sol-gel | MTMS |  | APTMS | [5 empty] | EtOH | [5 empty] | Oxalic Acid | 0.01 |  | NH4OH | 1 | [10 empty] | CTAB |  |  |  | 27 |  | 4 |  | 27 | 168 |  |  |  | EtOH | 8 |  | 60 | [16 empty] | Ambient Pressure Drying |  | 60 |  | 72 | Ambient Pressure Drying | 100 |  | 3 | [17 empty] | 94.4 | 11.7 |  | 72.2 | 80.9 | 68.7 | 44.1 | Monolithic | 647.4
90M10A_CNT_S1, 90 mol % MTMS 10 mol % APTMS 1.25g CTAB with Carbon Nanotubes | Polysilsesquioxane-based silica aerogel monoliths with embedded CNTs | Sol-gel | MTMS |  | APTMS |  | CNT |  |  |  | EtOH | [5 empty] | Oxalic Acid | 0.01 |  | NH4OH | 1 | [10 empty] | CTAB |  |  |  | 27 |  | 3 |  | 27 | 168 |  |  |  | EtOH | 8 |  | 60 | [16 empty] | Ambient Pressure Drying |  | 60 |  | 72 | Ambient Pressure Drying | 100 |  | 3 | [17 empty] | 94.6 | 11.2 |  | 118.2 | 84.6 | 191.3 | 43.7 | Monolithic | 378.3
80M20A_S1, 80 mol % MTMS 20 mol % APTMS 1.25g CTAB | Polysilsesquioxane-based silica aerogel monoliths with embedded CNTs | Sol-gel | MTMS |  | APTMS | [5 empty] | EtOH | [5 empty] | Oxalic Acid | 0.01 |  | NH4OH | 1 | [10 empty] | CTAB |  |  |  | 27 |  | 5 |  | 27 | 168 |  |  |  | EtOH | 8 |  | 60 | [16 empty] | Ambient Pressure Drying |  | 60 |  | 72 | Ambient Pressure Drying | 100 |  | 3 | [17 empty] | 72.3 | 1.9 |  | 311.9 | 381.7 |  |  |  | 24.3
80M20A_CNT_S1, 80 mol % MTMS 20 mol % APTMS 1.25g CTAB with Carbon Nanotubes | Polysilsesquioxane-based silica aerogel monoliths with embedded CNTs | Sol-gel | MTMS |  | APTMS |  | CNT |  |  |  | EtOH | [5 empty] | Oxalic Acid | 0.01 |  | NH4OH | 1 | [10 empty] | CTAB |  |  |  | 27 |  | 4 |  | 27 | 168 |  |  |  | EtOH | 8 |  | 60 | [16 empty] | Ambient Pressure Drying |  | 60 |  | 72 | Ambient Pressure Drying | 100 |  | 3 | [17 empty] | 89.9 | 6.3 |  | 245.6 | 142.2 |  |  |  | 103
A0- 0mL APTMS | Resilient, fire-retardant and mechanically strong polyimide-polyvinylpolymethylsiloxane composite aerogel prepared via stepwise chemical liquid deposition | Sol-gel | APTMS |  | VMDMS |  | DTBP |  |  |  | BzOH |  | H2O |  | TmAOH | [20 empty] | 80 |  |  |  | 80 | 96 |  |  |  | Isopropanol | 3 | 1 | 60 | [16 empty] | Supercritical Drying | CO2 | 40 | 8.5 | [21 empty] | Mesoporous |  |  | 14.2 | 1573 | 0.188 | 4.51 | 0.032
A1- 0.1mL APTMS | Resilient, fire-retardant and mechanically strong polyimide-polyvinylpolymethylsiloxane composite aerogel prepared via stepwise chemical liquid deposition | Sol-gel | APTMS |  | VMDMS |  | DTBP |  |  |  | BzOH |  | H2O |  | TmAOH | [20 empty] | 80 |  |  |  | 80 | 96 |  |  |  | Isopropanol | 3 | 1 | 60 | [16 empty] | Supercritical Drying | CO2 | 40 | 8.5 | [21 empty] | Mesoporous |  |  | 11.1 | 1420 | 0.307 | 6.83 | 0.035
A2- 0.3mL APTMS | Resilient, fire-retardant and mechanically strong polyimide-polyvinylpolymethylsiloxane composite aerogel prepared via stepwise chemical liquid deposition | Sol-gel | APTMS |  | VMDMS |  | DTBP |  |  |  | BzOH |  | H2O |  | TmAOH | [20 empty] | 80 |  |  |  | 80 | 96 |  |  |  | Isopropanol | 3 | 1 | 60 | [16 empty] | Supercritical Drying | CO2 | 40 | 8.5 | [21 empty] | Mesoporous |  |  | 8.5 | 1196 | 0.311 | 8.36 | 0.037
A3- 0.6mL APTMS | Resilient, fire-retardant and mechanically strong polyimide-polyvinylpolymethylsiloxane composite aerogel prepared via stepwise chemical liquid deposition | Sol-gel | APTMS |  | VMDMS |  | DTBP |  |  |  | BzOH |  | H2O |  | TmAOH | [20 empty] | 80 |  |  |  | 80 | 96 |  |  |  | Isopropanol | 3 | 1 | 60 | [16 empty] | Supercritical Drying | CO2 | 40 | 8.5 | [21 empty] | Mesoporous |  |  | 8.2 | 1075 | 0.378 | 15.5 | 0.043
A4- 0.9mL APTMS | Resilient, fire-retardant and mechanically strong polyimide-polyvinylpolymethylsiloxane composite aerogel prepared via stepwise chemical liquid deposition | Sol-gel | APTMS |  | VMDMS |  | DTBP |  |  |  | BzOH |  | H2O |  | TmAOH | [20 empty] | 80 |  |  |  | 80 | 96 |  |  |  | Isopropanol | 3 | 1 | 60 | [16 empty] | Supercritical Drying | CO2 | 40 | 8.5 | [21 empty] | Mesoporous |  |  | 7.9 | 858 | 0.528 | 18.8 | 0.05
A5- 1.2mL APTMS | Resilient, fire-retardant and mechanically strong polyimide-polyvinylpolymethylsiloxane composite aerogel prepared via stepwise chemical liquid deposition | Sol-gel | APTMS |  | VMDMS |  | DTBP |  |  |  | BzOH |  | H2O |  | TmAOH | [20 empty] | 80 |  |  |  | 80 | 96 |  |  |  | Isopropanol | 3 | 1 | 60 | [16 empty] | Supercritical Drying | CO2 | 40 | 8.5 | [21 empty] | Mesoporous |  |  | 6.9 | 709 | 0.638 | 29.86 | 0.067
I0- 0mL APTMS, SCLD method | Resilient, fire-retardant and mechanically strong polyimide-polyvinylpolymethylsiloxane composite aerogel prepared via stepwise chemical liquid deposition | Sol-gel | APTMS |  | VMDMS |  | DTBP |  |  |  | BzOH |  | H2O |  | TmAOH | [20 empty] | 80 |  |  |  | 80 | 96 |  |  |  | Isopropanol | 3 | 1 | 60 | NMP | 3 | 1 | 40 | BPDA, NMP | 1 | 1 |  | Acetic Anyhride, Pyridine |  | 1 |  | NMP, EtOH |  |  | Ambient | Supercritical Drying | CO2 | 40 | 8.5 | [21 empty] | Mesoporous |  |  | 9.8 | 1450 | 0.29 | 4.55 | 0.036
I1- 0.1mL APTMS, SCLD method | Resilient, fire-retardant and mechanically strong polyimide-polyvinylpolymethylsiloxane composite aerogel prepared via stepwise chemical liquid deposition | Sol-gel | APTMS |  | VMDMS |  | DTBP |  |  |  | BzOH |  | H2O |  | TmAOH | [20 empty] | 80 |  |  |  | 80 | 96 |  |  |  | Isopropanol | 3 | 1 | 60 | NMP | 3 | 1 | 40 | BPDA, NMP | 1 | 1 |  | Acetic Anyhride, Pyridine |  | 1 |  | NMP, EtOH |  |  | Ambient | Supercritical Drying | CO2 | 40 | 8.5 | [21 empty] | Mesoporous |  |  | 9.6 | 1194 | 0.31 | 8.66 | 0.038
I2- 0.3mL APTMS, SCLD method | Resilient, fire-retardant and mechanically strong polyimide-polyvinylpolymethylsiloxane composite aerogel prepared via stepwise chemical liquid deposition | Sol-gel | APTMS |  | VMDMS |  | DTBP |  |  |  | BzOH |  | H2O |  | TmAOH | [20 empty] | 80 |  |  |  | 80 | 96 |  |  |  | Isopropanol | 3 | 1 | 60 | NMP | 3 | 1 | 40 | BPDA, NMP | 1 | 1 |  | Acetic Anyhride, Pyridine |  | 1 |  | NMP, EtOH |  |  | Ambient | Supercritical Drying | CO2 | 40 | 8.5 | [21 empty] | Mesoporous |  |  | 6.9 | 1011 | 0.33 | 16.13 | 0.044
I3- 0.6mL APTMS, SCLD method | Resilient, fire-retardant and mechanically strong polyimide-polyvinylpolymethylsiloxane composite aerogel prepared via stepwise chemical liquid deposition | Sol-gel | APTMS |  | VMDMS |  | DTBP |  |  |  | BzOH |  | H2O |  | TmAOH | [20 empty] | 80 |  |  |  | 80 | 96 |  |  |  | Isopropanol | 3 | 1 | 60 | NMP | 3 | 1 | 40 | BPDA, NMP | 1 | 1 |  | Acetic Anyhride, Pyridine |  | 1 |  | NMP, EtOH |  |  | Ambient | Supercritical Drying | CO2 | 40 | 8.5 | [21 empty] | Mesoporous |  |  | 6.3 | 904 | 0.36 | 16.56 | 0.055
I4- 0.9mL APTMS, SCLD method | Resilient, fire-retardant and mechanically strong polyimide-polyvinylpolymethylsiloxane composite aerogel prepared via stepwise chemical liquid deposition | Sol-gel | APTMS |  | VMDMS |  | DTBP |  |  |  | BzOH |  | H2O |  | TmAOH | [20 empty] | 80 |  |  |  | 80 | 96 |  |  |  | Isopropanol | 3 | 1 | 60 | NMP | 3 | 1 | 40 | BPDA, NMP | 1 | 1 |  | Acetic Anyhride, Pyridine |  | 1 |  | NMP, EtOH |  |  | Ambient | Supercritical Drying | CO2 | 40 | 8.5 | [21 empty] | Mesoporous |  |  | 5.9 | 763 | 0.43 | 19.31 | 0.061 | Monolithic
I5- 1.2mL APTMS, SCLD method | Resilient, fire-retardant and mechanically strong polyimide-polyvinylpolymethylsiloxane composite aerogel prepared via stepwise chemical liquid deposition | Sol-gel | APTMS |  | VMDMS |  | DTBP |  |  |  | BzOH |  | H2O |  | TmAOH | [20 empty] | 80 |  |  |  | 80 | 96 |  |  |  | Isopropanol | 3 | 1 | 60 | NMP | 3 | 1 | 40 | BPDA, NMP | 1 | 1 |  | Acetic Anyhride, Pyridine |  | 1 |  | NMP, EtOH |  |  | Ambient | Supercritical Drying | CO2 | 40 | 8.5 | [21 empty] | Mesoporous |  |  | 5.5 | 501 | 0.47 | 32.06 | 0.078
C1- 0.6mL APTMS, SCLD method, 6 hour deposition time | Resilient, fire-retardant and mechanically strong polyimide-polyvinylpolymethylsiloxane composite aerogel prepared via stepwise chemical liquid deposition | Sol-gel | APTMS |  | VMDMS |  | DTBP |  |  |  | BzOH |  | H2O |  | TmAOH | [20 empty] | 80 |  |  |  | 80 | 96 |  |  |  | Isopropanol | 3 | 1 | 60 | NMP | 3 | 1 | 40 | BPDA, NMP | 1 | 0.25 |  | Acetic Anyhride, Pyridine |  | 0.25 |  | NMP, EtOH |  |  | Ambient | Supercritical Drying | CO2 | 40 | 8.5 | [21 empty] | Mesoporous |  |  | 6.7 | 947 | 0.31 | 15.81 | 0.049
C2- 0.6mL APTMS, SCLD method, 12 hour deposition time | Resilient, fire-retardant and mechanically strong polyimide-polyvinylpolymethylsiloxane composite aerogel prepared via stepwise chemical liquid deposition | Sol-gel | APTMS |  | VMDMS |  | DTBP |  |  |  | BzOH |  | H2O |  | TmAOH | [20 empty] | 80 |  |  |  | 80 | 96 |  |  |  | Isopropanol | 3 | 1 | 60 | NMP | 3 | 1 | 40 | BPDA, NMP | 1 | 0.5 |  | Acetic Anyhride, Pyridine |  | 0.5 |  | NMP, EtOH |  |  | Ambient | Supercritical Drying | CO2 | 40 | 8.5 | [21 empty] | Mesoporous |  |  | 6.6 | 922 | 0.33 | 16.16 | 0.05
SA- pH 1, heat treated 50°C | Thermal Conductivity Performance of Silica Aerogel after Exposition on Different Heating under Ambient Pressure | Sol-gel | TEOS | [7 empty] | EtOH |  | H2O |  |  |  | HCl | 0.5 |  | NH4OH, NH4F |  |  |  | TMCS |  | N-hexane | [14 empty] | 3 |  |  |  | EtOH | 4 | 4 |  | TMCS, N-hexane | 4 | 1 |  | N-hexane | [11 empty] | Air Drying |  | Ambient | [18 empty] | 50 | 60 | [7 empty] | 0.301 |  | 0.09
SA- pH 1, heat treated 100°C | Thermal Conductivity Performance of Silica Aerogel after Exposition on Different Heating under Ambient Pressure | Sol-gel | TEOS | [7 empty] | EtOH |  | H2O |  |  |  | HCl | 0.5 |  | NH4OH, NH4F |  |  |  | TMCS |  | N-hexane | [14 empty] | 3 |  |  |  | EtOH | 4 | 4 |  | TMCS, N-hexane | 4 | 1 |  | N-hexane | [11 empty] | Air Drying |  | Ambient | [18 empty] | 100 | 60 | [7 empty] | 0.287 |  | 0.088
SA- pH 1, heat treated 150°C | Thermal Conductivity Performance of Silica Aerogel after Exposition on Different Heating under Ambient Pressure | Sol-gel | TEOS | [7 empty] | EtOH |  | H2O |  |  |  | HCl | 0.5 |  | NH4OH, NH4F |  |  |  | TMCS |  | N-hexane | [14 empty] | 3 |  |  |  | EtOH | 4 | 4 |  | TMCS, N-hexane | 4 | 1 |  | N-hexane | [11 empty] | Air Drying |  | Ambient | [18 empty] | 150 | 60 | [7 empty] | 0.251 |  | 0.086
SA- pH 1, heat treated 200°C | Thermal Conductivity Performance of Silica Aerogel after Exposition on Different Heating under Ambient Pressure | Sol-gel | TEOS | [7 empty] | EtOH |  | H2O |  |  |  | HCl | 0.5 |  | NH4OH, NH4F |  |  |  | TMCS |  | N-hexane | [14 empty] | 3 |  |  |  | EtOH | 4 | 4 |  | TMCS, N-hexane | 4 | 1 |  | N-hexane | [11 empty] | Air Drying |  | Ambient | [18 empty] | 200 | 60 | [7 empty] | 0.238 |  | 0.0107
SA- pH 1, heat treated 250°C | Thermal Conductivity Performance of Silica Aerogel after Exposition on Different Heating under Ambient Pressure | Sol-gel | TEOS | [7 empty] | EtOH |  | H2O |  |  |  | HCl | 0.5 |  | NH4OH, NH4F |  |  |  | TMCS |  | N-hexane | [14 empty] | 3 |  |  |  | EtOH | 4 | 4 |  | TMCS, N-hexane | 4 | 1 |  | N-hexane | [11 empty] | Air Drying |  | Ambient | [18 empty] | 250 | 60 | [7 empty] | 0.2 |  | 0.0093
SA- pH 2, heat treated 50°C | Thermal Conductivity Performance of Silica Aerogel after Exposition on Different Heating under Ambient Pressure | Sol-gel | TEOS | [7 empty] | EtOH |  | H2O |  |  |  | HCl | 0.5 |  | NH4OH, NH4F |  |  |  | TMCS |  | N-hexane | [14 empty] | 3 |  |  |  | EtOH | 4 | 4 |  | TMCS, N-hexane | 4 | 1 |  | N-hexane | [11 empty] | Air Drying |  | Ambient | [18 empty] | 50 | 60 | [7 empty] | 0.421 |  | 0.012
SA- pH 2, heat treated 100°C | Thermal Conductivity Performance of Silica Aerogel after Exposition on Different Heating under Ambient Pressure | Sol-gel | TEOS | [7 empty] | EtOH |  | H2O |  |  |  | HCl | 0.5 |  | NH4OH, NH4F |  |  |  | TMCS |  | N-hexane | [14 empty] | 3 |  |  |  | EtOH | 4 | 4 |  | TMCS, N-hexane | 4 | 1 |  | N-hexane | [11 empty] | Air Drying |  | Ambient | [18 empty] | 100 | 60 | [7 empty] | 0.39 |  | 0.078
SA- pH 2, heat treated 150°C | Thermal Conductivity Performance of Silica Aerogel after Exposition on Different Heating under Ambient Pressure | Sol-gel | TEOS | [7 empty] | EtOH |  | H2O |  |  |  | HCl | 0.5 |  | NH4OH, NH4F |  |  |  | TMCS |  | N-hexane | [14 empty] | 3 |  |  |  | EtOH | 4 | 4 |  | TMCS, N-hexane | 4 | 1 |  | N-hexane | [11 empty] | Air Drying |  | Ambient | [18 empty] | 150 | 60 | [7 empty] | 0.388 |  | 0.081
SA- pH 2, heat treated 200°C | Thermal Conductivity Performance of Silica Aerogel after Exposition on Different Heating under Ambient Pressure | Sol-gel | TEOS | [7 empty] | EtOH |  | H2O |  |  |  | HCl | 0.5 |  | NH4OH, NH4F |  |  |  | TMCS |  | N-hexane | [14 empty] | 3 |  |  |  | EtOH | 4 | 4 |  | TMCS, N-hexane | 4 | 1 |  | N-hexane | [11 empty] | Air Drying |  | Ambient | [18 empty] | 200 | 60 | [7 empty] | 0.361 |  | 0.081
SA- pH 2, heat treated 250°C | Thermal Conductivity Performance of Silica Aerogel after Exposition on Different Heating under Ambient Pressure | Sol-gel | TEOS | [7 empty] | EtOH |  | H2O |  |  |  | HCl | 0.5 |  | NH4OH, NH4F |  |  |  | TMCS |  | N-hexane | [14 empty] | 3 |  |  |  | EtOH | 4 | 4 |  | TMCS, N-hexane | 4 | 1 |  | N-hexane | [11 empty] | Air Drying |  | Ambient | [18 empty] | 250 | 60 | [7 empty] | 0.328 |  | 0.0099
SA- pH 3, heat treated 50°C | Thermal Conductivity Performance of Silica Aerogel after Exposition on Different Heating under Ambient Pressure | Sol-gel | TEOS | [7 empty] | EtOH |  | H2O |  |  |  | HCl | 0.5 |  | NH4OH, NH4F |  |  |  | TMCS |  | N-hexane | [14 empty] | 3 |  |  |  | EtOH | 4 | 4 |  | TMCS, N-hexane | 4 | 1 |  | N-hexane | [11 empty] | Air Drying |  | Ambient | [18 empty] | 50 | 60 | [7 empty] | 0.378 |  | 0.0085
SA- pH 3, heat treated 100°C | Thermal Conductivity Performance of Silica Aerogel after Exposition on Different Heating under Ambient Pressure | Sol-gel | TEOS | [7 empty] | EtOH |  | H2O |  |  |  | HCl | 0.5 |  | NH4OH, NH4F |  |  |  | TMCS |  | N-hexane | [14 empty] | 3 |  |  |  | EtOH | 4 | 4 |  | TMCS, N-hexane | 4 | 1 |  | N-hexane | [11 empty] | Air Drying |  | Ambient | [18 empty] | 100 | 60 | [7 empty] | 0.322 |  | 0.0118
SA- pH 3, heat treated 150°C | Thermal Conductivity Performance of Silica Aerogel after Exposition on Different Heating under Ambient Pressure | Sol-gel | TEOS | [7 empty] | EtOH |  | H2O |  |  |  | HCl | 0.5 |  | NH4OH, NH4F |  |  |  | TMCS |  | N-hexane | [14 empty] | 3 |  |  |  | EtOH | 4 | 4 |  | TMCS, N-hexane | 4 | 1 |  | N-hexane | [11 empty] | Air Drying |  | Ambient | [18 empty] | 150 | 60 | [7 empty] | 0.3 |  | 0.07
SA- pH 3, heat treated 200°C | Thermal Conductivity Performance of Silica Aerogel after Exposition on Different Heating under Ambient Pressure | Sol-gel | TEOS | [7 empty] | EtOH |  | H2O |  |  |  | HCl | 0.5 |  | NH4OH, NH4F |  |  |  | TMCS |  | N-hexane | [14 empty] | 3 |  |  |  | EtOH | 4 | 4 |  | TMCS, N-hexane | 4 | 1 |  | N-hexane | [11 empty] | Air Drying |  | Ambient | [18 empty] | 200 | 60 | [7 empty] | 0.272 |  | 0.079
SA- pH 3, heat treated 250°C | Thermal Conductivity Performance of Silica Aerogel after Exposition on Different Heating under Ambient Pressure | Sol-gel | TEOS | [7 empty] | EtOH |  | H2O |  |  |  | HCl | 0.5 |  | NH4OH, NH4F |  |  |  | TMCS |  | N-hexane | [14 empty] | 3 |  |  |  | EtOH | 4 | 4 |  | TMCS, N-hexane | 4 | 1 |  | N-hexane | [11 empty] | Air Drying |  | Ambient | [18 empty] | 250 | 60 | [7 empty] | 0.22 |  | 0.073
SA- pH 7, heat treated 50°C | Thermal Conductivity Performance of Silica Aerogel after Exposition on Different Heating under Ambient Pressure | Sol-gel | TEOS | [7 empty] | EtOH |  | H2O |  |  |  | HCl | 0.5 |  | NH4OH, NH4F |  |  |  | TMCS |  | N-hexane | [14 empty] | 3 |  |  |  | EtOH | 4 | 4 |  | TMCS, N-hexane | 4 | 1 |  | N-hexane | [11 empty] | Air Drying |  | Ambient | [18 empty] | 50 | 60 | [7 empty] | 0.184 |  | 0.0091
SA- pH 7, heat treated 100°C | Thermal Conductivity Performance of Silica Aerogel after Exposition on Different Heating under Ambient Pressure | Sol-gel | TEOS | [7 empty] | EtOH |  | H2O |  |  |  | HCl | 0.5 |  | NH4OH, NH4F |  |  |  | TMCS |  | N-hexane | [14 empty] | 3 |  |  |  | EtOH | 4 | 4 |  | TMCS, N-hexane | 4 | 1 |  | N-hexane | [11 empty] | Air Drying |  | Ambient | [18 empty] | 100 | 60 | [7 empty] | 0.126 |  | 0.0077
SA- pH 7, heat treated 150°C | Thermal Conductivity Performance of Silica Aerogel after Exposition on Different Heating under Ambient Pressure | Sol-gel | TEOS | [7 empty] | EtOH |  | H2O |  |  |  | HCl | 0.5 |  | NH4OH, NH4F |  |  |  | TMCS |  | N-hexane | [14 empty] | 3 |  |  |  | EtOH | 4 | 4 |  | TMCS, N-hexane | 4 | 1 |  | N-hexane | [11 empty] | Air Drying |  | Ambient | [18 empty] | 150 | 60 | [7 empty] | 1.09 |  | 0.0108
SA- pH 7, heat treated 200°C | Thermal Conductivity Performance of Silica Aerogel after Exposition on Different Heating under Ambient Pressure | Sol-gel | TEOS | [7 empty] | EtOH |  | H2O |  |  |  | HCl | 0.5 |  | NH4OH, NH4F |  |  |  | TMCS |  | N-hexane | [14 empty] | 3 |  |  |  | EtOH | 4 | 4 |  | TMCS, N-hexane | 4 | 1 |  | N-hexane | [11 empty] | Air Drying |  | Ambient | [18 empty] | 200 | 60 | [7 empty] | 0.0549 |  | 0.059
SA- pH 7, heat treated 250°C | Thermal Conductivity Performance of Silica Aerogel after Exposition on Different Heating under Ambient Pressure | Sol-gel | TEOS | [7 empty] | EtOH |  | H2O |  |  |  | HCl | 0.5 |  | NH4OH, NH4F |  |  |  | TMCS |  | N-hexane | [14 empty] | 3 |  |  |  | EtOH | 4 | 4 |  | TMCS, N-hexane | 4 | 1 |  | N-hexane | [11 empty] | Air Drying |  | Ambient | [18 empty] | 250 | 60 | [7 empty] | 0.0381 |  | 0.077
SA- pH 8, heat treated 50°C | Thermal Conductivity Performance of Silica Aerogel after Exposition on Different Heating under Ambient Pressure | Sol-gel | TEOS | [7 empty] | EtOH |  | H2O |  |  |  | HCl | 0.5 |  | NH4OH, NH4F |  |  |  | TMCS |  | N-hexane | [14 empty] | 3 |  |  |  | EtOH | 4 | 4 |  | TMCS, N-hexane | 4 | 1 |  | N-hexane | [11 empty] | Air Drying |  | Ambient | [18 empty] | 50 | 60 | [7 empty] | 0.22 |  | 0.066
SA- pH 8, heat treated 100°C | Thermal Conductivity Performance of Silica Aerogel after Exposition on Different Heating under Ambient Pressure | Sol-gel | TEOS | [7 empty] | EtOH |  | H2O |  |  |  | HCl | 0.5 |  | NH4OH, NH4F |  |  |  | TMCS |  | N-hexane | [14 empty] | 3 |  |  |  | EtOH | 4 | 4 |  | TMCS, N-hexane | 4 | 1 |  | N-hexane | [11 empty] | Air Drying |  | Ambient | [18 empty] | 100 | 60 | [7 empty] | 0.172 |  | 0.0089
SA- pH 8, heat treated 150°C | Thermal Conductivity Performance of Silica Aerogel after Exposition on Different Heating under Ambient Pressure | Sol-gel | TEOS | [7 empty] | EtOH |  | H2O |  |  |  | HCl | 0.5 |  | NH4OH, NH4F |  |  |  | TMCS |  | N-hexane | [14 empty] | 3 |  |  |  | EtOH | 4 | 4 |  | TMCS, N-hexane | 4 | 1 |  | N-hexane | [11 empty] | Air Drying |  | Ambient | [18 empty] | 150 | 60 | [7 empty] | 0.131 |  | 0.0069
SA- pH 8, heat treated 200°C | Thermal Conductivity Performance of Silica Aerogel after Exposition on Different Heating under Ambient Pressure | Sol-gel | TEOS | [7 empty] | EtOH |  | H2O |  |  |  | HCl | 0.5 |  | NH4OH, NH4F |  |  |  | TMCS |  | N-hexane | [14 empty] | 3 |  |  |  | EtOH | 4 | 4 |  | TMCS, N-hexane | 4 | 1 |  | N-hexane | [11 empty] | Air Drying |  | Ambient | [18 empty] | 200 | 60 | [7 empty] | 0.111 |  | 0.01
SA- pH 8, heat treated 250°C | Thermal Conductivity Performance of Silica Aerogel after Exposition on Different Heating under Ambient Pressure | Sol-gel | TEOS | [7 empty] | EtOH |  | H2O |  |  |  | HCl | 0.5 |  | NH4OH, NH4F |  |  |  | TMCS |  | N-hexane | [14 empty] | 3 |  |  |  | EtOH | 4 | 4 |  | TMCS, N-hexane | 4 | 1 |  | N-hexane | [11 empty] | Air Drying |  | Ambient | [18 empty] | 250 | 60 | [7 empty] | 0.104 |  | 0.042
SA- pH 9, heat treated 50°C | Thermal Conductivity Performance of Silica Aerogel after Exposition on Different Heating under Ambient Pressure | Sol-gel | TEOS | [7 empty] | EtOH |  | H2O |  |  |  | HCl | 0.5 |  | NH4OH, NH4F |  |  |  | TMCS |  | N-hexane | [14 empty] | 3 |  |  |  | EtOH | 4 | 4 |  | TMCS, N-hexane | 4 | 1 |  | N-hexane | [11 empty] | Air Drying |  | Ambient | [18 empty] | 50 | 60 | [7 empty] | 0.281 |  | 0.073
SA- pH 9, heat treated 100°C | Thermal Conductivity Performance of Silica Aerogel after Exposition on Different Heating under Ambient Pressure | Sol-gel | TEOS | [7 empty] | EtOH |  | H2O |  |  |  | HCl | 0.5 |  | NH4OH, NH4F |  |  |  | TMCS |  | N-hexane | [14 empty] | 3 |  |  |  | EtOH | 4 | 4 |  | TMCS, N-hexane | 4 | 1 |  | N-hexane | [11 empty] | Air Drying |  | Ambient | [18 empty] | 100 | 60 | [7 empty] | 0.224 |  | 0.06
SA- pH 9, heat treated 150°C | Thermal Conductivity Performance of Silica Aerogel after Exposition on Different Heating under Ambient Pressure | Sol-gel | TEOS | [7 empty] | EtOH |  | H2O |  |  |  | HCl | 0.5 |  | NH4OH, NH4F |  |  |  | TMCS |  | N-hexane | [14 empty] | 3 |  |  |  | EtOH | 4 | 4 |  | TMCS, N-hexane | 4 | 1 |  | N-hexane | [11 empty] | Air Drying |  | Ambient | [18 empty] | 150 | 60 | [7 empty] | 0.2 |  | 0.0086
SA- pH 9, heat treated 200°C | Thermal Conductivity Performance of Silica Aerogel after Exposition on Different Heating under Ambient Pressure | Sol-gel | TEOS | [7 empty] | EtOH |  | H2O |  |  |  | HCl | 0.5 |  | NH4OH, NH4F |  |  |  | TMCS |  | N-hexane | [14 empty] | 3 |  |  |  | EtOH | 4 | 4 |  | TMCS, N-hexane | 4 | 1 |  | N-hexane | [11 empty] | Air Drying |  | Ambient | [18 empty] | 200 | 60 | [7 empty] | 0.174 |  | 0.0061
SA- pH 9, heat treated 250°C | Thermal Conductivity Performance of Silica Aerogel after Exposition on Different Heating under Ambient Pressure | Sol-gel | TEOS | [7 empty] | EtOH |  | H2O |  |  |  | HCl | 0.5 |  | NH4OH, NH4F |  |  |  | TMCS |  | N-hexane | [14 empty] | 3 |  |  |  | EtOH | 4 | 4 |  | TMCS, N-hexane | 4 | 1 |  | N-hexane | [11 empty] | Air Drying |  | Ambient | [18 empty] | 250 | 60 | [7 empty] | 0.12 |  | 0.0098
SA- pH 1, HCl feed rate 1.5mL/min | Effect of Acidity Levels and Feed Rate on the Porosity of Aerogel Extracted from Rice Husk under Ambient Pressure | Sol-gel | Rice Husk Ash | [13 empty] | HCl | 1.5 |  | NaOH | 1 |  |  | TMCS |  | N-hexane |  |  | 10 | [10 empty] | Ambient | 24 |  |  |  | H2O | 1 | 0.5 | Ambient | EtOH | 1 | 0.5 | Ambient | TMCS, N-hexane | 1 | 1 | Ambient | [8 empty] | Ambient Pressure Drying |  | 60 | Ambient | 3 | Ambient Pressure Drying | 80 | Ambient | 3 |  | Ambient Pressure Drying | 120 | 2 |  | Ambient | 150 | 2 | Ambient | [7 empty] | Mesoporous |  | 2.7767 | 15.918 | 697.7559
SA- pH 2, HCl feed rate 1.5mL/min | Effect of Acidity Levels and Feed Rate on the Porosity of Aerogel Extracted from Rice Husk under Ambient Pressure | Sol-gel | Rice Husk Ash | [13 empty] | HCl | 1.5 |  | NaOH | 1 |  |  | TMCS |  | N-hexane |  |  | 10 | [10 empty] | Ambient | 24 |  |  |  | H2O | 1 | 0.5 | Ambient | EtOH | 1 | 0.5 | Ambient | TMCS, N-hexane | 1 | 1 | Ambient | [8 empty] | Ambient Pressure Drying |  | 60 | Ambient | 3 | Ambient Pressure Drying | 80 | Ambient | 3 |  | Ambient Pressure Drying | 120 | 2 |  | Ambient | 150 | 2 | Ambient | [7 empty] | Mesoporous |  | 2.9062 | 17.6105 | 660.1251
SA- pH 3, HCl feed rate 1.5mL/min | Effect of Acidity Levels and Feed Rate on the Porosity of Aerogel Extracted from Rice Husk under Ambient Pressure | Sol-gel | Rice Husk Ash | [13 empty] | HCl | 1.5 |  | NaOH | 1 |  |  | TMCS |  | N-hexane |  |  | 10 | [10 empty] | Ambient | 24 |  |  |  | H2O | 1 | 0.5 | Ambient | EtOH | 1 | 0.5 | Ambient | TMCS, N-hexane | 1 | 1 | Ambient | [8 empty] | Ambient Pressure Drying |  | 60 | Ambient | 3 | Ambient Pressure Drying | 80 | Ambient | 3 |  | Ambient Pressure Drying | 120 | 2 |  | Ambient | 150 | 2 | Ambient | [7 empty] | Mesoporous |  | 2.5246 | 15.9664 | 632.483
SA- pH 4, HCl feed rate 1.5mL/min | Effect of Acidity Levels and Feed Rate on the Porosity of Aerogel Extracted from Rice Husk under Ambient Pressure | Sol-gel | Rice Husk Ash | [13 empty] | HCl | 1.5 |  | NaOH | 1 |  |  | TMCS |  | N-hexane |  |  | 10 | [10 empty] | Ambient | 24 |  |  |  | H2O | 1 | 0.5 | Ambient | EtOH | 1 | 0.5 | Ambient | TMCS, N-hexane | 1 | 1 | Ambient | [8 empty] | Ambient Pressure Drying |  | 60 | Ambient | 3 | Ambient Pressure Drying | 80 | Ambient | 3 |  | Ambient Pressure Drying | 120 | 2 |  | Ambient | 150 | 2 | Ambient | [7 empty] | Mesoporous |  | 2.751 | 18.6045 | 591.4873
SA- pH 7, HCl feed rate 1.5mL/min | Effect of Acidity Levels and Feed Rate on the Porosity of Aerogel Extracted from Rice Husk under Ambient Pressure | Sol-gel | Rice Husk Ash | [13 empty] | HCl | 1.5 |  | NaOH | 1 |  |  | TMCS |  | N-hexane |  |  | 10 | [10 empty] | Ambient | 24 |  |  |  | H2O | 1 | 0.5 | Ambient | EtOH | 1 | 0.5 | Ambient | TMCS, N-hexane | 1 | 1 | Ambient | [8 empty] | Ambient Pressure Drying |  | 60 | Ambient | 3 | Ambient Pressure Drying | 80 | Ambient | 3 |  | Ambient Pressure Drying | 120 | 2 |  | Ambient | 150 | 2 | Ambient | [7 empty] | Mesoporous |  | 2.9726 | 30.3362 | 391.9549
SA- pH 9, HCl feed rate 1.5mL/min | Effect of Acidity Levels and Feed Rate on the Porosity of Aerogel Extracted from Rice Husk under Ambient Pressure | Sol-gel | Rice Husk Ash | [13 empty] | HCl | 1.5 |  | NaOH | 1 |  |  | TMCS |  | N-hexane |  |  | 10 | [10 empty] | Ambient | 24 |  |  |  | H2O | 1 | 0.5 | Ambient | EtOH | 1 | 0.5 | Ambient | TMCS, N-hexane | 1 | 1 | Ambient | [8 empty] | Ambient Pressure Drying |  | 60 | Ambient | 3 | Ambient Pressure Drying | 80 | Ambient | 3 |  | Ambient Pressure Drying | 120 | 2 |  | Ambient | 150 | 2 | Ambient | [7 empty] | Mesoporous |  | 2.7445 | 28.5409 | 384.6501
SA- pH 1, HCl feed rate 0.5mL/min | Effect of Acidity Levels and Feed Rate on the Porosity of Aerogel Extracted from Rice Husk under Ambient Pressure | Sol-gel | Rice Husk Ash | [13 empty] | HCl | 1.5 |  | NaOH | 1 |  |  | TMCS |  | N-hexane |  |  | 10 | [10 empty] | Ambient | 24 |  |  |  | H2O | 1 | 0.5 | Ambient | EtOH | 1 | 0.5 | Ambient | TMCS, N-hexane | 1 | 1 | Ambient | [8 empty] | Ambient Pressure Drying |  | 60 | Ambient | 3 | Ambient Pressure Drying | 80 | Ambient | 3 |  | Ambient Pressure Drying | 120 | 2 |  | Ambient | 150 | 2 | Ambient | [7 empty] | Mesoporous |  | 2.4024 | 15.8509 | 606.2524
SA- pH 1, HCl feed rate 2.5mL/min | Effect of Acidity Levels and Feed Rate on the Porosity of Aerogel Extracted from Rice Husk under Ambient Pressure | Sol-gel | Rice Husk Ash | [13 empty] | HCl | 1.5 |  | NaOH | 1 |  |  | TMCS |  | N-hexane |  |  | 10 | [10 empty] | Ambient | 24 |  |  |  | H2O | 1 | 0.5 | Ambient | EtOH | 1 | 0.5 | Ambient | TMCS, N-hexane | 1 | 1 | Ambient | [8 empty] | Ambient Pressure Drying |  | 60 | Ambient | 3 | Ambient Pressure Drying | 80 | Ambient | 3 |  | Ambient Pressure Drying | 120 | 2 |  | Ambient | 150 | 2 | Ambient | [7 empty] | Mesoporous |  | 3.3714 | 15.6587 | 861.228
SA- pH 1, HCl feed rate 3mL/min | Effect of Acidity Levels and Feed Rate on the Porosity of Aerogel Extracted from Rice Husk under Ambient Pressure | Sol-gel | Rice Husk Ash | [13 empty] | HCl | 1.5 |  | NaOH | 1 |  |  | TMCS |  | N-hexane |  |  | 10 | [10 empty] | Ambient | 24 |  |  |  | H2O | 1 | 0.5 | Ambient | EtOH | 1 | 0.5 | Ambient | TMCS, N-hexane | 1 | 1 | Ambient | [8 empty] | Ambient Pressure Drying |  | 60 | Ambient | 3 | Ambient Pressure Drying | 80 | Ambient | 3 |  | Ambient Pressure Drying | 120 | 2 |  | Ambient | 150 | 2 | Ambient | [7 empty] | Mesoporous |  | 2.5271 | 12.5028 | 808.4978
SA- pH 1, HCl feed rate 4mL/min | Effect of Acidity Levels and Feed Rate on the Porosity of Aerogel Extracted from Rice Husk under Ambient Pressure | Sol-gel | Rice Husk Ash | [13 empty] | HCl | 1.5 |  | NaOH | 1 |  |  | TMCS |  | N-hexane |  |  | 10 | [10 empty] | Ambient | 24 |  |  |  | H2O | 1 | 0.5 | Ambient | EtOH | 1 | 0.5 | Ambient | TMCS, N-hexane | 1 | 1 | Ambient | [8 empty] | Ambient Pressure Drying |  | 60 | Ambient | 3 | Ambient Pressure Drying | 80 | Ambient | 3 |  | Ambient Pressure Drying | 120 | 2 |  | Ambient | 150 | 2 | Ambient | [7 empty] | Mesoporous |  | 2.5361 | 13.103 | 774.2045
SA- pH 1, HCl feed rate 5mL/min | Effect of Acidity Levels and Feed Rate on the Porosity of Aerogel Extracted from Rice Husk under Ambient Pressure | Sol-gel | Rice Husk Ash | [13 empty] | HCl | 1.5 |  | NaOH | 1 |  |  | TMCS |  | N-hexane |  |  | 10 | [10 empty] | Ambient | 24 |  |  |  | H2O | 1 | 0.5 | Ambient | EtOH | 1 | 0.5 | Ambient | TMCS, N-hexane | 1 | 1 | Ambient | [8 empty] | Ambient Pressure Drying |  | 60 | Ambient | 3 | Ambient Pressure Drying | 80 | Ambient | 3 |  | Ambient Pressure Drying | 120 | 2 |  | Ambient | 150 | 2 | Ambient | [7 empty] | Mesoporous |  | 2.7676 | 15.8025 | 700.5603
E8- EtOH/MTES molar ratio 8, NH4OH/MTES molar ratio 3.6 | Silica aerogels having high flexibility and hydrophobicity prepared by sol-gel method | Sol-gel | MTES |  | PDMS | [5 empty] | H2O |  | EtOH |  |  |  | HCl |  |  | NH4OH | [20 empty] | 48 | [23 empty] | Supercritical Drying | EtOH | 243 | 0.00636 | 1 | [25 empty] | 0.107 | 0.056 | 0.0343
E10- EtOH/MTES molar ratio 10, NH4OH/MTES molar ratio 3.6 | Silica aerogels having high flexibility and hydrophobicity prepared by sol-gel method | Sol-gel | MTES |  | PDMS | [5 empty] | H2O |  | EtOH |  |  |  | HCl |  |  | NH4OH | [20 empty] | 48 | [23 empty] | Supercritical Drying | EtOH | 243 | 0.00636 | 1 | [25 empty] | 0.092 | 0.035 | 0.0338
E12- EtOH/MTES molar ratio 12, NH4OH/MTES molar ratio 3.6 | Silica aerogels having high flexibility and hydrophobicity prepared by sol-gel method | Sol-gel | MTES |  | PDMS | [5 empty] | H2O |  | EtOH |  |  |  | HCl |  |  | NH4OH | [20 empty] | 48 | [23 empty] | Supercritical Drying | EtOH | 243 | 0.00636 | 1 | [25 empty] | 0.099 | 0.025 | 0.034
N1.8- EtOH/MTES molar ratio 10, NH4OH/MTES molar ratio 1.8 | Silica aerogels having high flexibility and hydrophobicity prepared by sol-gel method | Sol-gel | MTES |  | PDMS | [5 empty] | H2O |  | EtOH |  |  |  | HCl |  |  | NH4OH | [20 empty] | 48 | [23 empty] | Supercritical Drying | EtOH | 243 | 0.00636 | 1 | [25 empty] | 0.113 | 0.07 | 0.0365
N2.4- EtOH/MTES molar ratio 10, NH4OH/MTES molar ratio 2.4 | Silica aerogels having high flexibility and hydrophobicity prepared by sol-gel method | Sol-gel | MTES |  | PDMS | [5 empty] | H2O |  | EtOH |  |  |  | HCl |  |  | NH4OH | [20 empty] | 48 | [23 empty] | Supercritical Drying | EtOH | 243 | 0.00636 | 1 | [25 empty] | 0.11 | 0.05 | 0.0355
S-1, CTAB surfactant unsintered | Silica Aerogel Monoliths Derived from Silica Hydrosol with Various Surfactants | Sol-gel | Silica Hydrosol | [7 empty] | H2O | [5 empty] | HCl |  |  | NH4OH | [11 empty] | CTAB | [7 empty] | 50 | 4 | [23 empty] | Ambient Pressure Drying |  | 60 | Ambient | 48 | Ambient Pressure Drying | 75 | Ambient | 24 | [16 empty] | Mesoporous |  | 1.07 |  | 141 |  |  |  |  | 24.7
S-1-200, CTAB surfactant sintered @ 200 °C | Silica Aerogel Monoliths Derived from Silica Hydrosol with Various Surfactants | Sol-gel | Silica Hydrosol | [7 empty] | H2O | [5 empty] | HCl |  |  | NH4OH | [11 empty] | CTAB | [7 empty] | 50 | 4 | [23 empty] | Ambient Pressure Drying |  | 60 | Ambient | 48 | Ambient Pressure Drying | 75 | Ambient | 24 | [12 empty] | 200 | 180 |  |  | Mesoporous
S-1-400, CTAB surfactant sintered @ 400 °C | Silica Aerogel Monoliths Derived from Silica Hydrosol with Various Surfactants | Sol-gel | Silica Hydrosol | [7 empty] | H2O | [5 empty] | HCl |  |  | NH4OH | [11 empty] | CTAB | [7 empty] | 50 | 4 | [23 empty] | Ambient Pressure Drying |  | 60 | Ambient | 48 | Ambient Pressure Drying | 75 | Ambient | 24 | [12 empty] | 400 | 180 |  |  | Mesoporous |  | 1.49 |  | 264 | 0.238 |  | 0.035 |  | 35.7
S-1, CTAB surfactant sintered @ 600°C | Silica Aerogel Monoliths Derived from Silica Hydrosol with Various Surfactants | Sol-gel | Silica Hydrosol | [7 empty] | H2O | [5 empty] | HCl |  |  | NH4OH | [11 empty] | CTAB | [7 empty] | 50 | 4 | [23 empty] | Ambient Pressure Drying |  | 60 | Ambient | 48 | Ambient Pressure Drying | 75 | Ambient | 24 | [12 empty] | 600 | 180 |  |  | Mesoporous |  | 1.02 |  | 131 |  |  |  |  | 36.1
S-2, SDS surfactant unsintered | Silica Aerogel Monoliths Derived from Silica Hydrosol with Various Surfactants | Sol-gel | Silica Hydrosol | [7 empty] | H2O | [5 empty] | HCl |  |  | NH4OH | [11 empty] | SDS | [7 empty] | 50 | 4 | [23 empty] | Ambient Pressure Drying |  | 60 | Ambient | 48 | Ambient Pressure Drying | 75 | Ambient | 24 | [16 empty] | Mesoporous |  | 0.64 |  | 141 |  |  |  |  | 13
S-2-200, SDS surfactant sintered @ 200°C | Silica Aerogel Monoliths Derived from Silica Hydrosol with Various Surfactants | Sol-gel | Silica Hydrosol | [7 empty] | H2O | [5 empty] | HCl |  |  | NH4OH | [11 empty] | SDS | [7 empty] | 50 | 4 | [23 empty] | Ambient Pressure Drying |  | 60 | Ambient | 48 | Ambient Pressure Drying | 75 | Ambient | 24 | [12 empty] | 200 | 180 |  |  | Mesoporous
S-2-400, SDS surfactant sintered @ 400°C | Silica Aerogel Monoliths Derived from Silica Hydrosol with Various Surfactants | Sol-gel | Silica Hydrosol | [7 empty] | H2O | [5 empty] | HCl |  |  | NH4OH | [11 empty] | SDS | [7 empty] | 50 | 4 | [23 empty] | Ambient Pressure Drying |  | 60 | Ambient | 48 | Ambient Pressure Drying | 75 | Ambient | 24 | [12 empty] | 400 | 180 |  |  | Mesoporous |  | 1.6 |  | 378 | 0.251 |  | 0.034 |  | 9.6
S-2-600, SDS surfactant sintered @ 600°C | Silica Aerogel Monoliths Derived from Silica Hydrosol with Various Surfactants | Sol-gel | Silica Hydrosol | [7 empty] | H2O | [5 empty] | HCl |  |  | NH4OH | [11 empty] | SDS | [7 empty] | 50 | 4 | [23 empty] | Ambient Pressure Drying |  | 60 | Ambient | 48 | Ambient Pressure Drying | 75 | Ambient | 24 | [12 empty] | 600 | 180 |  |  | Mesoporous |  | 0.02 |  | 22 | 0.298 |  | 0.078 |  | 3.3
S-3, RALUFON414 surfactant unsintered | Silica Aerogel Monoliths Derived from Silica Hydrosol with Various Surfactants | Sol-gel | Silica Hydrosol | [7 empty] | H2O | [5 empty] | HCl |  |  | NH4OH | [11 empty] | RALUFON 414 | [7 empty] | 50 | 4 | [23 empty] | Ambient Pressure Drying |  | 60 | Ambient | 48 | Ambient Pressure Drying | 75 | Ambient | 24 | [16 empty] | Mesoporous |  | 0.69 |  | 134 |  |  |  |  | 14
S-3-200, RALUFON414 surfactant sintered @ 200°C | Silica Aerogel Monoliths Derived from Silica Hydrosol with Various Surfactants | Sol-gel | Silica Hydrosol | [7 empty] | H2O | [5 empty] | HCl |  |  | NH4OH | [11 empty] | RALUFON 415 | [7 empty] | 50 | 4 | [23 empty] | Ambient Pressure Drying |  | 60 | Ambient | 48 | Ambient Pressure Drying | 75 | Ambient | 24 | [12 empty] | 200 | 180 |  |  | Mesoporous
S-3-400, RALUFON414 surfactant sintered @ 400°C | Silica Aerogel Monoliths Derived from Silica Hydrosol with Various Surfactants | Sol-gel | Silica Hydrosol | [7 empty] | H2O | [5 empty] | HCl |  |  | NH4OH | [11 empty] | RALUFON 416 | [7 empty] | 50 | 4 | [23 empty] | Ambient Pressure Drying |  | 60 | Ambient | 48 | Ambient Pressure Drying | 75 | Ambient | 24 | [12 empty] | 400 | 180 |  |  | Mesoporous |  | 0.99 |  | 247 | 0.242 |  | 0.039 |  | 17.5
S-3-600, RALUFON414 surfactant sintered @ 600°C | Silica Aerogel Monoliths Derived from Silica Hydrosol with Various Surfactants | Sol-gel | Silica Hydrosol | [7 empty] | H2O | [5 empty] | HCl |  |  | NH4OH | [11 empty] | RALUFON 417 | [7 empty] | 50 | 4 | [23 empty] | Ambient Pressure Drying |  | 60 | Ambient | 48 | Ambient Pressure Drying | 75 | Ambient | 24 | [12 empty] | 600 | 180 |  |  | Mesoporous |  | 0.99 |  | 107 |  |  |  |  | 25.1
SiO2 aerogel | New Cu2O-SiO2 Composite Aerogel-like Desulfurization Adsorbents with Different Molar Ratio of Si/Cu Based on π-Complexation | Sol-gel | [87 empty] | Mesoporous |  | 1.5 | 6.9 | 881
Cu2O-SiO2-37, molar ratio Si/Cu=37 | New Cu2O-SiO2 Composite Aerogel-like Desulfurization Adsorbents with Different Molar Ratio of Si/Cu Based on π-Complexation | Sol-gel | TEOS |  |  |  | Cu2O |  |  |  | H2O |  | EtOH |  |  |  | HCl | 1 |  | NH4OH | 0.8 | [17 empty] | TEOS, EtOH | 60 | 12 |  |  |  | N-hexane | 2 | 0.5 | [17 empty] | Ambient Pressure Drying |  | 80 | Ambient | 2 | Ambient Pressure Drying | 120 | Ambient | 2 |  | Ambient Pressure Drying | 180 | 4 | H2/N2 | [11 empty] | Mesoporous |  | 0.6 | 3.5 | 700
Cu2O-SiO2-50, molar ratio Si/Cu=50 | New Cu2O-SiO2 Composite Aerogel-like Desulfurization Adsorbents with Different Molar Ratio of Si/Cu Based on π-Complexation | Sol-gel | TEOS |  |  |  | Cu2O |  |  |  | H2O |  | EtOH |  |  |  | HCl | 1 |  | NH4OH | 0.8 | [17 empty] | TEOS, EtOH | 60 | 12 |  |  |  | N-hexane | 2 | 0.5 | [17 empty] | Ambient Pressure Drying |  | 80 | Ambient | 2 | Ambient Pressure Drying | 120 | Ambient | 2 |  | Ambient Pressure Drying | 180 | 4 | H2/N2 | [11 empty] | Mesoporous |  | 0.4 | 2.4 | 690
Cu2O-SiO2-74, molar ratio Si/Cu=74 | New Cu2O-SiO2 Composite Aerogel-like Desulfurization Adsorbents with Different Molar Ratio of Si/Cu Based on π-Complexation | Sol-gel | TEOS |  |  |  | Cu2O |  |  |  | H2O |  | EtOH |  |  |  | HCl | 1 |  | NH4OH | 0.8 | [17 empty] | TEOS, EtOH | 60 | 12 |  |  |  | N-hexane | 2 | 0.5 | [17 empty] | Ambient Pressure Drying |  | 80 | Ambient | 2 | Ambient Pressure Drying | 120 | Ambient | 2 |  | Ambient Pressure Drying | 180 | 4 | H2/N2 | [11 empty] | Mesoporous |  | 0.4 | 2.5 | 635
Cu2O-SiO2-150, molar ratio Si/Cu=150 | New Cu2O-SiO2 Composite Aerogel-like Desulfurization Adsorbents with Different Molar Ratio of Si/Cu Based on π-Complexation | Sol-gel | TEOS |  |  |  | Cu2O |  |  |  | H2O |  | EtOH |  |  |  | HCl | 1 |  | NH4OH | 0.8 | [17 empty] | TEOS, EtOH | 60 | 12 |  |  |  | N-hexane | 2 | 0.5 | [17 empty] | Ambient Pressure Drying |  | 80 | Ambient | 2 | Ambient Pressure Drying | 120 | Ambient | 2 |  | Ambient Pressure Drying | 180 | 4 | H2/N2 | [11 empty] | Mesoporous |  | -0.4 | 2.5 | 600
G/SiO2-0, mass ratio G/SiO2=0 | Opacified graphene-doped silica aerogels with controllable thermal conductivity | Sol-gel | TEOS | [5 empty] | Graphene |  | H2O |  | EtOH |  |  |  | HCl |  |  | NH4OH | 0.2 | [18 empty] | Ambient |  |  |  |  | EtOH | 1 |  | Ambient | [16 empty] | Supercritical Drying | CO2 | [23 empty] | Mesoporous |  | 4.13 |  | 1576 |  |  | 0.03
G/SiO2-1, mass ratio G/SiO2=0.05 | Opacified graphene-doped silica aerogels with controllable thermal conductivity | Sol-gel with Ultrasonic Irradiation | TEOS | [5 empty] | Graphene |  | H2O |  | EtOH |  |  |  | HCl |  |  | NH4OH | 0.2 | [18 empty] | Ambient |  |  |  |  | EtOH | 1 |  | Ambient | [16 empty] | Supercritical Drying | CO2 | [23 empty] | Mesoporous |  | 2.77 |  | 1059 |  |  | 0.0215
G/SiO2-2, mass ratio G/SiO2=0.07 | Opacified graphene-doped silica aerogels with controllable thermal conductivity | Sol-gel with Ultrasonic Irradiation | TEOS | [5 empty] | Graphene |  | H2O |  | EtOH |  |  |  | HCl |  |  | NH4OH | 0.2 | [18 empty] | Ambient |  |  |  |  | EtOH | 1 |  | Ambient | [16 empty] | Supercritical Drying | CO2 | [23 empty] | Mesoporous |  | 2.43 |  | 861 |  |  | 0.0187
G/SiO2-3, mass ratio G/SiO2=0.1 | Opacified graphene-doped silica aerogels with controllable thermal conductivity | Sol-gel with Ultrasonic Irradiation | TEOS | [5 empty] | Graphene |  | H2O |  | EtOH |  |  |  | HCl |  |  | NH4OH | 0.2 | [18 empty] | Ambient |  |  |  |  | EtOH | 1 |  | Ambient | [16 empty] | Supercritical Drying | CO2 | [23 empty] | Mesoporous |  | 2.67 |  | 1096 |  |  | 0.0184
G/SiO2-4, mass ratio G/SiO2=0.15 | Opacified graphene-doped silica aerogels with controllable thermal conductivity | Sol-gel with Ultrasonic Irradiation | TEOS | [5 empty] | Graphene |  | H2O |  | EtOH |  |  |  | HCl |  |  | NH4OH | 0.2 | [18 empty] | Ambient |  |  |  |  | EtOH | 1 |  | Ambient | [16 empty] | Supercritical Drying | CO2 | [23 empty] | Mesoporous |  | 2.79 |  | 1026 |  |  | 0.0191
S1 molar ratio H2O/SiCl4=13 | Preparation and characterization of silica aerogels from by-product silicon tetrachloride under ambient pressure drying | Sol-gel with Ultrasonic Irradiation | SiCl4 | [7 empty] | EtOH |  | H2O | [10 empty] | TMCS, HMDSO |  |  |  | 1:1 | [7 empty] | Ambient |  | 25 |  | Ambient | 168 |  |  |  | TMCS, HMDSO | 1 | [18 empty] | Ambient Pressure Drying |  | 80 | Ambient | 8 | Ambient Pressure Drying | 100 | Ambient | 8 |  | Ambient Pressure Drying | 120 | 8 | [12 empty] | Mesoporous |  | 3.21 |  | 836.6 |  |  |  |  | 11.02
S2 molar ratio H2O/SiCl4=19 | Preparation and characterization of silica aerogels from by-product silicon tetrachloride under ambient pressure drying | Sol-gel | SiCl4 | [7 empty] | EtOH |  | H2O | [10 empty] | TMCS, HMDSO |  |  |  | 1:1 | [7 empty] | Ambient |  |  |  | Ambient | 168 |  |  |  | TMCS, HMDSO | 1 | [18 empty] | Ambient Pressure Drying |  | 80 | Ambient | 8 | Ambient Pressure Drying | 100 | Ambient | 8 |  | Ambient Pressure Drying | 120 | 8 | [12 empty] | Mesoporous |  | 3.27 |  | 839.9 |  |  |  |  | 10.88
S3 molar ratio H2O/SiCl4=25 | Preparation and characterization of silica aerogels from by-product silicon tetrachloride under ambient pressure drying | Sol-gel | SiCl4 | [7 empty] | EtOH |  | H2O | [10 empty] | TMCS, HMDSO |  |  |  | 1:1 | [7 empty] | Ambient |  |  |  | Ambient | 168 |  |  |  | TMCS, HMDSO | 1 | [18 empty] | Ambient Pressure Drying |  | 80 | Ambient | 8 | Ambient Pressure Drying | 100 | Ambient | 8 |  | Ambient Pressure Drying | 120 | 8 | [12 empty] | Mesoporous | 96.5 | 3.35 |  | 856.7 | 0.077 |  | 0.0213 |  | 9.12
S4 molar ratio H2O/SiCl4=28 | Preparation and characterization of silica aerogels from by-product silicon tetrachloride under ambient pressure drying | Sol-gel | SiCl4 | [7 empty] | EtOH |  | H2O | [10 empty] | TMCS, HMDSO |  |  |  | 1:1 | [7 empty] | Ambient |  |  |  | Ambient | 168 |  |  |  | TMCS, HMDSO | 1 | [18 empty] | Ambient Pressure Drying |  | 80 | Ambient | 8 | Ambient Pressure Drying | 100 | Ambient | 8 |  | Ambient Pressure Drying | 120 | 8 | [12 empty] | Mesoporous |  | 2.91 |  | 768.4 |  |  |  |  | 8.88
S5 molar ratio H2O/SiCl4=32 | Preparation and characterization of silica aerogels from by-product silicon tetrachloride under ambient pressure drying | Sol-gel | SiCl4 | [7 empty] | EtOH |  | H2O | [10 empty] | HMDSO |  | TMCS |  | 1:1 | [7 empty] | Ambient |  | 360 |  | Ambient | 168 |  |  |  | TMCS, HMDSO | 1 | [18 empty] | Ambient Pressure Drying |  | 80 | Ambient | 8 | Ambient Pressure Drying | 100 | Ambient | 8 |  | Ambient Pressure Drying | 120 | 8 | [12 empty] | Mesoporous |  | 2.74 |  | 785.1 |  |  |  |  | 8.52
1#_PI-2 wt%_GF-1 wt% | Preparation and characterization of glass fiber/polyimide/SiO2 composite aerogels with high specific surface area | Sol-gel | APTES |  | TEOS |  | Glass Fiber |  | PMDA, ODA, NMP, Polyamic Acid, Pyridine |  | H2O |  | Acetic Anhydride |  |  |  | HCl |  |  | NH4OH | [17 empty] | 30 |  |  | 12 |  |  |  | EtOH | 3 | 1.5 | [17 empty] | Supercritical Drying | CO2 | 50 | 10 | 72 | [20 empty] | Mesoporous |  | 3.16 |  | 866 | 0.12 | 1.36 | 0.0268 |  | 14.8
2#_PI-2 wt%_GF-2 wt% | Preparation and characterization of glass fiber/polyimide/SiO2 composite aerogels with high specific surface area | Sol-gel | APTES |  | TEOS |  | Glass Fiber |  | PMDA, ODA, NMP, Polyamic Acid, Pyridine |  | H2O |  | Acetic Anhydride |  |  |  | HCl |  |  | NH4OH | [17 empty] | 35 |  |  | 12 |  |  |  | EtOH | 3 | 1.5 | [17 empty] | Supercritical Drying | CO2 | 50 | 10 | 72 | [20 empty] | Mesoporous |  | 3.67 |  | 844 | 0.124 |  |  |  | 17.4
3#_PI-2 wt%_GF-3 wt% | Preparation and characterization of glass fiber/polyimide/SiO2 composite aerogels with high specific surface area | Sol-gel | APTES |  | TEOS |  | Glass Fiber |  | PMDA, ODA, NMP, Polyamic Acid, Pyridine |  | H2O |  | Acetic Anhydride |  |  |  | HCl |  |  | NH4OH | [17 empty] | 40 |  |  | 12 |  |  |  | EtOH | 3 | 1.5 | [17 empty] | Supercritical Drying | CO2 | 50 | 10 | 72 | [20 empty] | Mesoporous |  |  |  |  | 0.116
4#_PI-5 wt%_GF-1 wt% | Preparation and characterization of glass fiber/polyimide/SiO2 composite aerogels with high specific surface area | Sol-gel | APTES |  | TEOS |  | Glass Fiber |  | PMDA, ODA, NMP, Polyamic Acid, Pyridine |  | H2O |  | Acetic Anhydride |  |  |  | HCl |  |  | NH4OH | [17 empty] | 52 |  |  | 12 |  |  |  | EtOH | 3 | 1.5 | [17 empty] | Supercritical Drying | CO2 | 50 | 10 | 72 | [20 empty] | Mesoporous |  | 3.52 |  | 913 | 0.132 | 1.75 |  |  | 15.4
5#_PI-10 wt%_GF-1 wt% | Preparation and characterization of glass fiber/polyimide/SiO2 composite aerogels with high specific surface area | Sol-gel | APTES |  | TEOS |  | Glass Fiber |  | PMDA, ODA, NMP, Polyamic Acid, Pyridine |  | H2O |  | Acetic Anhydride |  |  |  | HCl |  |  | NH4OH | [17 empty] | 90 |  |  | 12 |  |  |  | EtOH | 3 | 1.5 | [17 empty] | Supercritical Drying | CO2 | 50 | 10 | 72 | [20 empty] | Mesoporous |  | 4.05 |  | 963 | 0.145 | 3.22 | 0.0282 |  | 17.1
TSA-1- 6.5 wt.%Si- 2 molar ratio Si/Ti, calcination 400°C 0.5hrs | Hydrophobic TiO2‐SiO2 Aerogel Composites for Fast Removal of Organic Pollutants | Sol-gel | Water Glass |  |  |  | TiCl4 |  |  |  | EtOH |  | H2O | [10 empty] | TMCS |  | N-hexane, EtOH |  | 1.5:6:1 | [5 empty] | NH4OH |  |  |  |  | EtOH |  | 12 |  |  |  | EtOH | 3 |  |  | TMCS, EtOH, N-hexane | 1 | 1 | 65 | N-hexane | 2 | [10 empty] | Ambient Pressure Drying |  | 120 | Ambient | 2 | [16 empty] | 400 | 30 |  |  |  |  | 8.21 | 0.99 | 434
TSA-2- 6.5 wt.%Si- 5 molar ratio Si/Ti, calcination 500°C 1hrs | Hydrophobic TiO2‐SiO2 Aerogel Composites for Fast Removal of Organic Pollutants | Sol-gel | Water Glass |  |  |  | TiCl4 |  |  |  | EtOH |  | H2O | [10 empty] | TMCS |  | N-hexane, EtOH |  | 1.5:6:1 | [5 empty] | NH4OH |  |  |  |  | EtOH |  | 12 |  |  |  | EtOH | 3 |  |  | TMCS, EtOH, N-hexane | 1 | 1 | 65 | N-hexane | 2 | [10 empty] | Ambient Pressure Drying |  | 120 | Ambient | 2 | [16 empty] | 500 | 60 |  |  |  |  | 4.67 | 0.56 | 481
TSA-3- 6.5 wt.%Si- 10 molar ratio Si/Ti, calcination 600°C 2hrs | Hydrophobic TiO2‐SiO2 Aerogel Composites for Fast Removal of Organic Pollutants | Sol-gel | Water Glass |  |  |  | TiCl4 |  |  |  | EtOH |  | H2O | [10 empty] | TMCS |  | N-hexane, EtOH |  | 1.5:6:1 | [5 empty] | NH4OH |  |  |  |  | EtOH |  | 12 |  |  |  | EtOH | 3 |  |  | TMCS, EtOH, N-hexane | 1 | 1 | 65 | N-hexane | 2 | [10 empty] | Ambient Pressure Drying |  | 120 | Ambient | 2 | [16 empty] | 600 | 120 |  |  |  |  | 1.73 | 9.79 | 705
TSA-4- 13 wt.%Si- 2 molar ratio Si/Ti, calcination 500°C 2hrs | Hydrophobic TiO2‐SiO2 Aerogel Composites for Fast Removal of Organic Pollutants | Sol-gel | Water Glass |  |  |  | TiCl4 |  |  |  | EtOH |  | H2O | [10 empty] | TMCS |  | N-hexane, EtOH |  | 1.5:6:1 | [5 empty] | NH4OH |  |  |  |  | EtOH |  | 12 |  |  |  | EtOH | 3 |  |  | TMCS, EtOH, N-hexane | 1 | 1 | 65 | N-hexane | 2 | [10 empty] | Ambient Pressure Drying |  | 120 | Ambient | 2 | [16 empty] | 500 | 120 |  |  |  |  | 0.67 | 6.56 | 410
TSA-5- 13 wt.%Si- 5 molar ratio Si/Ti, calcination 600°C 0.5hrs | Hydrophobic TiO2‐SiO2 Aerogel Composites for Fast Removal of Organic Pollutants | Sol-gel | Water Glass |  |  |  | TiCl4 |  |  |  | EtOH |  | H2O | [10 empty] | TMCS |  | N-hexane, EtOH |  | 1.5:6:1 | [5 empty] | NH4OH |  |  |  |  | EtOH |  | 12 |  |  |  | EtOH | 3 |  |  | TMCS, EtOH, N-hexane | 1 | 1 | 65 | N-hexane | 2 | [10 empty] | Ambient Pressure Drying |  | 120 | Ambient | 2 | [16 empty] | 600 | 30 |  |  |  |  | 1.07 | 9.87 | 433
TSA-6- 13 wt.%Si- 10 molar ratio Si/Ti, calcination 400°C 1hrs | Hydrophobic TiO2‐SiO2 Aerogel Composites for Fast Removal of Organic Pollutants | Sol-gel | Water Glass |  |  |  | TiCl4 |  |  |  | EtOH |  | H2O | [10 empty] | TMCS |  | N-hexane, EtOH |  | 1.5:6:1 | [5 empty] | NH4OH |  |  |  |  | EtOH |  | 12 |  |  |  | EtOH | 3 |  |  | TMCS, EtOH, N-hexane | 1 | 1 | 65 | N-hexane | 2 | [10 empty] | Ambient Pressure Drying |  | 120 | Ambient | 2 | [16 empty] | 400 | 60 |  |  |  |  | 2.09 | 12.25 | 682
TSA-7- 20 wt.%Si- 2 molar ratio Si/Ti, calcination 600°C 1hrs | Hydrophobic TiO2‐SiO2 Aerogel Composites for Fast Removal of Organic Pollutants | Sol-gel | Water Glass |  |  |  | TiCl4 |  |  |  | EtOH |  | H2O | [10 empty] | TMCS |  | N-hexane, EtOH |  | 1.5:6:1 | [5 empty] | NH4OH |  |  |  |  | EtOH |  | 12 |  |  |  | EtOH | 3 |  |  | TMCS, EtOH, N-hexane | 1 | 1 | 65 | N-hexane | 2 | [10 empty] | Ambient Pressure Drying |  | 120 | Ambient | 2 | [16 empty] | 600 | 60 |  |  |  |  | 1.53 | 6.55 | 107
TSA-8- 20 wt.%Si- 5 molar ratio Si/Ti, calcination 400°C 2hrs | Hydrophobic TiO2‐SiO2 Aerogel Composites for Fast Removal of Organic Pollutants | Sol-gel | Water Glass |  |  |  | TiCl4 |  |  |  | EtOH |  | H2O | [10 empty] | TMCS |  | N-hexane, EtOH |  | 1.5:6:1 | [5 empty] | NH4OH |  |  |  |  | EtOH |  | 12 |  |  |  | EtOH | 3 |  |  | TMCS, EtOH, N-hexane | 1 | 1 | 65 | N-hexane | 2 | [10 empty] | Ambient Pressure Drying |  | 120 | Ambient | 2 | [16 empty] | 400 | 120 |  |  |  |  | 1.02 | 7.29 | 557
TSA-9- 20 wt.%Si- 10 molar ratio Si/Ti, calcination 500°C 0.5hrs | Hydrophobic TiO2‐SiO2 Aerogel Composites for Fast Removal of Organic Pollutants | Sol-gel | Water Glass |  |  |  | TiCl4 |  |  |  | EtOH |  | H2O | [10 empty] | TMCS |  | N-hexane, EtOH |  | 1.5:6:1 | [5 empty] | NH4OH |  |  |  |  | EtOH |  | 12 |  |  |  | EtOH | 3 |  |  | TMCS, EtOH, N-hexane | 1 | 1 | 65 | N-hexane | 2 | [10 empty] | Ambient Pressure Drying |  | 120 | Ambient | 2 | [16 empty] | 500 | 30 |  |  |  |  | 1.03 | 6.42 | 64
SA- Silica aerogel | Synthesis and characterization of a xonotlite fibers–silica aerogel composite by ambient pressure drying | Sol-gel | TEOS | [7 empty] | EtOH |  | H2O |  | DMF |  | HCl | 0.5 | [5 empty] | TMCS |  | N-hexane |  |  | 10 | [6 empty] | Ambient | Ambient |  |  | 35 | 12 |  |  |  | EtOH, H2O | 1 |  |  | N-hexane | 1 |  |  | TMCS, N-hexane | 1 | 1 | 25 | N-hexane | 1 | [6 empty] | Ambient Pressure Drying |  | 60 | Ambient | 12 | Ambient Pressure Drying | 90 | Ambient | 2 | [16 empty] | Mesoporous |  | 3.525 |  | 710.2 | 0.138 |  | 0.0331 |  | 11.9
SA- 2.1 wt. % XF | Synthesis and characterization of a xonotlite fibers–silica aerogel composite by ambient pressure drying | Sol-gel | TEOS | [5 empty] | Xonotlite Fibers |  | EtOH |  | H2O |  | DMF |  | HCl | 0.5 | [5 empty] | TMCS |  | N-hexane |  |  | 10 | [6 empty] | Ambient | Ambient |  |  | 35 | 12 |  |  |  | EtOH, H2O | 1 |  |  | N-hexane | 1 |  |  | TMCS, N-hexane | 1 | 1 | 25 | N-hexane | 1 | [6 empty] | Ambient Pressure Drying |  | 60 | Ambient | 12 | Ambient Pressure Drying | 90 | Ambient | 2 | [16 empty] | Mesoporous |  | 3.59 |  | 705.3 | 0.141 |  |  |  | 12.1
SA- 4.2 wt. % XF | Synthesis and characterization of a xonotlite fibers–silica aerogel composite by ambient pressure drying | Sol-gel | TEOS | [5 empty] | Xonotlite Fibers |  | EtOH |  | H2O |  | DMF |  | HCl | 0.5 | [5 empty] | TMCS |  | N-hexane |  |  | 10 | [6 empty] | Ambient | Ambient |  |  | 35 | 12 |  |  |  | EtOH, H2O | 1 |  |  | N-hexane | 1 |  |  | TMCS, N-hexane | 1 | 1 | 25 | N-hexane | 1 | [6 empty] | Ambient Pressure Drying |  | 60 | Ambient | 12 | Ambient Pressure Drying | 90 | Ambient | 2 | [16 empty] | Mesoporous |  | 3.721 |  | 701.6 | 0.132 |  |  |  | 12.8
SA- 8.4 wt. % XF | Synthesis and characterization of a xonotlite fibers–silica aerogel composite by ambient pressure drying | Sol-gel | TEOS | [5 empty] | Xonotlite Fibers |  | EtOH |  | H2O |  | DMF |  | HCl | 0.5 | [5 empty] | TMCS |  | N-hexane |  |  | 10 | [6 empty] | Ambient | Ambient |  |  | 35 | 12 |  |  |  | EtOH, H2O | 1 |  |  | N-hexane | 1 |  |  | TMCS, N-hexane | 1 | 1 | 25 | N-hexane | 1 | [6 empty] | Ambient Pressure Drying |  | 60 | Ambient | 12 | Ambient Pressure Drying | 90 | Ambient | 2 | [16 empty] | Mesoporous |  | 4.132 |  | 656.3 | 0.126 |  | 0.0285 |  | 13.9
SA- 16.8 wt. % XF | Synthesis and characterization of a xonotlite fibers–silica aerogel composite by ambient pressure drying | Sol-gel | TEOS | [5 empty] | Xonotlite Fibers |  | EtOH |  | H2O |  | DMF |  | HCl | 0.5 | [5 empty] | TMCS |  | N-hexane |  |  | 10 | [6 empty] | Ambient | Ambient |  |  | 35 | 12 |  |  |  | EtOH, H2O | 1 |  |  | N-hexane | 1 |  |  | TMCS, N-hexane | 1 | 1 | 25 | N-hexane | 1 | [6 empty] | Ambient Pressure Drying |  | 60 | Ambient | 12 | Ambient Pressure Drying | 90 | Ambient | 2 | [16 empty] | Mesoporous |  | 3.826 |  | 632.8 | 0.145 |  |  |  | 13.6
SA- Silica aerogel calcined | Synthesis and characterization of a xonotlite fibers–silica aerogel composite by ambient pressure drying | Sol-gel | TEOS | [7 empty] | EtOH |  | H2O |  | DMF |  | HCl | 0.5 | [5 empty] | TMCS |  | N-hexane |  |  | 10 | [6 empty] | Ambient | Ambient |  |  | 35 | 12 |  |  |  | EtOH, H2O | 1 |  |  | N-hexane | 1 |  |  | TMCS, N-hexane | 1 | 1 | 25 | N-hexane | 1 | [6 empty] | Ambient Pressure Drying |  | 60 | Ambient | 12 | Ambient Pressure Drying | 90 | Ambient | 2 | [12 empty] | 800 | 30 |  |  |  |  | 1.41 |  | 215.6
SA- 8.4 wt. % XF calcined | Synthesis and characterization of a xonotlite fibers–silica aerogel composite by ambient pressure drying | Sol-gel | TEOS | [5 empty] | Xonotlite Fibers |  | EtOH |  | H2O |  | DMF |  | HCl | 0.5 | [5 empty] | TMCS |  | N-hexane |  |  | 10 | [6 empty] | Ambient | Ambient |  |  | 35 | 12 |  |  |  | EtOH, H2O | 1 |  |  | N-hexane | 1 |  |  | TMCS, N-hexane | 1 | 1 | 25 | N-hexane | 1 | [6 empty] | Ambient Pressure Drying |  | 60 | Ambient | 12 | Ambient Pressure Drying | 90 | Ambient | 2 | [12 empty] | 800 | 30 |  |  |  |  | 2.78 |  | 365.6
C-0.15 Conventional method- 30mL MTMS 0.15 density | Transparent, elastic and crack-free polymethylsilsesquioxane aerogels prepared by controllable shrinkage of the hydrogels in the aging process | Controllable Shrinkage Following Sol-gel | MTMS | [7 empty] | Acetic Acid |  | H2O | [6 empty] | NH4OH | [11 empty] | CTAC | [5 empty] | 120 | EtOH |  | 72 |  |  |  | EtOH | 3 | 1 | 60 | [16 empty] | Supercritical Drying | EtOH | 255 | 8 | [21 empty] | Mesoporous | 89.29 | 5.95 |  | 558.3 | 0.15 | 0.68 | 20.7
C-0.17 Conventional method- 35mL MTMS 0.17 density | Transparent, elastic and crack-free polymethylsilsesquioxane aerogels prepared by controllable shrinkage of the hydrogels in the aging process | Controllable Shrinkage Following Sol-gel | MTMS | [7 empty] | Acetic Acid |  | H2O | [6 empty] | NH4OH | [11 empty] | CTAC | [5 empty] | 120 | EtOH |  | 72 |  |  |  | EtOH | 3 | 1 | 60 | [16 empty] | Supercritical Drying | EtOH | 255 | 8 | [21 empty] | Mesoporous | 87.86 | 5.17 |  | 525.7 | 0.17 | 0.79 | 19.9
C-0.19 Conventional method- 40mL MTMS 0.19 density | Transparent, elastic and crack-free polymethylsilsesquioxane aerogels prepared by controllable shrinkage of the hydrogels in the aging process | Controllable Shrinkage Following Sol-gel | MTMS | [7 empty] | Acetic Acid |  | H2O | [6 empty] | NH4OH | [11 empty] | CTAC | [5 empty] | 120 | EtOH |  | 72 |  |  |  | EtOH | 3 | 1 | 60 | [16 empty] | Supercritical Drying | EtOH | 255 | 8 | [21 empty] | Mesoporous | 86.43 | 4.55 |  | 504.8 | 0.19 | 0.91 | 21.5
C-0.21 Conventional method- 45mL MTMS 0.21 density | Transparent, elastic and crack-free polymethylsilsesquioxane aerogels prepared by controllable shrinkage of the hydrogels in the aging process | Controllable Shrinkage Following Sol-gel | MTMS | [7 empty] | Acetic Acid |  | H2O | [6 empty] | NH4OH | [11 empty] | CTAC | [5 empty] | 120 | EtOH |  | 72 |  |  |  | EtOH | 3 | 1 | 60 | [16 empty] | Supercritical Drying | EtOH | 255 | 8 | [21 empty] | Mesoporous | 85 | 4.05 |  | 431.9 | 0.21 | 0.74
CS-0.17 PMSQ Aerogel- Shrinkage treated 2 hr 0.17 density | Transparent, elastic and crack-free polymethylsilsesquioxane aerogels prepared by controllable shrinkage of the hydrogels in the aging process | Controllable Shrinkage Following Sol-gel | MTMS | [7 empty] | Acetic Acid |  | H2O | [6 empty] | NH4OH | [11 empty] | CTAC | [5 empty] | 120 | Shrinkage Treatment | 25 |  | EtOH |  | 72 | EtOH | 3 | 1 | 60 | [16 empty] | Supercritical Drying | EtOH | 255 | 8 | [21 empty] | Mesoporous | 87.86 | 5.17 |  | 547.7 | 0.17 | 0.99 | 18.9
CS- 0.19 PMSQ Aerogel- Shrinkage treated 4 hr 0.19 density | Transparent, elastic and crack-free polymethylsilsesquioxane aerogels prepared by controllable shrinkage of the hydrogels in the aging process | Controllable Shrinkage Following Sol-gel | MTMS | [7 empty] | Acetic Acid |  | H2O | [6 empty] | NH4OH | [11 empty] | CTAC | [5 empty] | 120 | Shrinkage Treatment | 25 |  | EtOH |  | 72 | EtOH | 3 | 1 | 60 | [16 empty] | Supercritical Drying | EtOH | 255 | 8 | [21 empty] | Mesoporous | 86.43 | 4.55 |  | 508.6 | 0.19 | 1.28 | 20.7
CS-0.21 PMSQ Aerogel- Shrinkage treated 6 hr 0.21 density | Transparent, elastic and crack-free polymethylsilsesquioxane aerogels prepared by controllable shrinkage of the hydrogels in the aging process | Controllable Shrinkage Following Sol-gel | MTMS | [7 empty] | Acetic Acid |  | H2O | [6 empty] | NH4OH | [11 empty] | CTAC | [5 empty] | 120 | Shrinkage Treatment | 25 |  | EtOH |  | 72 | EtOH | 3 | 1 | 60 | [16 empty] | Supercritical Drying | EtOH | 255 | 8 | [21 empty] | Mesoporous | 85 | 4.05 |  | 515.1 | 0.21 | 2.13 | 25
CS-0.23 PMSQ Aerogel- Shrinkage treated 8 hr 0.23 density | Transparent, elastic and crack-free polymethylsilsesquioxane aerogels prepared by controllable shrinkage of the hydrogels in the aging process | Controllable Shrinkage Following Sol-gel | MTMS | [7 empty] | Acetic Acid |  | H2O | [6 empty] | NH4OH | [11 empty] | CTAC | [5 empty] | 120 | Shrinkage Treatment | 25 |  | EtOH |  | 72 | EtOH | 3 | 1 | 60 | [16 empty] | Supercritical Drying | EtOH | 255 | 8 | [21 empty] | Mesoporous | 83.57 | 3.63 |  | 540.1 | 0.23 | 3.02 | 30.2
CS-0.25 PMSQ Aerogel- Shrinkage treated 10 hr 0.25 density | Transparent, elastic and crack-free polymethylsilsesquioxane aerogels prepared by controllable shrinkage of the hydrogels in the aging process | Controllable Shrinkage Following Sol-gel | MTMS | [7 empty] | Acetic Acid |  | H2O | [6 empty] | NH4OH | [11 empty] | CTAC | [5 empty] | 120 | Shrinkage Treatment | 25 |  | EtOH |  | 72 | EtOH | 3 | 1 | 60 | [16 empty] | Supercritical Drying | EtOH | 255 | 8 | [21 empty] | Mesoporous | 82.14 | 3.29 |  | 576.8 | 0.25 | 4.33 | 32.9
EM-SF-15, 3.5mmol Si, SF mass fraction 15 | Novel multifunctional polymethylsilsesquioxane–silk fibroin aerogel hybrids for environmental and thermal insulation applications | Sol-gel | MTMS |  |  |  | Silk Fibers |  |  |  | Acetic Acid | [5 empty] | Acetic Acid |  |  | NH4OH | [11 empty] | CTAB |  | NH4OH | [5 empty] | 40 | 48 |  |  |  | MeOH | [19 empty] | Supercritical Drying | CO2 | 45 | 9.5 | [21 empty] | Mesoporous |  | 10.9 | 53.6 | 900 | 0.08 | 5.2
EM-SF-40, 3.5mmol Si, SF mass fraction 40 | Novel multifunctional polymethylsilsesquioxane–silk fibroin aerogel hybrids for environmental and thermal insulation applications | Sol-gel | MTMS |  |  |  | Silk Fibers |  |  |  | Acetic Acid | [5 empty] | Acetic Acid |  |  | NH4OH | [11 empty] | CTAB |  | NH4OH | [5 empty] | 40 | 48 |  |  |  | MeOH | [19 empty] | Supercritical Drying | CO2 | 45 | 9.5 | [21 empty] | Mesoporous |  | 8.1 | 64 | 506 | 0.11 | 3.1
EMT-10-SF-15, 3.5mmol Si, SF mass fraction 15, 10mol % TMSPA | Novel multifunctional polymethylsilsesquioxane–silk fibroin aerogel hybrids for environmental and thermal insulation applications | Sol-gel | MTMS |  | TMSPA |  | Silk Fibers |  |  |  | Acetic Acid | [5 empty] | Acetic Acid |  |  | NH4OH | [11 empty] | CTAB |  | NH4OH | [5 empty] | 40 | 48 |  |  |  | MeOH | [19 empty] | Supercritical Drying | CO2 | 45 | 9.5 | [21 empty] | Mesoporous |  | 6.9 | 33.9 | 812 | 0.13 | 6.3
EMT-10-SF-40, 3.5mmol Si, SF mass fraction 40, 10mol % TMSPA | Novel multifunctional polymethylsilsesquioxane–silk fibroin aerogel hybrids for environmental and thermal insulation applications | Sol-gel | MTMS |  | TMSPA |  | Silk Fibers |  |  |  | Acetic Acid | [5 empty] | Acetic Acid |  |  | NH4OH | [11 empty] | CTAB |  | NH4OH | [5 empty] | 40 | 48 |  |  |  | MeOH | [19 empty] | Supercritical Drying | CO2 | 45 | 9.5 | [21 empty] | Mesoporous |  | 5.8 | 66.6 | 354 | 0.15 | 18.1
EMT-20-SF-15, 3.5mmol Si, SF mass fraction 15, 20mol % TMSPA | Novel multifunctional polymethylsilsesquioxane–silk fibroin aerogel hybrids for environmental and thermal insulation applications | Sol-gel | MTMS |  | TMSPA |  | Silk Fibers |  |  |  | Acetic Acid | [5 empty] | Acetic Acid |  |  | NH4OH | [11 empty] | CTAB |  | NH4OH | [5 empty] | 40 | 48 |  |  |  | MeOH | [19 empty] | Supercritical Drying | CO2 | 45 | 9.5 | [23 empty] | 6.4 | 35.1 | 732 | 0.14 | 84.2
EMT-20-SF-40, 3.5mmol Si, SF mass fraction 40, 20mol % TMSPA | Novel multifunctional polymethylsilsesquioxane–silk fibroin aerogel hybrids for environmental and thermal insulation applications | Sol-gel | MTMS |  | TMSPA |  | Silk Fibers |  |  |  | Acetic Acid | [5 empty] | Acetic Acid |  |  | NH4OH | [11 empty] | CTAB |  | NH4OH | [5 empty] | 40 | 48 |  |  |  | MeOH | [19 empty] | Supercritical Drying | CO2 | 45 | 9.5 | [23 empty] | 5.7 | 68.5 | 335 | 0.16 | 40.1
EM-SF-1, 17.5mmol Si, SF mass fraction 1 | Novel multifunctional polymethylsilsesquioxane–silk fibroin aerogel hybrids for environmental and thermal insulation applications | Sol-gel | MTMS |  |  |  | Silk Fibers |  |  |  | Acetic Acid | [5 empty] | Acetic Acid |  |  | NH4OH | [11 empty] | CTAB |  | NH4OH | [5 empty] | 40 | 48 |  |  |  | MeOH | [19 empty] | Supercritical Drying | CO2 | 45 | 9.5 | [21 empty] | Mesoporous |  | 6.3 | 38.7 | 646 | 0.145 | 0.3
EM-SF-4, 17.5mmol Si, SF mass fraction 4 | Novel multifunctional polymethylsilsesquioxane–silk fibroin aerogel hybrids for environmental and thermal insulation applications | Sol-gel | MTMS |  |  |  | Silk Fibers |  |  |  | Acetic Acid | [5 empty] | Acetic Acid |  |  | NH4OH | [11 empty] | CTAB |  | NH4OH | [5 empty] | 40 | 48 |  |  |  | MeOH | [19 empty] | Supercritical Drying | CO2 | 45 | 9.5 | [21 empty] | Mesoporous |  | 5.8 | 53.1 | 427 | 0.157 | 0.7
EMT-10-SF-1, 17.5mmol Si, SF mass fraction 1, 10mol % TMSPA | Novel multifunctional polymethylsilsesquioxane–silk fibroin aerogel hybrids for environmental and thermal insulation applications | Sol-gel | MTMS |  | TMSPA |  | Silk Fibers |  |  |  | Acetic Acid | [5 empty] | Acetic Acid |  |  | NH4OH | [11 empty] | CTAB |  | NH4OH | [5 empty] | 40 | 48 |  |  |  | MeOH | [19 empty] | Supercritical Drying | CO2 | 45 | 9.5 | [21 empty] | Mesoporous |  | 3.8 | 16.7 | 920 | 0.22 | 0.2
EMT-10-SF-4, 17.5mmol Si, SF mass fraction 4, 10mol % TMSPA | Novel multifunctional polymethylsilsesquioxane–silk fibroin aerogel hybrids for environmental and thermal insulation applications | Sol-gel | MTMS |  | TMSPA |  | Silk Fibers |  |  |  | Acetic Acid | [5 empty] | Acetic Acid |  |  | NH4OH | [11 empty] | CTAB |  | NH4OH | [5 empty] | 40 | 48 |  |  |  | MeOH | [19 empty] | Supercritical Drying | CO2 | 45 | 9.5 | [21 empty] | Mesoporous |  | 3.7 | 23.8 | 618 | 0.232 | 0.8
Silica-Alumina composite, 1.08% Al content, as-dried | Thermal stability of Al-modified silica aerogels through epoxide-assisted sol–gel route followed by ambient pressure drying | Sol-gel | Kaolin Clay | [13 empty] | HCl | 4 | [5 empty] | TMCS |  | N-hexane |  |  |  |  | 1:1.5 |  |  | PO | [5 empty] | 50 | 24 |  |  |  | H2O | 7 |  |  | EtOH | 1 | 1 |  | N-hexane | 1 | 0.5 |  | TMCS, N-hexane | 1 |  |  | N-hexane | 1 |  |  | Ambient Pressure Drying |  | 60 | Ambient | 2 | Ambient Pressure Drying | 100 | Ambient | 2 |  | Ambient Pressure Drying | 120 | 2 |  | Ambient | [10 empty] | Mesoporous |  | 2.7 |  | 492.55 | 0.15
Silica-Alumina composite, 1.08% Al content calcined @400°C | Thermal stability of Al-modified silica aerogels through epoxide-assisted sol–gel route followed by ambient pressure drying | Sol-gel | Kaolin Clay | [13 empty] | HCl | 4 | [5 empty] | TMCS |  | N-hexane |  |  |  |  | 1:1.5 |  |  | PO | [5 empty] | 50 | 24 |  |  |  | H2O | 7 |  |  | EtOH | 1 | 1 |  | N-hexane | 1 | 0.5 |  | TMCS, N-hexane | 1 |  |  | N-hexane | 1 |  |  | Ambient Pressure Drying |  | 60 | Ambient | 2 | Ambient Pressure Drying | 100 | Ambient | 2 |  | Ambient Pressure Drying | 120 | 2 |  | Ambient | [6 empty] | 400 | 120 |  |  | Mesoporous |  | 2.94 |  | 709.33 | 0.11 |  | 0.025
Silica-Alumina composite, 1.08% Al content calcined @800°C | Thermal stability of Al-modified silica aerogels through epoxide-assisted sol–gel route followed by ambient pressure drying | Sol-gel | Kaolin Clay | [13 empty] | HCl | 4 | [5 empty] | TMCS |  | N-hexane |  |  |  |  | 1:1.5 |  |  | PO | [5 empty] | 50 | 24 |  |  |  | H2O | 7 |  |  | EtOH | 1 | 1 |  | N-hexane | 1 | 0.5 |  | TMCS, N-hexane | 1 |  |  | N-hexane | 1 |  |  | Ambient Pressure Drying |  | 60 | Ambient | 2 | Ambient Pressure Drying | 100 | Ambient | 2 |  | Ambient Pressure Drying | 120 | 2 |  | Ambient | [6 empty] | 800 | 120 |  |  | Mesoporous |  | 0.98 |  | 136.75 | 0.42 |  | 0.074
Silica-Alumina composite, 5.35% Al content, as-dried | Thermal stability of Al-modified silica aerogels through epoxide-assisted sol–gel route followed by ambient pressure drying | Sol-gel | Kaolin Clay | [13 empty] | HCl | 4 | [5 empty] | TMCS |  | N-hexane |  |  |  |  | 1:1.5 |  |  | PO | [5 empty] | 50 | 24 |  |  |  | H2O | 5 |  |  | EtOH | 1 | 1 |  | N-hexane | 1 | 0.5 |  | TMCS, N-hexane | 1 |  |  | N-hexane | 1 |  |  | Ambient Pressure Drying |  | 60 | Ambient | 2 | Ambient Pressure Drying | 100 | Ambient | 2 |  | Ambient Pressure Drying | 120 | 2 |  | Ambient | [10 empty] | Mesoporous |  | 2.69 |  | 455.03 | 0.11 |  | 0.03
Silica-Alumina composite, 5.35% Al content calcined @400°C | Thermal stability of Al-modified silica aerogels through epoxide-assisted sol–gel route followed by ambient pressure drying | Sol-gel | Kaolin Clay | [13 empty] | HCl | 4 | [5 empty] | TMCS |  | N-hexane |  |  |  |  | 1:1.5 |  |  | PO | [5 empty] | 50 | 24 |  |  |  | H2O | 5 |  |  | EtOH | 1 | 1 |  | N-hexane | 1 | 0.5 |  | TMCS, N-hexane | 1 |  |  | N-hexane | 1 |  |  | Ambient Pressure Drying |  | 60 | Ambient | 2 | Ambient Pressure Drying | 100 | Ambient | 2 |  | Ambient Pressure Drying | 120 | 2 |  | Ambient | [6 empty] | 400 | 120 |  |  | Mesoporous |  | 2.94 |  | 571.35 | 0.1 |  | 0.025
Silica-Alumina composite, 5.35% Al content calcined @800°C | Thermal stability of Al-modified silica aerogels through epoxide-assisted sol–gel route followed by ambient pressure drying | Sol-gel | Kaolin Clay | [13 empty] | HCl | 4 | [5 empty] | TMCS |  | N-hexane |  |  |  |  | 1:1.5 |  |  | PO | [5 empty] | 50 | 24 |  |  |  | H2O | 5 |  |  | EtOH | 1 | 1 |  | N-hexane | 1 | 0.5 |  | TMCS, N-hexane | 1 |  |  | N-hexane | 1 |  |  | Ambient Pressure Drying |  | 60 | Ambient | 2 | Ambient Pressure Drying | 100 | Ambient | 2 |  | Ambient Pressure Drying | 120 | 2 |  | Ambient | [6 empty] | 800 | 120 |  |  | Mesoporous |  | 1.02 |  | 128.47 | 0.39 |  | 0.064
Silica-Alumina composite, 7.46% Al content, as-dried | Thermal stability of Al-modified silica aerogels through epoxide-assisted sol–gel route followed by ambient pressure drying | Sol-gel | Kaolin Clay | [13 empty] | HCl | 4 | [5 empty] | TMCS |  | N-hexane |  |  |  |  | 1:1.5 |  |  | PO | [5 empty] | 50 | 24 |  |  |  | H2O | 3 |  |  | EtOH | 1 | 1 |  | N-hexane | 1 | 0.5 |  | TMCS, N-hexane | 1 |  |  | N-hexane | 1 |  |  | Ambient Pressure Drying |  | 60 | Ambient | 2 | Ambient Pressure Drying | 100 | Ambient | 2 |  | Ambient Pressure Drying | 120 | 2 |  | Ambient | [10 empty] | Mesoporous |  | 2.07 |  | 439.78 | 0.2 |  | 0.039
Silica-Alumina composite, 7.46% Al content calcined @400°C | Thermal stability of Al-modified silica aerogels through epoxide-assisted sol–gel route followed by ambient pressure drying | Sol-gel | Kaolin Clay | [13 empty] | HCl | 4 | [5 empty] | TMCS |  | N-hexane |  |  |  |  | 1:1.5 |  |  | PO | [5 empty] | 50 | 24 |  |  |  | H2O | 3 |  |  | EtOH | 1 | 1 |  | N-hexane | 1 | 0.5 |  | TMCS, N-hexane | 1 |  |  | N-hexane | 1 |  |  | Ambient Pressure Drying |  | 60 | Ambient | 2 | Ambient Pressure Drying | 100 | Ambient | 2 |  | Ambient Pressure Drying | 120 | 2 |  | Ambient | [6 empty] | 400 | 120 |  |  | Mesoporous |  | 2.27 |  | 489.45 | 0.22 |  | 0.028
Silica-Alumina composite, 7.46% Al content calcined @800°C | Thermal stability of Al-modified silica aerogels through epoxide-assisted sol–gel route followed by ambient pressure drying | Sol-gel | Kaolin Clay | [13 empty] | HCl | 4 | [5 empty] | TMCS |  | N-hexane |  |  |  |  | 1:1.5 |  |  | PO | [5 empty] | 50 | 24 |  |  |  | H2O | 3 |  |  | EtOH | 1 | 1 |  | N-hexane | 1 | 0.5 |  | TMCS, N-hexane | 1 |  |  | N-hexane | 1 |  |  | Ambient Pressure Drying |  | 60 | Ambient | 2 | Ambient Pressure Drying | 100 | Ambient | 2 |  | Ambient Pressure Drying | 120 | 2 |  | Ambient | [6 empty] | 800 | 120 |  |  | Mesoporous |  | 1.38 |  | 198.08 | 0.45 |  | 0.057
C100- Modified by 100 vol%TMCS with respect to solvent | Silylation of sodium silicate-based silica aerogel using trimethylethoxysilane as alternative surface modification agent | Sol-gel | Water Glass | [7 empty] | H2O | [5 empty] | HCl |  |  | NH4F |  |  |  | TMCS |  | MeOH, N-hexane |  |  | 100 | [10 empty] | 50 | 3 |  |  |  | H2O | 5 |  |  | MeOH | 1 | 1 | 50 | TMCS, N-hexane, MeOH | 1 | 1 | 50 | N-hexane | 5 |  |  | MeOH | 1 | 1 | 50 | Ambient Pressure Drying |  | 50 | Ambient | 1 | Ambient Pressure Drying | 200 | Ambient | 1 | [17 empty] | 92.5 | 2.97 | 29.4 | 404 | 0.135
C80- Modified by 80 vol%TMCS with respect to solvent | Silylation of sodium silicate-based silica aerogel using trimethylethoxysilane as alternative surface modification agent | Sol-gel | Water Glass | [7 empty] | H2O | [5 empty] | HCl |  |  | NH4F |  |  |  | TMCS |  | MeOH, N-hexane |  |  | 80 | [10 empty] | 50 | 3 |  |  |  | H2O | 5 |  |  | MeOH | 1 | 1 | 50 | TMCS, N-hexane, MeOH | 1 | 1 | 50 | N-hexane | 5 |  |  | MeOH | 1 | 1 | 50 | Ambient Pressure Drying |  | 50 | Ambient | 1 | Ambient Pressure Drying | 200 | Ambient | 1 | [17 empty] | 91.9 | 2.713 | 25.82 | 420 | 0.154
C60- Modified by 60 vol%TMCS with respect to solvent | Silylation of sodium silicate-based silica aerogel using trimethylethoxysilane as alternative surface modification agent | Sol-gel | Water Glass | [7 empty] | H2O | [5 empty] | HCl |  |  | NH4F |  |  |  | TMCS |  | MeOH, N-hexane |  |  | 60 | [10 empty] | 50 | 3 |  |  |  | H2O | 5 |  |  | MeOH | 1 | 1 | 50 | TMCS, N-hexane, MeOH | 1 | 1 | 50 | N-hexane | 5 |  |  | MeOH | 1 | 1 | 50 | Ambient Pressure Drying |  | 50 | Ambient | 1 | Ambient Pressure Drying | 200 | Ambient | 1 | [17 empty] | 91.1 | 2.83 | 33 | 341 | 0.168
C40- Modified by 40 vol%TMCS with respect to solvent | Silylation of sodium silicate-based silica aerogel using trimethylethoxysilane as alternative surface modification agent | Sol-gel | Water Glass | [7 empty] | H2O | [5 empty] | HCl |  |  | NH4F |  |  |  | TMCS |  | MeOH, N-hexane |  |  | 40 | [10 empty] | 50 | 3 |  |  |  | H2O | 5 |  |  | MeOH | 1 | 1 | 50 | TMCS, N-hexane, MeOH | 1 | 1 | 50 | N-hexane | 5 |  |  | MeOH | 1 | 1 | 50 | Ambient Pressure Drying |  | 50 | Ambient | 1 | Ambient Pressure Drying | 200 | Ambient | 1 | [17 empty] | 83.4 | 1.57 | 17.93 | 351 | 0.323
C20- Modified by 20 vol%TMCS with respect to solvent | Silylation of sodium silicate-based silica aerogel using trimethylethoxysilane as alternative surface modification agent | Sol-gel | Water Glass | [7 empty] | H2O | [5 empty] | HCl |  |  | NH4F |  |  |  | TMCS |  | MeOH, N-hexane |  |  | 20 | [10 empty] | 50 | 3 |  |  |  | H2O | 5 |  |  | MeOH | 1 | 1 | 50 | TMCS, N-hexane, MeOH | 1 | 1 | 50 | N-hexane | 5 |  |  | MeOH | 1 | 1 | 50 | Ambient Pressure Drying |  | 50 | Ambient | 1 | Ambient Pressure Drying | 200 | Ambient | 1 | [17 empty] | 81 | 0.952 | 6.45 | 118 | 0.388
C80E20- Modified by TMES/TMCS vol. ratio 20/80 | Silylation of sodium silicate-based silica aerogel using trimethylethoxysilane as alternative surface modification agent | Sol-gel | Water Glass | [7 empty] | H2O | [5 empty] | HCl |  |  | NH4F |  |  |  | TMCS, TMES |  | MeOH, N-hexane | [13 empty] | 50 | 3 |  |  |  | H2O | 5 |  |  | MeOH | 1 | 1 | 50 | TMCS, TMES, N-hexane, MeOH | 1 | 1 | 50 | N-hexane | 5 |  |  | MeOH | 1 | 1 | 50 | Ambient Pressure Drying |  | 50 | Ambient | 1 | Ambient Pressure Drying | 200 | Ambient | 1 | [17 empty] | 93.7 | 3.92 | 32.7 | 479 | 0.124
C60E40- Modified by TMES/TMCS vol. ratio 40/60 | Silylation of sodium silicate-based silica aerogel using trimethylethoxysilane as alternative surface modification agent | Sol-gel | Water Glass | [7 empty] | H2O | [5 empty] | HCl |  |  | NH4F |  |  |  | TMCS, TMES |  | MeOH, N-hexane | [13 empty] | 50 | 3 |  |  |  | H2O | 5 |  |  | MeOH | 1 | 1 | 50 | TMCS, TMES, N-hexane, MeOH | 1 | 1 | 50 | N-hexane | 5 |  |  | MeOH | 1 | 1 | 50 | Ambient Pressure Drying |  | 50 | Ambient | 1 | Ambient Pressure Drying | 200 | Ambient | 1 | [17 empty] | 92.7 | 3.215 | 14.04 | 458 | 0.139
C40E60- Modified by TMES/TMCS vol. ratio 60/40 | Silylation of sodium silicate-based silica aerogel using trimethylethoxysilane as alternative surface modification agent | Sol-gel | Water Glass | [7 empty] | H2O | [5 empty] | HCl |  |  | NH4F |  |  |  | TMCS, TMES |  | MeOH, N-hexane | [13 empty] | 50 | 3 |  |  |  | H2O | 5 |  |  | MeOH | 1 | 1 | 50 | TMCS, TMES, N-hexane, MeOH | 1 | 1 | 50 | N-hexane | 5 |  |  | MeOH | 1 | 1 | 50 | Ambient Pressure Drying |  | 50 | Ambient | 1 | Ambient Pressure Drying | 200 | Ambient | 1 | [17 empty] | 92.2 | 3.398 | 26.24 | 518 | 0.153
C20E80- Modified by TMES/TMCS vol. ratio 20/80 | Silylation of sodium silicate-based silica aerogel using trimethylethoxysilane as alternative surface modification agent | Sol-gel | Water Glass | [7 empty] | H2O | [5 empty] | HCl |  |  | NH4F |  |  |  | TMCS, TMES |  | MeOH, N-hexane | [13 empty] | 50 | 3 |  |  |  | H2O | 5 |  |  | MeOH | 1 | 1 | 50 | TMCS, TMES, N-hexane, MeOH | 1 | 1 | 50 | N-hexane | 5 |  |  | MeOH | 1 | 1 | 50 | Ambient Pressure Drying |  | 50 | Ambient | 1 | Ambient Pressure Drying | 200 | Ambient | 1 | [17 empty] | 89.3 | 1.67 | 14.4 | 464 | 0.208
E50- Modified by 50 vol%TMES with respect to solvent | Silylation of sodium silicate-based silica aerogel using trimethylethoxysilane as alternative surface modification agent | Sol-gel | Water Glass | [7 empty] | H2O | [5 empty] | HCl |  |  | NH4F |  |  |  | TMES |  | MeOH, N-hexane |  |  | 50 | [10 empty] | 50 | 3 |  |  |  | H2O | 5 |  |  | MeOH | 1 | 1 | 50 | TMES, N-hexane, MeOH | 1 | 1 | 50 | N-hexane | 5 |  |  | MeOH | 1 | 1 | 50 | Ambient Pressure Drying |  | 50 | Ambient | 1 | Ambient Pressure Drying | 200 | Ambient | 1 | [17 empty] | 82.1 | 1.06 | 8.45 | 503 | 0.358
E100- Modified by 100 vol%TMES with respect to solvent | Silylation of sodium silicate-based silica aerogel using trimethylethoxysilane as alternative surface modification agent | Sol-gel | Water Glass | [7 empty] | H2O | [5 empty] | HCl |  |  | NH4F |  |  |  | TMES |  | MeOH, N-hexane |  |  | 100 | [10 empty] | 50 | 3 |  |  |  | H2O | 5 |  |  | MeOH | 1 | 1 | 50 | TMES, N-hexane, MeOH | 1 | 1 | 50 | N-hexane | 5 |  |  | MeOH | 1 | 1 | 50 | Ambient Pressure Drying |  | 50 | Ambient | 1 | Ambient Pressure Drying | 200 | Ambient | 1 | [17 empty] | 82.4 | 1.15 | 8.54 | 536 | 0.36
E200- Modified by 200 vol%TMES with respect to solvent | Silylation of sodium silicate-based silica aerogel using trimethylethoxysilane as alternative surface modification agent | Sol-gel | Water Glass | [7 empty] | H2O | [5 empty] | HCl |  |  | NH4F |  |  |  | TMES |  | MeOH, N-hexane |  |  | 200 | [10 empty] | 50 | 3 |  |  |  | H2O | 5 |  |  | MeOH | 1 | 1 | 50 | TMES, N-hexane, MeOH | 1 | 1 | 50 | N-hexane | 5 |  |  | MeOH | 1 | 1 | 50 | Ambient Pressure Drying |  | 50 | Ambient | 1 | Ambient Pressure Drying | 200 | Ambient | 1 | [17 empty] | 76.2 | 1.217 | 8.652 | 563 | 0.476
G1- Molar ratio of MTMS/Water Glass=1.8 | Mechanical performance and thermal stability of glass fiber reinforced silica aerogel composites based on co-precursor method by freeze drying | Sol-gel | Water Glass |  | MTMS |  | Glass Fiber |  |  |  | H2O |  | Tert-butyl Alcohol |  |  |  | HCl | 0.1 |  | NH4OH | 0.5 | [16 empty] | 30 | Tert-butyl Alcohol |  | 72 | [23 empty] | Freeze Drying |  | -80 |  | 8 | Vacuum Drying |  |  | 48 | [16 empty] | Mesoporous |  | 3.186 |  | 669.8 |  | 0.6342 |  |  | 13.71
G2- Molar ratio of MTMS/Water Glass=1.3 | Mechanical performance and thermal stability of glass fiber reinforced silica aerogel composites based on co-precursor method by freeze drying | Sol-gel | Water Glass |  | MTMS |  | Glass Fiber |  |  |  | H2O |  | Tert-butyl Alcohol |  |  |  | HCl | 0.1 |  | NH4OH | 0.5 | [16 empty] | 30 | Tert-butyl Alcohol |  | 72 | [23 empty] | Freeze Drying |  | -80 |  | 8 | Vacuum Drying |  |  | 48 | [16 empty] | Mesoporous |  | 3.091 |  | 740.9 |  | 0.7314 |  |  | 13.369
G3- Molar ratio of MTMS/Water Glass=1 | Mechanical performance and thermal stability of glass fiber reinforced silica aerogel composites based on co-precursor method by freeze drying | Sol-gel | Water Glass |  | MTMS |  | Glass Fiber |  |  |  | H2O |  | Tert-butyl Alcohol |  |  |  | HCl | 0.1 |  | NH4OH | 0.5 | [16 empty] | 30 | Tert-butyl Alcohol |  | 72 | [23 empty] | Freeze Drying |  | -80 |  | 8 | Vacuum Drying |  |  | 48 | [16 empty] | Mesoporous |  | 1.803 |  | 870.9 | 0.174 | 1.393 | 0.0248 |  | 9.125
G4- Molar ratio of MTMS/Water Glass=0.6 | Mechanical performance and thermal stability of glass fiber reinforced silica aerogel composites based on co-precursor method by freeze drying | Sol-gel | Water Glass |  | MTMS |  | Glass Fiber |  |  |  | H2O |  | Tert-butyl Alcohol |  |  |  | HCl | 0.1 |  | NH4OH | 0.5 | [16 empty] | 30 | Tert-butyl Alcohol |  | 72 | [23 empty] | Freeze Drying |  | -80 |  | 8 | Vacuum Drying |  |  | 48 | [16 empty] | Mesoporous |  | 1.549 |  | 852.4 |  | 2.1862 |  |  | 8.186
G5- Molar ratio of MTMS/Water Glass=0 | Mechanical performance and thermal stability of glass fiber reinforced silica aerogel composites based on co-precursor method by freeze drying | Sol-gel | Water Glass |  |  |  | Glass Fiber |  |  |  | H2O |  | Tert-butyl Alcohol |  |  |  | HCl | 0.1 |  | NH4OH | 0.5 | [16 empty] | 30 | Tert-butyl Alcohol |  | 72 | [23 empty] | Freeze Drying |  | -80 |  | 8 | Vacuum Drying |  |  | 48 | [16 empty] | Mesoporous |  | 2.097 |  | 487.2 |  | 3.1844 |  |  | 7.553
PVPSQ1- VTMS precursor, 20 mol % DTBP, aged at 100°C, SCD, BzOH/Si molar ratio=4.4 | Versatile Double-Cross-Linking Approach to Transparent, Machinable, Supercompressible, Highly Bendable Aerogel Thermal Superinsulators | Sol-gel | VTMS | [5 empty] | DTBP |  | H2O |  | BzOH | [6 empty] | TmAOH | [15 empty] | 100 |  | 60 |  | 100 | 96 |  |  |  | Isopropanol | 3 | 1 | 60 | [16 empty] | Supercritical Drying | CO2 | 80 | 13.5 | [21 empty] | Mesoporous |  |  | 28 | 1029 | 0.22
PVPSQ2- VTMS precursor, 20 mol % DTBP, aged at 100°C, SCD, BzOH/Si molar ratio=5.9 | Versatile Double-Cross-Linking Approach to Transparent, Machinable, Supercompressible, Highly Bendable Aerogel Thermal Superinsulators | Sol-gel | VTMS | [5 empty] | DTBP |  | H2O |  | BzOH | [6 empty] | TmAOH | [15 empty] | 100 |  | 60 |  | 100 | 96 |  |  |  | Isopropanol | 3 | 1 | 60 | [16 empty] | Supercritical Drying | CO2 | 80 | 13.5 | [21 empty] | Mesoporous |  |  | 44 | 965 | 0.17 |  | 0.015
PVPSQ3- VTMS precursor, 20 mol % DTBP, aged at 100°C, SCD, BzOH/Si molar ratio=7.4 | Versatile Double-Cross-Linking Approach to Transparent, Machinable, Supercompressible, Highly Bendable Aerogel Thermal Superinsulators | Sol-gel | VTMS | [5 empty] | DTBP |  | H2O |  | BzOH | [6 empty] | TmAOH | [15 empty] | 100 |  | 60 |  | 100 | 96 |  |  |  | Isopropanol | 3 | 1 | 60 | [16 empty] | Supercritical Drying | CO2 | 80 | 13.5 | [21 empty] | Mesoporous |  |  | 58 | 989 | 0.13
PAPSQ1- ATMS precursor, 20 mol % DTBP, aged at 100°C, SCD, BzOH/Si molar ratio=4.9 | Versatile Double-Cross-Linking Approach to Transparent, Machinable, Supercompressible, Highly Bendable Aerogel Thermal Superinsulators | Sol-gel | ATMS | [5 empty] | DTBP |  | H2O |  | BzOH | [6 empty] | TmAOH | [15 empty] | 100 |  | 60 |  | 100 | 96 |  |  |  | Isopropanol | 3 | 1 | 60 | [16 empty] | Supercritical Drying | CO2 | 80 | 13.5 | [21 empty] | Mesoporous |  |  | 24 | 1059 | 0.22
PAPSQ2- ATMS precursor, 20 mol % DTBP, aged at 100°C, SCD, BzOH/Si molar ratio=6.5 | Versatile Double-Cross-Linking Approach to Transparent, Machinable, Supercompressible, Highly Bendable Aerogel Thermal Superinsulators | Sol-gel | ATMS | [5 empty] | DTBP |  | H2O |  | BzOH | [6 empty] | TmAOH | [15 empty] | 100 |  | 60 |  | 100 | 96 |  |  |  | Isopropanol | 3 | 1 | 60 | [16 empty] | Supercritical Drying | CO2 | 80 | 13.5 | [21 empty] | Mesoporous |  |  | 37 | 1021 | 0.18 |  | 0.0153
PVPMS1- VMDMS precursor, 1 mol % DTBP, aged at 80°C, SCD, BzOH/Si molar ratio=4.3 | Versatile Double-Cross-Linking Approach to Transparent, Machinable, Supercompressible, Highly Bendable Aerogel Thermal Superinsulators | Sol-gel | VMDMS | [5 empty] | DTBP |  | H2O |  | BzOH | [6 empty] | TmAOH | [15 empty] | 80 |  | 60 |  | 80 | 96 |  |  |  | Isopropanol | 3 | 1 | 60 | [16 empty] | Supercritical Drying | CO2 | 80 | 13.5 | [21 empty] | Mesoporous |  |  | 32 | 950 | 0.22 |  | 0.0153
PVPMS2- VMDMS precursor, 1 mol % DTBP, aged at 80°C, SCD, BzOH/Si molar ratio=5.0 | Versatile Double-Cross-Linking Approach to Transparent, Machinable, Supercompressible, Highly Bendable Aerogel Thermal Superinsulators | Sol-gel | VMDMS | [5 empty] | DTBP |  | H2O |  | BzOH | [6 empty] | TmAOH | [15 empty] | 80 |  | 60 |  | 80 | 96 |  |  |  | Isopropanol | 3 | 1 | 60 | [16 empty] | Supercritical Drying | CO2 | 80 | 13.5 | [21 empty] | Mesoporous |  |  | 44 | 919 | 0.19 |  | 0.0152
PVPMS3- VMDMS precursor, 5 mol % DTBP, aged at 80°C, SCD, BzOH/Si molar ratio=4.3 | Versatile Double-Cross-Linking Approach to Transparent, Machinable, Supercompressible, Highly Bendable Aerogel Thermal Superinsulators | Sol-gel | VMDMS | [5 empty] | DTBP |  | H2O |  | BzOH | [6 empty] | TmAOH | [15 empty] | 80 |  | 60 |  | 80 | 96 |  |  |  | Isopropanol | 3 | 1 | 60 | [16 empty] | Supercritical Drying | CO2 | 80 | 13.5 | [21 empty] | Mesoporous |  |  | 66 | 927 | 0.13 |  | 0.0145
PVPMS1-X1- VMDMS precursor, 1 mol % DTBP, aged at 100°C, APD, BzOH/Si molar ratio=4.3 | Versatile Double-Cross-Linking Approach to Transparent, Machinable, Supercompressible, Highly Bendable Aerogel Thermal Superinsulators | Sol-gel | VMDMS | [5 empty] | DTBP |  | H2O |  | BzOH | [6 empty] | TmAOH | [15 empty] | 100 |  | 60 |  | 100 | 96 |  |  |  | Isopropanol | 3 | 1 | 60 | [16 empty] | Air Drying |  |  |  | 50 | Ambient Pressure Drying | 80 | Ambient | 4 | [16 empty] | Mesoporous |  |  | 44 | 903 | 0.21 |  | 0.0154
PVPMS1-X2- VMDMS precursor, 1 mol % DTBP, aged at 100°C, APD, Isopropanol/Si molar ratio=5.9, no washing | Versatile Double-Cross-Linking Approach to Transparent, Machinable, Supercompressible, Highly Bendable Aerogel Thermal Superinsulators | Sol-gel | VMDMS | [5 empty] | DTBP |  | H2O |  | Isopropanol | [6 empty] | TmAOH | [15 empty] | 100 |  | 60 |  | 100 | 96 | [23 empty] | Air Drying |  |  |  | 50 | Ambient Pressure Drying | 80 | Ambient | 4 | [16 empty] | Mesoporous |  |  | 37 | 770 | 0.23
PVPMS2-X2- VMDMS precursor, 1 mol % DTBP, aged at 100°C, APD, Isopropanol/Si molar ratio=6.8, no washing | Versatile Double-Cross-Linking Approach to Transparent, Machinable, Supercompressible, Highly Bendable Aerogel Thermal Superinsulators | Sol-gel | VMDMS | [5 empty] | DTBP |  | H2O |  | Isopropanol | [6 empty] | TmAOH | [15 empty] | 100 |  | 60 |  | 100 | 96 | [23 empty] | Air Drying |  |  |  | 50 | Ambient Pressure Drying | 80 | Ambient | 4 | [16 empty] | Mesoporous |  |  | 58 | 716 | 0.19
PAPMS1- AMDMS precursor, 20 mol % DTBP, aged at 100°C, SCD, BzOH/Si molar ratio=4.1 | Versatile Double-Cross-Linking Approach to Transparent, Machinable, Supercompressible, Highly Bendable Aerogel Thermal Superinsulators | Sol-gel | AMDMS | [5 empty] | DTBP |  | H2O |  | BzOH | [6 empty] | TmAOH | [15 empty] | 100 |  | 60 |  | 100 | 96 |  |  |  | N-hexane | 3 | 1 | 50 | [16 empty] | Supercritical Drying | CO2 | 80 | 13.5 | [21 empty] | Mesoporous |  |  | 37 | 778 | 0.26
PAPMS1-X1- AMDMS precursor, 20 mol % DTBP, aged at 100°C, APD, BzOH/Si molar ratio=4.2 | Versatile Double-Cross-Linking Approach to Transparent, Machinable, Supercompressible, Highly Bendable Aerogel Thermal Superinsulators | Sol-gel | AMDMS | [5 empty] | DTBP |  | H2O |  | BzOH | [6 empty] | TmAOH | [15 empty] | 100 |  | 60 |  | 100 | 96 |  |  |  | N-hexane | 3 | 1 | 50 | [16 empty] | Air Drying |  |  |  | 50 | Ambient Pressure Drying | 80 | Ambient | 4 | [16 empty] | Mesoporous |  |  | 37 | 766 | 0.26
PAPMS2- AMDMS precursor, 20 mol % DTBP, aged at 100°C, SCD, BzOH/Si molar ratio=4.9 | Versatile Double-Cross-Linking Approach to Transparent, Machinable, Supercompressible, Highly Bendable Aerogel Thermal Superinsulators | Sol-gel | AMDMS | [5 empty] | DTBP |  | H2O |  | BzOH | [6 empty] | TmAOH | [15 empty] | 100 |  | 60 |  | 100 | 96 |  |  |  | N-hexane | 3 | 1 | 50 | [16 empty] | Supercritical Drying | CO2 | 80 | 13.5 | [21 empty] | Mesoporous |  |  | 50 | 768 | 0.23 |  | 0.0164
Silica Aerogel | Reinforced silica-carbon nanotube monolithic aerogels synthesised by rapid controlled gelation | Sonochemical | TEOS | [7 empty] | EtOH |  | H2O |  |  |  | HNO3 |  |  | NH4OH | [15 empty] | 50 |  | 5 |  | 80 | 48 |  |  |  | EtOH | 7 | 7 | [17 empty] | Supercritical Drying | EtOH | 260 | 8 | 0.5 | [22 empty] | 4.3 |  | 520 | 0.068 |  |  |  | 20
Silica Aerogel- 0.10 wt.% Carbon Nanotubes | Reinforced silica-carbon nanotube monolithic aerogels synthesised by rapid controlled gelation | Sonochemical | TEOS |  |  |  | CNT |  |  |  | EtOH |  | H2O |  |  |  | HNO3 |  |  | NH4OH | [15 empty] | 50 |  | 5 |  | 80 | 48 |  |  |  | EtOH | 7 | 7 | [17 empty] | Supercritical Drying | EtOH | 260 | 8 | 0.5 | [22 empty] | 3.9 |  | 480 | 0.063 |  |  |  | 23
Silica Aerogel- 0.50 wt.% Carbon Nanotubes | Reinforced silica-carbon nanotube monolithic aerogels synthesised by rapid controlled gelation | Sonochemical | TEOS |  |  |  | CNT |  |  |  | EtOH |  | H2O |  |  |  | HNO3 |  |  | NH4OH | [15 empty] | 50 |  | 5 |  | 80 | 48 |  |  |  | EtOH | 7 | 7 | [17 empty] | Supercritical Drying | EtOH | 260 | 8 | 0.5 | [22 empty] | 4.1 |  | 540 | 0.069 |  |  |  | 20
Silica Aerogel- 1 wt.% Carbon Nanotubes | Reinforced silica-carbon nanotube monolithic aerogels synthesised by rapid controlled gelation | Sonochemical | TEOS |  |  |  | CNT |  |  |  | EtOH |  | H2O |  |  |  | HNO3 |  |  | NH4OH | [15 empty] | 50 |  | 5 |  | 80 | 48 |  |  |  | EtOH | 7 | 7 | [17 empty] | Supercritical Drying | EtOH | 260 | 8 | 0.5 | [22 empty] | 4 |  | 650 | 0.077 |  |  |  | 17
Silica Aerogel- 2 wt.% Carbon Nanotubes | Reinforced silica-carbon nanotube monolithic aerogels synthesised by rapid controlled gelation | Sonochemical | TEOS |  |  |  | CNT |  |  |  | EtOH |  | H2O |  |  |  | HNO3 |  |  | NH4OH | [15 empty] | 50 |  | 5 |  | 80 | 48 |  |  |  | EtOH | 7 | 7 | [17 empty] | Supercritical Drying | EtOH | 260 | 8 | 0.5 | [22 empty] | 4.4 |  | 570 | 0.069 |  |  |  | 20
Silica Aerogel- 2.5 wt.% Carbon Nanotubes | Reinforced silica-carbon nanotube monolithic aerogels synthesised by rapid controlled gelation | Sonochemical | TEOS |  |  |  | CNT |  |  |  | EtOH |  | H2O |  |  |  | HNO3 |  |  | NH4OH | [15 empty] | 50 |  | 5 |  | 80 | 48 |  |  |  | EtOH | 7 | 7 | [17 empty] | Supercritical Drying | EtOH | 260 | 8 | 0.5 | [22 empty] | 4.6 |  | 630 | 0.076 |  |  |  | 19
T1- vol acetonitrile/total sol volume=0 | Synthesis and characterization of silica aerogel as a promising drug carrier system | Sol-gel | TMOS | [7 empty] | H2O |  | MeOH |  |  |  | HCl |  |  | NH4OH | [19 empty] | Ambient | 72 | [23 empty] | Supercritical Drying | CO2 | 40 | 10 | [25 empty] | 895.4 | 0.24 |  |  |  | 9.53
T2- vol acetonitrile/total sol volume=1 | Synthesis and characterization of silica aerogel as a promising drug carrier system | Sol-gel | TMOS | [7 empty] | H2O |  | MeOH |  | Acetonitrile |  | HCl |  |  | NH4OH | [19 empty] | Ambient | 72 | [23 empty] | Supercritical Drying | CO2 | 40 | 10 | [25 empty] | 955.73 | 0.12 |  |  |  | 14.62
T3- vol acetonitrile/total sol volume=2 | Synthesis and characterization of silica aerogel as a promising drug carrier system | Sol-gel | TMOS | [7 empty] | H2O |  | MeOH |  | Acetonitrile |  | HCl |  |  | NH4OH | [19 empty] | Ambient | 72 | [23 empty] | Supercritical Drying | CO2 | 40 | 10 | [25 empty] | 856.61 | 0.08 |  |  |  | 16.96
T4- vol acetonitrile/total sol volume=3 | Synthesis and characterization of silica aerogel as a promising drug carrier system | Sol-gel | TMOS | [7 empty] | H2O |  | MeOH |  | Acetonitrile |  | HCl |  |  | NH4OH | [19 empty] | Ambient | 72 | [23 empty] | Supercritical Drying | CO2 | 40 | 10 | [25 empty] | 683.45 | 0.046 |  |  |  | 23.08
T5- vol acetonitrile/total sol volume=4 | Synthesis and characterization of silica aerogel as a promising drug carrier system | Sol-gel | TMOS | [7 empty] | H2O |  | MeOH |  | Acetonitrile |  | HCl |  |  | NH4OH | [19 empty] | Ambient | 72 | [23 empty] | Supercritical Drying | CO2 | 40 | 10 | [25 empty] | 568.9 | 0.033 |  |  |  | 24.44
A-5, sol pH 4, EtOH/MTMS molar ratio=5 | Sol-gel derived flexible silica aerogel as selective adsorbent for water decontamination from crude oil | Sol-gel | MTMS | [7 empty] | H2O |  | EtOH |  |  |  | Oxalic Acid | 0.01 |  | NH4OH | 0.005 | [14 empty] | 50 |  |  | EtOH | 40 | 24 | [23 empty] | Ambient Pressure Drying |  | 80 | Ambient | 6 | Ambient Pressure Drying | 100 | Ambient | 4 |  | Ambient Pressure Drying | 180 | 1 |  | Ambient | [11 empty] | 90.4 | 3.4 |  | 508 | 0.2 |  |  |  | 27
A-10, sol pH 4, EtOH/MTMS molar ratio=10 | Sol-gel derived flexible silica aerogel as selective adsorbent for water decontamination from crude oil | Sol-gel | MTMS | [7 empty] | H2O |  | EtOH |  |  |  | Oxalic Acid | 0.01 |  | NH4OH | 0.005 | [14 empty] | 50 |  |  | EtOH | 40 | 24 | [23 empty] | Ambient Pressure Drying |  | 80 | Ambient | 6 | Ambient Pressure Drying | 100 | Ambient | 4 |  | Ambient Pressure Drying | 180 | 1 |  | Ambient | [11 empty] | 94.7 | 3.03 |  | 712 | 0.11 |  |  |  | 35
A-15, sol pH 4, EtOH/MTMS molar ratio=15 | Sol-gel derived flexible silica aerogel as selective adsorbent for water decontamination from crude oil | Sol-gel | MTMS | [7 empty] | H2O |  | EtOH |  |  |  | Oxalic Acid | 0.01 |  | NH4OH | 0.005 | [14 empty] | 50 |  |  | EtOH | 40 | 24 | [23 empty] | Ambient Pressure Drying |  | 80 | Ambient | 6 | Ambient Pressure Drying | 100 | Ambient | 4 |  | Ambient Pressure Drying | 180 | 1 |  | Ambient | [11 empty] | 92.9 | 2.56 |  | 653 | 0.15 |  |  |  | 54
B-5, sol pH 8, EtOH/MTMS molar ratio=5 | Sol-gel derived flexible silica aerogel as selective adsorbent for water decontamination from crude oil | Sol-gel | MTMS | [7 empty] | H2O |  | EtOH |  |  |  | Oxalic Acid | 0.01 |  | NH4OH | 0.005 | [14 empty] | 50 |  |  | EtOH | 40 | 24 | [23 empty] | Ambient Pressure Drying |  | 80 | Ambient | 6 | Ambient Pressure Drying | 100 | Ambient | 4 |  | Ambient Pressure Drying | 180 | 1 |  | Ambient | [11 empty] | 87.6 | 0.37 |  | 447 | 0.26 |  |  |  | 15
B-10, sol pH 8, EtOH/MTMS molar ratio=10 | Sol-gel derived flexible silica aerogel as selective adsorbent for water decontamination from crude oil | Sol-gel | MTMS | [7 empty] | H2O |  | EtOH |  |  |  | Oxalic Acid | 0.01 |  | NH4OH | 0.005 | [14 empty] | 50 |  |  | EtOH | 40 | 24 | [23 empty] | Ambient Pressure Drying |  | 80 | Ambient | 6 | Ambient Pressure Drying | 100 | Ambient | 4 |  | Ambient Pressure Drying | 180 | 1 |  | Ambient | [11 empty] | 91.1 | 0.61 |  | 491 | 0.18 |  |  |  | 42
B-15, sol pH 8, EtOH/MTMS molar ratio=15 | Sol-gel derived flexible silica aerogel as selective adsorbent for water decontamination from crude oil | Sol-gel | MTMS | [7 empty] | H2O |  | EtOH |  |  |  | Oxalic Acid | 0.01 |  | NH4OH | 0.005 | [14 empty] | 50 |  |  | EtOH | 40 | 24 | [23 empty] | Ambient Pressure Drying |  | 80 | Ambient | 6 | Ambient Pressure Drying | 100 | Ambient | 4 |  | Ambient Pressure Drying | 180 | 1 |  | Ambient | [11 empty] | 89.8 | 0.52 |  | 543 | 0.21 |  |  |  | 58
A1-Aerogel (0.03mL NH4OH) | Tailoring structural and physical properties of polymethylsilsesquioxane aerogels by adjusting NH3·H2O concentration | Sol-gel | MTMS | [7 empty] | H2O | [5 empty] | Acetic Acid |  |  | NH4OH | [11 empty] | CTAC | [5 empty] | 200 |  |  | 72 |  |  |  | EtOH | 3 | 1 | 60 | [16 empty] | Supercritical Drying | EtOH | [23 empty] | Mesoporous | 89.7 | 3.23 |  | 615 | 0.144 | 0.58 | 0.0207
A2-Aerogel (0.045mL NH4OH) | Tailoring structural and physical properties of polymethylsilsesquioxane aerogels by adjusting NH3·H2O concentration | Sol-gel | MTMS | [7 empty] | H2O | [5 empty] | Acetic Acid |  |  | NH4OH | [11 empty] | CTAC | [5 empty] | 39 |  |  | 72 |  |  |  | EtOH | 3 | 1 | 60 | [16 empty] | Supercritical Drying | EtOH | [23 empty] | Mesoporous | 90.2 | 3.13 |  | 511.1 | 0.137 |  | 0.0209
A3-Aerogel (0.06mL NH4OH) | Tailoring structural and physical properties of polymethylsilsesquioxane aerogels by adjusting NH3·H2O concentration | Sol-gel | MTMS | [7 empty] | H2O | [5 empty] | Acetic Acid |  |  | NH4OH | [11 empty] | CTAC | [5 empty] | 21 |  |  | 72 |  |  |  | EtOH | 3 | 1 | 60 | [16 empty] | Supercritical Drying | EtOH | [23 empty] | Mesoporous | 90.7 | 3.11 |  | 489.7 | 0.13 |  | 0.0211
A4-Aerogel (0.075mL NH4OH) | Tailoring structural and physical properties of polymethylsilsesquioxane aerogels by adjusting NH3·H2O concentration | Sol-gel | MTMS | [7 empty] | H2O | [5 empty] | Acetic Acid |  |  | NH4OH | [11 empty] | CTAC | [5 empty] | 14 |  |  | 72 |  |  |  | EtOH | 3 | 1 | 60 | [16 empty] | Supercritical Drying | EtOH | [23 empty] | Mesoporous | 91.2 | 3.21 |  | 427.5 | 0.123 |  | 0.0213
A5-Aerogel (0.09mL NH4OH) | Tailoring structural and physical properties of polymethylsilsesquioxane aerogels by adjusting NH3·H2O concentration | Sol-gel | MTMS | [7 empty] | H2O | [5 empty] | Acetic Acid |  |  | NH4OH | [11 empty] | CTAC | [5 empty] | 8 |  |  | 72 |  |  |  | EtOH | 3 | 1 | 60 | [16 empty] | Supercritical Drying | EtOH | [23 empty] | Mesoporous | 91.3 | 3.23 |  | 376.2 | 0.122 |  | 0.0214
A6-Aerogel (0.105mL NH4OH) | Tailoring structural and physical properties of polymethylsilsesquioxane aerogels by adjusting NH3·H2O concentration | Sol-gel | MTMS | [7 empty] | H2O | [5 empty] | Acetic Acid |  |  | NH4OH | [11 empty] | CTAC | [5 empty] | 4 |  |  | 72 |  |  |  | EtOH | 3 | 1 | 60 | [16 empty] | Supercritical Drying | EtOH | [23 empty] | Mesoporous | 91.4 | 3.36 |  | 382.2 | 0.121 | 0.18 | 0.0214
X6-Xerogel (0.105mL NH4OH) | Tailoring structural and physical properties of polymethylsilsesquioxane aerogels by adjusting NH3·H2O concentration | Sol-gel | MTMS | [7 empty] | H2O | [5 empty] | Acetic Acid |  |  | NH4OH | [11 empty] | CTAC | [8 empty] | 72 |  |  |  | N-hexane | 3 | 1 | [17 empty] | Ambient Pressure Drying |  |  | Ambient | 72 | [21 empty] | 86.3 | 3.12 |  | 354.4 | 0.192 |  | 0.0223
Aerogel- MeOH/TPOS molar ratio= 14.27, oxalic acid=0.001M, NH4OH=2M | Ambient pressure dried tetrapropoxysilane-based silica aerogels with high specific surface area | Sol-gel | TPOS | [7 empty] | MeOH | [5 empty] | Oxalic Acid | 0.001 |  | NH4OH | 2 |  |  | TMCS |  | N-hexane |  |  | 7 | [6 empty] | Ambient | Ambient | 5 | MeOH | Ambient | 0.75 |  |  |  | N-hexane | 1 |  |  | TMCS, N-hexane | 1 | [14 empty] | Ambient Pressure Drying |  | 50 | Ambient | 1 | Ambient Pressure Drying | 150 | Ambient | 2 | [16 empty] | Mesoporous | 96.42 | 14.17 | 13.5 | 456 | 0.068 |  | 0.052
Aerogel- MeOH/TPOS molar ratio= 21.41, oxalic acid=0.001M, NH4OH=2M | Ambient pressure dried tetrapropoxysilane-based silica aerogels with high specific surface area | Sol-gel | TPOS | [7 empty] | MeOH | [5 empty] | Oxalic Acid | 0.001 |  | NH4OH | 2 |  |  | TMCS |  | N-hexane |  |  | 7 | [6 empty] | Ambient | Ambient | 12 | MeOH | Ambient | 0.75 |  |  |  | N-hexane | 1 |  |  | TMCS, N-hexane | 1 | [14 empty] | Ambient Pressure Drying |  | 50 | Ambient | 1 | Ambient Pressure Drying | 150 | Ambient | 2 | [16 empty] | Mesoporous | 97 | 17.01 |  |  | 0.057 |  | 0.043
Aerogel- MeOH/TPOS molar ratio= 28.55, oxalic acid=0.001M, NH4OH=2M | Ambient pressure dried tetrapropoxysilane-based silica aerogels with high specific surface area | Sol-gel | TPOS | [7 empty] | MeOH | [5 empty] | Oxalic Acid | 0.001 |  | NH4OH | 2 |  |  | TMCS |  | N-hexane |  |  | 7 | [6 empty] | Ambient | Ambient | 19 | MeOH | Ambient | 0.75 |  |  |  | N-hexane | 1 |  |  | TMCS, N-hexane | 1 | [14 empty] | Ambient Pressure Drying |  | 50 | Ambient | 1 | Ambient Pressure Drying | 150 | Ambient | 2 | [16 empty] | Mesoporous | 97.42 | 19.88 |  |  | 0.049 |  | 0.041
Aerogel- MeOH/TPOS molar ratio= 35.68, oxalic acid=0.001M, NH4OH=2M | Ambient pressure dried tetrapropoxysilane-based silica aerogels with high specific surface area | Sol-gel | TPOS | [7 empty] | MeOH | [5 empty] | Oxalic Acid | 0.001 |  | NH4OH | 2 |  |  | TMCS |  | N-hexane |  |  | 7 | [6 empty] | Ambient | Ambient | 26 | MeOH | Ambient | 0.75 |  |  |  | N-hexane | 1 |  |  | TMCS, N-hexane | 1 | [14 empty] | Ambient Pressure Drying |  | 50 | Ambient | 1 | Ambient Pressure Drying | 150 | Ambient | 2 | [16 empty] | Mesoporous | 97.52 | 20.75 | 20.9 | 938 | 0.047 |  | 0.03
Aerogel- MeOH/TPOS molar ratio= 35.68, oxalic acid=0.005M, NH4OH=2M | Ambient pressure dried tetrapropoxysilane-based silica aerogels with high specific surface area | Sol-gel | TPOS | [7 empty] | MeOH | [5 empty] | Oxalic Acid | 0.005 |  | NH4OH | 2 |  |  | TMCS |  | N-hexane |  |  | 7 | [6 empty] | Ambient | Ambient |  | MeOH | Ambient | 0.75 |  |  |  | N-hexane | 1 |  |  | TMCS, N-hexane | 1 | [14 empty] | Ambient Pressure Drying |  | 50 | Ambient | 1 | Ambient Pressure Drying | 150 | Ambient | 2 | [16 empty] | Mesoporous | 96.73 | 15.6 |  |  | 0.062
Aerogel- MeOH/TPOS molar ratio= 35.68, oxalic acid=0.01M, NH4OH=2M | Ambient pressure dried tetrapropoxysilane-based silica aerogels with high specific surface area | Sol-gel | TPOS | [7 empty] | MeOH | [5 empty] | Oxalic Acid | 0.01 |  | NH4OH | 2 |  |  | TMCS |  | N-hexane |  |  | 7 | [6 empty] | Ambient | Ambient |  | MeOH | Ambient | 0.75 |  |  |  | N-hexane | 1 |  |  | TMCS, N-hexane | 1 | [14 empty] | Ambient Pressure Drying |  | 50 | Ambient | 1 | Ambient Pressure Drying | 150 | Ambient | 2 | [16 empty] | Mesoporous | 96.36 | 13.96 |  |  | 0.069
Aerogel- MeOH/TPOS molar ratio= 35.68, oxalic acid=0.05M, NH4OH=2M | Ambient pressure dried tetrapropoxysilane-based silica aerogels with high specific surface area | Sol-gel | TPOS | [7 empty] | MeOH | [5 empty] | Oxalic Acid | 0.05 |  | NH4OH | 2 |  |  | TMCS |  | N-hexane |  |  | 7 | [6 empty] | Ambient | Ambient |  | MeOH | Ambient | 0.75 |  |  |  | N-hexane | 1 |  |  | TMCS, N-hexane | 1 | [14 empty] | Ambient Pressure Drying |  | 50 | Ambient | 1 | Ambient Pressure Drying | 150 | Ambient | 2 | [16 empty] | Mesoporous | 95.78 | 11.97 |  |  | 0.08
Aerogel- MeOH/TPOS molar ratio= 35.68, oxalic acid=0.1M, NH4OH=2M | Ambient pressure dried tetrapropoxysilane-based silica aerogels with high specific surface area | Sol-gel | TPOS | [7 empty] | MeOH | [5 empty] | Oxalic Acid | 0.1 |  | NH4OH | 2 |  |  | TMCS |  | N-hexane |  |  | 7 | [6 empty] | Ambient | Ambient |  | MeOH | Ambient | 0.75 |  |  |  | N-hexane | 1 |  |  | TMCS, N-hexane | 1 | [14 empty] | Ambient Pressure Drying |  | 50 | Ambient | 1 | Ambient Pressure Drying | 150 | Ambient | 2 | [16 empty] | Mesoporous | 96.05 | 12.8 |  |  | 0.075
Aerogel- MeOH/TPOS molar ratio= 35.68, oxalic acid=0.001M, NH4OH=4M | Ambient pressure dried tetrapropoxysilane-based silica aerogels with high specific surface area | Sol-gel | TPOS | [7 empty] | MeOH | [5 empty] | Oxalic Acid | 0.001 |  | NH4OH | 4 |  |  | TMCS |  | N-hexane |  |  | 7 | [6 empty] | Ambient | Ambient | 23 | MeOH | Ambient | 0.75 |  |  |  | N-hexane | 1 |  |  | TMCS, N-hexane | 1 | [14 empty] | Ambient Pressure Drying |  | 50 | Ambient | 1 | Ambient Pressure Drying | 150 | Ambient | 2 | [16 empty] | Mesoporous | 97.47 | 20.3 |  |  | 0.048
Aerogel- MeOH/TPOS molar ratio= 35.68, oxalic acid=0.001M, NH4OH=6M | Ambient pressure dried tetrapropoxysilane-based silica aerogels with high specific surface area | Sol-gel | TPOS | [7 empty] | MeOH | [5 empty] | Oxalic Acid | 0.001 |  | NH4OH | 6 |  |  | TMCS |  | N-hexane |  |  | 7 | [6 empty] | Ambient | Ambient | 17 | MeOH | Ambient | 0.75 |  |  |  | N-hexane | 1 |  |  | TMCS, N-hexane | 1 | [14 empty] | Ambient Pressure Drying |  | 50 | Ambient | 1 | Ambient Pressure Drying | 150 | Ambient | 2 | [16 empty] | Mesoporous | 97.1 | 17.65 |  |  | 0.055
Aerogel- MeOH/TPOS molar ratio= 35.68, oxalic acid=0.001M, NH4OH=8M | Ambient pressure dried tetrapropoxysilane-based silica aerogels with high specific surface area | Sol-gel | TPOS | [7 empty] | MeOH | [5 empty] | Oxalic Acid | 0.001 |  | NH4OH | 8 |  |  | TMCS |  | N-hexane |  |  | 7 | [6 empty] | Ambient | Ambient | 11 | MeOH | Ambient | 0.75 |  |  |  | N-hexane | 1 |  |  | TMCS, N-hexane | 1 | [14 empty] | Ambient Pressure Drying |  | 50 | Ambient | 1 | Ambient Pressure Drying | 150 | Ambient | 2 | [16 empty] | Mesoporous | 96.78 | 15.86 |  |  | 0.061
Aerogel- MeOH/TPOS molar ratio= 35.68, oxalic acid=0.001M, NH4OH=10M | Ambient pressure dried tetrapropoxysilane-based silica aerogels with high specific surface area | Sol-gel | TPOS | [7 empty] | MeOH | [5 empty] | Oxalic Acid | 0.001 |  | NH4OH | 10 |  |  | TMCS |  | N-hexane |  |  | 7 | [6 empty] | Ambient | Ambient | 5 | MeOH | Ambient | 0.75 |  |  |  | N-hexane | 1 |  |  | TMCS, N-hexane | 1 | [14 empty] | Ambient Pressure Drying |  | 50 | Ambient | 1 | Ambient Pressure Drying | 150 | Ambient | 2 | [16 empty] | Mesoporous | 96.57 | 14.85 |  |  | 0.065
Silica aerogel- Water glass modulus=1.45, TMCS/N-hexane vol. ratio=7/50 | Synthesis of high specific surface area silica aerogel from rice husk ash via ambient pressure drying |  | Rice Husk Ash | [5 empty] | NaOH | [10 empty] | NH4OH | 1 |  |  | TMCS |  | N-hexane |  |  |  |  | 7:50 | [7 empty] | EtOH, Stirred | 45 | 12 |  |  |  | N-hexane | 1 | 0.5 | 45 | TMCS, N-hexane | 1 | 0.5 | 45 | [12 empty] | Ambient Pressure Drying |  | 60 | Ambient | 2 | Ambient Pressure Drying | 100 | Ambient | 2 | [16 empty] | Mesoporous
Silica aerogel- Water glass modulus=1.91, TMCS/N-hexane vol. ratio=7/50 | Synthesis of high specific surface area silica aerogel from rice husk ash via ambient pressure drying |  | Rice Husk Ash | [5 empty] | NaOH | [10 empty] | NH4OH | 1 |  |  | TMCS |  | N-hexane |  |  |  |  | 7:50 | [7 empty] | EtOH, Stirred | 45 | 12 |  |  |  | N-hexane | 1 | 0.5 | 45 | TMCS, N-hexane | 1 | 0.5 | 45 | [12 empty] | Ambient Pressure Drying |  | 60 | Ambient | 2 | Ambient Pressure Drying | 100 | Ambient | 2 | [16 empty] | Mesoporous |  | 0.606 |  | 620.8 | 0.113 |  |  |  | 6.65
Silica aerogel- Water glass modulus=2.72, TMCS/N-hexane vol. ratio=7/50 | Synthesis of high specific surface area silica aerogel from rice husk ash via ambient pressure drying |  | Rice Husk Ash | [5 empty] | NaOH | [10 empty] | NH4OH | 1 |  |  | TMCS |  | N-hexane |  |  |  |  | 7:50 | [7 empty] | EtOH, Stirred | 45 | 12 |  |  |  | N-hexane | 1 | 0.5 | 45 | TMCS, N-hexane | 1 | 0.5 | 45 | [12 empty] | Ambient Pressure Drying |  | 60 | Ambient | 2 | Ambient Pressure Drying | 100 | Ambient | 2 | [16 empty] | Mesoporous |  | 0.837 |  | 661.7 | 0.101 |  |  |  | 5.12
Silica aerogel- Water glass modulus=3.44, TMCS/N-hexane vol. ratio=7/50 | Synthesis of high specific surface area silica aerogel from rice husk ash via ambient pressure drying |  | Rice Husk Ash | [5 empty] | NaOH | [10 empty] | NH4OH | 1 |  |  | TMCS |  | N-hexane |  |  |  |  | 7:50 | [7 empty] | EtOH, Stirred | 45 | 12 |  |  |  | N-hexane | 1 | 0.5 | 45 | TMCS, N-hexane | 1 | 0.5 | 45 | [12 empty] | Ambient Pressure Drying |  | 60 | Ambient | 2 | Ambient Pressure Drying | 100 | Ambient | 2 | [16 empty] | Mesoporous |  | 0.848 |  | 764.4 | 0.092 |  |  |  | 4.43
Silica aerogel- Water glass modulus=4.26, TMCS/N-hexane vol. ratio=7/50 | Synthesis of high specific surface area silica aerogel from rice husk ash via ambient pressure drying |  | Rice Husk Ash | [5 empty] | NaOH | [10 empty] | NH4OH | 1 |  |  | TMCS |  | N-hexane |  |  |  |  | 7:50 | [7 empty] | EtOH, Stirred | 45 | 12 |  |  |  | N-hexane | 1 | 0.5 | 45 | TMCS, N-hexane | 1 | 0.5 | 45 | [12 empty] | Ambient Pressure Drying |  | 60 | Ambient | 2 | Ambient Pressure Drying | 100 | Ambient | 2 | [16 empty] | Mesoporous |  | 0.899 |  | 945.8 | 0.071 |  |  |  | 3.8
Unmodified Silica xerogel- Water glass modulus=4.26, TMCS/N-hexane vol. ratio=0/50 | Synthesis of high specific surface area silica aerogel from rice husk ash via ambient pressure drying |  | Rice Husk Ash | [5 empty] | NaOH | [10 empty] | NH4OH | 1 | [17 empty] | EtOH, Stirred | 45 | 12 |  |  |  | N-hexane | 1 | 0.5 | 45 | N-hexane | 1 | 0.5 | 45 | [12 empty] | Ambient Pressure Drying |  | 60 | Ambient | 2 | Ambient Pressure Drying | 100 | Ambient | 2 | [20 empty] | 786.5
Silica aerogel- Water glass modulus=4.26, TMCS/N-hexane vol. ratio=2.5/50 | Synthesis of high specific surface area silica aerogel from rice husk ash via ambient pressure drying |  | Rice Husk Ash | [5 empty] | NaOH | [10 empty] | NH4OH | 1 |  |  | TMCS |  | N-hexane |  |  |  |  | 2.5:50 | [7 empty] | EtOH, Stirred | 45 | 12 |  |  |  | N-hexane | 1 | 0.5 | 45 | TMCS, N-hexane | 1 | 0.5 | 45 | [12 empty] | Ambient Pressure Drying |  | 60 | Ambient | 2 | Ambient Pressure Drying | 100 | Ambient | 2 | [20 empty] | 798.6
Silica aerogel- Water glass modulus=4.26, TMCS/N-hexane vol. ratio=4/50 | Synthesis of high specific surface area silica aerogel from rice husk ash via ambient pressure drying |  | Rice Husk Ash | [5 empty] | NaOH | [10 empty] | NH4OH | 1 |  |  | TMCS |  | N-hexane |  |  |  |  | 4:50 | [7 empty] | EtOH, Stirred | 45 | 12 |  |  |  | N-hexane | 1 | 0.5 | 45 | TMCS, N-hexane | 1 | 0.5 | 45 | [12 empty] | Ambient Pressure Drying |  | 60 | Ambient | 2 | Ambient Pressure Drying | 100 | Ambient | 2 | [20 empty] | 818.9
Silica aerogel- Water glass modulus=4.26, TMCS/N-hexane vol. ratio=10/50 | Synthesis of high specific surface area silica aerogel from rice husk ash via ambient pressure drying |  | Rice Husk Ash | [5 empty] | NaOH | [10 empty] | NH4OH | 1 |  |  | TMCS |  | N-hexane |  |  |  |  | 10:50 | [7 empty] | EtOH, Stirred | 45 | 12 |  |  |  | N-hexane | 1 | 0.5 | 45 | TMCS, N-hexane | 1 | 0.5 | 45 | [12 empty] | Ambient Pressure Drying |  | 60 | Ambient | 2 | Ambient Pressure Drying | 100 | Ambient | 2 | [20 empty] | 649.1
Silica Aerogel not washed or aged | Continuous adjustment of fractal dimension of silica aerogels |  | TEOS | [7 empty] | H2O |  | EtOH |  |  |  | HCl |  |  | NH4OH | [15 empty] | Ambient | [28 empty] | Supercritical Drying | EtOH | 265 | 10 | [21 empty] | Mesoporous |  | 2.6 |  | 963 | 0.172 |  |  |  | 10.9
Silica Aerogel not washed-aged-0hr | Continuous adjustment of fractal dimension of silica aerogels |  | TEOS | [7 empty] | H2O |  | EtOH |  |  |  | HCl |  |  | NH4OH | [15 empty] | Ambient |  |  | H2O, EtOH | 60 | 24 | [23 empty] | Supercritical Drying | EtOH | 265 | 10 | [21 empty] | Mesoporous |  | 4.1 |  | 1074 | 0.099 |  |  |  | 15.3
Silica Aerogel not washed-aged-4hr | Continuous adjustment of fractal dimension of silica aerogels |  | TEOS | [7 empty] | H2O |  | EtOH |  |  |  | HCl |  |  | NH4OH | [15 empty] | Ambient |  |  | H2O, EtOH | 60 | 24 | TEOS, EtOH | 4 | 70 | [20 empty] | Supercritical Drying | EtOH | 265 | 10 | [21 empty] | Mesoporous |  | 4 |  | 1032 | 0.102 |  |  |  | 15.6
Silica Aerogel not washed-aged-24hr | Continuous adjustment of fractal dimension of silica aerogels |  | TEOS | [7 empty] | H2O |  | EtOH |  |  |  | HCl |  |  | NH4OH | [15 empty] | Ambient |  |  | H2O, EtOH | 60 | 24 | TEOS, EtOH | 24 | 70 | [20 empty] | Supercritical Drying | EtOH | 265 | 10 | [21 empty] | Mesoporous |  | 4 |  | 959 | 0.086 |  |  |  | 16.8
Silica Aerogel not washed-aged 48hr | Continuous adjustment of fractal dimension of silica aerogels |  | TEOS | [7 empty] | H2O |  | EtOH |  |  |  | HCl |  |  | NH4OH | [15 empty] | Ambient |  |  | H2O, EtOH | 60 | 24 | TEOS, EtOH | 48 | 70 | [20 empty] | Supercritical Drying | EtOH | 265 | 10 | [21 empty] | Mesoporous |  | 3.8 |  | 852 | 0.095 |  |  |  | 17.8
Silica Aerogel not washed-aged-72hr | Continuous adjustment of fractal dimension of silica aerogels |  | TEOS | [7 empty] | H2O |  | EtOH |  |  |  | HCl |  |  | NH4OH | [15 empty] | Ambient |  |  | H2O, EtOH | 60 | 24 | TEOS, EtOH | 72 | 70 | [20 empty] | Supercritical Drying | EtOH | 265 | 10 | [21 empty] | Mesoporous |  | 3.8 |  | 856 | 0.108 |  |  |  | 17.9
Silica Aerogel- vol. ratio Acetic Acid/MTMS=1.8 | Temperature dependence of dynamic mechanical behaviors in low density MTMS-derived silica aerogel | Sol-gel | MTMS | [5 empty] | Urea |  | Acetic Acid | [20 empty] | CTAB |  |  |  | 60 |  | 1440 | H2O | 80 | 24 | EtOH | 60 | 24 | [20 empty] | Supercritical Drying | EtOH | 255 | 12 | 12 | [25 empty] | 0.247 |  | 0.0352
Silica Aerogel- vol. ratio Acetic Acid/MTMS=5.3 | Temperature dependence of dynamic mechanical behaviors in low density MTMS-derived silica aerogel | Sol-gel | MTMS | [5 empty] | Urea |  | Acetic Acid | [20 empty] | CTAB |  |  |  | 60 |  | 1440 | H2O | 80 | 24 | EtOH | 60 | 24 | [20 empty] | Supercritical Drying | EtOH | 255 | 12 | 12 | [25 empty] | 0.057 |  | 0.0325
Silica Aerogel- vol. ratio Acetic Acid/MTMS=10.5 | Temperature dependence of dynamic mechanical behaviors in low density MTMS-derived silica aerogel | Sol-gel | MTMS | [5 empty] | Urea |  | Acetic Acid | [20 empty] | CTAB |  |  |  | 60 |  | 1440 | H2O | 80 | 24 | EtOH | 60 | 24 | [20 empty] | Supercritical Drying | EtOH | 255 | 12 | 12 | [25 empty] | 0.052 |  | 0.0267
Silica Aerogel- vol. ratio Acetic Acid/MTMS=21 | Temperature dependence of dynamic mechanical behaviors in low density MTMS-derived silica aerogel | Sol-gel | MTMS | [5 empty] | Urea |  | Acetic Acid | [20 empty] | CTAB |  |  |  | 60 |  | 1440 | H2O | 80 | 24 | EtOH | 60 | 24 | [20 empty] | Supercritical Drying | EtOH | 255 | 12 | 12 | [24 empty] | 582.7 | 0.038 |  | 0.0259 |  | 12.6
Silica Aerogel- vol. ratio Acetic Acid/MTMS=42 | Temperature dependence of dynamic mechanical behaviors in low density MTMS-derived silica aerogel | Sol-gel | MTMS | [5 empty] | Urea |  | Acetic Acid | [20 empty] | CTAB |  |  |  | 60 |  | 1440 | H2O | 80 | 24 | EtOH | 60 | 24 | [20 empty] | Supercritical Drying | EtOH | 255 | 12 | 12 | [25 empty] | 0.035
A0- no oxalic acid drying control chemical additive | Role of oxalic acid in structural formation of sodium silicate-based silica aerogel by ambient pressure drying | Sol-gel | Water Glass | [13 empty] | HCl |  |  | NH4F |  |  |  | TMCS |  | MeOH, N-hexane |  |  |  |  | 1:1:1 | [8 empty] | 50 | 3 |  |  |  | H2O | 4 |  |  | MeOH | 1 | 1 | 50 | TMCS, MeOH, N-hexane | 1 | 1 | 50 | N-hexane | 4 |  |  | N-hexane | 1 | 1 | 50 | Ambient Pressure Drying |  | 50 | Ambient | 1 | Ambient Pressure Drying | 200 | Ambient | 1 | [16 empty] | Mesoporous | 90.5 | 2.201 | 22.34 | 394 | 0.17
A1- Molar ratio oxalic acid/water glass=0.0005 | Role of oxalic acid in structural formation of sodium silicate-based silica aerogel by ambient pressure drying | Sol-gel | Water Glass | [5 empty] | Oxalic Acid | [7 empty] | HCl |  |  | NH4F |  |  |  | TMCS |  | MeOH, N-hexane |  |  |  |  | 1:1:1 | [8 empty] | 50 | 3 |  |  |  | H2O | 4 |  |  | MeOH | 1 | 1 | 50 | TMCS, MeOH, N-hexane | 1 | 1 | 50 | N-hexane | 4 |  |  | N-hexane | 1 | 1 | 50 | Ambient Pressure Drying |  | 50 | Ambient | 1 | Ambient Pressure Drying | 200 | Ambient | 1 | [16 empty] | Mesoporous | 93.2 | 2.799 | 19.64 | 570.1 | 0.12
A2- Molar ratio oxalic acid/water glass=0.0015 | Role of oxalic acid in structural formation of sodium silicate-based silica aerogel by ambient pressure drying | Sol-gel | Water Glass | [5 empty] | Oxalic Acid | [7 empty] | HCl |  |  | NH4F |  |  |  | TMCS |  | MeOH, N-hexane |  |  |  |  | 1:1:1 | [8 empty] | 50 | 3 |  |  |  | H2O | 4 |  |  | MeOH | 1 | 1 | 50 | TMCS, MeOH, N-hexane | 1 | 1 | 50 | N-hexane | 4 |  |  | N-hexane | 1 | 1 | 50 | Ambient Pressure Drying |  | 50 | Ambient | 1 | Ambient Pressure Drying | 200 | Ambient | 1 | [16 empty] | Mesoporous | 94.3 | 4.271 | 27.41 | 623.2 | 0.1
A3- Molar ratio oxalic acid/water glass=0.005 | Role of oxalic acid in structural formation of sodium silicate-based silica aerogel by ambient pressure drying | Sol-gel | Water Glass | [5 empty] | Oxalic Acid | [7 empty] | HCl |  |  | NH4F |  |  |  | TMCS |  | MeOH, N-hexane |  |  |  |  | 1:1:1 | [8 empty] | 50 | 3 |  |  |  | H2O | 4 |  |  | MeOH | 1 | 1 | 50 | TMCS, MeOH, N-hexane | 1 | 1 | 50 | N-hexane | 4 |  |  | N-hexane | 1 | 1 | 50 | Ambient Pressure Drying |  | 50 | Ambient | 1 | Ambient Pressure Drying | 200 | Ambient | 1 | [16 empty] | Mesoporous | 92.7 | 2.893 | 26.59 | 435.2 | 0.13
A4- Molar ratio oxalic acid/water glass=0.015 | Role of oxalic acid in structural formation of sodium silicate-based silica aerogel by ambient pressure drying | Sol-gel | Water Glass | [5 empty] | Oxalic Acid | [7 empty] | HCl |  |  | NH4F |  |  |  | TMCS |  | MeOH, N-hexane |  |  |  |  | 1:1:1 | [8 empty] | 50 | 3 |  |  |  | H2O | 4 |  |  | MeOH | 1 | 1 | 50 | TMCS, MeOH, N-hexane | 1 | 1 | 50 | N-hexane | 4 |  |  | N-hexane | 1 | 1 | 50 | Ambient Pressure Drying |  | 50 | Ambient | 1 | Ambient Pressure Drying | 200 | Ambient | 1 | [16 empty] | Mesoporous | 88.4 | 1.267 | 11.77 | 430.6 | 0.21
A- vol. ratio H2O/EtOH= 0.7 | Multiscale structural characterization of methyltriethoxysilane-based silica aerogels | Sol-gel | MTES | [7 empty] | EtOH |  | H2O | [6 empty] | NH3 | [18 empty] | EtOH | 55 | 48 | [23 empty] | Ambient Pressure Drying |  | 80 | Ambient | [21 empty] | Mesoporous |  | 0.753 | 6.1 |  | 0.1347
A- vol. ratio H2O/EtOH= 0.8 | Multiscale structural characterization of methyltriethoxysilane-based silica aerogels | Sol-gel | MTES | [7 empty] | EtOH |  | H2O | [6 empty] | NH3 | [18 empty] | EtOH | 55 | 48 | [23 empty] | Ambient Pressure Drying |  | 80 | Ambient | [21 empty] | Mesoporous |  | 0.689 | 7.4 |  | 0.1218
A- vol. ratio H2O/EtOH= 0.9 | Multiscale structural characterization of methyltriethoxysilane-based silica aerogels | Sol-gel | MTES | [7 empty] | EtOH |  | H2O | [6 empty] | NH3 | [18 empty] | EtOH | 55 | 48 | [23 empty] | Ambient Pressure Drying |  | 80 | Ambient | [21 empty] | Mesoporous |  | 0.418 | 6.8 |  | 0.1145
A- vol. ratio H2O/EtOH= 0.95 | Multiscale structural characterization of methyltriethoxysilane-based silica aerogels | Sol-gel | MTES | [7 empty] | EtOH |  | H2O | [6 empty] | NH3 | [18 empty] | EtOH | 55 | 48 | [23 empty] | Ambient Pressure Drying |  | 80 | Ambient | [21 empty] | Mesoporous and Microporous |  | 0.162 | 3.7 |  | 0.1123
A- vol. ratio H2O/EtOH= 0.96 | Multiscale structural characterization of methyltriethoxysilane-based silica aerogels | Sol-gel | MTES | [7 empty] | EtOH |  | H2O | [6 empty] | NH3 | [18 empty] | EtOH | 55 | 48 | [23 empty] | Ambient Pressure Drying |  | 80 | Ambient | [21 empty] | Mesoporous and Microporous |  | 0.148 | 3.9 |  | 0.1108
A- vol. ratio H2O/EtOH= 0.98 | Multiscale structural characterization of methyltriethoxysilane-based silica aerogels | Sol-gel | MTES | [7 empty] | EtOH |  | H2O | [6 empty] | NH3 | [18 empty] | EtOH | 55 | 48 | [23 empty] | Ambient Pressure Drying |  | 80 | Ambient | [21 empty] | Mesoporous and Microporous |  | 0.087 | 2.7 |  | 0.105
A- vol. ratio H2O/EtOH= 1.0 | Multiscale structural characterization of methyltriethoxysilane-based silica aerogels | Sol-gel | MTES | [7 empty] | EtOH |  | H2O | [6 empty] | NH3 | [18 empty] | EtOH | 55 | 48 | [23 empty] | Ambient Pressure Drying |  | 80 | Ambient | [21 empty] | Mesoporous and Microporous |  | 0.072 | 3.4 |  | 0.0955
A- vol. ratio H2O/EtOH= 1.1 | Multiscale structural characterization of methyltriethoxysilane-based silica aerogels | Sol-gel | MTES | [7 empty] | EtOH |  | H2O | [6 empty] | NH3 | [18 empty] | EtOH | 55 | 48 | [23 empty] | Ambient Pressure Drying |  | 80 | Ambient | [21 empty] | Mesoporous and Microporous |  | 0.093 | 3.2 |  | 0.0941
A- vol. ratio H2O/EtOH= 1.2 | Multiscale structural characterization of methyltriethoxysilane-based silica aerogels | Sol-gel | MTES | [7 empty] | EtOH |  | H2O | [6 empty] | NH3 | [18 empty] | EtOH | 55 | 48 | [23 empty] | Ambient Pressure Drying |  | 80 | Ambient | [21 empty] | Mesoporous and Microporous |  | 0.081 | 3.5 |  | 0.0935
A- vol. ratio H2O/EtOH= 1.3 | Multiscale structural characterization of methyltriethoxysilane-based silica aerogels | Sol-gel | MTES | [7 empty] | EtOH |  | H2O | [6 empty] | NH3 | [18 empty] | EtOH | 55 | 48 | [23 empty] | Ambient Pressure Drying |  | 80 | Ambient | [21 empty] | Mesoporous and Microporous |  | 0.136 | 4 |  | 0.93
A- vol. ratio H2O/EtOH= 1.4 | Multiscale structural characterization of methyltriethoxysilane-based silica aerogels | Sol-gel | MTES | [7 empty] | EtOH |  | H2O | [6 empty] | NH3 | [18 empty] | EtOH | 55 | 48 | [23 empty] | Ambient Pressure Drying |  | 80 | Ambient | [21 empty] | Mesoporous and Microporous |  | 0.12 | 3.6 |  | 0.0922
A- vol. ratio H2O/EtOH= 1.5 | Multiscale structural characterization of methyltriethoxysilane-based silica aerogels | Sol-gel | MTES | [7 empty] | EtOH |  | H2O | [6 empty] | NH3 | [18 empty] | EtOH | 55 | 48 | [23 empty] | Ambient Pressure Drying |  | 80 | Ambient | [21 empty] | Mesoporous and Microporous |  | 0.74 | 3.4 |  | 0.0901
Silica Aerogel HCl catalyst | Propylene oxide as a new reagent for mixed SiO 2 -based aerogels preparation | Sol-gel | TEOS | [7 empty] | Isopropanol |  | H2O |  |  |  | HCl | [16 empty] | PO |  |  |  | 1440 |  | Ambient | 24 |  |  |  | Isopropanol | 5 | 1 | [17 empty] | Supercritical Drying | CO2 | 20 | 15 |  | Supercritical Drying | 50 | 15 | 2.25 | [20 empty] | 630
Silica Aerogel HNO3 catalyst | Propylene oxide as a new reagent for mixed SiO 2 -based aerogels preparation | Sol-gel | TEOS | [7 empty] | Isopropanol |  | H2O |  |  |  | HNO3 | [16 empty] | PO |  |  |  | 2880 |  | Ambient | 24 |  |  |  | Isopropanol | 5 | 1 | [17 empty] | Supercritical Drying | CO2 | 20 | 15 |  | Supercritical Drying | 50 | 15 | 2.25 | [20 empty] | 600
Silica-chromium hybrid aerogel | Propylene oxide as a new reagent for mixed SiO 2 -based aerogels preparation | Sol-gel | TEOS |  |  |  | Chromium Trichloride Hexahydrate |  |  |  | Isopropanol |  | H2O |  |  |  | HCl | [16 empty] | PO |  |  |  | 7200 |  | Ambient | 24 |  |  |  | Isopropanol | 5 | 1 | [17 empty] | Supercritical Drying | CO2 | 20 | 15 |  | Supercritical Drying | 50 | 15 | 2.25 | [20 empty] | 620
Silica-chromium hybrid aerogel | Propylene oxide as a new reagent for mixed SiO 2 -based aerogels preparation | Sol-gel | TEOS |  |  |  | Chromium Trichloride Nonahydrate |  |  |  | Isopropanol |  | H2O |  |  |  | HCl | [16 empty] | PO |  |  |  | 4320 |  | Ambient | 24 |  |  |  | Isopropanol | 5 | 1 | [17 empty] | Supercritical Drying | CO2 | 20 | 15 |  | Supercritical Drying | 50 | 15 | 2.25 | [20 empty] | 640
Silica-ytterbium hybrid aerogel | Propylene oxide as a new reagent for mixed SiO 2 -based aerogels preparation | Sol-gel | TEOS |  |  |  | Ytterbium Trinitrate Pentahydrate |  |  |  | Isopropanol |  | H2O |  |  |  | HCl | [16 empty] | PO |  |  |  | 5760 |  | Ambient | 24 |  |  |  | Isopropanol | 5 | 1 | [17 empty] | Supercritical Drying | CO2 | 20 | 15 |  | Supercritical Drying | 50 | 15 | 2.25 | [20 empty] | 560
Silica-ytterbium hybrid aerogel | Propylene oxide as a new reagent for mixed SiO 2 -based aerogels preparation | Sol-gel | TEOS |  |  |  | Ytterbium Trinitrate Pentahydrate |  |  |  | Isopropanol |  | H2O |  |  |  | HCl | [16 empty] | PO |  |  |  | 5760 |  | Ambient | 24 |  |  |  | Isopropanol | 5 | 1 | [17 empty] | Supercritical Drying | Isopropanol | 255 | 6.5 | [25 empty] | 610
Silica-ytterbium hybrid aerogel | Propylene oxide as a new reagent for mixed SiO 2 -based aerogels preparation | Sol-gel | TEOS |  |  |  | Ytterbium Trinitrate Pentahydrate |  |  |  | Isopropanol |  | H2O |  |  |  | HCl | [16 empty] | PO |  |  |  | 5760 |  | Ambient | 24 |  |  |  | MTBE | 5 | 1 | [17 empty] | Supercritical Drying | MTBE | 245 | 6.5 | [25 empty] | 660
Silica aerogel- EtOH solvent, dried at 210°C | Comparative Analysis of the Physicochemical Characteristics of SiO2 Aerogels Prepared by Drying under Subcritical and Supercritical Conditions | Sol-gel | TEOS | [7 empty] | EtOH |  | H2O |  |  |  | HF | [18 empty] | Ambient |  | 1440 | [6 empty] | EtOH | 6 | [18 empty] | Subcritical Drying |  | 210 |  |  | Supercritical Drying |  |  | 1.75 | [18 empty] | 1.51 |  | 580 |  |  |  | Monolithic
Silica aerogel- EtOH solvent, dried at 240°C | Comparative Analysis of the Physicochemical Characteristics of SiO2 Aerogels Prepared by Drying under Subcritical and Supercritical Conditions | Sol-gel | TEOS | [7 empty] | EtOH |  | H2O |  |  |  | HF | [18 empty] | Ambient |  | 1440 | [6 empty] | EtOH | 6 | [18 empty] | Subcritical Drying |  | 240 |  |  | Supercritical Drying |  |  | 1.75 | [18 empty] | 0.85 |  | 460 |  |  |  | Monolithic
Silica aerogel- EtOH solvent, dried at 260°C | Comparative Analysis of the Physicochemical Characteristics of SiO2 Aerogels Prepared by Drying under Subcritical and Supercritical Conditions | Sol-gel | TEOS | [7 empty] | EtOH |  | H2O |  |  |  | HF | [18 empty] | Ambient |  | 1440 | [6 empty] | EtOH | 6 | [18 empty] | Subcritical Drying |  | 260 |  |  | Supercritical Drying |  |  | 1.75 | [18 empty] | 0.7 |  | 470 |  |  |  | Monolithic
Silica aerogel- HFIP solvent, dried at 160°C | Comparative Analysis of the Physicochemical Characteristics of SiO2 Aerogels Prepared by Drying under Subcritical and Supercritical Conditions | Sol-gel | TEOS | [7 empty] | EtOH |  | H2O |  |  |  | HF | [18 empty] | Ambient |  | 1440 | [6 empty] | EtOH | 6 | [18 empty] | Subcritical Drying |  | 160 |  |  | Supercritical Drying |  |  | 1.75 | [18 empty] | 1.67 |  | 730 |  |  |  | Monolithic
Silica aerogel- HFIP solvent, dried at 190°C | Comparative Analysis of the Physicochemical Characteristics of SiO2 Aerogels Prepared by Drying under Subcritical and Supercritical Conditions | Sol-gel | TEOS | [7 empty] | EtOH |  | H2O |  |  |  | HF | [18 empty] | Ambient |  | 1440 | [6 empty] | EtOH | 6 | [18 empty] | Subcritical Drying |  | 190 |  |  | Supercritical Drying |  |  | 1.75 | [18 empty] | 1.47 |  | 690 |  |  |  | Monolithic
Silica aerogel- HFIP solvent, dried at 220°C | Comparative Analysis of the Physicochemical Characteristics of SiO2 Aerogels Prepared by Drying under Subcritical and Supercritical Conditions | Sol-gel | TEOS | [7 empty] | EtOH |  | H2O |  |  |  | HF | [18 empty] | Ambient |  | 1440 | [6 empty] | EtOH | 6 | [18 empty] | Subcritical Drying |  | 220 |  |  | Supercritical Drying |  |  | 1.75 | [18 empty] | 1.31 |  | 720 |  |  |  | Monolithic
Water Glass & Nitric Acid Gel air dried | The effect of process variables on the properties of nanoporous silica aerogels: an approach to prepare silica aerogels from biosilica | Sol-gel | Water Glass | [7 empty] | HNO3 | [27 empty] | TEOS, EtOH | Ambient | 18 | TEOS, EtOH | 70 | 4 | N-heptane | 3 |  |  |  |  | 1 | Ambient | N-heptane | 2 | 1 | [9 empty] | Air Drying |  | 50 |  | 6 | Air Drying | 60 |  | 6 |  | Air Drying | 70 | 6 | [12 empty] | Nanoporous | 87 | 0.923 |  | 287.7 | 0.29 |  |  |  | 11.19
Water Glass & Nitric Acid Gel freeze dried | The effect of process variables on the properties of nanoporous silica aerogels: an approach to prepare silica aerogels from biosilica | Sol-gel | Water Glass | [7 empty] | HNO3 | [27 empty] | TEOS, EtOH | Ambient | 18 | TEOS, EtOH | 70 | 4 | N-heptane | 3 |  |  |  |  | 1 | Ambient | N-heptane | 2 | 1 | [9 empty] | Freeze Drying |  | -52 |  | 24 | [20 empty] | Nanoporous | 86 | 0.345 |  | 213.1 | 0.3 |  |  |  | 8.11
Water Glass & Nitric Acid Gel oven dried | The effect of process variables on the properties of nanoporous silica aerogels: an approach to prepare silica aerogels from biosilica | Sol-gel | Water Glass | [7 empty] | HNO3 | [27 empty] | TEOS, EtOH | Ambient | 18 | TEOS, EtOH | 70 | 4 | N-heptane | 3 |  |  |  |  | 1 | Ambient | N-heptane | 2 | 1 | [9 empty] | Oven Drying |  | 50 |  | 6 | Oven Drying | 60 |  | 6 |  | Oven Drying | 70 | 6 | [12 empty] | Nanoporous | 91 | 0.333 |  | 234 | 0.18 |  |  |  | 7.33
Water Glass & Nitric Acid Gel vacuum oven dried | The effect of process variables on the properties of nanoporous silica aerogels: an approach to prepare silica aerogels from biosilica | Sol-gel | Water Glass | [7 empty] | HNO3 | [27 empty] | TEOS, EtOH | Ambient | 18 | TEOS, EtOH | 70 | 4 | N-heptane | 3 |  |  |  |  | 1 | Ambient | N-heptane | 2 | 1 | [9 empty] | Vacuum Drying |  | 40 |  | 6 | Vacuum Drying | 50 |  | 6 |  | Vacuum Drying | 60 | 6 | [12 empty] | Nanoporous | 80 | 0.881 |  | 285.4 | 0.43 |  |  |  | 7.79
Water Glass & Nitric Acid Gel oven dried without TEOS | The effect of process variables on the properties of nanoporous silica aerogels: an approach to prepare silica aerogels from biosilica | Sol-gel | Water Glass | [7 empty] | HNO3 | [28 empty] | Ambient | 18 |  |  |  | H2O | 3 |  |  | EtOH | 1 | 1 | Ambient | [12 empty] | Oven Drying |  | 50 |  | 6 | Oven Drying | 60 |  | 6 |  | Oven Drying | 70 | 6 | [12 empty] | Nanoporous | 82 | 0.418 |  | 140.7 | 0.38 |  |  |  | 12.05
Water Glass & Nitric Acid Gel air dried without TEOS | The effect of process variables on the properties of nanoporous silica aerogels: an approach to prepare silica aerogels from biosilica | Sol-gel | Water Glass | [7 empty] | HNO3 | [28 empty] | Ambient | 18 |  |  |  | H2O | 3 |  |  | EtOH | 1 | 1 | Ambient | [12 empty] | Air Drying |  | 50 |  | 6 | Air Drying | 60 |  | 6 |  | Air Drying | 70 | 6 | [12 empty] | Nanoporous | 68 | 0.524 |  | 247.8 | 0.71 |  |  |  | 5.38
Water Glass & Acetic Acid Gel air dried | The effect of process variables on the properties of nanoporous silica aerogels: an approach to prepare silica aerogels from biosilica | Sol-gel | Water Glass | [7 empty] | Acetic Acid | [27 empty] | TEOS, EtOH | Ambient | 18 | TEOS, EtOH | 70 | 4 | N-heptane | 3 |  |  |  |  | 1 | Ambient | N-heptane | 2 | 1 | [9 empty] | Air Drying |  | 50 |  | 6 | Air Drying | 60 |  | 6 |  | Air Drying | 70 | 6 | [12 empty] | Nanoporous | 83 | 1.022 |  | 294.4 | 0.37 |  |  |  | 10.7
Water Glass & Hydrochloric Acid Gel air dried | The effect of process variables on the properties of nanoporous silica aerogels: an approach to prepare silica aerogels from biosilica | Sol-gel | Water Glass | [7 empty] | HCl | [27 empty] | TEOS, EtOH | Ambient | 18 | TEOS, EtOH | 70 | 4 | N-heptane | 3 |  |  |  |  | 1 | Ambient | N-heptane | 2 | 1 | [9 empty] | Air Drying |  | 50 |  | 6 | Air Drying | 60 |  | 6 |  | Air Drying | 70 | 6 | [12 empty] | Nanoporous | 83 | 0.998 |  | 268 | 0.38 |  |  |  | 11.79
Water Glass & Oxalic Acid Gel air dried | The effect of process variables on the properties of nanoporous silica aerogels: an approach to prepare silica aerogels from biosilica | Sol-gel | Water Glass | [7 empty] | Oxalic Acid | [27 empty] | TEOS, EtOH | Ambient | 18 | TEOS, EtOH | 70 | 4 | N-heptane | 3 |  |  |  |  | 1 | Ambient | N-heptane | 2 | 1 | [9 empty] | Air Drying |  | 50 |  | 6 | Air Drying | 60 |  | 6 |  | Air Drying | 70 | 6 | [12 empty] | Nanoporous | 90 | 1.048 |  | 322.5 | 0.21 |  |  |  | 10.85
Water Glass & Sulfuric Acid Gel air dried | The effect of process variables on the properties of nanoporous silica aerogels: an approach to prepare silica aerogels from biosilica | Sol-gel | Water Glass | [7 empty] | H2SO4 | [27 empty] | TEOS, EtOH | Ambient | 18 | TEOS, EtOH | 70 | 4 | N-heptane | 3 |  |  |  |  | 1 | Ambient | N-heptane | 2 | 1 | [9 empty] | Air Drying |  | 50 |  | 6 | Air Drying | 60 |  | 6 |  | Air Drying | 70 | 6 | [12 empty] | Nanoporous | 82 | 1.044 |  | 294.9 | 0.39 |  |  |  | 10.33
Silica Aerogel TEOS:H2O:EtOH mol. Ratio 1:3:4 | The relationship between the silica wet-gels relative optical transmittance at 500 nm and structural features of silica aerogels | Sol-gel | TEOS | [7 empty] | H2O |  | EtOH |  |  |  | HCl | 0.1 |  | NH4OH | 0.05 | [19 empty] | 24 |  |  |  | EtOH | 1 | 5 | [17 empty] | Supercritical Drying | CO2 | 45 | 10 | [23 empty] | 1.36 | 6.91 | 787.63
Silica Aerogel TEOS:H2O:EtOH mol. Ratio 1:3:5 | The relationship between the silica wet-gels relative optical transmittance at 500 nm and structural features of silica aerogels | Sol-gel | TEOS | [7 empty] | H2O |  | EtOH |  |  |  | HCl | 0.1 |  | NH4OH | 0.05 | [19 empty] | 24 |  |  |  | EtOH | 1 | 5 | [17 empty] | Supercritical Drying | CO2 | 45 | 10 | [23 empty] | 1.12 | 6.07 | 736.23
Silica Aerogel TEOS:H2O:EtOH mol. Ratio 1:3:6 | The relationship between the silica wet-gels relative optical transmittance at 500 nm and structural features of silica aerogels | Sol-gel | TEOS | [7 empty] | H2O |  | EtOH |  |  |  | HCl | 0.1 |  | NH4OH | 0.05 | [19 empty] | 24 |  |  |  | EtOH | 1 | 5 | [17 empty] | Supercritical Drying | CO2 | 45 | 10 | [23 empty] | 1.96 | 8.07 | 973.38
Silica Aerogel TEOS:H2O:EtOH mol. Ratio 1:3:7 | The relationship between the silica wet-gels relative optical transmittance at 500 nm and structural features of silica aerogels | Sol-gel | TEOS | [7 empty] | H2O |  | EtOH |  |  |  | HCl | 0.1 |  | NH4OH | 0.05 | [19 empty] | 24 |  |  |  | EtOH | 1 | 5 | [17 empty] | Supercritical Drying | CO2 | 45 | 10 | [23 empty] | 1.21 | 6.44 | 749.5
Silica Aerogel TEOS:H2O:EtOH mol. Ratio 1:3:8 | The relationship between the silica wet-gels relative optical transmittance at 500 nm and structural features of silica aerogels | Sol-gel | TEOS | [7 empty] | H2O |  | EtOH |  |  |  | HCl | 0.1 |  | NH4OH | 0.05 | [19 empty] | 24 |  |  |  | EtOH | 1 | 5 | [17 empty] | Supercritical Drying | CO2 | 45 | 10 | [23 empty] | 1.04 | 5.57 | 748.39
Silica Aerogel TEOS:H2O:EtOH mol. Ratio 1:3:9 | The relationship between the silica wet-gels relative optical transmittance at 500 nm and structural features of silica aerogels | Sol-gel | TEOS | [7 empty] | H2O |  | EtOH |  |  |  | HCl | 0.1 |  | NH4OH | 0.05 | [19 empty] | 24 |  |  |  | EtOH | 1 | 5 | [17 empty] | Supercritical Drying | CO2 | 45 | 10 | [23 empty] | 1.22 | 6.88 | 708.87
Silica Aerogel TEOS:H2O:EtOH mol. Ratio 1:2.5:6 | The relationship between the silica wet-gels relative optical transmittance at 500 nm and structural features of silica aerogels | Sol-gel | TEOS | [7 empty] | H2O |  | EtOH |  |  |  | HCl | 0.1 |  | NH4OH | 0.05 | [19 empty] | 24 |  |  |  | EtOH | 1 | 5 | [17 empty] | Supercritical Drying | CO2 | 45 | 10 | [23 empty] | 1.85 | 8.98 | 822.14
Silica Aerogel TEOS:H2O:EtOH mol. Ratio 1:4.5:6 | The relationship between the silica wet-gels relative optical transmittance at 500 nm and structural features of silica aerogels | Sol-gel | TEOS | [7 empty] | H2O |  | EtOH |  |  |  | HCl | 0.1 |  | NH4OH | 0.05 | [19 empty] | 24 |  |  |  | EtOH | 1 | 5 | [17 empty] | Supercritical Drying | CO2 | 45 | 10 | [23 empty] | 1.231 | 6.87 | 872.89
Silica Aerogel TEOS:H2O:EtOH mol. Ratio 1:5:6 | The relationship between the silica wet-gels relative optical transmittance at 500 nm and structural features of silica aerogels | Sol-gel | TEOS | [7 empty] | H2O |  | EtOH |  |  |  | HCl | 0.1 |  | NH4OH | 0.05 | [19 empty] | 24 |  |  |  | EtOH | 1 | 5 | [17 empty] | Supercritical Drying | CO2 | 45 | 10 | [23 empty] | 2.02 | 9.38 | 860.64
R1- pure silica | Synthesis and characterization of silica aerogel-based nanocomposites with carbon fibers and carbon nanotubes in hybrid system | Sol-gel | TEOS | [7 empty] | EtOH | [5 empty] | HCl | 0.1 |  | NH4OH | 1.5 |  |  | TMCS |  | N-hexane |  |  |  |  | 1:10 | [7 empty] | EtOH |  | 168 |  |  |  | TMCS, N-hexane | 1 | 2 | 50 | [16 empty] | Air Drying | [24 empty] | Mesoporous |  | 1.744 | 10.9 | 640.4 | 0.194 |  |  | Granule
R2- Silica composite with 15 vol. % Carbon Fiber | Synthesis and characterization of silica aerogel-based nanocomposites with carbon fibers and carbon nanotubes in hybrid system | Sol-gel | TEOS | [5 empty] | Carbon Fiber |  | EtOH | [5 empty] | HCl | 0.1 |  | NH4OH | 1.5 |  |  | TMCS |  | N-hexane |  |  |  |  | 1:10 | [7 empty] | EtOH |  | 168 |  |  |  | TMCS, N-hexane | 1 | 2 | 50 | [16 empty] | Air Drying | [24 empty] | Mesoporous |  | 1.436 | 11.4 | 502.9 | 0.156 |  |  | Monolithic
R3- Silica composite with 10 vol. % Carbon Fiber | Synthesis and characterization of silica aerogel-based nanocomposites with carbon fibers and carbon nanotubes in hybrid system | Sol-gel | TEOS | [5 empty] | Carbon Fiber |  | EtOH | [5 empty] | HCl | 0.1 |  | NH4OH | 1.5 |  |  | TMCS |  | N-hexane |  |  |  |  | 1:10 | [7 empty] | EtOH |  | 168 |  |  |  | TMCS, N-hexane | 1 | 2 | 50 | [16 empty] | Air Drying | [24 empty] | Mesoporous |  | 1.476 | 10.7 | 550 | 0.164 |  |  | Monolithic
R4- Silica composite with 15 vol. % Carbon Fiber and Carbon Nanotubes | Synthesis and characterization of silica aerogel-based nanocomposites with carbon fibers and carbon nanotubes in hybrid system | Sol-gel | TEOS | [5 empty] | Carbon Fiber, CNT |  | EtOH | [5 empty] | HCl | 0.1 |  | NH4OH | 1.5 |  |  | TMCS |  | N-hexane |  |  |  |  | 1:10 | [7 empty] | EtOH |  | 168 |  |  |  | TMCS, N-hexane | 1 | 2 | 50 | [16 empty] | Air Drying | [24 empty] | Mesoporous |  | 1.438 | 10.6 | 537.9 | 0.153 |  |  | Monolithic
R5- Silica composite with 10 vol. % Carbon Fiber and Carbon Nanotubes | Synthesis and characterization of silica aerogel-based nanocomposites with carbon fibers and carbon nanotubes in hybrid system | Sol-gel | TEOS | [5 empty] | Carbon Fiber, CNT |  | EtOH | [5 empty] | HCl | 0.1 |  | NH4OH | 1.5 |  |  | TMCS |  | N-hexane |  |  |  |  | 1:10 | [7 empty] | EtOH |  | 168 |  |  |  | TMCS, N-hexane | 1 | 2 | 50 | [16 empty] | Air Drying | [24 empty] | Mesoporous |  | 1.512 | 10.8 | 558.1 | 0.158 |  |  | Monolithic
R6- Silica composite with 15 vol. % Carbon Nanofibers | Synthesis and characterization of silica aerogel-based nanocomposites with carbon fibers and carbon nanotubes in hybrid system | Sol-gel | TEOS | [5 empty] | Carbon Nanofiber |  | EtOH | [5 empty] | HCl | 0.1 |  | NH4OH | 1.5 |  |  | TMCS |  | N-hexane |  |  |  |  | 1:10 | [7 empty] | EtOH |  | 168 |  |  |  | TMCS, N-hexane | 1 | 2 | 50 | [16 empty] | Air Drying | [24 empty] | Mesoporous |  | 1.406 | 9.9 | 566.2 | 0.212 |  |  | Granule
R7- Silica composite with 10 vol. % Carbon Nanofibers | Synthesis and characterization of silica aerogel-based nanocomposites with carbon fibers and carbon nanotubes in hybrid system | Sol-gel | TEOS | [5 empty] | Carbon Nanofiber |  | EtOH | [5 empty] | HCl | 0.1 |  | NH4OH | 1.5 |  |  | TMCS |  | N-hexane |  |  |  |  | 1:10 | [7 empty] | EtOH |  | 168 |  |  |  | TMCS, N-hexane | 1 | 2 | 50 | [16 empty] | Air Drying | [24 empty] | Mesoporous |  | 1.511 | 10.3 | 589.8 | 0.195 |  |  | Granule
Pure Silica Aerogel | Improvement of thermal insulation performance of silica aerogels by Al2O3 powders doping | Sol-gel | TEOS | [7 empty] | EtOH |  | H2O |  |  |  | Oxalic Acid |  |  | NH3 | [24 empty] | EtOH | 4 | 2 | [17 empty] | Supercritical Drying | EtOH | 263 | 8.9 | 1.833333 | [20 empty] | Mesoporous | 96.63 | 4.25 |  | 837.4 | 0.074 |  | 0.009 |  | 12.3
Si/Al-0.20 | Improvement of thermal insulation performance of silica aerogels by Al2O3 powders doping | Sol-gel | TEOS | [5 empty] | Al2O3 |  | EtOH |  | H2O |  |  |  | Oxalic Acid |  |  | NH3 | [24 empty] | EtOH | 4 | 2 | [17 empty] | Supercritical Drying | EtOH | 263 | 8.9 | 1.833333 | [20 empty] | Mesoporous | 95.79 | 3.59 |  | 705.7 | 0.104 |  | 0.00741 |  | 13.7
Si/Al-0.50 | Improvement of thermal insulation performance of silica aerogels by Al2O3 powders doping | Sol-gel | TEOS | [5 empty] | Al2O3 |  | EtOH |  | H2O |  |  |  | Oxalic Acid |  |  | NH3 | [24 empty] | EtOH | 4 | 2 | [17 empty] | Supercritical Drying | EtOH | 263 | 8.9 | 1.833333 | [20 empty] | Mesoporous | 95.42 | 3.32 |  | 511.4 | 0.126 |  | 0.00779 |  | 16.4
Si/Al-0.75 | Improvement of thermal insulation performance of silica aerogels by Al2O3 powders doping | Sol-gel | TEOS | [5 empty] | Al2O3 |  | EtOH |  | H2O |  |  |  | Oxalic Acid |  |  | NH3 | [24 empty] | EtOH | 4 | 2 | [17 empty] | Supercritical Drying | EtOH | 263 | 8.9 | 1.833333 | [20 empty] | Mesoporous | 92.4 | 2.3 |  | 435.1 | 0.222 |  | 0.00811 |  | 20.2
Si/Al-1 | Improvement of thermal insulation performance of silica aerogels by Al2O3 powders doping | Sol-gel | TEOS | [5 empty] | Al2O3 |  | EtOH |  | H2O |  |  |  | Oxalic Acid |  |  | NH3 | [24 empty] | EtOH | 4 | 2 | [17 empty] | Supercritical Drying | EtOH | 263 | 8.9 | 1.833333 | [20 empty] | Mesoporous | 90 | 2.2 |  | 358.5 | 0.304 |  | 0.00971 |  | 22
Silica-Alumina aerogel 2% Aluminum | The impact of Si/Al ratio on properties of aluminosilicate aerogels | Sol-gel | TEOS |  |  |  | Aluminum Isopropoxide |  |  |  | Isopropanol |  | H2O |  | Acetylacetone |  | HCl |  |  | NH4OH | [17 empty] | 4 | [6 empty] | Isopropanol | 10 | 5 | 40 | [16 empty] | Supercritical Drying | Isopropanol | 300 | 10.13 | [21 empty] | Mesoporous | 93 | 1.51 | 11.6 | 517 | 0.17
Silica-Alumina aerogel 10% Aluminum | The impact of Si/Al ratio on properties of aluminosilicate aerogels | Sol-gel | TEOS |  |  |  | Aluminum Isopropoxide |  |  |  | Isopropanol |  | H2O |  | Acetylacetone |  | HCl |  |  | NH4OH | [17 empty] | 10 | [6 empty] | Isopropanol | 10 | 5 | 40 | [16 empty] | Supercritical Drying | Isopropanol | 300 | 10.13 | [21 empty] | Mesoporous | 87 | 0.52 | 8.7 | 238 | 0.28
Silica-Alumina aerogel 20% Aluminum | The impact of Si/Al ratio on properties of aluminosilicate aerogels | Sol-gel | TEOS |  |  |  | Aluminum Isopropoxide |  |  |  | Isopropanol |  | H2O |  | Acetylacetone |  | HCl |  |  | NH4OH | [17 empty] | 60 | [6 empty] | Isopropanol | 10 | 5 | 40 | [16 empty] | Supercritical Drying | Isopropanol | 300 | 10.13 | [21 empty] | Mesoporous | 88 | 0.3 | 5.6 | 202 | 0.31
Silica-Alumina aerogel 50% Aluminum | The impact of Si/Al ratio on properties of aluminosilicate aerogels | Sol-gel | TEOS |  |  |  | Aluminum Isopropoxide |  |  |  | Isopropanol |  | H2O |  | Acetylacetone |  | HCl |  |  | NH4OH | [17 empty] | 390 | [6 empty] | Isopropanol | 10 | 5 | 40 | [16 empty] | Supercritical Drying | Isopropanol | 300 | 10.13 | [21 empty] | Mesoporous | 92 | 1.89 | 24.8 | 305 | 0.2
Silica-Alumina aerogel 80% Aluminum | The impact of Si/Al ratio on properties of aluminosilicate aerogels | Sol-gel | TEOS |  |  |  | Aluminum Isopropoxide |  |  |  | Isopropanol |  | H2O |  | Acetylacetone |  | HCl |  |  | NH4OH | [17 empty] | 245 | [6 empty] | Isopropanol | 10 | 5 | 40 | [16 empty] | Supercritical Drying | Isopropanol | 300 | 10.13 | [21 empty] | Mesoporous | 88 | 1.62 | 13.4 | 482 | 0.29
Silica-Alumina aerogel 90% Aluminum | The impact of Si/Al ratio on properties of aluminosilicate aerogels | Sol-gel | TEOS |  |  |  | Aluminum Isopropoxide |  |  |  | Isopropanol |  | H2O |  | Acetylacetone |  | HCl |  |  | NH4OH | [17 empty] | 40 | [6 empty] | Isopropanol | 10 | 5 | 40 | [16 empty] | Supercritical Drying | Isopropanol | 300 | 10.13 | [21 empty] | Mesoporous | 92 | 3.84 | 33.6 | 457 | 0.22
S-1 No Chitosan, no Formaldehyde, no modifier | Amphiphilic SiO2 hybrid aerogel: an effective absorbent for emulsified wastewater | Sol-gel | Water Glass | [7 empty] | H2O | [8 empty] | NH3 | [19 empty] | 80 | 8 |  |  |  | EtOH | 3 | 0.08333333 | 60 | Cyclohexane | 1 | 0.1666667 | 60 | Cyclohexane | 2 | 0.1666667 | 60 | [8 empty] | Ambient Pressure Drying |  | 105 | Ambient | 3 | [22 empty] | 0.69 | 4.9 | 561.2
S-2 No Chitosan, no Formaldehyde, HMDS modifier | Amphiphilic SiO2 hybrid aerogel: an effective absorbent for emulsified wastewater | Sol-gel | Water Glass | [7 empty] | H2O | [8 empty] | NH3 |  |  |  | HMDS |  | Cyclohexane | [13 empty] | 80 | 8 |  |  |  | EtOH | 3 | 0.08333333 | 60 | Cyclohexane, HMDS | 1 | 0.1666667 | 60 | Cyclohexane | 2 | 0.1666667 | 60 | [8 empty] | Ambient Pressure Drying |  | 105 | Ambient | 3 | [22 empty] | 4.38 | 23.8 | 735.5
S-3 Chitosan, Formaldehyde, no modifier | Amphiphilic SiO2 hybrid aerogel: an effective absorbent for emulsified wastewater | Sol-gel | Water Glass | [7 empty] | H2O |  | Formaldehyde | [6 empty] | NH3 | [19 empty] | 80 | 8 |  |  |  | EtOH | 3 | 0.08333333 | 60 | Cyclohexane | 1 | 0.1666667 | 60 | Cyclohexane | 2 | 0.1666667 | 60 | [8 empty] | Ambient Pressure Drying |  | 105 | Ambient | 3 | [22 empty] | 1.54 | 3.7 | 839.2
S-4 Chitosan, Formaldehyde, APTES modifier | Amphiphilic SiO2 hybrid aerogel: an effective absorbent for emulsified wastewater | Sol-gel | Water Glass | [7 empty] | H2O |  | Formaldehyde | [6 empty] | NH3 |  |  |  | APTES |  | Cyclohexane | [13 empty] | 80 | 8 |  |  |  | EtOH | 3 | 0.08333333 | 60 | Cyclohexane, APTES | 1 | 0.1666667 | 60 | Cyclohexane | 2 | 0.1666667 | 60 | [8 empty] | Ambient Pressure Drying |  | 105 | Ambient | 3 | [22 empty] | 2.04 | 8.2 | 501.5
S-5 Chitosan, Formaldehyde, HMDS modifier | Amphiphilic SiO2 hybrid aerogel: an effective absorbent for emulsified wastewater | Sol-gel | Water Glass | [7 empty] | H2O |  | Formaldehyde | [6 empty] | NH3 |  |  |  | HMDS |  | Cyclohexane | [13 empty] | 80 | 8 |  |  |  | EtOH | 3 | 0.08333333 | 60 | Cyclohexane, HMDS | 1 | 0.1666667 | 60 | Cyclohexane | 2 | 0.1666667 | 60 | [8 empty] | Ambient Pressure Drying |  | 105 | Ambient | 3 | [22 empty] | 1.71 | 4.2 | 810.2
Reference silica aerogel MTMS only | Flexible organofunctional aerogels | Sol-gel | MTMS | [7 empty] | MeOH | [5 empty] | Oxalic Acid | 0.01 |  | NH4OH | 10 | [14 empty] | 40 |  | 300 |  | 60 | 48 |  |  |  | H2O | 1 | 0.3333333 |  | MeOH | 3 | 1 | [13 empty] | Supercritical Drying | CO2 | 45 | 8.5 | [21 empty] | Mesoporous | 97 |  |  | 508 | 0.067
V10- 1.02g VTMS | Flexible organofunctional aerogels | Sol-gel | MTMS |  | VTMS | [5 empty] | MeOH | [5 empty] | Oxalic Acid | 0.01 |  | NH4OH | 10 | [10 empty] | CTAB |  |  |  | 40 |  | 120 |  | 60 | 48 |  |  |  | H2O | 1 | 0.3333333 |  | MeOH | 3 | 1 | [13 empty] | Supercritical Drying | CO2 | 45 | 8.5 | [22 empty] | 96.5 |  |  | 388 | 0.051 | 0.012
V15- 0.96g VTMS | Flexible organofunctional aerogels | Sol-gel | MTMS |  | VTMS | [5 empty] | MeOH | [5 empty] | Oxalic Acid | 0.01 |  | NH4OH | 10 | [10 empty] | CTAB |  |  |  | 40 |  | 105 |  | 60 | 48 |  |  |  | H2O | 1 | 0.3333333 |  | MeOH | 3 | 1 | [13 empty] | Supercritical Drying | CO2 | 45 | 8.5 | [22 empty] | 97.2 |  |  | 300 | 0.041 | 0.0079
V20- 0.91g VTMS | Flexible organofunctional aerogels | Sol-gel | MTMS |  | VTMS | [5 empty] | MeOH | [5 empty] | Oxalic Acid | 0.01 |  | NH4OH | 10 | [10 empty] | CTAB |  |  |  | 40 |  | 90 |  | 60 | 48 |  |  |  | H2O | 1 | 0.3333333 |  | MeOH | 3 | 1 | [13 empty] | Supercritical Drying | CO2 | 45 | 8.5 | [22 empty] | 96.2 |  |  | 376 | 0.056 | 0.0059
CP10- 1.02g CPTMS | Flexible organofunctional aerogels | Sol-gel | MTMS |  | CPTMS | [5 empty] | MeOH | [5 empty] | Oxalic Acid | 0.01 |  | NH4OH | 10 | [10 empty] | CTAB |  |  |  | 40 |  | 105 |  | 60 | 48 |  |  |  | H2O | 1 | 0.3333333 |  | MeOH | 3 | 1 | [13 empty] | Supercritical Drying | CO2 | 45 | 8.5 | [21 empty] | Mesoporous | 95.9 |  |  | 317 | 0.056 | 0.0096
CP15- 0.96g CPTMS | Flexible organofunctional aerogels | Sol-gel | MTMS |  | CPTMS | [5 empty] | MeOH | [5 empty] | Oxalic Acid | 0.01 |  | NH4OH | 10 | [10 empty] | CTAB |  |  |  | 40 |  | 75 |  | 60 | 48 |  |  |  | H2O | 1 | 0.3333333 |  | MeOH | 3 | 1 | [13 empty] | Supercritical Drying | CO2 | 45 | 8.5 | [21 empty] | Mesoporous | 95.9 |  |  | 263 | 0.056 | 0.005
CP20- 0.91g CPTMS | Flexible organofunctional aerogels | Sol-gel | MTMS |  | CPTMS | [5 empty] | MeOH | [5 empty] | Oxalic Acid | 0.01 |  | NH4OH | 10 | [10 empty] | CTAB |  |  |  | 40 |  | 60 |  | 60 | 48 |  |  |  | H2O | 1 | 0.3333333 |  | MeOH | 3 | 1 | [13 empty] | Supercritical Drying | CO2 | 45 | 8.5 | [21 empty] | Mesoporous | 95.6 |  |  | 1 | 0.061 | 0.0047
MP10- 1.02g MPTMS | Flexible organofunctional aerogels | Sol-gel | MTMS |  | MPTMS | [5 empty] | MeOH | [5 empty] | Oxalic Acid | 0.01 |  | NH4OH | 10 | [10 empty] | CTAB |  |  |  | 40 |  | 150 |  | 60 | 48 |  |  |  | H2O | 1 | 0.3333333 |  | MeOH | 3 | 1 | [13 empty] | Supercritical Drying | CO2 | 45 | 8.5 | [21 empty] | Mesoporous | 96.4 |  |  | 319 | 0.045 | 0.0073
MP15- 0.96g MPTMS | Flexible organofunctional aerogels | Sol-gel | MTMS |  | MPTMS | [5 empty] | MeOH | [5 empty] | Oxalic Acid | 0.01 |  | NH4OH | 10 | [10 empty] | CTAB |  |  |  | 40 |  | 120 |  | 60 | 48 |  |  |  | H2O | 1 | 0.3333333 |  | MeOH | 3 | 1 | [13 empty] | Supercritical Drying | CO2 | 45 | 8.5 | [21 empty] | Mesoporous | 95.4 |  |  | 109 | 0.06 | 0.008
MP20- 0.91g MPTMS | Flexible organofunctional aerogels | Sol-gel | MTMS |  | MPTMS | [5 empty] | MeOH | [5 empty] | Oxalic Acid | 0.01 |  | NH4OH | 10 | [10 empty] | CTAB |  |  |  | 40 |  | 90 |  | 60 | 48 |  |  |  | H2O | 1 | 0.3333333 |  | MeOH | 3 | 1 | [13 empty] | Supercritical Drying | CO2 | 45 | 8.5 | [21 empty] | Mesoporous | 96 |  |  | 1 | 0.051 | 0.0076
MAP10- 1.02g MAPTMS | Flexible organofunctional aerogels | Sol-gel | MTMS |  | MAPTMS | [5 empty] | MeOH | [5 empty] | Oxalic Acid | 0.01 |  | NH4OH | 10 | [10 empty] | CTAB |  |  |  | 40 |  | 150 |  | 60 | 48 |  |  |  | H2O | 1 | 0.3333333 |  | MeOH | 3 | 1 | [13 empty] | Supercritical Drying | CO2 | 45 | 8.5 | [21 empty] | Mesoporous | 96 |  |  | 338 | 0.058 | 0.0086
MAP15- 0.96g MAPTMS | Flexible organofunctional aerogels | Sol-gel | MTMS |  | MAPTMS | [5 empty] | MeOH | [5 empty] | Oxalic Acid | 0.01 |  | NH4OH | 10 | [10 empty] | CTAB |  |  |  | 40 |  | 150 |  | 60 | 48 |  |  |  | H2O | 1 | 0.3333333 |  | MeOH | 3 | 1 | [13 empty] | Supercritical Drying | CO2 | 45 | 8.5 | [21 empty] | Mesoporous | 95.5 |  |  | 115 | 0.062 | 0.0078
MAP20- 0.91g MAPTMS | Flexible organofunctional aerogels | Sol-gel | MTMS |  | MAPTMS | [5 empty] | MeOH | [5 empty] | Oxalic Acid | 0.01 |  | NH4OH | 10 | [10 empty] | CTAB |  |  |  | 40 |  | 120 |  | 60 | 48 |  |  |  | H2O | 1 | 0.3333333 |  | MeOH | 3 | 1 | [13 empty] | Supercritical Drying | CO2 | 45 | 8.5 | [21 empty] | Mesoporous | 96.1 |  |  | 21 | 0.058 | 0.0072
A- mol. Ratio TEOS/HMDZ=0.011 aged in residual solution Xerogel | Ambient Pressure Hybrid Silica Monoliths with Hexamethyldisilazane: From Vitreous Hydrophilic Xerogels to Superhydrophobic Aerogels | Sol-gel | TEOS |  | HMDZ | [5 empty] | Isopropanol |  | H2O |  |  |  | HCl | 1 | [19 empty] | 29 |  |  | 24 | Residual Solution |  | 24 | Isopropanol | [19 empty] | Ambient Pressure Drying |  | 60 | Ambient | [23 empty] | 0.42 | 2.9 | 654 | 0.99
A- mol. Ratio TEOS/HMDZ=0.021 aged in residual solution | Ambient Pressure Hybrid Silica Monoliths with Hexamethyldisilazane: From Vitreous Hydrophilic Xerogels to Superhydrophobic Aerogels | Sol-gel | TEOS |  | HMDZ | [5 empty] | Isopropanol |  | H2O |  |  |  | HCl | 1 | [19 empty] | 29 |  |  | 24 | Residual Solution |  | 24 | Isopropanol | [19 empty] | Ambient Pressure Drying |  | 60 | Ambient | [23 empty] | 1.17 | 4.8 | 958 | 0.6
A- mol. Ratio TEOS/HMDZ=0.054 aged in residual solution | Ambient Pressure Hybrid Silica Monoliths with Hexamethyldisilazane: From Vitreous Hydrophilic Xerogels to Superhydrophobic Aerogels | Sol-gel | TEOS |  | HMDZ | [5 empty] | Isopropanol |  | H2O |  |  |  | HCl | 1 | [19 empty] | 4 |  |  | 24 | Residual Solution |  | 24 | Isopropanol | [19 empty] | Ambient Pressure Drying |  | 60 | Ambient | [23 empty] | 0.99 | 4.1 | 929 | 0.614
A- mol. Ratio TEOS/HMDZ=0.011 aged in TEOS/Isopropanol/H2O | Ambient Pressure Hybrid Silica Monoliths with Hexamethyldisilazane: From Vitreous Hydrophilic Xerogels to Superhydrophobic Aerogels | Sol-gel | TEOS |  | HMDZ | [5 empty] | Isopropanol |  | H2O |  |  |  | HCl | 1 | [19 empty] | 4 |  |  | 24 | TEOS, Isopropanol, H2O |  | 24 | Isopropanol | [19 empty] | Ambient Pressure Drying |  | 60 | Ambient | [21 empty] | Mesoporous |  | 1.61 | 6.4 | 902 | 0.406
A- mol. Ratio TEOS/HMDZ=0.021 aged in TEOS/Isopropanol/H2O | Ambient Pressure Hybrid Silica Monoliths with Hexamethyldisilazane: From Vitreous Hydrophilic Xerogels to Superhydrophobic Aerogels | Sol-gel | TEOS |  | HMDZ | [5 empty] | Isopropanol |  | H2O |  |  |  | HCl | 1 | [19 empty] | 1.5 |  |  | 24 | TEOS, Isopropanol, H2O |  | 24 | Isopropanol | [19 empty] | Ambient Pressure Drying |  | 60 | Ambient | [21 empty] | Mesoporous |  | 1.16 | 4.5 | 937 | 0.55
A- mol. Ratio TEOS/HMDZ=0.054 aged in TEOS/Isopropanol/H2O | Ambient Pressure Hybrid Silica Monoliths with Hexamethyldisilazane: From Vitreous Hydrophilic Xerogels to Superhydrophobic Aerogels | Sol-gel | TEOS |  | HMDZ | [5 empty] | Isopropanol |  | H2O |  |  |  | HCl | 1 | [19 empty] | 1.5 |  |  | 24 | TEOS, Isopropanol, H2O |  | 24 | Isopropanol | [19 empty] | Ambient Pressure Drying |  | 60 | Ambient | [21 empty] | Mesoporous |  | 1.61 | 6.3 | 889 | 0.376
B- mol. Ratio TEOS/HMDZ=0.021 wet gel | Ambient Pressure Hybrid Silica Monoliths with Hexamethyldisilazane: From Vitreous Hydrophilic Xerogels to Superhydrophobic Aerogels | Sol-gel | TEOS | [7 empty] | Isopropanol |  | H2O |  |  |  | HCl | 1 |  | NH4OH | 0.1 |  |  | HMDZ |  | Isopropanol | [14 empty] | 24 | HMDZ, Isopropanol | [22 empty] | Ambient Pressure Drying |  | 60 | Ambient | [21 empty] | Mesoporous |  | 1.59 | 8 | 671 | 0.418
B- mol. Ratio TEOS/HMDZ=0.054 wet gel | Ambient Pressure Hybrid Silica Monoliths with Hexamethyldisilazane: From Vitreous Hydrophilic Xerogels to Superhydrophobic Aerogels | Sol-gel | TEOS | [7 empty] | Isopropanol |  | H2O |  |  |  | HCl | 1 |  | NH4OH | 0.1 |  |  | HMDZ |  | Isopropanol | [14 empty] | 24 | HMDZ, Isopropanol | [22 empty] | Ambient Pressure Drying |  | 60 | Ambient | [21 empty] | Mesoporous |  | 1.76 | 7.5 | 783 | 0.349
B- mol. Ratio TEOS/HMDZ=0.107 wet gel | Ambient Pressure Hybrid Silica Monoliths with Hexamethyldisilazane: From Vitreous Hydrophilic Xerogels to Superhydrophobic Aerogels | Sol-gel | TEOS | [7 empty] | Isopropanol |  | H2O |  |  |  | HCl | 1 |  | NH4OH | 0.1 |  |  | HMDZ |  | Isopropanol | [14 empty] | 24 | HMDZ, Isopropanol | [22 empty] | Ambient Pressure Drying |  | 60 | Ambient | [21 empty] | Mesoporous |  | 1.93 | 8.6 | 715 | 0.308
B- mol. Ratio TEOS/HMDZ=0.214 wet gel | Ambient Pressure Hybrid Silica Monoliths with Hexamethyldisilazane: From Vitreous Hydrophilic Xerogels to Superhydrophobic Aerogels | Sol-gel | TEOS | [7 empty] | Isopropanol |  | H2O |  |  |  | HCl | 1 |  | NH4OH | 0.1 |  |  | HMDZ |  | Isopropanol | [14 empty] | 24 | HMDZ, Isopropanol | [22 empty] | Ambient Pressure Drying |  | 60 | Ambient | [21 empty] | Mesoporous |  | 1.63 | 6.9 | 771 | 0.37
B- mol. Ratio TEOS/HMDZ=0.428 wet gel | Ambient Pressure Hybrid Silica Monoliths with Hexamethyldisilazane: From Vitreous Hydrophilic Xerogels to Superhydrophobic Aerogels | Sol-gel | TEOS | [7 empty] | Isopropanol |  | H2O |  |  |  | HCl | 1 |  | NH4OH | 0.1 |  |  | HMDZ |  | Isopropanol | [14 empty] | 24 | HMDZ, Isopropanol | [22 empty] | Ambient Pressure Drying |  | 60 | Ambient | [21 empty] | Mesoporous |  | 1.5 | 7.7 | 593 | 0.403
B- mol. Ratio TEOS/HMDZ=0.857 wet gel | Ambient Pressure Hybrid Silica Monoliths with Hexamethyldisilazane: From Vitreous Hydrophilic Xerogels to Superhydrophobic Aerogels | Sol-gel | TEOS | [7 empty] | Isopropanol |  | H2O |  |  |  | HCl | 1 |  | NH4OH | 0.1 |  |  | HMDZ |  | Isopropanol | [14 empty] | 24 | HMDZ, Isopropanol | [22 empty] | Ambient Pressure Drying |  | 60 | Ambient | [21 empty] | Mesoporous |  | 0.79 | 6.4 | 379 | 0.603
B- mol. Ratio TEOS/HMDZ=0.214 aged 4h | Ambient Pressure Hybrid Silica Monoliths with Hexamethyldisilazane: From Vitreous Hydrophilic Xerogels to Superhydrophobic Aerogels | Sol-gel | TEOS | [7 empty] | Isopropanol |  | H2O |  |  |  | HCl | 1 |  | NH4OH | 0.1 |  |  | HMDZ |  | Isopropanol | [14 empty] | 24 | HMDZ, Isopropanol |  | 4 | Isopropanol | [19 empty] | Ambient Pressure Drying |  | 60 | Ambient
B- mol. Ratio TEOS/HMDZ=0.214 aged 8h | Ambient Pressure Hybrid Silica Monoliths with Hexamethyldisilazane: From Vitreous Hydrophilic Xerogels to Superhydrophobic Aerogels | Sol-gel | TEOS | [7 empty] | Isopropanol |  | H2O |  |  |  | HCl | 1 |  | NH4OH | 0.1 |  |  | HMDZ |  | Isopropanol | [14 empty] | 24 | HMDZ, Isopropanol |  | 8 | Isopropanol | [19 empty] | Ambient Pressure Drying |  | 60 | Ambient
B- mol. Ratio TEOS/HMDZ=0.214 aged 14h | Ambient Pressure Hybrid Silica Monoliths with Hexamethyldisilazane: From Vitreous Hydrophilic Xerogels to Superhydrophobic Aerogels | Sol-gel | TEOS | [7 empty] | Isopropanol |  | H2O |  |  |  | HCl | 1 |  | NH4OH | 0.1 |  |  | HMDZ |  | Isopropanol | [14 empty] | 24 | HMDZ, Isopropanol |  | 14 | Isopropanol | [19 empty] | Ambient Pressure Drying |  | 60 | Ambient
B- mol. Ratio TEOS/HMDZ=0.214 aged 16h | Ambient Pressure Hybrid Silica Monoliths with Hexamethyldisilazane: From Vitreous Hydrophilic Xerogels to Superhydrophobic Aerogels | Sol-gel | TEOS | [7 empty] | Isopropanol |  | H2O |  |  |  | HCl | 1 |  | NH4OH | 0.1 |  |  | HMDZ |  | Isopropanol | [14 empty] | 24 | HMDZ, Isopropanol |  | 16 | Isopropanol | [19 empty] | Ambient Pressure Drying |  | 60 | Ambient
B- mol. Ratio TEOS/HMDZ=0.214 aged 24h | Ambient Pressure Hybrid Silica Monoliths with Hexamethyldisilazane: From Vitreous Hydrophilic Xerogels to Superhydrophobic Aerogels | Sol-gel | TEOS | [7 empty] | Isopropanol |  | H2O |  |  |  | HCl | 1 |  | NH4OH | 0.1 |  |  | HMDZ |  | Isopropanol | [14 empty] | 24 | HMDZ, Isopropanol |  | 24 | Isopropanol | [19 empty] | Ambient Pressure Drying |  | 60 | Ambient | [21 empty] | Mesoporous |  | 2.2 | 9.1 | 777 | 0.397
B- mol. Ratio TEOS/HMDZ=0.214 aged 48h | Ambient Pressure Hybrid Silica Monoliths with Hexamethyldisilazane: From Vitreous Hydrophilic Xerogels to Superhydrophobic Aerogels | Sol-gel | TEOS | [7 empty] | Isopropanol |  | H2O |  |  |  | HCl | 1 |  | NH4OH | 0.1 |  |  | HMDZ |  | Isopropanol | [14 empty] | 24 | HMDZ, Isopropanol |  | 48 | Isopropanol | [19 empty] | Ambient Pressure Drying |  | 60 | Ambient
B- mol. Ratio TEOS/HMDZ=0.214 aged 70h | Ambient Pressure Hybrid Silica Monoliths with Hexamethyldisilazane: From Vitreous Hydrophilic Xerogels to Superhydrophobic Aerogels | Sol-gel | TEOS | [7 empty] | Isopropanol |  | H2O |  |  |  | HCl | 1 |  | NH4OH | 0.1 |  |  | HMDZ |  | Isopropanol | [14 empty] | 24 | HMDZ, Isopropanol |  | 70 | Isopropanol | [19 empty] | Ambient Pressure Drying |  | 60 | Ambient
A- mol. Ratio TEOS/HMDZ=0.0055 aged in TEOS/HMDZ B- mol. Ratio TEOS/HMDZ=0.0055 wet gel | Ambient Pressure Hybrid Silica Monoliths with Hexamethyldisilazane: From Vitreous Hydrophilic Xerogels to Superhydrophobic Aerogels | Sol-gel | TEOS |  | HMDZ | [5 empty] | Isopropanol |  | H2O |  |  |  | HCl | 1 | [5 empty] | HMDZ |  | Isopropanol | [14 empty] | 24 | HMDZ, Isopropanol | [22 empty] | Ambient Pressure Drying |  | 60 | Ambient | [23 empty] | 1.28 | 4.6 | 1071 | 0.512
A- mol. Ratio TEOS/HMDZ=0.0105 aged in TEOS/HMDZ B- mol. Ratio TEOS/HMDZ=0.0105 wet gel | Ambient Pressure Hybrid Silica Monoliths with Hexamethyldisilazane: From Vitreous Hydrophilic Xerogels to Superhydrophobic Aerogels | Sol-gel | TEOS |  | HMDZ | [5 empty] | Isopropanol |  | H2O |  |  |  | HCl | 1 | [5 empty] | HMDZ |  | Isopropanol | [14 empty] | 24 | HMDZ, Isopropanol | [22 empty] | Ambient Pressure Drying |  | 60 | Ambient | [23 empty] | 1.29 | 5 | 934 | 0.472
A- mol. Ratio TEOS/HMDZ=0.027 aged in TEOS/HMDZ B- mol. Ratio TEOS/HMDZ=0.027 wet gel | Ambient Pressure Hybrid Silica Monoliths with Hexamethyldisilazane: From Vitreous Hydrophilic Xerogels to Superhydrophobic Aerogels | Sol-gel | TEOS |  | HMDZ | [5 empty] | Isopropanol |  | H2O |  |  |  | HCl | 1 | [5 empty] | HMDZ |  | Isopropanol | [14 empty] | 24 | HMDZ, Isopropanol | [22 empty] | Ambient Pressure Drying |  | 60 | Ambient | [23 empty] | 1.3 | 5 | 923 | 0.451
A- mol. Ratio TEOS/HMDZ=0.011 aged in TEOS/HMDZ B- mol. Ratio TEOS/HMDZ=0.107 aged 24 h | Ambient Pressure Hybrid Silica Monoliths with Hexamethyldisilazane: From Vitreous Hydrophilic Xerogels to Superhydrophobic Aerogels | Sol-gel | TEOS |  | HMDZ | [5 empty] | Isopropanol |  | H2O |  |  |  | HCl | 1 | [5 empty] | HMDZ |  | Isopropanol | [14 empty] | 24 | HMDZ, Isopropanol |  | 24 | Isopropanol | [19 empty] | Ambient Pressure Drying |  | 60 | Ambient | [23 empty] | 1.36 | 4.9 | 1013 | 0.41
A- mol. Ratio TEOS/HMDZ=0.054 aged in TEOS/HMDZ B- mol. Ratio TEOS/HMDZ=0.107 aged 24 h | Ambient Pressure Hybrid Silica Monoliths with Hexamethyldisilazane: From Vitreous Hydrophilic Xerogels to Superhydrophobic Aerogels | Sol-gel | TEOS |  | HMDZ | [5 empty] | Isopropanol |  | H2O |  |  |  | HCl | 1 | [5 empty] | HMDZ |  | Isopropanol | [14 empty] | 24 | HMDZ, Isopropanol |  | 24 | Isopropanol | [19 empty] | Ambient Pressure Drying |  | 60 | Ambient | [23 empty] | 1.56 | 5.7 | 968 | 0.409
S-14 EtOH/H2O vol. ratio 1/14 | Flexible silica aerogel based on methyltrimethoxysilane with improved mechanical property | Sol-gel | MTMS | [7 empty] | EtOH |  | H2O |  |  |  | HCl | 0.1 |  | NH4OH | 0.5 | [10 empty] | CTAB | [5 empty] | 120 | EtOH | 45 | 4 |  |  |  | EtOH | 1 | 0.3333333 | 45 | N-hexane | 1 | 0.5 | 45 | [12 empty] | Ambient Pressure Drying |  | 60 | Ambient | 2 | Ambient Pressure Drying | 90 | Ambient | 4 | [16 empty] | Microporous |  |  |  | 325.96 | 0.413 | 12.694
S-13 EtOH/H2O vol. ratio 2/13 | Flexible silica aerogel based on methyltrimethoxysilane with improved mechanical property | Sol-gel | MTMS | [7 empty] | EtOH |  | H2O |  |  |  | HCl | 0.1 |  | NH4OH | 0.5 | [10 empty] | CTAB | [5 empty] | 120 | EtOH | 45 | 4 |  |  |  | EtOH | 1 | 0.3333333 | 45 | N-hexane | 1 | 0.5 | 45 | [12 empty] | Ambient Pressure Drying |  | 60 | Ambient | 2 | Ambient Pressure Drying | 90 | Ambient | 4 | [20 empty] | 358.81 | 0.297 | 1.682
S-12 EtOH/H2O vol. ratio 3/12 | Flexible silica aerogel based on methyltrimethoxysilane with improved mechanical property | Sol-gel | MTMS | [7 empty] | EtOH |  | H2O |  |  |  | HCl | 0.1 |  | NH4OH | 0.5 | [10 empty] | CTAB | [5 empty] | 120 | EtOH | 45 | 4 |  |  |  | EtOH | 1 | 0.3333333 | 45 | N-hexane | 1 | 0.5 | 45 | [12 empty] | Ambient Pressure Drying |  | 60 | Ambient | 2 | Ambient Pressure Drying | 90 | Ambient | 4 | [16 empty] | Microporous |  |  |  | 543.75 | 0.153 | 0.961
S-11 EtOH/H2O vol. ratio 4/11 | Flexible silica aerogel based on methyltrimethoxysilane with improved mechanical property | Sol-gel | MTMS | [7 empty] | EtOH |  | H2O |  |  |  | HCl | 0.1 |  | NH4OH | 0.5 | [10 empty] | CTAB | [5 empty] | 120 | EtOH | 45 | 4 |  |  |  | EtOH | 1 | 0.3333333 | 45 | N-hexane | 1 | 0.5 | 45 | [12 empty] | Ambient Pressure Drying |  | 60 | Ambient | 2 | Ambient Pressure Drying | 90 | Ambient | 4 | [20 empty] | 445.49 | 0.126 | 0.487
S-10 EtOH/H2O vol. ratio 5/10 | Flexible silica aerogel based on methyltrimethoxysilane with improved mechanical property | Sol-gel | MTMS | [7 empty] | EtOH |  | H2O |  |  |  | HCl | 0.1 |  | NH4OH | 0.5 | [10 empty] | CTAB | [5 empty] | 120 | EtOH | 45 | 4 |  |  |  | EtOH | 1 | 0.3333333 | 45 | N-hexane | 1 | 0.5 | 45 | [12 empty] | Ambient Pressure Drying |  | 60 | Ambient | 2 | Ambient Pressure Drying | 90 | Ambient | 4 | [16 empty] | Microporous |  |  |  | 347.77 | 0.116 | 0.382
S-14m EtOH/H2O vol. ratio 1/14 TMCS modified | Flexible silica aerogel based on methyltrimethoxysilane with improved mechanical property | Sol-gel | MTMS | [7 empty] | EtOH |  | H2O |  |  |  | HCl | 0.1 |  | NH4OH | 0.5 |  |  | TMCS |  | N-hexane |  |  |  |  | 3:20 | CTAB | [5 empty] | 120 | EtOH | 45 | 4 |  |  |  | EtOH | 1 | 0.3333333 | 45 | N-hexane | 1 | 0.5 | 45 | TMCS, N-hexane | 1 | 0.5 | 45 | [8 empty] | Ambient Pressure Drying |  | 60 | Ambient | 2 | Ambient Pressure Drying | 90 | Ambient | 4 | [16 empty] | Mesoporous |  |  |  | 861.3 | 0.285 | 6.773
S-11m EtOH/H2O vol. ratio 4/11 TMCS modified | Flexible silica aerogel based on methyltrimethoxysilane with improved mechanical property | Sol-gel | MTMS | [7 empty] | EtOH |  | H2O |  |  |  | HCl | 0.1 |  | NH4OH | 0.5 |  |  | TMCS |  | N-hexane |  |  |  |  | 3:20 | CTAB | [5 empty] | 120 | EtOH | 45 | 4 |  |  |  | EtOH | 1 | 0.3333333 | 45 | N-hexane | 1 | 0.5 | 45 | TMCS, N-hexane | 1 | 0.5 | 45 | [8 empty] | Ambient Pressure Drying |  | 60 | Ambient | 2 | Ambient Pressure Drying | 90 | Ambient | 4 | [20 empty] | 458.18 | 0.122 | 0.494
ASCE-25, as dried after alcohol SCD | A new rapid and economical one-step method for preparing SiO2 aerogels using supercritical extraction | Sol-gel | TEOS | [7 empty] | EtOH |  | H2O |  |  |  | HCl | 1 |  | NH4OH | 0.3 | [18 empty] | Ambient | 24 |  |  |  | EtOH | 1 | 5 | 50 | [16 empty] | Supercritical Drying |  | 260 | 8 | [22 empty] | 93.2 | 3.97 | 12.7 | 980.8 | 0.14
CSCE- as dried CO2 SCD | A new rapid and economical one-step method for preparing SiO2 aerogels using supercritical extraction | Sol-gel | TEOS | [7 empty] | EtOH |  | H2O |  |  |  | HCl | 1 |  | NH4OH | 0.3 | [18 empty] | Ambient | 24 |  |  |  | EtOH | 1 | 5 | 50 | [16 empty] | Supercritical Drying | CO2 | [24 empty] | 91.2 | 1.94 | 14.97 | 732.2 | 0.2
RSCE-25 as dried after rapid supercritical extraction drying | A new rapid and economical one-step method for preparing SiO2 aerogels using supercritical extraction | Sol-gel | TEOS | [7 empty] | EtOH |  | H2O |  |  |  | HCl | 1 |  | NH4OH | 0.3 | [43 empty] | Rapid Supercritical Extraction Drying | N2 | 270 | 10 | 2 | [21 empty] | 95.6 | 3.53 | 13.8 | 961.9 | 0.09
ASCE-700, heat treated at 700°C after alcohol SCD | A new rapid and economical one-step method for preparing SiO2 aerogels using supercritical extraction | Sol-gel | TEOS | [7 empty] | EtOH |  | H2O |  |  |  | HCl | 1 |  | NH4OH | 0.3 | [18 empty] | Ambient | 24 |  |  |  | EtOH | 1 | 5 | 50 | [16 empty] | Supercritical Drying |  | 260 | 8 | [17 empty] | 700 | 120 | 3 |  |  |  | 3.64 | 21.2 | 856.7
CSCE-700, heat treated at 700°C CO2 SCD | A new rapid and economical one-step method for preparing SiO2 aerogels using supercritical extraction | Sol-gel | TEOS | [7 empty] | EtOH |  | H2O |  |  |  | HCl | 1 |  | NH4OH | 0.3 | [18 empty] | Ambient | 24 |  |  |  | EtOH | 1 | 5 | 50 | [16 empty] | Supercritical Drying | CO2 | [19 empty] | 700 | 120 | 3 |  |  |  | 2.24 | 17.21 | 641
RSCE-700, heat treated at 700°C after rapid supercritical extraction drying | A new rapid and economical one-step method for preparing SiO2 aerogels using supercritical extraction | Sol-gel | TEOS | [7 empty] | EtOH |  | H2O |  |  |  | HCl | 1 |  | NH4OH | 0.3 | [43 empty] | Rapid Supercritical Extraction Drying | N2 | 270 | 10 | 2 | [16 empty] | 700 | 120 | 3 |  |  |  | 3.24 | 17.07 | 915.9
ASCE-1000, heat treated at 1000°C after alcohol SCD | A new rapid and economical one-step method for preparing SiO2 aerogels using supercritical extraction | Sol-gel | TEOS | [7 empty] | EtOH |  | H2O |  |  |  | HCl | 1 |  | NH4OH | 0.3 | [18 empty] | Ambient | 24 |  |  |  | EtOH | 1 | 5 | 50 | [16 empty] | Supercritical Drying |  | 260 | 8 | [17 empty] | 1000 | 120 | 3 |  |  |  | 1.67 | 20.92 | 350.8
CSCE-1000, heat treated at 1000°C CO2 SCD | A new rapid and economical one-step method for preparing SiO2 aerogels using supercritical extraction | Sol-gel | TEOS | [7 empty] | EtOH |  | H2O |  |  |  | HCl | 1 |  | NH4OH | 0.3 | [18 empty] | Ambient | 24 |  |  |  | EtOH | 1 | 5 | 50 | [16 empty] | Supercritical Drying | CO2 | [19 empty] | 1000 | 120 | 3 |  |  |  | 0.82 | 19.38 | 174.3
RSCE-1000, heat treated at 1000°C after rapid supercritical extraction drying | A new rapid and economical one-step method for preparing SiO2 aerogels using supercritical extraction | Sol-gel | TEOS | [7 empty] | EtOH |  | H2O |  |  |  | HCl | 1 |  | NH4OH | 0.3 | [43 empty] | Rapid Supercritical Extraction Drying | N2 | 270 | 10 | 2 | [16 empty] | 1000 | 120 | 3 |  |  |  | 1.08 | 19.71 | 258.6
RSCE-25 as dried after rapid supercritical extraction drying 10% TEOS Powder | A new rapid and economical one-step method for preparing SiO2 aerogels using supercritical extraction | Sol-gel | TEOS | [7 empty] | EtOH |  | H2O |  |  |  | HCl | 1 |  | NH4OH | 0.3 | [43 empty] | Rapid Supercritical Extraction Drying | N2 | 270 | 10 | 2 | [25 empty] | 0.116 |  |  | Powder
RSCE-25 as dried after rapid supercritical extraction drying 20% TEOS | A new rapid and economical one-step method for preparing SiO2 aerogels using supercritical extraction | Sol-gel | TEOS | [7 empty] | EtOH |  | H2O |  |  |  | HCl | 1 |  | NH4OH | 0.3 | [43 empty] | Rapid Supercritical Extraction Drying | N2 | 270 | 10 | 2 | [25 empty] | 0.084
RSCE-25 as dried after rapid supercritical extraction drying 30% TEOS | A new rapid and economical one-step method for preparing SiO2 aerogels using supercritical extraction | Sol-gel | TEOS | [7 empty] | EtOH |  | H2O |  |  |  | HCl | 1 |  | NH4OH | 0.3 | [43 empty] | Rapid Supercritical Extraction Drying | N2 | 270 | 10 | 2 | [25 empty] | 0.122
RSCE-25 as dried after rapid supercritical extraction drying 40% TEOS | A new rapid and economical one-step method for preparing SiO2 aerogels using supercritical extraction | Sol-gel | TEOS | [7 empty] | EtOH |  | H2O |  |  |  | HCl | 1 |  | NH4OH | 0.3 | [43 empty] | Rapid Supercritical Extraction Drying | N2 | 270 | 10 | 2 | [25 empty] | 0.145
RSCE-25 as dried after rapid supercritical extraction drying 50% TEOS Densified aerogel | A new rapid and economical one-step method for preparing SiO2 aerogels using supercritical extraction | Sol-gel | TEOS | [7 empty] | EtOH |  | H2O |  |  |  | HCl | 1 |  | NH4OH | 0.3 | [43 empty] | Rapid Supercritical Extraction Drying | N2 | 270 | 10 | 2 | [25 empty] | 0.219
TD0- Silica granules with no DMA | Facile synthesis of highly porous silica aerogel granules and its burning behavior under radiation | Sol-gel | TEOS | [7 empty] | EtOH |  | H2O |  | N-hexane |  | HCl | 0.1 |  | NH4OH | 0.5 |  |  | TMCS |  | N-hexane |  |  |  |  | 3:7 | [6 empty] | 140 |  | 50 | 1 |  |  |  | TMCS, N-hexane | 1 | 0.2083333 | 50 | [16 empty] | Ambient Pressure Drying |  | 100 | Ambient | 4 | [21 empty] | 95.8 |  |  | 905 | 0.093 |  |  | Granule | 13.69
TD1- Silica granules mol. ratio TEOS/DMA=1/0.25 | Facile synthesis of highly porous silica aerogel granules and its burning behavior under radiation | Sol-gel | TEOS | [5 empty] | DMA |  | EtOH |  | H2O |  | N-hexane |  | HCl | 0.1 |  | NH4OH | 0.5 |  |  | TMCS |  | N-hexane |  |  |  |  | 3:7 | [6 empty] | 140 |  | 50 | 1 |  |  |  | TMCS, N-hexane | 1 | 0.2083333 | 50 | [16 empty] | Ambient Pressure Drying |  | 100 | Ambient | 4 | [20 empty] | Mesoporous | 96 |  |  | 1206 | 0.089 |  |  | Granule | 15.08
TD1- Silica granules mol. ratio TEOS/DMA=1/0.5 | Facile synthesis of highly porous silica aerogel granules and its burning behavior under radiation | Sol-gel | TEOS | [5 empty] | DMA |  | EtOH |  | H2O |  | N-hexane |  | HCl | 0.1 |  | NH4OH | 0.5 |  |  | TMCS |  | N-hexane |  |  |  |  | 3:7 | [6 empty] | 140 |  | 50 | 1 |  |  |  | TMCS, N-hexane | 1 | 0.2083333 | 50 | [16 empty] | Ambient Pressure Drying |  | 100 | Ambient | 4 | [20 empty] | Mesoporous | 96.1 |  |  | 1267 | 0.086 |  |  | Granule | 13.26
TD1- Silica granules mol. ratio TEOS/DMA=1/1 | Facile synthesis of highly porous silica aerogel granules and its burning behavior under radiation | Sol-gel | TEOS | [5 empty] | DMA |  | EtOH |  | H2O |  | N-hexane |  | HCl | 0.1 |  | NH4OH | 0.5 |  |  | TMCS |  | N-hexane |  |  |  |  | 3:7 | [6 empty] | 140 |  | 50 | 1 |  |  |  | TMCS, N-hexane | 1 | 0.2083333 | 50 | [16 empty] | Ambient Pressure Drying |  | 100 | Ambient | 4 | [20 empty] | Mesoporous | 95.6 |  |  | 1197 | 0.096 |  |  | Granule | 16.48
TD1- Silica granules mol. ratio TEOS/DMA=1/1.5 | Facile synthesis of highly porous silica aerogel granules and its burning behavior under radiation | Sol-gel | TEOS | [5 empty] | DMA |  | EtOH |  | H2O |  | N-hexane |  | HCl | 0.1 |  | NH4OH | 0.5 |  |  | TMCS |  | N-hexane |  |  |  |  | 3:7 | [6 empty] | 140 |  | 50 | 1 |  |  |  | TMCS, N-hexane | 1 | 0.2083333 | 50 | [16 empty] | Ambient Pressure Drying |  | 100 | Ambient | 4 | [20 empty] | Mesoporous | 95.2 |  |  | 884 | 0.106 |  |  | Granule | 14.53
Silica Aerogel- no ATP Fiber | Improved mechanical and thermal insulation properties of monolithic attapulgite nanofiber/silica aerogel composites dried at ambient pressure | Sol-gel | TEOS | [7 empty] | EtOH |  | H2O |  |  |  | HCl | 1 |  | NH4OH | 0.5 |  |  | TMCS |  | N-hexane,EtOH |  |  |  |  | 2:20:1 | [8 empty] | 50 | 24 |  |  |  | TMCS, N-hexane, EtOH | 1 | 0.75 | 25 | N-hexane | 2 | [14 empty] | Ambient Pressure Drying |  | 50 | Ambient | 24 | Ambient Pressure Drying | 85 | Ambient | 2 |  | Ambient Pressure Drying | 125 | 1 | [12 empty] | Mesoporous | 83.6 | 2.87 |  | 947.8 | 0.188 |  |  |  | 12.1
Silica Aerogel- 1 wt.% ATP Fiber | Improved mechanical and thermal insulation properties of monolithic attapulgite nanofiber/silica aerogel composites dried at ambient pressure | Sol-gel with Ultrasonic Irradiation | TEOS |  |  |  | ATP Fiber |  |  |  | EtOH |  | H2O |  |  |  | HCl | 1 |  | NH4OH | 0.5 |  |  | TMCS |  | N-hexane,EtOH |  |  |  |  | 2:20:1 | [8 empty] | 50 | 24 |  |  |  | TMCS, N-hexane, EtOH | 1 | 0.75 | 25 | N-hexane | 2 | [14 empty] | Ambient Pressure Drying |  | 50 | Ambient | 24 | Ambient Pressure Drying | 85 | Ambient | 2 |  | Ambient Pressure Drying | 125 | 1 | [12 empty] | Mesoporous | 85.8 | 2.8 |  | 930.7 | 0.163 | 1 |  |  | 12.1
Silica Aerogel- 2 wt.% ATP Fiber | Improved mechanical and thermal insulation properties of monolithic attapulgite nanofiber/silica aerogel composites dried at ambient pressure | Sol-gel with Ultrasonic Irradiation | TEOS |  |  |  | ATP Fiber |  |  |  | EtOH |  | H2O |  |  |  | HCl | 1 |  | NH4OH | 0.5 |  |  | TMCS |  | N-hexane,EtOH |  |  |  |  | 2:20:1 | [8 empty] | 50 | 24 |  |  |  | TMCS, N-hexane, EtOH | 1 | 0.75 | 25 | N-hexane | 2 | [14 empty] | Ambient Pressure Drying |  | 50 | Ambient | 24 | Ambient Pressure Drying | 85 | Ambient | 2 |  | Ambient Pressure Drying | 125 | 1 | [12 empty] | Mesoporous | 84.9 | 2.75 |  | 926.4 | 0.173 |  | 0.0198 |  | 12.2
Silica Aerogel- 5 wt.% ATP Fiber | Improved mechanical and thermal insulation properties of monolithic attapulgite nanofiber/silica aerogel composites dried at ambient pressure | Sol-gel with Ultrasonic Irradiation | TEOS |  |  |  | ATP Fiber |  |  |  | EtOH |  | H2O |  |  |  | HCl | 1 |  | NH4OH | 0.5 |  |  | TMCS |  | N-hexane,EtOH |  |  |  |  | 2:20:1 | [8 empty] | 50 | 24 |  |  |  | TMCS, N-hexane, EtOH | 1 | 0.75 | 25 | N-hexane | 2 | [14 empty] | Ambient Pressure Drying |  | 50 | Ambient | 24 | Ambient Pressure Drying | 85 | Ambient | 2 |  | Ambient Pressure Drying | 125 | 1 | [12 empty] | Mesoporous | 84.3 | 2.72 |  | 890.3 | 0.18 |  |  |  | 12.3
Silica Aerogel- 10 wt.% ATP Fiber | Improved mechanical and thermal insulation properties of monolithic attapulgite nanofiber/silica aerogel composites dried at ambient pressure | Sol-gel with Ultrasonic Irradiation | TEOS |  |  |  | ATP Fiber |  |  |  | EtOH |  | H2O |  |  |  | HCl | 1 |  | NH4OH | 0.5 |  |  | TMCS |  | N-hexane,EtOH |  |  |  |  | 2:20:1 | [8 empty] | 50 | 24 |  |  |  | TMCS, N-hexane, EtOH | 1 | 0.75 | 25 | N-hexane | 2 | [14 empty] | Ambient Pressure Drying |  | 50 | Ambient | 24 | Ambient Pressure Drying | 85 | Ambient | 2 |  | Ambient Pressure Drying | 125 | 1 | [12 empty] | Mesoporous | 83.9 | 2.71 |  | 830.1 | 0.185 |  |  |  | 12.4
Silica Aerogel- 20 wt.% ATP Fiber | Improved mechanical and thermal insulation properties of monolithic attapulgite nanofiber/silica aerogel composites dried at ambient pressure | Sol-gel with Ultrasonic Irradiation | TEOS |  |  |  | ATP Fiber |  |  |  | EtOH |  | H2O |  |  |  | HCl | 1 |  | NH4OH | 0.5 |  |  | TMCS |  | N-hexane,EtOH |  |  |  |  | 2:20:1 | [8 empty] | 50 | 24 |  |  |  | TMCS, N-hexane, EtOH | 1 | 0.75 | 25 | N-hexane | 2 | [14 empty] | Ambient Pressure Drying |  | 50 | Ambient | 24 | Ambient Pressure Drying | 85 | Ambient | 2 |  | Ambient Pressure Drying | 125 | 1 | [12 empty] | Mesoporous | 83.3 | 2.5 |  | 790.2 | 0.192 | 2.7 | 0.0228 |  | 12.8
S1- 25mL MTMS | Low thermal-conductivity and high thermal stable silica aerogel based on MTMS/Water-glass co-precursor prepared by freeze drying | Sol-gel | Water Glass |  | MTMS | [5 empty] | H2O |  | Tert-butyl Alcohol |  |  |  | HCl | 2 |  | NH4OH | 2 | [16 empty] | 10 |  | Ambient | 48 | [23 empty] | Freeze Drying |  | -83 |  | 8 | Vacuum Drying | 25 |  | 48 | [16 empty] | Mesoporous |  | 3.26 | 21.9 | 485.5 | 0.083 |  | 0.0226
S2- 20mL MTMS | Low thermal-conductivity and high thermal stable silica aerogel based on MTMS/Water-glass co-precursor prepared by freeze drying | Sol-gel | Water Glass |  | MTMS | [5 empty] | H2O |  | Tert-butyl Alcohol |  |  |  | HCl | 2 |  | NH4OH | 2 | [16 empty] | 10 |  | Ambient | 48 | [23 empty] | Freeze Drying |  | -83 |  | 8 | Vacuum Drying | 25 |  | 48 | [16 empty] | Mesoporous |  | 2.82 | 15 | 692.6 | 0.098 |  | 0.0234
S3- 15mL MTMS | Low thermal-conductivity and high thermal stable silica aerogel based on MTMS/Water-glass co-precursor prepared by freeze drying | Sol-gel | Water Glass |  | MTMS | [5 empty] | H2O |  | Tert-butyl Alcohol |  |  |  | HCl | 2 |  | NH4OH | 2 | [16 empty] | 10 |  | Ambient | 48 | [23 empty] | Freeze Drying |  | -83 |  | 8 | Vacuum Drying | 25 |  | 48 | [16 empty] | Mesoporous |  | 2.66 | 13.9 | 717.2 | 0.108 |  | 0.0245
S4- 10mL MTMS | Low thermal-conductivity and high thermal stable silica aerogel based on MTMS/Water-glass co-precursor prepared by freeze drying | Sol-gel | Water Glass |  | MTMS | [5 empty] | H2O |  | Tert-butyl Alcohol |  |  |  | HCl | 2 |  | NH4OH | 2 | [16 empty] | 10 |  | Ambient | 48 | [23 empty] | Freeze Drying |  | -83 |  | 8 | Vacuum Drying | 25 |  | 48 | [16 empty] | Mesoporous |  | 2.33 | 13.8 | 785.2 | 0.113 |  | 0.0249
S5- 5mL MTMS | Low thermal-conductivity and high thermal stable silica aerogel based on MTMS/Water-glass co-precursor prepared by freeze drying | Sol-gel | Water Glass |  | MTMS | [5 empty] | H2O |  | Tert-butyl Alcohol |  |  |  | HCl | 2 |  | NH4OH | 2 | [16 empty] | 10 |  | Ambient | 48 | [23 empty] | Freeze Drying |  | -83 |  | 8 | Vacuum Drying | 25 |  | 48 | [16 empty] | Mesoporous |  | 1.89 | 7.9 | 835.1 | 0.116 |  | 0.0257
S6- Pure Water Glass | Low thermal-conductivity and high thermal stable silica aerogel based on MTMS/Water-glass co-precursor prepared by freeze drying | Sol-gel | Water Glass | [7 empty] | H2O |  | Tert-butyl Alcohol |  |  |  | HCl | 2 |  | NH4OH | 2 | [16 empty] | 10 |  | Ambient | 48 | [23 empty] | Freeze Drying |  | -83 |  | 8 | Vacuum Drying | 25 |  | 48 | [16 empty] | Mesoporous |  | 1.34 | 7.5 | 867.3 | 0.1335 |  | 0.0318
S1- 25mL MTMS heat treated 550°C | Low thermal-conductivity and high thermal stable silica aerogel based on MTMS/Water-glass co-precursor prepared by freeze drying | Sol-gel | Water Glass |  | MTMS | [5 empty] | H2O |  | Tert-butyl Alcohol |  |  |  | HCl | 2 |  | NH4OH | 2 | [16 empty] | 10 |  | Ambient | 48 | [23 empty] | Freeze Drying |  | -83 |  | 8 | Vacuum Drying | 25 |  | 48 | [12 empty] | 550 | [8 empty] | 0.082 |  | 0.0225
S2- 20mL MTMS heat treated 550°C | Low thermal-conductivity and high thermal stable silica aerogel based on MTMS/Water-glass co-precursor prepared by freeze drying | Sol-gel | Water Glass |  | MTMS | [5 empty] | H2O |  | Tert-butyl Alcohol |  |  |  | HCl | 2 |  | NH4OH | 2 | [16 empty] | 10 |  | Ambient | 48 | [23 empty] | Freeze Drying |  | -83 |  | 8 | Vacuum Drying | 25 |  | 48 | [12 empty] | 550 | [8 empty] | 0.096 |  | 0.0234
S3- 15mL MTMS heat treated 550°C | Low thermal-conductivity and high thermal stable silica aerogel based on MTMS/Water-glass co-precursor prepared by freeze drying | Sol-gel | Water Glass |  | MTMS | [5 empty] | H2O |  | Tert-butyl Alcohol |  |  |  | HCl | 2 |  | NH4OH | 2 | [16 empty] | 10 |  | Ambient | 48 | [23 empty] | Freeze Drying |  | -83 |  | 8 | Vacuum Drying | 25 |  | 48 | [12 empty] | 550 | [8 empty] | 0.113 |  | 0.0243
S4- 10mL MTMS heat treated 550°C | Low thermal-conductivity and high thermal stable silica aerogel based on MTMS/Water-glass co-precursor prepared by freeze drying | Sol-gel | Water Glass |  | MTMS | [5 empty] | H2O |  | Tert-butyl Alcohol |  |  |  | HCl | 2 |  | NH4OH | 2 | [16 empty] | 10 |  | Ambient | 48 | [23 empty] | Freeze Drying |  | -83 |  | 8 | Vacuum Drying | 25 |  | 48 | [12 empty] | 550 | [8 empty] | 0.119 |  | 0.0247
S5- 5mL MTMS heat treated 550°C | Low thermal-conductivity and high thermal stable silica aerogel based on MTMS/Water-glass co-precursor prepared by freeze drying | Sol-gel | Water Glass |  | MTMS | [5 empty] | H2O |  | Tert-butyl Alcohol |  |  |  | HCl | 2 |  | NH4OH | 2 | [16 empty] | 10 |  | Ambient | 48 | [23 empty] | Freeze Drying |  | -83 |  | 8 | Vacuum Drying | 25 |  | 48 | [12 empty] | 550 | [8 empty] | 0.121 |  | 0.0251
S6- Pure Water Glass heat treated 550°C | Low thermal-conductivity and high thermal stable silica aerogel based on MTMS/Water-glass co-precursor prepared by freeze drying | Sol-gel | Water Glass | [7 empty] | H2O |  | Tert-butyl Alcohol |  |  |  | HCl | 2 |  | NH4OH | 2 | [16 empty] | 10 |  | Ambient | 48 | [23 empty] | Freeze Drying |  | -83 |  | 8 | Vacuum Drying | 25 |  | 48 | [12 empty] | 550 | [8 empty] | 0.141 |  | 0.031
Silica Aerogel aged @ 55°C for 2h (APD) | Effect of aging on silica aerogel properties | Sol-gel | PEDS | [7 empty] | EtOH |  | H2O | [6 empty] | NH4OH | 5.5 |  |  | HMDSO |  | HCl, EtOH | [11 empty] | 10 | EtOH | 55 | 2 |  |  |  | HMDSO, HCl, EtOH | 1 | 1 | 65 | [16 empty] | Ambient Pressure Drying |  | 150 | Ambient | 2 | [20 empty] | Mesoporous |  | 2.3 | 10.3 | 907 | 0.354
Silica Aerogel aged @ 55°C for 4h (APD) | Effect of aging on silica aerogel properties | Sol-gel | PEDS | [7 empty] | EtOH |  | H2O | [6 empty] | NH4OH | 5.5 |  |  | HMDSO |  | HCl, EtOH | [11 empty] | 10 | EtOH | 55 | 4 |  |  |  | HMDSO, HCl, EtOH | 1 | 1 | 65 | [16 empty] | Ambient Pressure Drying |  | 150 | Ambient | 2 | [20 empty] | Mesoporous |  | 2.8 | 12.6 | 887 | 0.303
Silica Aerogel aged @ 55°C for 6h (APD) | Effect of aging on silica aerogel properties | Sol-gel | PEDS | [7 empty] | EtOH |  | H2O | [6 empty] | NH4OH | 5.5 |  |  | HMDSO |  | HCl, EtOH | [11 empty] | 10 | EtOH | 55 | 6 |  |  |  | HMDSO, HCl, EtOH | 1 | 1 | 65 | [16 empty] | Ambient Pressure Drying |  | 150 | Ambient | 2 | [20 empty] | Mesoporous |  | 3 | 13.9 | 863 | 0.285
Silica Aerogel aged @ 55°C for 8h (APD) | Effect of aging on silica aerogel properties | Sol-gel | PEDS | [7 empty] | EtOH |  | H2O | [6 empty] | NH4OH | 5.5 |  |  | HMDSO |  | HCl, EtOH | [11 empty] | 10 | EtOH | 55 | 8 |  |  |  | HMDSO, HCl, EtOH | 1 | 1 | 65 | [16 empty] | Ambient Pressure Drying |  | 150 | Ambient | 2 | [20 empty] | Mesoporous |  | 3.5 | 16.1 | 856 | 0.253
Silica Aerogel aged @ 55°C for 16h (APD) | Effect of aging on silica aerogel properties | Sol-gel | PEDS | [7 empty] | EtOH |  | H2O | [6 empty] | NH4OH | 5.5 |  |  | HMDSO |  | HCl, EtOH | [11 empty] | 10 | EtOH | 55 | 16 |  |  |  | HMDSO, HCl, EtOH | 1 | 1 | 65 | [16 empty] | Ambient Pressure Drying |  | 150 | Ambient | 2 | [20 empty] | Mesoporous |  | 6.4 | 30.1 | 850 | 0.145
Silica Aerogel aged @ 55°C for 24h (APD) | Effect of aging on silica aerogel properties | Sol-gel | PEDS | [7 empty] | EtOH |  | H2O | [6 empty] | NH4OH | 5.5 |  |  | HMDSO |  | HCl, EtOH | [11 empty] | 10 | EtOH | 55 | 24 |  |  |  | HMDSO, HCl, EtOH | 1 | 1 | 65 | [16 empty] | Ambient Pressure Drying |  | 150 | Ambient | 2 | [20 empty] | Mesoporous |  | 6.9 | 32.4 | 846 | 0.136
Silica Aerogel aged @ 65°C for 2h (APD) | Effect of aging on silica aerogel properties | Sol-gel | PEDS | [7 empty] | EtOH |  | H2O | [6 empty] | NH4OH | 5.5 |  |  | HMDSO |  | HCl, EtOH | [11 empty] | 10 | EtOH | 65 | 2 |  |  |  | HMDSO, HCl, EtOH | 1 | 1 | 65 | [16 empty] | Ambient Pressure Drying |  | 150 | Ambient | 2 | [20 empty] | Mesoporous |  | 2.7 | 12.1 | 901 | 0.309
Silica Aerogel aged @ 65°C for 4h (APD) | Effect of aging on silica aerogel properties | Sol-gel | PEDS | [7 empty] | EtOH |  | H2O | [6 empty] | NH4OH | 5.5 |  |  | HMDSO |  | HCl, EtOH | [11 empty] | 10 | EtOH | 65 | 4 |  |  |  | HMDSO, HCl, EtOH | 1 | 1 | 65 | [16 empty] | Ambient Pressure Drying |  | 150 | Ambient | 2 | [20 empty] | Mesoporous |  | 3.4 | 15.4 | 890 | 0.255
Silica Aerogel aged @ 65°C for 6h (APD) | Effect of aging on silica aerogel properties | Sol-gel | PEDS | [7 empty] | EtOH |  | H2O | [6 empty] | NH4OH | 5.5 |  |  | HMDSO |  | HCl, EtOH | [11 empty] | 10 | EtOH | 65 | 6 |  |  |  | HMDSO, HCl, EtOH | 1 | 1 | 65 | [16 empty] | Ambient Pressure Drying |  | 150 | Ambient | 2 | [20 empty] | Mesoporous |  | 4.2 | 19.2 | 883 | 0.211
Silica Aerogel aged @ 65°C for 8h (APD) | Effect of aging on silica aerogel properties | Sol-gel | PEDS | [7 empty] | EtOH |  | H2O | [6 empty] | NH4OH | 5.5 |  |  | HMDSO |  | HCl, EtOH | [11 empty] | 10 | EtOH | 65 | 8 |  |  |  | HMDSO, HCl, EtOH | 1 | 1 | 65 | [16 empty] | Ambient Pressure Drying |  | 150 | Ambient | 2 | [20 empty] | Mesoporous |  | 5 | 23.4 | 858 | 0.181
Silica Aerogel aged @ 65°C for 16h (APD) | Effect of aging on silica aerogel properties | Sol-gel | PEDS | [7 empty] | EtOH |  | H2O | [6 empty] | NH4OH | 5.5 |  |  | HMDSO |  | HCl, EtOH | [11 empty] | 10 | EtOH | 65 | 16 |  |  |  | HMDSO, HCl, EtOH | 1 | 1 | 65 | [16 empty] | Ambient Pressure Drying |  | 150 | Ambient | 2 | [20 empty] | Mesoporous |  | 7.6 | 36.2 | 844 | 0.123
Silica Aerogel aged @ 65°C for 24h (APD) | Effect of aging on silica aerogel properties | Sol-gel | PEDS | [7 empty] | EtOH |  | H2O | [6 empty] | NH4OH | 5.5 |  |  | HMDSO |  | HCl, EtOH | [11 empty] | 10 | EtOH | 65 | 24 |  |  |  | HMDSO, HCl, EtOH | 1 | 1 | 65 | [16 empty] | Ambient Pressure Drying |  | 150 | Ambient | 2 | [20 empty] | Mesoporous |  | 8 | 39.1 | 816 | 0.118
Silica Aerogel aged @ 75°C for 2h (APD) | Effect of aging on silica aerogel properties | Sol-gel | PEDS | [7 empty] | EtOH |  | H2O | [6 empty] | NH4OH | 5.5 |  |  | HMDSO |  | HCl, EtOH | [11 empty] | 10 | EtOH | 75 | 2 |  |  |  | HMDSO, HCl, EtOH | 1 | 1 | 65 | [16 empty] | Ambient Pressure Drying |  | 150 | Ambient | 2 | [20 empty] | Mesoporous |  | 3.7 | 16.7 | 885 | 0.238
Silica Aerogel aged @ 75°C for 4h (APD) | Effect of aging on silica aerogel properties | Sol-gel | PEDS | [7 empty] | EtOH |  | H2O | [6 empty] | NH4OH | 5.5 |  |  | HMDSO |  | HCl, EtOH | [11 empty] | 10 | EtOH | 75 | 4 |  |  |  | HMDSO, HCl, EtOH | 1 | 1 | 65 | [16 empty] | Ambient Pressure Drying |  | 150 | Ambient | 2 | [20 empty] | Mesoporous |  | 4.4 | 19.9 | 878 | 0.205
Silica Aerogel aged @ 75°C for 6h (APD) | Effect of aging on silica aerogel properties | Sol-gel | PEDS | [7 empty] | EtOH |  | H2O | [6 empty] | NH4OH | 5.5 |  |  | HMDSO |  | HCl, EtOH | [11 empty] | 10 | EtOH | 75 | 6 |  |  |  | HMDSO, HCl, EtOH | 1 | 1 | 65 | [16 empty] | Ambient Pressure Drying |  | 150 | Ambient | 2 | [20 empty] | Mesoporous |  | 4.8 | 22.1 | 865 | 0.189
Silica Aerogel aged @ 75°C for 8h (APD) | Effect of aging on silica aerogel properties | Sol-gel | PEDS | [7 empty] | EtOH |  | H2O | [6 empty] | NH4OH | 5.5 |  |  | HMDSO |  | HCl, EtOH | [11 empty] | 10 | EtOH | 75 | 8 |  |  |  | HMDSO, HCl, EtOH | 1 | 1 | 65 | [16 empty] | Ambient Pressure Drying |  | 150 | Ambient | 2 | [20 empty] | Mesoporous |  | 5.8 | 27 | 864 | 0.158
Silica Aerogel aged @ 75°C for 16h (APD) | Effect of aging on silica aerogel properties | Sol-gel | PEDS | [7 empty] | EtOH |  | H2O | [6 empty] | NH4OH | 5.5 |  |  | HMDSO |  | HCl, EtOH | [11 empty] | 10 | EtOH | 75 | 16 |  |  |  | HMDSO, HCl, EtOH | 1 | 1 | 65 | [16 empty] | Ambient Pressure Drying |  | 150 | Ambient | 2 | [20 empty] | Mesoporous |  | 8.5 | 39.6 | 860 | 0.111
Silica Aerogel aged @ 75°C for 24h (APD) | Effect of aging on silica aerogel properties | Sol-gel | PEDS | [7 empty] | EtOH |  | H2O | [6 empty] | NH4OH | 5.5 |  |  | HMDSO |  | HCl, EtOH | [11 empty] | 10 | EtOH | 75 | 24 |  |  |  | HMDSO, HCl, EtOH | 1 | 1 | 65 | [16 empty] | Ambient Pressure Drying |  | 150 | Ambient | 2 | [20 empty] | Mesoporous |  | 8.5 | 40.6 | 838 | 0.111
Silica Aerogel aged @ 65°C for 2h (SCD) | Effect of aging on silica aerogel properties | Sol-gel | PEDS | [7 empty] | EtOH |  | H2O | [6 empty] | NH4OH | 5.5 |  |  | HMDSO |  | HCl, EtOH | [11 empty] | 10 | EtOH | 65 | 2 |  |  |  | HMDSO, HCl, EtOH | 1 | 1 | 65 | [16 empty] | Supercritical Drying | CO2 | 48 | 15 | 3 | [20 empty] | Mesoporous |  | 10.4 | 42.7 | 972 | 0.092
Silica Aerogel aged @ 65°C for 4h (SCD) | Effect of aging on silica aerogel properties | Sol-gel | PEDS | [7 empty] | EtOH |  | H2O | [6 empty] | NH4OH | 5.5 |  |  | HMDSO |  | HCl, EtOH | [11 empty] | 10 | EtOH | 65 | 4 |  |  |  | HMDSO, HCl, EtOH | 1 | 1 | 65 | [16 empty] | Supercritical Drying | CO2 | 48 | 15 | 3 | [20 empty] | Mesoporous |  | 10.5 | 44.3 | 948 | 0.091
Silica Aerogel aged @ 65°C for 6h (SCD) | Effect of aging on silica aerogel properties | Sol-gel | PEDS | [7 empty] | EtOH |  | H2O | [6 empty] | NH4OH | 5.5 |  |  | HMDSO |  | HCl, EtOH | [11 empty] | 10 | EtOH | 65 | 6 |  |  |  | HMDSO, HCl, EtOH | 1 | 1 | 65 | [16 empty] | Supercritical Drying | CO2 | 48 | 15 | 3 | [20 empty] | Mesoporous |  | 10.4 | 46 | 902 | 0.092
Silica Aerogel aged @ 65°C for 8h (SCD) | Effect of aging on silica aerogel properties | Sol-gel | PEDS | [7 empty] | EtOH |  | H2O | [6 empty] | NH4OH | 5.5 |  |  | HMDSO |  | HCl, EtOH | [11 empty] | 10 | EtOH | 65 | 8 |  |  |  | HMDSO, HCl, EtOH | 1 | 1 | 65 | [16 empty] | Supercritical Drying | CO2 | 48 | 15 | 3 | [20 empty] | Mesoporous |  | 10.9 | 48.7 | 892 | 0.088
Silica Aerogel aged @ 65°C for 16h (SCD) | Effect of aging on silica aerogel properties | Sol-gel | PEDS | [7 empty] | EtOH |  | H2O | [6 empty] | NH4OH | 5.5 |  |  | HMDSO |  | HCl, EtOH | [11 empty] | 10 | EtOH | 65 | 16 |  |  |  | HMDSO, HCl, EtOH | 1 | 1 | 65 | [16 empty] | Supercritical Drying | CO2 | 48 | 15 | 3 | [20 empty] | Mesoporous |  | 10.9 | 49.8 | 872 | 0.088
Silica Aerogel aged @ 65°C for 24h (SCD) | Effect of aging on silica aerogel properties | Sol-gel | PEDS | [7 empty] | EtOH |  | H2O | [6 empty] | NH4OH | 5.5 |  |  | HMDSO |  | HCl, EtOH | [11 empty] | 10 | EtOH | 65 | 24 |  |  |  | HMDSO, HCl, EtOH | 1 | 1 | 65 | [16 empty] | Supercritical Drying | CO2 | 48 | 15 | 3 | [20 empty] | Mesoporous |  | 10.7 | 49.8 | 862 | 0.089
Alumina-Silica Aerogel 10 wt.% silica | Fabrication of strong and ultra-lightweight silica-based aerogel materials with tailored properties | Sols Exposed to Laser Beams | TEOS |  | MTMS |  | Aluminum Chloride Hexahydrate |  |  |  | EtOH-H2O Azeotrope |  | Hexanediol Diacrylate | [6 empty] | Amine | [13 empty] | Eosin Y |  |  |  | 2 | [26 empty] | Supercritical Drying | EtOH |  |  | 0.3333333 | [22 empty] | 0.541 | 13.53 | 137.59 | 0.334 | 32.1
Alumina-Silica Aerogel 20 wt.% silica | Fabrication of strong and ultra-lightweight silica-based aerogel materials with tailored properties | Sols Exposed to Laser Beams | TEOS |  | MTMS |  | Aluminum Chloride Hexahydrate |  |  |  | EtOH-H2O Azeotrope |  | Hexanediol Diacrylate | [6 empty] | Amine | [13 empty] | Eosin Y |  |  |  | 2 | [26 empty] | Supercritical Drying | EtOH |  |  | 0.3333333 | [22 empty] | 1.36 | 13.37 | 340.86 | 0.274 | 28.6
Alumina-Silica Aerogel 30 wt.% silica | Fabrication of strong and ultra-lightweight silica-based aerogel materials with tailored properties | Sols Exposed to Laser Beams | TEOS |  | MTMS |  | Aluminum Chloride Hexahydrate |  |  |  | EtOH-H2O Azeotrope |  | Hexanediol Diacrylate | [6 empty] | Amine | [13 empty] | Eosin Y |  |  |  | 2 | [26 empty] | Supercritical Drying | EtOH |  |  | 0.3333333 | [22 empty] | 1.41 | 11.8 | 409.57 | 0.19 | 8.6
Alumina-Silica Aerogel 35 wt.% silica | Fabrication of strong and ultra-lightweight silica-based aerogel materials with tailored properties | Sols Exposed to Laser Beams | TEOS |  | MTMS |  | Aluminum Chloride Hexahydrate |  |  |  | EtOH-H2O Azeotrope |  | Hexanediol Diacrylate | [6 empty] | Amine | [13 empty] | Eosin Y |  |  |  | 2 | [26 empty] | Supercritical Drying | EtOH |  |  | 0.3333333 | [22 empty] | 1.57 | 11.18 | 493.14 | 0.165 | 5.2
Alumina-Silica Aerogel 100 wt.% silica, only TEOS and Azeotrope | Fabrication of strong and ultra-lightweight silica-based aerogel materials with tailored properties | Sols Exposed to Laser Beams | TEOS | [7 empty] | EtOH-H2O Azeotrope | [26 empty] | 2 | [26 empty] | Supercritical Drying | EtOH |  |  | 0.3333333 | [22 empty] | 1.09 | 9.1 | 478.82 | 0.084 | 0.2
A-6, 6 wt.% Silica in Water Glass Precursor, Sol pH 4 | Thermal, mechanical, and acoustic properties of silica-aerogel/UPVC composites | Sol-gel | Water Glass | [7 empty] | H2O | [8 empty] | NH4OH |  |  |  | TMCS |  | N-hexane, MeOH |  |  |  |  | 1:5:1 | [7 empty] | MeOH |  | 24 |  |  |  | N-hexane | 1 | 1 |  | TMCS, N-hexane, MeOH | 1 | 1 |  | N-hexane | 1 | 1 | [9 empty] | Oven Drying |  | 80 |  | 3 | Oven Drying | 120 |  | 1 |  | Oven Drying | 160 | 1 |  |  | 200 | 1 | [9 empty] | 84.34 |  |  | 447 | 0.19 |  |  |  | 8
A-8, 8 wt.% Silica in Water Glass Precursor, Sol pH 4 | Thermal, mechanical, and acoustic properties of silica-aerogel/UPVC composites | Sol-gel | Water Glass | [7 empty] | H2O | [8 empty] | NH4OH |  |  |  | TMCS |  | N-hexane, MeOH |  |  |  |  | 1:5:1 | [7 empty] | MeOH |  | 24 |  |  |  | N-hexane | 1 | 1 |  | TMCS, N-hexane, MeOH | 1 | 1 |  | N-hexane | 1 | 1 | [9 empty] | Oven Drying |  | 80 |  | 3 | Oven Drying | 120 |  | 1 |  | Oven Drying | 160 | 1 |  |  | 200 | 1 | [9 empty] | 89.52 |  |  | 583 | 0.15 |  |  |  | 14
A-12, 12 wt.% Silica in Water Glass Precursor, Sol pH 4 | Thermal, mechanical, and acoustic properties of silica-aerogel/UPVC composites | Sol-gel | Water Glass | [7 empty] | H2O | [8 empty] | NH4OH |  |  |  | TMCS |  | N-hexane, MeOH |  |  |  |  | 1:5:1 | [7 empty] | MeOH |  | 24 |  |  |  | N-hexane | 1 | 1 |  | TMCS, N-hexane, MeOH | 1 | 1 |  | N-hexane | 1 | 1 | [9 empty] | Oven Drying |  | 80 |  | 3 | Oven Drying | 120 |  | 1 |  | Oven Drying | 160 | 1 |  |  | 200 | 1 | [9 empty] | 87.12 |  |  | 512 | 0.18 |  |  |  | 11
B-6, 6 wt.% Silica in Water Glass Precursor, Sol pH 8 | Thermal, mechanical, and acoustic properties of silica-aerogel/UPVC composites | Sol-gel | Water Glass | [7 empty] | H2O | [8 empty] | NH4OH |  |  |  | TMCS |  | N-hexane, MeOH |  |  |  |  | 1:5:1 | [7 empty] | MeOH |  | 24 |  |  |  | N-hexane | 1 | 1 |  | TMCS, N-hexane, MeOH | 1 | 1 |  | N-hexane | 1 | 1 | [9 empty] | Oven Drying |  | 80 |  | 3 | Oven Drying | 120 |  | 1 |  | Oven Drying | 160 | 1 |  |  | 200 | 1 | [9 empty] | 90.03 |  |  | 613 | 0.12 |  |  |  | 13
B-8, 8 wt.% Silica in Water Glass Precursor, Sol pH 8 | Thermal, mechanical, and acoustic properties of silica-aerogel/UPVC composites | Sol-gel | Water Glass | [7 empty] | H2O | [8 empty] | NH4OH |  |  |  | TMCS |  | N-hexane, MeOH |  |  |  |  | 1:5:1 | [7 empty] | MeOH |  | 24 |  |  |  | N-hexane | 1 | 1 |  | TMCS, N-hexane, MeOH | 1 | 1 |  | N-hexane | 1 | 1 | [9 empty] | Oven Drying |  | 80 |  | 3 | Oven Drying | 120 |  | 1 |  | Oven Drying | 160 | 1 |  |  | 200 | 1 | [9 empty] | 93.45 |  |  | 764 | 0.08 |  |  |  | 16
B-12, 12 wt.% Silica in Water Glass Precursor, Sol pH 8 | Thermal, mechanical, and acoustic properties of silica-aerogel/UPVC composites | Sol-gel | Water Glass | [7 empty] | H2O | [8 empty] | NH4OH |  |  |  | TMCS |  | N-hexane, MeOH |  |  |  |  | 1:5:1 | [7 empty] | MeOH |  | 24 |  |  |  | N-hexane | 1 | 1 |  | TMCS, N-hexane, MeOH | 1 | 1 |  | N-hexane | 1 | 1 | [9 empty] | Oven Drying |  | 80 |  | 3 | Oven Drying | 120 |  | 1 |  | Oven Drying | 160 | 1 |  |  | 200 | 1 | [9 empty] | 91.63 |  |  | 719 | 0.11 |  |  |  | 15
TD0- no DEDMS | Absorption capacity, kinetics and mechanical behaviour in dry and wet states of hydrophobic DEDMS/TEOS-based silica aerogels | Sonochemical | TEOS | [7 empty] | EtOH | [5 empty] | HNO3 | [18 empty] | 50 |  | 1440 | EtOH | 25 | 168 | [23 empty] | Supercritical Drying | EtOH | 260 | 8 | 0.5 | [20 empty] | Mesoporous |  | 3.31 |  | 900 | 0.27 | 88.9 |  | Monolithic | 12.1
TD0.38- DEDMS/TEOS molar ratio=0.38 | Absorption capacity, kinetics and mechanical behaviour in dry and wet states of hydrophobic DEDMS/TEOS-based silica aerogels | Sonochemical | TEOS |  | DEDMS | [5 empty] | EtOH | [5 empty] | HNO3 | [18 empty] | 50 |  | 1440 | EtOH | 25 | 168 | [23 empty] | Supercritical Drying | EtOH | 260 | 8 | 0.5 | [20 empty] | Mesoporous |  | 2.7 |  | 751 | 0.39 |  |  | Monolithic | 11.8
TD0.5- DEDMS/TEOS molar ratio=0.5 | Absorption capacity, kinetics and mechanical behaviour in dry and wet states of hydrophobic DEDMS/TEOS-based silica aerogels | Sonochemical | TEOS |  | DEDMS | [5 empty] | EtOH | [5 empty] | HNO3 | [18 empty] | 50 |  | 1440 | EtOH | 25 | 168 | [23 empty] | Supercritical Drying | EtOH | 260 | 8 | 0.5 | [20 empty] | Mesoporous |  | 1.06 |  | 910 | 0.44 |  |  | Monolithic | 4.4
TD0.75- DEDMS/TEOS molar ratio=0.75 | Absorption capacity, kinetics and mechanical behaviour in dry and wet states of hydrophobic DEDMS/TEOS-based silica aerogels | Sonochemical | TEOS |  | DEDMS | [5 empty] | EtOH | [5 empty] | HNO3 | [18 empty] | 50 |  | 1440 | EtOH | 25 | 168 | [23 empty] | Supercritical Drying | EtOH | 260 | 8 | 0.5 | [20 empty] | Mesoporous |  | 0.5 |  | 810 |  |  |  | Monolithic | 2.8
TD1.00- DEDMS/TEOS molar ratio=1 | Absorption capacity, kinetics and mechanical behaviour in dry and wet states of hydrophobic DEDMS/TEOS-based silica aerogels | Sonochemical | TEOS |  | DEDMS | [5 empty] | EtOH | [5 empty] | HNO3 | [18 empty] | 50 |  | 1440 | EtOH | 25 | 168 | [23 empty] | Supercritical Drying | EtOH | 260 | 8 | 0.5 | [20 empty] | Mesoporous |  | 1.5 |  | 699 | 0.39 |  |  | Monolithic | 10.5
TD1.25- DEDMS/TEOS molar ratio=1.25 | Absorption capacity, kinetics and mechanical behaviour in dry and wet states of hydrophobic DEDMS/TEOS-based silica aerogels | Sonochemical | TEOS |  | DEDMS | [5 empty] | EtOH | [5 empty] | HNO3 | [18 empty] | 50 |  | 1440 | EtOH | 25 | 168 | [23 empty] | Supercritical Drying | EtOH | 260 | 8 | 0.5 | [20 empty] | Mesoporous |  | 0.14 |  | 43 | 0.38 | 7.9 |  | Monolithic | 11
E3H3- 3 EtOH washes, 3 N-hexane washes, modified with TMCS/SiO2 molar ratio=1:1 | A rapid and low solvent/silylation agent-consumed synthesis, pore structure and property of silica aerogels from dislodged sludge | Sol-gel | Dislodged Sludge | [7 empty] | NaOH | [8 empty] | NH4OH | 1 |  |  | TMCS |  | EtOH, N-hexane |  | 1:1:12.5 | [11 empty] | 50 | 12 |  |  |  | H2O | 3 | 0.5 | 50 | EtOH | 3 | 0.5 | 50 | N-hexane | 3 | 0.5 | 50 | TMCS, EtOH, N-hexane | 1 | 1 | [5 empty] | Ambient Pressure Drying |  | 50 | Ambient | 1 | Ambient Pressure Drying | 200 | Ambient | 1 | [16 empty] | Mesoporous |  | 3.22 |  | 432.39 |  |  | 0.034 |  | 18.35
E2H3- 2 EtOH washes, 3 N-hexane washes, modified with TMCS/SiO2 molar ratio=1:1 | A rapid and low solvent/silylation agent-consumed synthesis, pore structure and property of silica aerogels from dislodged sludge | Sol-gel | Dislodged Sludge | [7 empty] | NaOH | [8 empty] | NH4OH | 1 |  |  | TMCS |  | EtOH, N-hexane |  | 1:1:12.5 | [11 empty] | 50 | 12 |  |  |  | H2O | 3 | 0.5 | 50 | EtOH | 2 | 0.3333333 | 50 | N-hexane | 3 | 0.5 | 50 | TMCS, EtOH, N-hexane | 1 | 1 | [5 empty] | Ambient Pressure Drying |  | 50 | Ambient | 1 | Ambient Pressure Drying | 200 | Ambient | 1 | [16 empty] | Mesoporous |  | 3.56 |  | 396.84 |  |  | 0.034 |  | 23.4
E1H3- 1 EtOH washes, 3 N-hexane washes, modified with TMCS/SiO2 molar ratio=1:1 | A rapid and low solvent/silylation agent-consumed synthesis, pore structure and property of silica aerogels from dislodged sludge | Sol-gel | Dislodged Sludge | [7 empty] | NaOH | [8 empty] | NH4OH | 1 |  |  | TMCS |  | EtOH, N-hexane |  | 1:1:12.5 | [11 empty] | 50 | 12 |  |  |  | H2O | 3 | 0.5 | 50 | EtOH | 1 | 0.1666667 | 50 | N-hexane | 3 | 0.5 | 50 | TMCS, EtOH, N-hexane | 1 | 1 | [5 empty] | Ambient Pressure Drying |  | 50 | Ambient | 1 | Ambient Pressure Drying | 200 | Ambient | 1 | [16 empty] | Mesoporous |  | 1.53 |  | 433.06 |  |  | 0.068 |  | 7.07
E2H2- 2 EtOH washes, 2 N-hexane washes, modified with TMCS/SiO2 molar ratio=1:1 | A rapid and low solvent/silylation agent-consumed synthesis, pore structure and property of silica aerogels from dislodged sludge | Sol-gel | Dislodged Sludge | [7 empty] | NaOH | [8 empty] | NH4OH | 1 |  |  | TMCS |  | EtOH, N-hexane |  | 1:1:12.5 | [11 empty] | 50 | 12 |  |  |  | H2O | 3 | 0.5 | 50 | EtOH | 2 | 0.3333333 | 50 | N-hexane | 2 | 0.3333333 | 50 | TMCS, EtOH, N-hexane | 1 | 1 | [5 empty] | Ambient Pressure Drying |  | 50 | Ambient | 1 | Ambient Pressure Drying | 200 | Ambient | 1 | [16 empty] | Mesoporous |  | 2.7 |  | 384.72 |  |  | 0.042 |  | 15.02
E2H1- 2 EtOH washes, 1 N-hexane washes, modified with TMCS/SiO2 molar ratio=1:1 | A rapid and low solvent/silylation agent-consumed synthesis, pore structure and property of silica aerogels from dislodged sludge | Sol-gel | Dislodged Sludge | [7 empty] | NaOH | [8 empty] | NH4OH | 1 |  |  | TMCS |  | EtOH, N-hexane |  | 1:1:12.5 | [11 empty] | 50 | 12 |  |  |  | H2O | 3 | 0.5 | 50 | EtOH | 2 | 0.3333333 | 50 | N-hexane | 1 | 0.1666667 | 50 | TMCS, EtOH, N-hexane | 1 | 1 | [5 empty] | Ambient Pressure Drying |  | 50 | Ambient | 1 | Ambient Pressure Drying | 200 | Ambient | 1 | [16 empty] | Mesoporous |  | 3.17 |  | 381.51 |  |  | 0.03 |  | 11.92
E2H1a- 2 EtOH washes, 1 N-hexane washes, modified with TMCS/SiO2 molar ratio=0.75:1 | A rapid and low solvent/silylation agent-consumed synthesis, pore structure and property of silica aerogels from dislodged sludge | Sol-gel | Dislodged Sludge | [7 empty] | NaOH | [8 empty] | NH4OH | 1 |  |  | TMCS |  | EtOH, N-hexane |  | 1:1:12.5 | [11 empty] | 50 | 12 |  |  |  | H2O | 3 | 0.5 | 50 | EtOH | 2 | 0.3333333 | 50 | N-hexane | 1 | 0.1666667 | 50 | TMCS, EtOH, N-hexane | 1 | 1 | [5 empty] | Ambient Pressure Drying |  | 50 | Ambient | 1 | Ambient Pressure Drying | 200 | Ambient | 1 | [16 empty] | Mesoporous |  | 3.36 |  | 396.68 |  |  | 0.031 |  | 18.31
E2H1b- 2 EtOH washes, 1 N-hexane washes, modified with TMCS/SiO2 molar ratio=0.5:1 24h | A rapid and low solvent/silylation agent-consumed synthesis, pore structure and property of silica aerogels from dislodged sludge | Sol-gel | Dislodged Sludge | [7 empty] | NaOH | [8 empty] | NH4OH | 1 |  |  | TMCS |  | EtOH, N-hexane |  | 1:1:12.5 | [11 empty] | 50 | 12 |  |  |  | H2O | 3 | 0.5 | 50 | EtOH | 2 | 0.3333333 | 50 | N-hexane | 1 | 0.1666667 | 50 | TMCS, EtOH, N-hexane | 1 | 1 | [5 empty] | Ambient Pressure Drying |  | 50 | Ambient | 1 | Ambient Pressure Drying | 200 | Ambient | 1 | [16 empty] | Mesoporous |  | 3.44 |  | 399.87 |  |  | 0.033 |  | 11.21
E2H1c- 2 EtOH washes, 1 N-hexane washes, modified with TMCS/SiO2 molar ratio=0.5:1 12h | A rapid and low solvent/silylation agent-consumed synthesis, pore structure and property of silica aerogels from dislodged sludge | Sol-gel | Dislodged Sludge | [7 empty] | NaOH | [8 empty] | NH4OH | 1 |  |  | TMCS |  | EtOH, N-hexane |  | 1:1:12.5 | [11 empty] | 50 | 12 |  |  |  | H2O | 3 | 0.5 | 50 | EtOH | 2 | 0.3333333 | 50 | N-hexane | 1 | 0.1666667 | 50 | TMCS, EtOH, N-hexane | 1 | 0.5 | [5 empty] | Ambient Pressure Drying |  | 50 | Ambient | 1 | Ambient Pressure Drying | 200 | Ambient | 1 | [16 empty] | Mesoporous |  | 3.34 |  | 378.17 |  |  | 0.031 |  | 23.01
E2H1d- 2 EtOH washes, 1 N-hexane washes, modified with TMCS/SiO2 molar ratio=0.5:1 6h | A rapid and low solvent/silylation agent-consumed synthesis, pore structure and property of silica aerogels from dislodged sludge | Sol-gel | Dislodged Sludge | [7 empty] | NaOH | [8 empty] | NH4OH | 1 |  |  | TMCS |  | EtOH, N-hexane |  | 1:1:12.5 | [11 empty] | 50 | 12 |  |  |  | H2O | 3 | 0.5 | 50 | EtOH | 2 | 0.3333333 | 50 | N-hexane | 1 | 0.1666667 | 50 | TMCS, EtOH, N-hexane | 1 | 0.25 | [5 empty] | Ambient Pressure Drying |  | 50 | Ambient | 1 | Ambient Pressure Drying | 200 | Ambient | 1 | [16 empty] | Mesoporous |  | 3.44 |  | 419.62 |  |  | 0.032 |  | 18.24
E2H1e- 2 EtOH washes, 1 N-hexane washes, modified with TMCS/SiO2 molar ratio=0.5:1 3h | A rapid and low solvent/silylation agent-consumed synthesis, pore structure and property of silica aerogels from dislodged sludge | Sol-gel | Dislodged Sludge | [7 empty] | NaOH | [8 empty] | NH4OH | 1 |  |  | TMCS |  | EtOH, N-hexane |  | 1:1:12.5 | [11 empty] | 50 | 12 |  |  |  | H2O | 3 | 0.5 | 50 | EtOH | 2 | 0.3333333 | 50 | N-hexane | 1 | 0.1666667 | 50 | TMCS, EtOH, N-hexane | 1 | 0.125 | [5 empty] | Ambient Pressure Drying |  | 50 | Ambient | 1 | Ambient Pressure Drying | 200 | Ambient | 1 | [16 empty] | Mesoporous |  | 1.36 |  | 514.98 |  |  | 0.064 |  | 10.99
E2H1f- 2 EtOH washes, 1 N-hexane washes, modified with TMCS/SiO2 molar ratio=0.25:1 | A rapid and low solvent/silylation agent-consumed synthesis, pore structure and property of silica aerogels from dislodged sludge | Sol-gel | Dislodged Sludge | [7 empty] | NaOH | [8 empty] | NH4OH | 1 |  |  | TMCS |  | EtOH, N-hexane |  | 1:1:12.5 | [11 empty] | 50 | 12 |  |  |  | H2O | 3 | 0.5 | 50 | EtOH | 2 | 0.3333333 | 50 | N-hexane | 1 | 0.1666667 | 50 | TMCS, EtOH, N-hexane | 1 | 1 | [5 empty] | Ambient Pressure Drying |  | 50 | Ambient | 1 | Ambient Pressure Drying | 200 | Ambient | 1 | [16 empty] | Mesoporous |  | 1.67 |  | 478.74 |  |  | 0.06 |  | 14.97
Silica Aerogel no MTMS in drying | One-step fabrication of transparent hydrophobic silica aerogels via in situ surface modification in drying process | Sol-gel | PEDS | [7 empty] | EtOH |  | H2O | [20 empty] | NH4OH | [6 empty] | 48 | EtOH |  | 48 | [20 empty] | Supercritical Drying | EtOH | 240 | 6.1 | 3 | [20 empty] | Mesoporous |  |  |  | 817.3 | 0.117 |  |  |  | 16.4
Silica Aerogel dried with MTMS/SA molar ration=1 | One-step fabrication of transparent hydrophobic silica aerogels via in situ surface modification in drying process | Sol-gel | PEDS | [7 empty] | EtOH |  | H2O | [20 empty] | NH4OH | [6 empty] | 48 | EtOH |  | 48 | [20 empty] | Supercritical Drying | EtOH, MTMS | 240 | 6.1 | 3 | [20 empty] | Mesoporous and Macroporous |  |  |  | 732.8 | 0.134 |  |  |  | 16
Silica Aerogel dried with MTMS/SA molar ration=2 | One-step fabrication of transparent hydrophobic silica aerogels via in situ surface modification in drying process | Sol-gel | PEDS | [7 empty] | EtOH |  | H2O | [20 empty] | NH4OH | [6 empty] | 48 | EtOH |  | 48 | [20 empty] | Supercritical Drying | EtOH, MTMS | 240 | 6.1 | 3 | [20 empty] | Mesoporous and Macroporous |  |  |  | 591.5 | 0.136 |  |  |  | 16.1
Silica Aerogel dried with MTMS/SA molar ration=3 | One-step fabrication of transparent hydrophobic silica aerogels via in situ surface modification in drying process | Sol-gel | PEDS | [7 empty] | EtOH |  | H2O | [20 empty] | NH4OH | [6 empty] | 48 | EtOH |  | 48 | [20 empty] | Supercritical Drying | EtOH, MTMS | 240 | 6.1 | 3 | [20 empty] | Mesoporous and Macroporous |  |  |  | 571.1 | 0.128 |  |  |  | 15.9
Silica Aerogel dried with MTMS/SA molar ration=4 | One-step fabrication of transparent hydrophobic silica aerogels via in situ surface modification in drying process | Sol-gel | PEDS | [7 empty] | EtOH |  | H2O | [20 empty] | NH4OH | [6 empty] | 48 | EtOH |  | 48 | [20 empty] | Supercritical Drying | EtOH, MTMS | 240 | 6.1 | 3 | [20 empty] | Mesoporous and Macroporous |  |  |  | 556 | 0.131 |  |  |  | 15.8
Sa1- Silica Sol/TEOS molar ratio=0.23, TMCS/N-hexane vol. ratio=1:9 | Low density and hydrophobic silica aerogels dried under ambient pressure using a new co-precursor method | Sol-gel | TEOS |  | Alkaline Silica Sol | [5 empty] | EtOH |  | H2O |  |  |  | HCl | 0.5 | [5 empty] | TMCS |  | N-hexane |  |  |  |  | 1:9 |  |  |  |  | Ambient | Ambient |  |  | 35 | 12 |  |  |  | EtOH, H2O | 1 | 1 |  | N-hexane | 2 | 1 |  | TMCS, N-hexane | 1 | 1 | Ambient | N-hexane | 2 | [6 empty] | Ambient Pressure Drying |  | 60 | Ambient | 12 | Ambient Pressure Drying | 90 | Ambient | 2 | [18 empty] | 3.875 |  | 745.265 | 0.129 |  |  |  | 12.126
Sa2- Silica Sol/TEOS molar ratio=0.35, TMCS/N-hexane vol. ratio=1:9 | Low density and hydrophobic silica aerogels dried under ambient pressure using a new co-precursor method | Sol-gel | TEOS |  | Alkaline Silica Sol | [5 empty] | EtOH |  | H2O |  |  |  | HCl | 0.5 | [5 empty] | TMCS |  | N-hexane |  |  |  |  | 1:9 |  |  |  |  | Ambient | Ambient |  |  | 35 | 12 |  |  |  | EtOH, H2O | 1 | 1 |  | N-hexane | 2 | 1 |  | TMCS, N-hexane | 1 | 1 | Ambient | N-hexane | 2 | [6 empty] | Ambient Pressure Drying |  | 60 | Ambient | 12 | Ambient Pressure Drying | 90 | Ambient | 2 | [18 empty] | 3.689 |  | 743.368 | 0.133 |  |  |  | 13.263
Sa3- Silica Sol/TEOS molar ratio=0.46, TMCS/N-hexane vol. ratio=1:9 | Low density and hydrophobic silica aerogels dried under ambient pressure using a new co-precursor method | Sol-gel | TEOS |  | Alkaline Silica Sol | [5 empty] | EtOH |  | H2O |  |  |  | HCl | 0.5 | [5 empty] | TMCS |  | N-hexane |  |  |  |  | 1:9 |  |  |  |  | Ambient | Ambient |  |  | 35 | 12 |  |  |  | EtOH, H2O | 1 | 1 |  | N-hexane | 2 | 1 |  | TMCS, N-hexane | 1 | 1 | Ambient | N-hexane | 2 | [6 empty] | Ambient Pressure Drying |  | 60 | Ambient | 12 | Ambient Pressure Drying | 90 | Ambient | 2 | [18 empty] | 3.502 |  | 730.637 | 0.14 |  |  |  | 11.059
Sa4- Silica Sol/TEOS molar ratio=0.58, TMCS/N-hexane vol. ratio=1:9 | Low density and hydrophobic silica aerogels dried under ambient pressure using a new co-precursor method | Sol-gel | TEOS |  | Alkaline Silica Sol | [5 empty] | EtOH |  | H2O |  |  |  | HCl | 0.5 | [5 empty] | TMCS |  | N-hexane |  |  |  |  | 1:9 |  |  |  |  | Ambient | Ambient |  |  | 35 | 12 |  |  |  | EtOH, H2O | 1 | 1 |  | N-hexane | 2 | 1 |  | TMCS, N-hexane | 1 | 1 | Ambient | N-hexane | 2 | [6 empty] | Ambient Pressure Drying |  | 60 | Ambient | 12 | Ambient Pressure Drying | 90 | Ambient | 2 | [17 empty] | 93.52 | 3.259 |  | 734.741 | 0.142 |  |  |  | 10.67
Sa5- Silica Sol/TEOS molar ratio=0.7, TMCS/N-hexane vol. ratio=1:9 | Low density and hydrophobic silica aerogels dried under ambient pressure using a new co-precursor method | Sol-gel | TEOS |  | Alkaline Silica Sol | [5 empty] | EtOH |  | H2O |  |  |  | HCl | 0.5 | [5 empty] | TMCS |  | N-hexane |  |  |  |  | 1:9 |  |  |  |  | Ambient | Ambient |  |  | 35 | 12 |  |  |  | EtOH, H2O | 1 | 1 |  | N-hexane | 2 | 1 |  | TMCS, N-hexane | 1 | 1 | Ambient | N-hexane | 2 | [6 empty] | Ambient Pressure Drying |  | 60 | Ambient | 12 | Ambient Pressure Drying | 90 | Ambient | 2 | [18 empty] | 3.016 |  | 710.263 | 0.165 |  |  |  | 12.028
Sa6- Silica Sol/TEOS molar ratio=0.81, TMCS/N-hexane vol. ratio=1:9 | Low density and hydrophobic silica aerogels dried under ambient pressure using a new co-precursor method | Sol-gel | TEOS |  | Alkaline Silica Sol | [5 empty] | EtOH |  | H2O |  |  |  | HCl | 0.5 | [5 empty] | TMCS |  | N-hexane |  |  |  |  | 1:9 |  |  |  |  | Ambient | Ambient |  |  | 35 | 12 |  |  |  | EtOH, H2O | 1 | 1 |  | N-hexane | 2 | 1 |  | TMCS, N-hexane | 1 | 1 | Ambient | N-hexane | 2 | [6 empty] | Ambient Pressure Drying |  | 60 | Ambient | 12 | Ambient Pressure Drying | 90 | Ambient | 2 | [18 empty] | 2.896 |  | 685.362 | 0.176 |  |  |  | 13.362
Sa7- Silica Sol/TEOS molar ratio=0.93, TMCS/N-hexane vol. ratio=1:9 | Low density and hydrophobic silica aerogels dried under ambient pressure using a new co-precursor method | Sol-gel | TEOS |  | Alkaline Silica Sol | [5 empty] | EtOH |  | H2O |  |  |  | HCl | 0.5 | [5 empty] | TMCS |  | N-hexane |  |  |  |  | 1:9 |  |  |  |  | Ambient | Ambient |  |  | 35 | 12 |  |  |  | EtOH, H2O | 1 | 1 |  | N-hexane | 2 | 1 |  | TMCS, N-hexane | 1 | 1 | Ambient | N-hexane | 2 | [6 empty] | Ambient Pressure Drying |  | 60 | Ambient | 12 | Ambient Pressure Drying | 90 | Ambient | 2 | [18 empty] | 2.806 |  | 647.696 | 0.193 |  |  | Monolithic | 15.326
Sa8- Silica Sol/TEOS molar ratio=0.58, TMCS/N-hexane vol. ratio=1:11 | Low density and hydrophobic silica aerogels dried under ambient pressure using a new co-precursor method | Sol-gel | TEOS |  | Alkaline Silica Sol | [5 empty] | EtOH |  | H2O |  |  |  | HCl | 0.5 | [5 empty] | TMCS |  | N-hexane |  |  |  |  | 1:11 |  |  |  |  | Ambient | Ambient |  |  | 35 | 12 |  |  |  | EtOH, H2O | 1 | 1 |  | N-hexane | 2 | 1 |  | TMCS, N-hexane | 1 | 1 | Ambient | N-hexane | 2 | [6 empty] | Ambient Pressure Drying |  | 60 | Ambient | 12 | Ambient Pressure Drying | 90 | Ambient | 2 | [17 empty] | 90.96 | 2.628 |  | 782.582 | 0.198 |  |  | Monolithic | 7.192
Sa9- Silica Sol/TEOS molar ratio=0.58, TMCS/N-hexane vol. ratio=1:7 | Low density and hydrophobic silica aerogels dried under ambient pressure using a new co-precursor method | Sol-gel | TEOS |  | Alkaline Silica Sol | [5 empty] | EtOH |  | H2O |  |  |  | HCl | 0.5 | [5 empty] | TMCS |  | N-hexane |  |  |  |  | 1:7 |  |  |  |  | Ambient | Ambient |  |  | 35 | 12 |  |  |  | EtOH, H2O | 1 | 1 |  | N-hexane | 2 | 1 |  | TMCS, N-hexane | 1 | 1 | Ambient | N-hexane | 2 | [6 empty] | Ambient Pressure Drying |  | 60 | Ambient | 12 | Ambient Pressure Drying | 90 | Ambient | 2 | [17 empty] | 94.06 | 3.062 |  | 736.235 | 0.13 |  |  | Monolithic | 12.818
Sa10- Silica Sol/TEOS molar ratio=0.58, TMCS/N-hexane vol. ratio=1:5 | Low density and hydrophobic silica aerogels dried under ambient pressure using a new co-precursor method | Sol-gel | TEOS |  | Alkaline Silica Sol | [5 empty] | EtOH |  | H2O |  |  |  | HCl | 0.5 | [5 empty] | TMCS |  | N-hexane |  |  |  |  | 1:5 |  |  |  |  | Ambient | Ambient |  |  | 35 | 12 |  |  |  | EtOH, H2O | 1 | 1 |  | N-hexane | 2 | 1 |  | TMCS, N-hexane | 1 | 1 | Ambient | N-hexane | 2 | [6 empty] | Ambient Pressure Drying |  | 60 | Ambient | 12 | Ambient Pressure Drying | 90 | Ambient | 2 | [17 empty] | 93.7 | 3.665 |  | 708.356 | 0.138 |  |  | Cracked | 13.156
Silica Aerogel no TiO2 SCD with CO2, As Prepared | SiO2-TiO2 binary aerogels: Synthesis in new supercritical fluids and study of thermal stability | Sol-gel | TMOS |  |  |  | TIP |  |  |  | Isopropanol |  | H2O |  |  |  | HF | [20 empty] | 50 |  | Ambient | 24 |  |  |  | CO2 | 5 | 5 | [17 empty] | Supercritical Drying | CO2 | 31 | 7.376 | [25 empty] | 1060 |  |  |  | Amorphous
Silica Aerogel 5mol% TiO2 SCD with CO2, As Prepared | SiO2-TiO2 binary aerogels: Synthesis in new supercritical fluids and study of thermal stability | Sol-gel | TMOS |  |  |  | TIP |  |  |  | Isopropanol |  | H2O |  | Acetylacetone |  | HF | [20 empty] | 50 |  | Ambient | 24 |  |  |  | CO2 | 5 | 5 | [17 empty] | Supercritical Drying | CO2 | 31 | 7.376 | [25 empty] | 790 |  |  |  | Amorphous
Silica Aerogel 10mol% TiO2 SCD with CO2, As Prepared | SiO2-TiO2 binary aerogels: Synthesis in new supercritical fluids and study of thermal stability | Sol-gel | TMOS |  |  |  | TIP |  |  |  | Isopropanol |  | H2O |  | Acetylacetone |  | HF | [20 empty] | 50 |  | Ambient | 24 |  |  |  | CO2 | 5 | 5 | [17 empty] | Supercritical Drying | CO2 | 31 | 7.376 | [25 empty] | 570 |  |  |  | Amorphous
Silica Aerogel 20mol% TiO2 SCD with CO2, As Prepared | SiO2-TiO2 binary aerogels: Synthesis in new supercritical fluids and study of thermal stability | Sol-gel | TMOS |  |  |  | TIP |  |  |  | Isopropanol |  | H2O |  | Acetylacetone |  | HF | [20 empty] | 50 |  | Ambient | 24 |  |  |  | CO2 | 5 | 5 | [17 empty] | Supercritical Drying | CO2 | 31 | 7.376 | [25 empty] | 250 |  |  |  | Amorphous
Silica Aerogel 50mol% TiO2 SCD with CO2, As Prepared | SiO2-TiO2 binary aerogels: Synthesis in new supercritical fluids and study of thermal stability | Sol-gel | TMOS |  |  |  | TIP |  |  |  | Isopropanol |  | H2O |  | Acetylacetone |  | HF | [20 empty] | 50 |  | Ambient | 24 |  |  |  | CO2 | 5 | 5 | [17 empty] | Supercritical Drying | CO2 | 31 | 7.376 | [25 empty] | 320 |  |  |  | Amorphous
Silica Aerogel no TiO2 SCD with HFIP, As Prepared | SiO2-TiO2 binary aerogels: Synthesis in new supercritical fluids and study of thermal stability | Sol-gel | TMOS |  |  |  | TIP |  |  |  | Isopropanol |  | H2O |  |  |  | HF | [20 empty] | 50 |  | Ambient | 24 |  |  |  | HFIP | 5 | 5 | [17 empty] | Supercritical Drying | HFIP | 182 | 3.06 | [25 empty] | 830 |  |  |  | Amorphous
Silica Aerogel 5mol% TiO2 SCD with HFIP, As Prepared | SiO2-TiO2 binary aerogels: Synthesis in new supercritical fluids and study of thermal stability | Sol-gel | TMOS |  |  |  | TIP |  |  |  | Isopropanol |  | H2O |  | Acetylacetone |  | HF | [20 empty] | 50 |  | Ambient | 24 |  |  |  | HFIP | 5 | 5 | [17 empty] | Supercritical Drying | HFIP | 182 | 3.06 | [25 empty] | 930 |  |  |  | Amorphous
Silica Aerogel 10mol% TiO2 SCD with HFIP, As Prepared | SiO2-TiO2 binary aerogels: Synthesis in new supercritical fluids and study of thermal stability | Sol-gel | TMOS |  |  |  | TIP |  |  |  | Isopropanol |  | H2O |  | Acetylacetone |  | HF | [20 empty] | 50 |  | Ambient | 24 |  |  |  | HFIP | 5 | 5 | [17 empty] | Supercritical Drying | HFIP | 182 | 3.06 | [25 empty] | 790 |  |  |  | Amorphous
Silica Aerogel 20mol% TiO2 SCD with HFIP, As Prepared | SiO2-TiO2 binary aerogels: Synthesis in new supercritical fluids and study of thermal stability | Sol-gel | TMOS |  |  |  | TIP |  |  |  | Isopropanol |  | H2O |  | Acetylacetone |  | HF | [20 empty] | 50 |  | Ambient | 24 |  |  |  | HFIP | 5 | 5 | [17 empty] | Supercritical Drying | HFIP | 182 | 3.06 | [25 empty] | 670 |  |  |  | Amorphous
Silica Aerogel 50mol% TiO2 SCD with HFIP, As Prepared | SiO2-TiO2 binary aerogels: Synthesis in new supercritical fluids and study of thermal stability | Sol-gel | TMOS |  |  |  | TIP |  |  |  | Isopropanol |  | H2O |  | Acetylacetone |  | HF | [20 empty] | 50 |  | Ambient | 24 |  |  |  | HFIP | 5 | 5 | [17 empty] | Supercritical Drying | HFIP | 182 | 3.06 | [25 empty] | 660 |  |  |  | Amorphous
Silica Aerogel no TiO2 SCD with Isopropanol, As Prepared | SiO2-TiO2 binary aerogels: Synthesis in new supercritical fluids and study of thermal stability | Sol-gel | TMOS |  |  |  | TIP |  |  |  | Isopropanol |  | H2O |  |  |  | HF | [20 empty] | 50 |  | Ambient | 24 |  |  |  | Isopropanol | 5 | 5 | [17 empty] | Supercritical Drying | Isopropanol | 235.1 | 4.82 | [25 empty] | 950 |  |  |  | Amorphous
Silica Aerogel 5mol% TiO2 SCD with Isopropanol, As Prepared | SiO2-TiO2 binary aerogels: Synthesis in new supercritical fluids and study of thermal stability | Sol-gel | TMOS |  |  |  | TIP |  |  |  | Isopropanol |  | H2O |  | Acetylacetone |  | HF | [20 empty] | 50 |  | Ambient | 24 |  |  |  | Isopropanol | 5 | 5 | [17 empty] | Supercritical Drying | Isopropanol | 235.1 | 4.82 | [25 empty] | 830 |  |  |  | Anatase
Silica Aerogel 10mol% TiO2 SCD with Isopropanol, As Prepared | SiO2-TiO2 binary aerogels: Synthesis in new supercritical fluids and study of thermal stability | Sol-gel | TMOS |  |  |  | TIP |  |  |  | Isopropanol |  | H2O |  | Acetylacetone |  | HF | [20 empty] | 50 |  | Ambient | 24 |  |  |  | Isopropanol | 5 | 5 | [17 empty] | Supercritical Drying | Isopropanol | 235.1 | 4.82 | [25 empty] | 710 |  |  |  | Anatase
Silica Aerogel 20mol% TiO2 SCD with Isopropanol, As Prepared | SiO2-TiO2 binary aerogels: Synthesis in new supercritical fluids and study of thermal stability | Sol-gel | TMOS |  |  |  | TIP |  |  |  | Isopropanol |  | H2O |  | Acetylacetone |  | HF | [20 empty] | 50 |  | Ambient | 24 |  |  |  | Isopropanol | 5 | 5 | [17 empty] | Supercritical Drying | Isopropanol | 235.1 | 4.82 | [25 empty] | 610 |  |  |  | Anatase
Silica Aerogel 50mol% TiO2 SCD with Isopropanol, As Prepared | SiO2-TiO2 binary aerogels: Synthesis in new supercritical fluids and study of thermal stability | Sol-gel | TMOS |  |  |  | TIP |  |  |  | Isopropanol |  | H2O |  | Acetylacetone |  | HF | [20 empty] | 50 |  | Ambient | 24 |  |  |  | Isopropanol | 5 | 5 | [17 empty] | Supercritical Drying | Isopropanol | 235.1 | 4.82 | [25 empty] | 700 |  |  |  | Anatase
Silica Aerogel no TiO2 SCD with MTBE, As Prepared | SiO2-TiO2 binary aerogels: Synthesis in new supercritical fluids and study of thermal stability | Sol-gel | TMOS |  |  |  | TIP |  |  |  | Isopropanol |  | H2O |  |  |  | HF | [20 empty] | 50 |  | Ambient | 24 |  |  |  | MTBE | 5 | 5 | [17 empty] | Supercritical Drying | MTBE | 224.1 | 3.47 | [25 empty] | 1250 |  |  |  | Amorphous
Silica Aerogel 5mol% TiO2 SCD with MTBE, As Prepared | SiO2-TiO2 binary aerogels: Synthesis in new supercritical fluids and study of thermal stability | Sol-gel | TMOS |  |  |  | TIP |  |  |  | Isopropanol |  | H2O |  | Acetylacetone |  | HF | [20 empty] | 50 |  | Ambient | 24 |  |  |  | MTBE | 5 | 5 | [17 empty] | Supercritical Drying | MTBE | 224.1 | 3.47 | [25 empty] | 1050 |  |  |  | Anatase
Silica Aerogel 10mol% TiO2 SCD with MTBE, As Prepared | SiO2-TiO2 binary aerogels: Synthesis in new supercritical fluids and study of thermal stability | Sol-gel | TMOS |  |  |  | TIP |  |  |  | Isopropanol |  | H2O |  | Acetylacetone |  | HF | [20 empty] | 50 |  | Ambient | 24 |  |  |  | MTBE | 5 | 5 | [17 empty] | Supercritical Drying | MTBE | 224.1 | 3.47 | [25 empty] | 890 |  |  |  | Anatase
Silica Aerogel 20mol% TiO2 SCD with MTBE, As Prepared | SiO2-TiO2 binary aerogels: Synthesis in new supercritical fluids and study of thermal stability | Sol-gel | TMOS |  |  |  | TIP |  |  |  | Isopropanol |  | H2O |  | Acetylacetone |  | HF | [20 empty] | 50 |  | Ambient | 24 |  |  |  | MTBE | 5 | 5 | [17 empty] | Supercritical Drying | MTBE | 224.1 | 3.47 | [25 empty] | 600 |  |  |  | Anatase
Silica Aerogel 50mol% TiO2 SCD with MTBE, As Prepared | SiO2-TiO2 binary aerogels: Synthesis in new supercritical fluids and study of thermal stability | Sol-gel | TMOS |  |  |  | TIP |  |  |  | Isopropanol |  | H2O |  | Acetylacetone |  | HF | [20 empty] | 50 |  | Ambient | 24 |  |  |  | MTBE | 5 | 5 | [17 empty] | Supercritical Drying | MTBE | 224.1 | 3.47 | [25 empty] | 680 |  |  |  | Anatase
Silica Aerogel no TiO2 SCD with CO2, Heat Treated at 400°C | SiO2-TiO2 binary aerogels: Synthesis in new supercritical fluids and study of thermal stability | Sol-gel | TMOS |  |  |  | TIP |  |  |  | Isopropanol |  | H2O |  |  |  | HF | [20 empty] | 50 |  | Ambient | 24 |  |  |  | CO2 | 5 | 5 | [17 empty] | Supercritical Drying | CO2 | 31 | 7.376 | [17 empty] | 400 | [7 empty] | 1230 |  |  |  | Amorphous
Silica Aerogel 5mol% TiO2 SCD with CO2, Heat Treated at 400°C | SiO2-TiO2 binary aerogels: Synthesis in new supercritical fluids and study of thermal stability | Sol-gel | TMOS |  |  |  | TIP |  |  |  | Isopropanol |  | H2O |  | Acetylacetone |  | HF | [20 empty] | 50 |  | Ambient | 24 |  |  |  | CO2 | 5 | 5 | [17 empty] | Supercritical Drying | CO2 | 31 | 7.376 | [17 empty] | 400 | [7 empty] | 670 |  |  |  | Amorphous
Silica Aerogel 10mol% TiO2 SCD with CO2, Heat Treated at 400°C | SiO2-TiO2 binary aerogels: Synthesis in new supercritical fluids and study of thermal stability | Sol-gel | TMOS |  |  |  | TIP |  |  |  | Isopropanol |  | H2O |  | Acetylacetone |  | HF | [20 empty] | 50 |  | Ambient | 24 |  |  |  | CO2 | 5 | 5 | [17 empty] | Supercritical Drying | CO2 | 31 | 7.376 | [17 empty] | 400 | [7 empty] | 630 |  |  |  | Amorphous
Silica Aerogel 20mol% TiO2 SCD with CO2, Heat Treated at 400°C | SiO2-TiO2 binary aerogels: Synthesis in new supercritical fluids and study of thermal stability | Sol-gel | TMOS |  |  |  | TIP |  |  |  | Isopropanol |  | H2O |  | Acetylacetone |  | HF | [20 empty] | 50 |  | Ambient | 24 |  |  |  | CO2 | 5 | 5 | [17 empty] | Supercritical Drying | CO2 | 31 | 7.376 | [17 empty] | 400 | [7 empty] | 190 |  |  |  | Amorphous
Silica Aerogel 50mol% TiO2 SCD with CO2, Heat Treated at 400°C | SiO2-TiO2 binary aerogels: Synthesis in new supercritical fluids and study of thermal stability | Sol-gel | TMOS |  |  |  | TIP |  |  |  | Isopropanol |  | H2O |  | Acetylacetone |  | HF | [20 empty] | 50 |  | Ambient | 24 |  |  |  | CO2 | 5 | 5 | [17 empty] | Supercritical Drying | CO2 | 31 | 7.376 | [17 empty] | 400 | [7 empty] | 240 |  |  |  | Amorphous
Silica Aerogel no TiO2 SCD with HFIP, Heat Treated at 400°C | SiO2-TiO2 binary aerogels: Synthesis in new supercritical fluids and study of thermal stability | Sol-gel | TMOS |  |  |  | TIP |  |  |  | Isopropanol |  | H2O |  |  |  | HF | [20 empty] | 50 |  | Ambient | 24 |  |  |  | HFIP | 5 | 5 | [17 empty] | Supercritical Drying | HFIP | 182 | 3.06 | [17 empty] | 400 | [7 empty] | 1040 |  |  |  | Amorphous
Silica Aerogel 5mol% TiO2 SCD with HFIP, Heat Treated at 400°C | SiO2-TiO2 binary aerogels: Synthesis in new supercritical fluids and study of thermal stability | Sol-gel | TMOS |  |  |  | TIP |  |  |  | Isopropanol |  | H2O |  | Acetylacetone |  | HF | [20 empty] | 50 |  | Ambient | 24 |  |  |  | HFIP | 5 | 5 | [17 empty] | Supercritical Drying | HFIP | 182 | 3.06 | [17 empty] | 400 | [7 empty] | 1080 |  |  |  | Amorphous
Silica Aerogel 10mol% TiO2 SCD with HFIP, Heat Treated at 400°C | SiO2-TiO2 binary aerogels: Synthesis in new supercritical fluids and study of thermal stability | Sol-gel | TMOS |  |  |  | TIP |  |  |  | Isopropanol |  | H2O |  | Acetylacetone |  | HF | [20 empty] | 50 |  | Ambient | 24 |  |  |  | HFIP | 5 | 5 | [17 empty] | Supercritical Drying | HFIP | 182 | 3.06 | [17 empty] | 400 | [7 empty] | 720 |  |  |  | Amorphous
Silica Aerogel 20mol% TiO2 SCD with HFIP, Heat Treated at 400°C | SiO2-TiO2 binary aerogels: Synthesis in new supercritical fluids and study of thermal stability | Sol-gel | TMOS |  |  |  | TIP |  |  |  | Isopropanol |  | H2O |  | Acetylacetone |  | HF | [20 empty] | 50 |  | Ambient | 24 |  |  |  | HFIP | 5 | 5 | [17 empty] | Supercritical Drying | HFIP | 182 | 3.06 | [17 empty] | 400 | [7 empty] | 630 |  |  |  | Amorphous
Silica Aerogel 50mol% TiO2 SCD with HFIP, Heat Treated at 400°C | SiO2-TiO2 binary aerogels: Synthesis in new supercritical fluids and study of thermal stability | Sol-gel | TMOS |  |  |  | TIP |  |  |  | Isopropanol |  | H2O |  | Acetylacetone |  | HF | [20 empty] | 50 |  | Ambient | 24 |  |  |  | HFIP | 5 | 5 | [17 empty] | Supercritical Drying | HFIP | 182 | 3.06 | [17 empty] | 400 | [7 empty] | 670 |  |  |  | Anatase
Silica Aerogel no TiO2 SCD with Isopropanol, Heat Treated at 400°C | SiO2-TiO2 binary aerogels: Synthesis in new supercritical fluids and study of thermal stability | Sol-gel | TMOS |  |  |  | TIP |  |  |  | Isopropanol |  | H2O |  |  |  | HF | [20 empty] | 50 |  | Ambient | 24 |  |  |  | Isopropanol | 5 | 5 | [17 empty] | Supercritical Drying | Isopropanol | 235.1 | 4.82 | [17 empty] | 400 | [7 empty] | 1140 |  |  |  | Amorphous
Silica Aerogel 5mol% TiO2 SCD with Isopropanol, Heat Treated at 400°C | SiO2-TiO2 binary aerogels: Synthesis in new supercritical fluids and study of thermal stability | Sol-gel | TMOS |  |  |  | TIP |  |  |  | Isopropanol |  | H2O |  | Acetylacetone |  | HF | [20 empty] | 50 |  | Ambient | 24 |  |  |  | Isopropanol | 5 | 5 | [17 empty] | Supercritical Drying | Isopropanol | 235.1 | 4.82 | [17 empty] | 400 | [7 empty] | 1060 |  |  |  | Anatase
Silica Aerogel 10mol% TiO2 SCD with Isopropanol, Heat Treated at 400°C | SiO2-TiO2 binary aerogels: Synthesis in new supercritical fluids and study of thermal stability | Sol-gel | TMOS |  |  |  | TIP |  |  |  | Isopropanol |  | H2O |  | Acetylacetone |  | HF | [20 empty] | 50 |  | Ambient | 24 |  |  |  | Isopropanol | 5 | 5 | [17 empty] | Supercritical Drying | Isopropanol | 235.1 | 4.82 | [17 empty] | 400 | [7 empty] | 800 |  |  |  | Anatase
Silica Aerogel 20mol% TiO2 SCD with Isopropanol, Heat Treated at 400°C | SiO2-TiO2 binary aerogels: Synthesis in new supercritical fluids and study of thermal stability | Sol-gel | TMOS |  |  |  | TIP |  |  |  | Isopropanol |  | H2O |  | Acetylacetone |  | HF | [20 empty] | 50 |  | Ambient | 24 |  |  |  | Isopropanol | 5 | 5 | [17 empty] | Supercritical Drying | Isopropanol | 235.1 | 4.82 | [17 empty] | 400 | [7 empty] | 500 |  |  |  | Anatase
Silica Aerogel 50mol% TiO2 SCD with Isopropanol, Heat Treated at 400°C | SiO2-TiO2 binary aerogels: Synthesis in new supercritical fluids and study of thermal stability | Sol-gel | TMOS |  |  |  | TIP |  |  |  | Isopropanol |  | H2O |  | Acetylacetone |  | HF | [20 empty] | 50 |  | Ambient | 24 |  |  |  | Isopropanol | 5 | 5 | [17 empty] | Supercritical Drying | Isopropanol | 235.1 | 4.82 | [17 empty] | 400 | [7 empty] | 430 |  |  |  | Anatase
Silica Aerogel no TiO2 SCD with MTBE, Heat Treated at 400°C | SiO2-TiO2 binary aerogels: Synthesis in new supercritical fluids and study of thermal stability | Sol-gel | TMOS |  |  |  | TIP |  |  |  | Isopropanol |  | H2O |  |  |  | HF | [20 empty] | 50 |  | Ambient | 24 |  |  |  | MTBE | 5 | 5 | [17 empty] | Supercritical Drying | MTBE | 224.1 | 3.47 | [17 empty] | 400 | [7 empty] | 1190 |  |  |  | Amorphous
Silica Aerogel 5mol% TiO2 SCD with MTBE, Heat Treated at 400°C | SiO2-TiO2 binary aerogels: Synthesis in new supercritical fluids and study of thermal stability | Sol-gel | TMOS |  |  |  | TIP |  |  |  | Isopropanol |  | H2O |  | Acetylacetone |  | HF | [20 empty] | 50 |  | Ambient | 24 |  |  |  | MTBE | 5 | 5 | [17 empty] | Supercritical Drying | MTBE | 224.1 | 3.47 | [17 empty] | 400 | [7 empty] | 900 |  |  |  | Anatase
Silica Aerogel 10mol% TiO2 SCD with MTBE, Heat Treated at 400°C | SiO2-TiO2 binary aerogels: Synthesis in new supercritical fluids and study of thermal stability | Sol-gel | TMOS |  |  |  | TIP |  |  |  | Isopropanol |  | H2O |  | Acetylacetone |  | HF | [20 empty] | 50 |  | Ambient | 24 |  |  |  | MTBE | 5 | 5 | [17 empty] | Supercritical Drying | MTBE | 224.1 | 3.47 | [17 empty] | 400 | [7 empty] | 800 |  |  |  | Anatase
Silica Aerogel 20mol% TiO2 SCD with MTBE, Heat Treated at 400°C | SiO2-TiO2 binary aerogels: Synthesis in new supercritical fluids and study of thermal stability | Sol-gel | TMOS |  |  |  | TIP |  |  |  | Isopropanol |  | H2O |  | Acetylacetone |  | HF | [20 empty] | 50 |  | Ambient | 24 |  |  |  | MTBE | 5 | 5 | [17 empty] | Supercritical Drying | MTBE | 224.1 | 3.47 | [17 empty] | 400 | [7 empty] | 490 |  |  |  | Anatase
Silica Aerogel 50mol% TiO2 SCD with MTBE, Heat Treated at 400°C | SiO2-TiO2 binary aerogels: Synthesis in new supercritical fluids and study of thermal stability | Sol-gel | TMOS |  |  |  | TIP |  |  |  | Isopropanol |  | H2O |  | Acetylacetone |  | HF | [20 empty] | 50 |  | Ambient | 24 |  |  |  | MTBE | 5 | 5 | [17 empty] | Supercritical Drying | MTBE | 224.1 | 3.47 | [17 empty] | 400 | [7 empty] | 450 |  |  |  | Anatase
Silica Aerogel no TiO2 SCD with CO2, Heat Treated at 600°C | SiO2-TiO2 binary aerogels: Synthesis in new supercritical fluids and study of thermal stability | Sol-gel | TMOS |  |  |  | TIP |  |  |  | Isopropanol |  | H2O |  |  |  | HF | [20 empty] | 50 |  | Ambient | 24 |  |  |  | CO2 | 5 | 5 | [17 empty] | Supercritical Drying | CO2 | 31 | 7.376 | [17 empty] | 600 | [7 empty] | 1010 |  |  |  | Amorphous
Silica Aerogel 5mol% TiO2 SCD with CO2, Heat Treated at 600°C | SiO2-TiO2 binary aerogels: Synthesis in new supercritical fluids and study of thermal stability | Sol-gel | TMOS |  |  |  | TIP |  |  |  | Isopropanol |  | H2O |  | Acetylacetone |  | HF | [20 empty] | 50 |  | Ambient | 24 |  |  |  | CO2 | 5 | 5 | [17 empty] | Supercritical Drying | CO2 | 31 | 7.376 | [17 empty] | 600 | [7 empty] | 620 |  |  |  | Amorphous
Silica Aerogel 10mol% TiO2 SCD with CO2, Heat Treated at 600°C | SiO2-TiO2 binary aerogels: Synthesis in new supercritical fluids and study of thermal stability | Sol-gel | TMOS |  |  |  | TIP |  |  |  | Isopropanol |  | H2O |  | Acetylacetone |  | HF | [20 empty] | 50 |  | Ambient | 24 |  |  |  | CO2 | 5 | 5 | [17 empty] | Supercritical Drying | CO2 | 31 | 7.376 | [17 empty] | 600 | [7 empty] | 530 |  |  |  | Amorphous
Silica Aerogel 20mol% TiO2 SCD with CO2, Heat Treated at 600°C | SiO2-TiO2 binary aerogels: Synthesis in new supercritical fluids and study of thermal stability | Sol-gel | TMOS |  |  |  | TIP |  |  |  | Isopropanol |  | H2O |  | Acetylacetone |  | HF | [20 empty] | 50 |  | Ambient | 24 |  |  |  | CO2 | 5 | 5 | [17 empty] | Supercritical Drying | CO2 | 31 | 7.376 | [17 empty] | 600 | [7 empty] | 110 |  |  |  | Amorphous
Silica Aerogel 50mol% TiO2 SCD with CO2, Heat Treated at 600°C | SiO2-TiO2 binary aerogels: Synthesis in new supercritical fluids and study of thermal stability | Sol-gel | TMOS |  |  |  | TIP |  |  |  | Isopropanol |  | H2O |  | Acetylacetone |  | HF | [20 empty] | 50 |  | Ambient | 24 |  |  |  | CO2 | 5 | 5 | [17 empty] | Supercritical Drying | CO2 | 31 | 7.376 | [17 empty] | 600 | [7 empty] | 150 |  |  |  | Amorphous
Silica Aerogel no TiO2 SCD with HFIP, Heat Treated at 600°C | SiO2-TiO2 binary aerogels: Synthesis in new supercritical fluids and study of thermal stability | Sol-gel | TMOS |  |  |  | TIP |  |  |  | Isopropanol |  | H2O |  |  |  | HF | [20 empty] | 50 |  | Ambient | 24 |  |  |  | HFIP | 5 | 5 | [17 empty] | Supercritical Drying | HFIP | 182 | 3.06 | [17 empty] | 600 | [7 empty] | 310 |  |  |  | Amorphous
Silica Aerogel 5mol% TiO2 SCD with HFIP, Heat Treated at 600°C | SiO2-TiO2 binary aerogels: Synthesis in new supercritical fluids and study of thermal stability | Sol-gel | TMOS |  |  |  | TIP |  |  |  | Isopropanol |  | H2O |  | Acetylacetone |  | HF | [20 empty] | 50 |  | Ambient | 24 |  |  |  | HFIP | 5 | 5 | [17 empty] | Supercritical Drying | HFIP | 182 | 3.06 | [17 empty] | 600 | [7 empty] | 690 |  |  |  | Anatase
Silica Aerogel 10mol% TiO2 SCD with HFIP, Heat Treated at 600°C | SiO2-TiO2 binary aerogels: Synthesis in new supercritical fluids and study of thermal stability | Sol-gel | TMOS |  |  |  | TIP |  |  |  | Isopropanol |  | H2O |  | Acetylacetone |  | HF | [20 empty] | 50 |  | Ambient | 24 |  |  |  | HFIP | 5 | 5 | [17 empty] | Supercritical Drying | HFIP | 182 | 3.06 | [17 empty] | 600 | [7 empty] | 430 |  |  |  | Anatase
Silica Aerogel 20mol% TiO2 SCD with HFIP, Heat Treated at 600°C | SiO2-TiO2 binary aerogels: Synthesis in new supercritical fluids and study of thermal stability | Sol-gel | TMOS |  |  |  | TIP |  |  |  | Isopropanol |  | H2O |  | Acetylacetone |  | HF | [20 empty] | 50 |  | Ambient | 24 |  |  |  | HFIP | 5 | 5 | [17 empty] | Supercritical Drying | HFIP | 182 | 3.06 | [17 empty] | 600 | [7 empty] | 390 |  |  |  | Anatase
Silica Aerogel 50mol% TiO2 SCD with HFIP, Heat Treated at 600°C | SiO2-TiO2 binary aerogels: Synthesis in new supercritical fluids and study of thermal stability | Sol-gel | TMOS |  |  |  | TIP |  |  |  | Isopropanol |  | H2O |  | Acetylacetone |  | HF | [20 empty] | 50 |  | Ambient | 24 |  |  |  | HFIP | 5 | 5 | [17 empty] | Supercritical Drying | HFIP | 182 | 3.06 | [17 empty] | 600 | [7 empty] | 670 |  |  |  | Anatase
Silica Aerogel no TiO2 SCD with Isopropanol, Heat Treated at 600°C | SiO2-TiO2 binary aerogels: Synthesis in new supercritical fluids and study of thermal stability | Sol-gel | TMOS |  |  |  | TIP |  |  |  | Isopropanol |  | H2O |  |  |  | HF | [20 empty] | 50 |  | Ambient | 24 |  |  |  | Isopropanol | 5 | 5 | [17 empty] | Supercritical Drying | Isopropanol | 235.1 | 4.82 | [17 empty] | 600 | [7 empty] | 1060 |  |  |  | Amorphous
Silica Aerogel 5mol% TiO2 SCD with Isopropanol, Heat Treated at 600°C | SiO2-TiO2 binary aerogels: Synthesis in new supercritical fluids and study of thermal stability | Sol-gel | TMOS |  |  |  | TIP |  |  |  | Isopropanol |  | H2O |  | Acetylacetone |  | HF | [20 empty] | 50 |  | Ambient | 24 |  |  |  | Isopropanol | 5 | 5 | [17 empty] | Supercritical Drying | Isopropanol | 235.1 | 4.82 | [17 empty] | 600 | [7 empty] | 1050 |  |  |  | Anatase
Silica Aerogel 10mol% TiO2 SCD with Isopropanol, Heat Treated at 600°C | SiO2-TiO2 binary aerogels: Synthesis in new supercritical fluids and study of thermal stability | Sol-gel | TMOS |  |  |  | TIP |  |  |  | Isopropanol |  | H2O |  | Acetylacetone |  | HF | [20 empty] | 50 |  | Ambient | 24 |  |  |  | Isopropanol | 5 | 5 | [17 empty] | Supercritical Drying | Isopropanol | 235.1 | 4.82 | [17 empty] | 600 | [7 empty] | 710 |  |  |  | Anatase
Silica Aerogel 20mol% TiO2 SCD with Isopropanol, Heat Treated at 600°C | SiO2-TiO2 binary aerogels: Synthesis in new supercritical fluids and study of thermal stability | Sol-gel | TMOS |  |  |  | TIP |  |  |  | Isopropanol |  | H2O |  | Acetylacetone |  | HF | [20 empty] | 50 |  | Ambient | 24 |  |  |  | Isopropanol | 5 | 5 | [17 empty] | Supercritical Drying | Isopropanol | 235.1 | 4.82 | [17 empty] | 600 | [7 empty] | 400 |  |  |  | Anatase
Silica Aerogel 50mol% TiO2 SCD with Isopropanol, Heat Treated at 600°C | SiO2-TiO2 binary aerogels: Synthesis in new supercritical fluids and study of thermal stability | Sol-gel | TMOS |  |  |  | TIP |  |  |  | Isopropanol |  | H2O |  | Acetylacetone |  | HF | [20 empty] | 50 |  | Ambient | 24 |  |  |  | Isopropanol | 5 | 5 | [17 empty] | Supercritical Drying | Isopropanol | 235.1 | 4.82 | [17 empty] | 600 | [7 empty] | 500 |  |  |  | Anatase
Silica Aerogel no TiO2 SCD with MTBE, Heat Treated at 600°C | SiO2-TiO2 binary aerogels: Synthesis in new supercritical fluids and study of thermal stability | Sol-gel | TMOS |  |  |  | TIP |  |  |  | Isopropanol |  | H2O |  |  |  | HF | [20 empty] | 50 |  | Ambient | 24 |  |  |  | MTBE | 5 | 5 | [17 empty] | Supercritical Drying | MTBE | 224.1 | 3.47 | [17 empty] | 600 | [7 empty] | 970 |  |  |  | Amorphous
Silica Aerogel 5mol% TiO2 SCD with MTBE, Heat Treated at 600°C | SiO2-TiO2 binary aerogels: Synthesis in new supercritical fluids and study of thermal stability | Sol-gel | TMOS |  |  |  | TIP |  |  |  | Isopropanol |  | H2O |  | Acetylacetone |  | HF | [20 empty] | 50 |  | Ambient | 24 |  |  |  | MTBE | 5 | 5 | [17 empty] | Supercritical Drying | MTBE | 224.1 | 3.47 | [17 empty] | 600 | [7 empty] | 870 |  |  |  | Anatase
Silica Aerogel 10mol% TiO2 SCD with MTBE, Heat Treated at 600°C | SiO2-TiO2 binary aerogels: Synthesis in new supercritical fluids and study of thermal stability | Sol-gel | TMOS |  |  |  | TIP |  |  |  | Isopropanol |  | H2O |  | Acetylacetone |  | HF | [20 empty] | 50 |  | Ambient | 24 |  |  |  | MTBE | 5 | 5 | [17 empty] | Supercritical Drying | MTBE | 224.1 | 3.47 | [17 empty] | 600 | [7 empty] | 740 |  |  |  | Anatase
Silica Aerogel 20mol% TiO2 SCD with MTBE, Heat Treated at 600°C | SiO2-TiO2 binary aerogels: Synthesis in new supercritical fluids and study of thermal stability | Sol-gel | TMOS |  |  |  | TIP |  |  |  | Isopropanol |  | H2O |  | Acetylacetone |  | HF | [20 empty] | 50 |  | Ambient | 24 |  |  |  | MTBE | 5 | 5 | [17 empty] | Supercritical Drying | MTBE | 224.1 | 3.47 | [17 empty] | 600 | [7 empty] | 450 |  |  |  | Anatase
Silica Aerogel 50mol% TiO2 SCD with MTBE, Heat Treated at 600°C | SiO2-TiO2 binary aerogels: Synthesis in new supercritical fluids and study of thermal stability | Sol-gel | TMOS |  |  |  | TIP |  |  |  | Isopropanol |  | H2O |  | Acetylacetone |  | HF | [20 empty] | 50 |  | Ambient | 24 |  |  |  | MTBE | 5 | 5 | [17 empty] | Supercritical Drying | MTBE | 224.1 | 3.47 | [17 empty] | 600 | [7 empty] | 480 |  |  |  | Anatase
Silica Aerogel no TiO2 SCD with CO2, Heat Treated at 1200°C | SiO2-TiO2 binary aerogels: Synthesis in new supercritical fluids and study of thermal stability | Sol-gel | TMOS |  |  |  | TIP |  |  |  | Isopropanol |  | H2O |  |  |  | HF | [20 empty] | 50 |  | Ambient | 24 |  |  |  | CO2 | 5 | 5 | [17 empty] | Supercritical Drying | CO2 | 31 | 7.376 | [17 empty] | 1200 | [7 empty] | 640 |  |  |  | Amorphous
Silica Aerogel 5mol% TiO2 SCD with CO2, Heat Treated at 1200°C | SiO2-TiO2 binary aerogels: Synthesis in new supercritical fluids and study of thermal stability | Sol-gel | TMOS |  |  |  | TIP |  |  |  | Isopropanol |  | H2O |  | Acetylacetone |  | HF | [20 empty] | 50 |  | Ambient | 24 |  |  |  | CO2 | 5 | 5 | [17 empty] | Supercritical Drying | CO2 | 31 | 7.376 | [17 empty] | 1200 | [7 empty] | 510 |  |  |  | Amorphous
Silica Aerogel 10mol% TiO2 SCD with CO2, Heat Treated at 1200°C | SiO2-TiO2 binary aerogels: Synthesis in new supercritical fluids and study of thermal stability | Sol-gel | TMOS |  |  |  | TIP |  |  |  | Isopropanol |  | H2O |  | Acetylacetone |  | HF | [20 empty] | 50 |  | Ambient | 24 |  |  |  | CO2 | 5 | 5 | [17 empty] | Supercritical Drying | CO2 | 31 | 7.376 | [17 empty] | 1200 | [7 empty] | 380 |  |  |  | Amorphous
Silica Aerogel 20mol% TiO2 SCD with CO2, Heat Treated at 1200°C | SiO2-TiO2 binary aerogels: Synthesis in new supercritical fluids and study of thermal stability | Sol-gel | TMOS |  |  |  | TIP |  |  |  | Isopropanol |  | H2O |  | Acetylacetone |  | HF | [20 empty] | 50 |  | Ambient | 24 |  |  |  | CO2 | 5 | 5 | [17 empty] | Supercritical Drying | CO2 | 31 | 7.376 | [17 empty] | 1200 | [7 empty] | 60 |  |  |  | Anatase
Silica Aerogel 50mol% TiO2 SCD with CO2, Heat Treated at 1200°C | SiO2-TiO2 binary aerogels: Synthesis in new supercritical fluids and study of thermal stability | Sol-gel | TMOS |  |  |  | TIP |  |  |  | Isopropanol |  | H2O |  | Acetylacetone |  | HF | [20 empty] | 50 |  | Ambient | 24 |  |  |  | CO2 | 5 | 5 | [17 empty] | Supercritical Drying | CO2 | 31 | 7.376 | [17 empty] | 1200 | [7 empty] | 40 |  |  |  | Anatase
Silica Aerogel no TiO2 SCD with HFIP, Heat Treated at 1200°C | SiO2-TiO2 binary aerogels: Synthesis in new supercritical fluids and study of thermal stability | Sol-gel | TMOS |  |  |  | TIP |  |  |  | Isopropanol |  | H2O |  |  |  | HF | [20 empty] | 50 |  | Ambient | 24 |  |  |  | HFIP | 5 | 5 | [17 empty] | Supercritical Drying | HFIP | 182 | 3.06 | [17 empty] | 1200 | [7 empty] | 500 |  |  |  | Amorphous
Silica Aerogel 5mol% TiO2 SCD with HFIP, Heat Treated at 1200°C | SiO2-TiO2 binary aerogels: Synthesis in new supercritical fluids and study of thermal stability | Sol-gel | TMOS |  |  |  | TIP |  |  |  | Isopropanol |  | H2O |  | Acetylacetone |  | HF | [20 empty] | 50 |  | Ambient | 24 |  |  |  | HFIP | 5 | 5 | [17 empty] | Supercritical Drying | HFIP | 182 | 3.06 | [17 empty] | 1200 | [7 empty] | 490 |  |  |  | Amorphous
Silica Aerogel 10mol% TiO2 SCD with HFIP, Heat Treated at 1200°C | SiO2-TiO2 binary aerogels: Synthesis in new supercritical fluids and study of thermal stability | Sol-gel | TMOS |  |  |  | TIP |  |  |  | Isopropanol |  | H2O |  | Acetylacetone |  | HF | [20 empty] | 50 |  | Ambient | 24 |  |  |  | HFIP | 5 | 5 | [17 empty] | Supercritical Drying | HFIP | 182 | 3.06 | [17 empty] | 1200 | [7 empty] | 400 |  |  |  | Anatase
Silica Aerogel 20mol% TiO2 SCD with HFIP, Heat Treated at 1200°C | SiO2-TiO2 binary aerogels: Synthesis in new supercritical fluids and study of thermal stability | Sol-gel | TMOS |  |  |  | TIP |  |  |  | Isopropanol |  | H2O |  | Acetylacetone |  | HF | [20 empty] | 50 |  | Ambient | 24 |  |  |  | HFIP | 5 | 5 | [17 empty] | Supercritical Drying | HFIP | 182 | 3.06 | [17 empty] | 1200 | [7 empty] | 100 |  |  |  | Anatase
Silica Aerogel 50mol% TiO2 SCD with HFIP, Heat Treated at 1200°C | SiO2-TiO2 binary aerogels: Synthesis in new supercritical fluids and study of thermal stability | Sol-gel | TMOS |  |  |  | TIP |  |  |  | Isopropanol |  | H2O |  | Acetylacetone |  | HF | [20 empty] | 50 |  | Ambient | 24 |  |  |  | HFIP | 5 | 5 | [17 empty] | Supercritical Drying | HFIP | 182 | 3.06 | [17 empty] | 1200 | [7 empty] | 310 |  |  |  | Anatase
Silica Aerogel no TiO2 SCD with Isopropanol, Heat Treated at 1200°C | SiO2-TiO2 binary aerogels: Synthesis in new supercritical fluids and study of thermal stability | Sol-gel | TMOS |  |  |  | TIP |  |  |  | Isopropanol |  | H2O |  |  |  | HF | [20 empty] | 50 |  | Ambient | 24 |  |  |  | Isopropanol | 5 | 5 | [17 empty] | Supercritical Drying | Isopropanol | 235.1 | 4.82 | [17 empty] | 1200 | [7 empty] | 650 |  |  |  | Amorphous
Silica Aerogel 5mol% TiO2 SCD with Isopropanol, Heat Treated at 1200°C | SiO2-TiO2 binary aerogels: Synthesis in new supercritical fluids and study of thermal stability | Sol-gel | TMOS |  |  |  | TIP |  |  |  | Isopropanol |  | H2O |  | Acetylacetone |  | HF | [20 empty] | 50 |  | Ambient | 24 |  |  |  | Isopropanol | 5 | 5 | [17 empty] | Supercritical Drying | Isopropanol | 235.1 | 4.82 | [17 empty] | 1200 | [7 empty] | 790 |  |  |  | Anatase
Silica Aerogel 10mol% TiO2 SCD with Isopropanol, Heat Treated at 1200°C | SiO2-TiO2 binary aerogels: Synthesis in new supercritical fluids and study of thermal stability | Sol-gel | TMOS |  |  |  | TIP |  |  |  | Isopropanol |  | H2O |  | Acetylacetone |  | HF | [20 empty] | 50 |  | Ambient | 24 |  |  |  | Isopropanol | 5 | 5 | [17 empty] | Supercritical Drying | Isopropanol | 235.1 | 4.82 | [17 empty] | 1200 | [7 empty] | 760 |  |  |  | Anatase
Silica Aerogel 20mol% TiO2 SCD with Isopropanol, Heat Treated at 1200°C | SiO2-TiO2 binary aerogels: Synthesis in new supercritical fluids and study of thermal stability | Sol-gel | TMOS |  |  |  | TIP |  |  |  | Isopropanol |  | H2O |  | Acetylacetone |  | HF | [20 empty] | 50 |  | Ambient | 24 |  |  |  | Isopropanol | 5 | 5 | [17 empty] | Supercritical Drying | Isopropanol | 235.1 | 4.82 | [17 empty] | 1200 | [7 empty] | 210 |  |  |  | Anatase
Silica Aerogel 50mol% TiO2 SCD with Isopropanol, Heat Treated at 1200°C | SiO2-TiO2 binary aerogels: Synthesis in new supercritical fluids and study of thermal stability | Sol-gel | TMOS |  |  |  | TIP |  |  |  | Isopropanol |  | H2O |  | Acetylacetone |  | HF | [20 empty] | 50 |  | Ambient | 24 |  |  |  | Isopropanol | 5 | 5 | [17 empty] | Supercritical Drying | Isopropanol | 235.1 | 4.82 | [17 empty] | 1200 | [7 empty] | 280 |  |  |  | Anatase
Silica Aerogel no TiO2 SCD with MTBE, Heat Treated at 1200°C | SiO2-TiO2 binary aerogels: Synthesis in new supercritical fluids and study of thermal stability | Sol-gel | TMOS |  |  |  | TIP |  |  |  | Isopropanol |  | H2O |  |  |  | HF | [20 empty] | 50 |  | Ambient | 24 |  |  |  | MTBE | 5 | 5 | [17 empty] | Supercritical Drying | MTBE | 224.1 | 3.47 | [17 empty] | 1200 | [7 empty] | 660 |  |  |  | Amorphous
Silica Aerogel 5mol% TiO2 SCD with MTBE, Heat Treated at 1200°C | SiO2-TiO2 binary aerogels: Synthesis in new supercritical fluids and study of thermal stability | Sol-gel | TMOS |  |  |  | TIP |  |  |  | Isopropanol |  | H2O |  | Acetylacetone |  | HF | [20 empty] | 50 |  | Ambient | 24 |  |  |  | MTBE | 5 | 5 | [17 empty] | Supercritical Drying | MTBE | 224.1 | 3.47 | [17 empty] | 1200 | [7 empty] | 650 |  |  |  | Anatase
Silica Aerogel 10mol% TiO2 SCD with MTBE, Heat Treated at 1200°C | SiO2-TiO2 binary aerogels: Synthesis in new supercritical fluids and study of thermal stability | Sol-gel | TMOS |  |  |  | TIP |  |  |  | Isopropanol |  | H2O |  | Acetylacetone |  | HF | [20 empty] | 50 |  | Ambient | 24 |  |  |  | MTBE | 5 | 5 | [17 empty] | Supercritical Drying | MTBE | 224.1 | 3.47 | [17 empty] | 1200 | [7 empty] | 570 |  |  |  | Anatase
Silica Aerogel 20mol% TiO2 SCD with MTBE, Heat Treated at 1200°C | SiO2-TiO2 binary aerogels: Synthesis in new supercritical fluids and study of thermal stability | Sol-gel | TMOS |  |  |  | TIP |  |  |  | Isopropanol |  | H2O |  | Acetylacetone |  | HF | [20 empty] | 50 |  | Ambient | 24 |  |  |  | MTBE | 5 | 5 | [17 empty] | Supercritical Drying | MTBE | 224.1 | 3.47 | [17 empty] | 1200 | [7 empty] | 210 |  |  |  | Anatase
Silica Aerogel 50mol% TiO2 SCD with MTBE, Heat Treated at 1200°C | SiO2-TiO2 binary aerogels: Synthesis in new supercritical fluids and study of thermal stability | Sol-gel | TMOS |  |  |  | TIP |  |  |  | Isopropanol |  | H2O |  | Acetylacetone |  | HF | [20 empty] | 50 |  | Ambient | 24 |  |  |  | MTBE | 5 | 5 | [17 empty] | Supercritical Drying | MTBE | 224.1 | 3.47 | [17 empty] | 1200 | [7 empty] | 280 |  |  |  | Anatase
RefS_3.3 pure silica low pH aerogel | Facile One-Pot Synthesis of Mechanically Robust Biopolymer−Silica Nanocomposite Aerogel by Cogelation of Silicic Acid with Chitosan in Aqueous Media | Sol-gel | Water Glass | [7 empty] | H2O | [5 empty] | Acetic Acid | [6 empty] | HMDS |  | EtOH |  |  |  | 6 | [5 empty] | Ambient | Ambient | 1800 | H2O |  | 24 |  |  |  | EtOH | 3 | 2 |  | HMDS, EtOH | 1 | 1 | 65 | [12 empty] | Supercritical Fluid Extraction | CO2 | 12 |  | 24 | Supercritical Drying | 48 | 15.1988 | 3 | [16 empty] | Macroporous | 96.7 | 13.9 | 81 | 685 | 0.07 | 0.63 | 0.0142
RefS_6.3 pure silica base catalyzed aerogel | Facile One-Pot Synthesis of Mechanically Robust Biopolymer−Silica Nanocomposite Aerogel by Cogelation of Silicic Acid with Chitosan in Aqueous Media | Sol-gel | Water Glass | [7 empty] | H2O | [8 empty] | NH4OH | 2.5 |  |  | HMDS |  | EtOH |  |  |  | 6 | [5 empty] | Ambient | Ambient | 2 | H2O |  | 24 |  |  |  | EtOH | 3 | 2 |  | HMDS, EtOH | 1 | 1 | 65 | [12 empty] | Supercritical Fluid Extraction | CO2 | 12 |  | 24 | Supercritical Drying | 48 | 15.1988 | 3 | [16 empty] | Mesoporous | 94.1 | 7.9 | 41 | 765 | 0.13 | 1.57 | 0.0167
ChiS_3_2 Silica-Chitosan composite aerogel 2% chitosan | Facile One-Pot Synthesis of Mechanically Robust Biopolymer−Silica Nanocomposite Aerogel by Cogelation of Silicic Acid with Chitosan in Aqueous Media | Sol-gel | Water Glass |  |  |  | Chitosan |  |  |  | H2O | [5 empty] | Acetic Acid | [6 empty] | HMDS |  | EtOH |  |  |  | 6 | [5 empty] | Ambient | Ambient | 720 | H2O |  | 24 |  |  |  | EtOH | 3 | 2 |  | HMDS, EtOH | 1 | 1 | 65 | [12 empty] | Supercritical Fluid Extraction | CO2 | 12 |  | 24 | Supercritical Drying | 48 | 15.1988 | 3 | [17 empty] | 96 | 10.6 | 63 | 674 | 0.09 |  | 0.0169
ChiS_3_5 Silica-Chitosan composite aerogel 5% chitosan | Facile One-Pot Synthesis of Mechanically Robust Biopolymer−Silica Nanocomposite Aerogel by Cogelation of Silicic Acid with Chitosan in Aqueous Media | Sol-gel | Water Glass |  |  |  | Chitosan |  |  |  | H2O | [5 empty] | Acetic Acid | [6 empty] | HMDS |  | EtOH |  |  |  | 6 | [5 empty] | Ambient | Ambient | 600 | H2O |  | 24 |  |  |  | EtOH | 3 | 2 |  | HMDS, EtOH | 1 | 1 | 65 | [12 empty] | Supercritical Fluid Extraction | CO2 | 12 |  | 24 | Supercritical Drying | 48 | 15.1988 | 3 | [17 empty] | 94.4 | 9.5 | 61 | 622 | 0.08 |  | 0.0183
ChiS_3_10 Silica-Chitosan composite aerogel 10% chitosan | Facile One-Pot Synthesis of Mechanically Robust Biopolymer−Silica Nanocomposite Aerogel by Cogelation of Silicic Acid with Chitosan in Aqueous Media | Sol-gel | Water Glass |  |  |  | Chitosan |  |  |  | H2O | [5 empty] | Acetic Acid | [6 empty] | HMDS |  | EtOH |  |  |  | 6 | [5 empty] | Ambient | Ambient | 420 | H2O |  | 24 |  |  |  | EtOH | 3 | 2 |  | HMDS, EtOH | 1 | 1 | 65 | [12 empty] | Supercritical Fluid Extraction | CO2 | 12 |  | 24 | Supercritical Drying | 48 | 15.1988 | 3 | [16 empty] | Mesoporous | 93.8 | 6.7 | 44 | 603 | 0.11 | 7.3 | 0.0178
1- Silica aerogel powders HMDS only, HNO3 8.6 vol. ratio | Hydrophobic silica aerogels for oil spills clean-up, synthesis, characterization and preliminary performance evaluation | Sol-gel | Water Glass |  | HMDS | [5 empty] | H2O | [5 empty] | HNO3 | [18 empty] | 27 |  | 15 | [6 empty] | N-hexane | 1 | 0.125 | [17 empty] | Ambient Pressure Drying |  | 170 | Ambient | 0.3333333 | Ambient Pressure Drying | 200 | Ambient | 0.3333333 | [16 empty] | Mesoporous |  | 0.788 | 17.4 | 778 |  |  |  | Powder
2- Silica aerogel powders HMDS only, HNO3 8.8 vol. ratio | Hydrophobic silica aerogels for oil spills clean-up, synthesis, characterization and preliminary performance evaluation | Sol-gel | Water Glass |  | HMDS | [5 empty] | H2O | [5 empty] | HNO3 | [18 empty] | 27 |  | 15 | [6 empty] | N-hexane | 1 | 0.125 | [17 empty] | Ambient Pressure Drying |  | 170 | Ambient | 0.3333333 | Ambient Pressure Drying | 200 | Ambient | 0.3333333 | [16 empty] | Mesoporous |  | 0.697 | 17.5 | 596 |  |  |  | Powder
3- Silica aerogel powders HMDS and TEOS, HNO3 8.6 vol. ratio | Hydrophobic silica aerogels for oil spills clean-up, synthesis, characterization and preliminary performance evaluation | Sol-gel | Water Glass |  | HMDS, TEOS | [5 empty] | H2O | [5 empty] | HNO3 | [18 empty] | 27 |  | 15 | [6 empty] | N-hexane | 1 | 0.125 | [17 empty] | Ambient Pressure Drying |  | 170 | Ambient | 0.3333333 | Ambient Pressure Drying | 200 | Ambient | 0.3333333 | [16 empty] | Mesoporous |  | 0.661 | 17.42 | 345 |  |  |  | Powder
4- Silica aerogel powders HMDS and TMCS, HNO3 8.6 vol. ratio | Hydrophobic silica aerogels for oil spills clean-up, synthesis, characterization and preliminary performance evaluation | Sol-gel | Water Glass |  | HMDS, TMCS | [5 empty] | H2O | [5 empty] | HNO3 | [18 empty] | 27 |  | 15 | [6 empty] | N-hexane | 1 | 0.125 | [17 empty] | Ambient Pressure Drying |  | 170 | Ambient | 0.3333333 | Ambient Pressure Drying | 200 | Ambient | 0.3333333 | [16 empty] | Mesoporous |  | 1.178 | 17.1 | 895 |  |  |  | Powder
5- Silica aerogel powders TMCS only, HNO3 8.6 vol. ratio | Hydrophobic silica aerogels for oil spills clean-up, synthesis, characterization and preliminary performance evaluation | Sol-gel | Water Glass |  | TMCS | [5 empty] | H2O | [5 empty] | HNO3 | [18 empty] | 27 |  | 15 | [6 empty] | N-hexane | 1 | 0.125 | [17 empty] | Ambient Pressure Drying |  | 170 | Ambient | 0.3333333 | Ambient Pressure Drying | 200 | Ambient | 0.3333333 | [16 empty] | Mesoporous |  | 0.395 | 17.78 | 346 |  |  |  | Powder
6- No gel formed, TEOS only, HNO3 8.6 vol. ratio | Hydrophobic silica aerogels for oil spills clean-up, synthesis, characterization and preliminary performance evaluation | Sol-gel | Water Glass |  | TEOS | [5 empty] | H2O | [5 empty] | HNO3 | [18 empty] | 27 |  | 15 | [6 empty] | N-hexane | 1 | 0.125 | [17 empty] | Ambient Pressure Drying |  | 170 | Ambient | 0.3333333 | Ambient Pressure Drying | 200 | Ambient | 0.3333333 | [24 empty] | Sol
7- Silica aerogel powders HMDS only, HNO3 9.2 vol. ratio | Hydrophobic silica aerogels for oil spills clean-up, synthesis, characterization and preliminary performance evaluation | Sol-gel | Water Glass |  | HMDS | [5 empty] | H2O | [5 empty] | HNO3 | [18 empty] | 27 |  | 15 | [6 empty] | N-hexane | 1 | 0.125 | [17 empty] | Ambient Pressure Drying |  | 170 | Ambient | 0.3333333 | Ambient Pressure Drying | 200 | Ambient | 0.3333333 | [16 empty] | Mesoporous |  | 1.715 | 17.3 | 936 |  |  |  | Powder
S-0, Pure silica gel matrix | Preparation of SiO2 and SiO2–Al2O3 catalysts by gel skeletal reinforcement using hexamethyldisiloxane (HMDS) and acetic anhydride and aluminum tri-sec-butoxide (ASB) systems and elucidation of their catalytic cracking properties as matrices | Sol-gel | TEOS | [7 empty] | Isopropanol | [5 empty] | HCl |  |  | NH4OH | [15 empty] | 50 |  |  |  | 50 | 5 |  |  |  | H2O | 1 | 1 |  | Isopropanol | 5 | 0.01736111 | 50 | Isopropanol | 1 | [12 empty] | 70 |  | 72 | [16 empty] | 600 | 180 | 2.5 | Dry Air | Mesoporous |  | 1.44 | 6.27 | 920 |  |  |  | Pulverized Gel Matrix
S-50HS, silica gel matrix strengthened by 50mol HMDS to 100mol TEOS | Preparation of SiO2 and SiO2–Al2O3 catalysts by gel skeletal reinforcement using hexamethyldisiloxane (HMDS) and acetic anhydride and aluminum tri-sec-butoxide (ASB) systems and elucidation of their catalytic cracking properties as matrices | Sol-gel | TEOS | [7 empty] | Isopropanol | [5 empty] | HCl |  |  | NH4OH |  |  |  | HMDS |  | Acetic Anhydride |  | 1:1 | [7 empty] | 50 |  |  |  | 50 | 5 |  |  |  | H2O | 1 | 1 |  | Isopropanol | 5 | 0.01736111 | 50 | HMDS, Acetic Ahydride | 1 | 2 | 50 | Isopropanol | 1 | [8 empty] | 70 |  | 72 | [16 empty] | 600 | 180 | 2.5 | Dry Air | Mesoporous |  | 2.64 | 13.6 | 774 |  |  |  | Pulverized Gel Matrix
S-100HS, silica gel matrix strengthened by 100mol HMDS to 100mol TEOS | Preparation of SiO2 and SiO2–Al2O3 catalysts by gel skeletal reinforcement using hexamethyldisiloxane (HMDS) and acetic anhydride and aluminum tri-sec-butoxide (ASB) systems and elucidation of their catalytic cracking properties as matrices | Sol-gel | TEOS | [7 empty] | Isopropanol | [5 empty] | HCl |  |  | NH4OH |  |  |  | HMDS |  | Acetic Anhydride |  | 1:2 | [7 empty] | 50 |  |  |  | 50 | 5 |  |  |  | H2O | 1 | 1 |  | Isopropanol | 5 | 0.01736111 | 50 | HMDS, Acetic Ahydride | 1 | 2 | 50 | Isopropanol | 1 | [8 empty] | 70 |  | 72 | [16 empty] | 600 | 180 | 2.5 | Dry Air | Mesoporous |  | 3.46 | 15.8 | 874 |  |  |  | Pulverized Gel Matrix
S-300HS, silica gel matrix strengthened by 300mol HMDS to 100mol TEOS | Preparation of SiO2 and SiO2–Al2O3 catalysts by gel skeletal reinforcement using hexamethyldisiloxane (HMDS) and acetic anhydride and aluminum tri-sec-butoxide (ASB) systems and elucidation of their catalytic cracking properties as matrices | Sol-gel | TEOS | [7 empty] | Isopropanol | [5 empty] | HCl |  |  | NH4OH |  |  |  | HMDS |  | Acetic Anhydride |  | 1:3 | [7 empty] | 50 |  |  |  | 50 | 5 |  |  |  | H2O | 1 | 1 |  | Isopropanol | 5 | 0.01736111 | 50 | HMDS, Acetic Ahydride | 1 | 2 | 50 | Isopropanol | 1 | [8 empty] | 70 |  | 72 | [16 empty] | 600 | 180 | 2.5 | Dry Air | Mesoporous |  | 5.11 | 27.6 | 739 |  |  |  | Pulverized Gel Matrix
S-20A, silica-alumina gel matrix strengthened by 20mol ASB to 100mol TEOS | Preparation of SiO2 and SiO2–Al2O3 catalysts by gel skeletal reinforcement using hexamethyldisiloxane (HMDS) and acetic anhydride and aluminum tri-sec-butoxide (ASB) systems and elucidation of their catalytic cracking properties as matrices | Sol-gel | TEOS | [7 empty] | Isopropanol | [5 empty] | HCl |  |  | NH4OH |  |  |  | ASB |  | 2-Butanol | [9 empty] | 50 |  |  |  | 50 | 5 |  |  |  | H2O | 1 | 1 |  | Isopropanol | 5 | 0.01736111 | 50 | ASB, 2-Butanol | 1 | 2 | 50 | Isopropanol | 1 | [8 empty] | 70 |  | 72 | [16 empty] | 600 | 180 | 2.5 | Dry Air | Mesoporous |  | 2.25 | 10.8 | 832 |  |  |  | Pulverized Gel Matrix
S-40A, silica-alumina gel matrix strengthened by 40mol ASB to 100mol TEOS | Preparation of SiO2 and SiO2–Al2O3 catalysts by gel skeletal reinforcement using hexamethyldisiloxane (HMDS) and acetic anhydride and aluminum tri-sec-butoxide (ASB) systems and elucidation of their catalytic cracking properties as matrices | Sol-gel | TEOS | [7 empty] | Isopropanol | [5 empty] | HCl |  |  | NH4OH |  |  |  | ASB |  | 2-Butanol | [9 empty] | 50 |  |  |  | 50 | 5 |  |  |  | H2O | 1 | 1 |  | Isopropanol | 5 | 0.01736111 | 50 | ASB, 2-Butanol | 1 | 2 | 50 | Isopropanol | 1 | [8 empty] | 70 |  | 72 | [16 empty] | 600 | 180 | 2.5 | Dry Air | Mesoporous |  | 2.39 | 12 | 796 |  |  |  | Pulverized Gel Matrix
S-100A, silica-alumina gel matrix strengthened by 100mol ASB to 100mol TEOS | Preparation of SiO2 and SiO2–Al2O3 catalysts by gel skeletal reinforcement using hexamethyldisiloxane (HMDS) and acetic anhydride and aluminum tri-sec-butoxide (ASB) systems and elucidation of their catalytic cracking properties as matrices | Sol-gel | TEOS | [7 empty] | Isopropanol | [5 empty] | HCl |  |  | NH4OH |  |  |  | ASB |  | 2-Butanol | [9 empty] | 50 |  |  |  | 50 | 5 |  |  |  | H2O | 1 | 1 |  | Isopropanol | 5 | 0.01736111 | 50 | ASB, 2-Butanol | 1 | 2 | 50 | Isopropanol | 1 | [8 empty] | 70 |  | 72 | [16 empty] | 600 | 180 | 2.5 | Dry Air | Mesoporous |  | 2.49 | 15 | 661
Unmodified Silica Aerogel Powders | Amino-terminated SiO2 aerogel towards highly-effective lead (II) adsorbent via the ambient drying process | Sol-gel | Water Glass | [7 empty] | H2O | [5 empty] | HMTA | [27 empty] | EtOH | 3 | 0.08333333 | 60 | Cyclohexane | 5 | 0.08333333 | 60 | [12 empty] | Ambient Pressure Drying |  | 100 | Ambient | 3 | [20 empty] | Mesoporous |  | 0.69 | 4.9 | 561.2 | 0.23
TMCS Modified Silica Aerogel Powders | Amino-terminated SiO2 aerogel towards highly-effective lead (II) adsorbent via the ambient drying process | Sol-gel | Water Glass | [7 empty] | H2O | [5 empty] | HMTA | [8 empty] | TMCS |  | Cyclohexane | [16 empty] | EtOH | 3 | 0.08333333 | 60 | TMCS, Cyclohexane | 1 | 0.1666667 | 60 | Cyclohexane | 5 | 0.08333333 | 60 | [8 empty] | Ambient Pressure Drying |  | 100 | Ambient | 3 | [20 empty] | Mesoporous |  | 4.38 | 23.8 | 735.5 | 0.05
AMSA-1, APTES/SiO2 mol ratio=0.07 Modified Silica Aerogel Powders | Amino-terminated SiO2 aerogel towards highly-effective lead (II) adsorbent via the ambient drying process | Sol-gel | Water Glass | [7 empty] | H2O | [5 empty] | HMTA | [8 empty] | APTES |  | Cyclohexane | [16 empty] | EtOH | 3 | 0.08333333 | 60 | APTES, Cyclohexane | 1 | 0.1666667 | 60 | Cyclohexane | 5 | 0.08333333 | 60 | [8 empty] | Ambient Pressure Drying |  | 100 | Ambient | 3 | [20 empty] | Mesoporous |  | 1.78 | 16 | 445.5 | 0.2
AMSA-2, APTES/SiO2 mol ratio=0.14 Modified Silica Aerogel Powders | Amino-terminated SiO2 aerogel towards highly-effective lead (II) adsorbent via the ambient drying process | Sol-gel | Water Glass | [7 empty] | H2O | [5 empty] | HMTA | [8 empty] | APTES |  | Cyclohexane | [16 empty] | EtOH | 3 | 0.08333333 | 60 | APTES, Cyclohexane | 1 | 0.1666667 | 60 | Cyclohexane | 5 | 0.08333333 | 60 | [8 empty] | Ambient Pressure Drying |  | 100 | Ambient | 3 | [20 empty] | Mesoporous |  | 1.57 | 13.2 | 477.3 | 0.2
AMSA-3, APTES/SiO2 mol ratio=0.21 Modified Silica Aerogel Powders | Amino-terminated SiO2 aerogel towards highly-effective lead (II) adsorbent via the ambient drying process | Sol-gel | Water Glass | [7 empty] | H2O | [5 empty] | HMTA | [8 empty] | APTES |  | Cyclohexane | [16 empty] | EtOH | 3 | 0.08333333 | 60 | APTES, Cyclohexane | 1 | 0.1666667 | 60 | Cyclohexane | 5 | 0.08333333 | 60 | [8 empty] | Ambient Pressure Drying |  | 100 | Ambient | 3 | [20 empty] | Mesoporous |  | 1.39 | 12.8 | 434 | 0.18
AMSA-4, APTES/SiO2 mol ratio=0.28 Modified Silica Aerogel Powders | Amino-terminated SiO2 aerogel towards highly-effective lead (II) adsorbent via the ambient drying process | Sol-gel | Water Glass | [7 empty] | H2O | [5 empty] | HMTA | [8 empty] | APTES |  | Cyclohexane | [16 empty] | EtOH | 3 | 0.08333333 | 60 | APTES, Cyclohexane | 1 | 0.1666667 | 60 | Cyclohexane | 5 | 0.08333333 | 60 | [8 empty] | Ambient Pressure Drying |  | 100 | Ambient | 3 | [20 empty] | Mesoporous |  | 1.44 | 14.2 | 407 | 0.18
Dense Silica Aerogel modified with TMCS/hydrogel vol. ratio 0.17 | Effect of the TMCS/hydrogel volume ratio on physical properties of silica aerogels based on fly ash acid sludge | Sol-gel | Fly Ash | [7 empty] | NaOH |  | H2O | [6 empty] | NH4OH | 1 |  |  | TMCS |  | EtOH, N-hexane | [13 empty] | 50 | 3 |  |  |  | EtOH | 1 | 1 | 50 | TMCS, EtOH, N-hexane | 1 | 1 | 50 | N-hexane | 1 | [10 empty] | Ambient Pressure Drying |  | 60 | Ambient | 2 | Ambient Pressure Drying | 80 | Ambient | 2 |  | Ambient Pressure Drying | 120 | 2 |  | Ambient | 180 | 2 | Ambient | [8 empty] | 79.22 |  |  |  | 0.455
Silica Aerogel modified with TMCS/hydrogel vol. ratio 0.34 | Effect of the TMCS/hydrogel volume ratio on physical properties of silica aerogels based on fly ash acid sludge | Sol-gel | Fly Ash | [7 empty] | NaOH |  | H2O | [6 empty] | NH4OH | 1 |  |  | TMCS |  | EtOH, N-hexane | [13 empty] | 50 | 3 |  |  |  | EtOH | 1 | 1 | 50 | TMCS, EtOH, N-hexane | 1 | 1 | 50 | N-hexane | 1 | [10 empty] | Ambient Pressure Drying |  | 60 | Ambient | 2 | Ambient Pressure Drying | 80 | Ambient | 2 |  | Ambient Pressure Drying | 120 | 2 |  | Ambient | 180 | 2 | Ambient | [8 empty] | 86.94 |  |  |  | 0.286
Silica Aerogel modified with TMCS/hydrogel vol. ratio 0.5 | Effect of the TMCS/hydrogel volume ratio on physical properties of silica aerogels based on fly ash acid sludge | Sol-gel | Fly Ash | [7 empty] | NaOH |  | H2O | [6 empty] | NH4OH | 1 |  |  | TMCS |  | EtOH, N-hexane | [13 empty] | 50 | 3 |  |  |  | EtOH | 1 | 1 | 50 | TMCS, EtOH, N-hexane | 1 | 1 | 50 | N-hexane | 1 | [10 empty] | Ambient Pressure Drying |  | 60 | Ambient | 2 | Ambient Pressure Drying | 80 | Ambient | 2 |  | Ambient Pressure Drying | 120 | 2 |  | Ambient | 180 | 2 | Ambient | [8 empty] | 95.94 |  |  | 670 | 0.135
Silica Aerogel modified with TMCS/hydrogel vol. ratio 0.7 | Effect of the TMCS/hydrogel volume ratio on physical properties of silica aerogels based on fly ash acid sludge | Sol-gel | Fly Ash | [7 empty] | NaOH |  | H2O | [6 empty] | NH4OH | 1 |  |  | TMCS |  | EtOH, N-hexane | [13 empty] | 50 | 3 |  |  |  | EtOH | 1 | 1 | 50 | TMCS, EtOH, N-hexane | 1 | 1 | 50 | N-hexane | 1 | [10 empty] | Ambient Pressure Drying |  | 60 | Ambient | 2 | Ambient Pressure Drying | 80 | Ambient | 2 |  | Ambient Pressure Drying | 120 | 2 |  | Ambient | 180 | 2 | Ambient | [7 empty] | Mesoporous | 96.53 |  |  | 731 | 0.076
Silica Aerogel modified with TMCS/hydrogel vol. ratio 1 | Effect of the TMCS/hydrogel volume ratio on physical properties of silica aerogels based on fly ash acid sludge | Sol-gel | Fly Ash | [7 empty] | NaOH |  | H2O | [6 empty] | NH4OH | 1 |  |  | TMCS |  | EtOH, N-hexane | [13 empty] | 50 | 3 |  |  |  | EtOH | 1 | 1 | 50 | TMCS, EtOH, N-hexane | 1 | 1 | 50 | N-hexane | 1 | [10 empty] | Ambient Pressure Drying |  | 60 | Ambient | 2 | Ambient Pressure Drying | 80 | Ambient | 2 |  | Ambient Pressure Drying | 120 | 2 |  | Ambient | 180 | 2 | Ambient | [7 empty] | Mesoporous | 96.71 | 3.49 | 10.7 | 839 | 0.072
T-0 unmodified silica aerogel | Hydrophobic silica aerogels by silylation | Sol-gel | TEOS | [7 empty] | EtOH |  | H2O |  |  |  | HNO3 |  |  | NH4OH | [20 empty] | 24 |  |  |  | EtOH | 4 | [18 empty] | Supercritical Drying | CO2 | 55 | 10 | [23 empty] | 2.54 | 12 | 804.7 | 0.119 | 0.62
T-SiF3-5 wt% modification | Hydrophobic silica aerogels by silylation | Sol-gel | TEOS | [7 empty] | EtOH |  | H2O |  |  |  | HNO3 |  |  | NH4OH |  |  |  | SiF3 |  | EtOH |  |  |  | 5 | [10 empty] | 24 | SiF3, EtOH |  | 72 | EtOH | 4 | [18 empty] | Supercritical Drying | CO2 | 55 | 10 | [23 empty] | 2.55 | 12 | 790.3 | 0.123 | 0.67
T-SiF3-10 wt% modification | Hydrophobic silica aerogels by silylation | Sol-gel | TEOS | [7 empty] | EtOH |  | H2O |  |  |  | HNO3 |  |  | NH4OH |  |  |  | SiF3 |  | EtOH |  |  |  | 10 | [10 empty] | 24 | SiF3, EtOH |  | 72 | EtOH | 4 | [18 empty] | Supercritical Drying | CO2 | 55 | 10 | [23 empty] | 2.85 | 11 | 752.6 | 0.121 | 0.79
T-SiF3-15 wt% modification | Hydrophobic silica aerogels by silylation | Sol-gel | TEOS | [7 empty] | EtOH |  | H2O |  |  |  | HNO3 |  |  | NH4OH |  |  |  | SiF3 |  | EtOH |  |  |  | 15 | [10 empty] | 24 | SiF3, EtOH |  | 72 | EtOH | 4 | [18 empty] | Supercritical Drying | CO2 | 55 | 10 | [23 empty] | 2.76 | 11 | 756.8 | 0.125 | 1.27
T-SiF3-20 wt% modification | Hydrophobic silica aerogels by silylation | Sol-gel | TEOS | [7 empty] | EtOH |  | H2O |  |  |  | HNO3 |  |  | NH4OH |  |  |  | SiF3 |  | EtOH |  |  |  | 20 | [10 empty] | 24 | SiF3, EtOH |  | 72 | EtOH | 4 | [18 empty] | Supercritical Drying | CO2 | 55 | 10 | [23 empty] | 2.26 | 11 | 733 | 0.128 | 1.32
T-SiF3-25 wt% modification | Hydrophobic silica aerogels by silylation | Sol-gel | TEOS | [7 empty] | EtOH |  | H2O |  |  |  | HNO3 |  |  | NH4OH |  |  |  | SiF3 |  | EtOH |  |  |  | 25 | [10 empty] | 24 | SiF3, EtOH |  | 72 | EtOH | 4 | [18 empty] | Supercritical Drying | CO2 | 55 | 10 | [23 empty] | 2.63 | 11 | 726.2 | 0.135 | 1.31
A1- SiO2/H2O weight ratio 0.065 | Hydrophobic silica aerogel derived from wheat husk ash by ambient pressure drying | Sol-gel | Wheat Husk Ash | [7 empty] | NaOH |  | H2O | [6 empty] | NH4OH | 1 |  |  | TMCS |  | EtOH, N-hexane |  | 1:1:---- |  |  | 2:----:25 | [8 empty] | 50 | 24 |  |  |  | EtOH | 1 | 0.5 |  | N-hexane | 1 | 0.5 |  | TMCS, EtOH, N-hexane | 1 | 1 | 50 | N-hexane | 1 | 1 | 50 |  |  |  |  | Ambient Pressure Drying |  | 50 | Ambient | 1 | Ambient Pressure Drying | 200 | Ambient | 1 | [16 empty] | Mesoporous | 94.1 | 2.9 | 10.6 | 540 | 0.094 |  | 0.011
A2- SiO2/H2O weight ratio 0.075 | Hydrophobic silica aerogel derived from wheat husk ash by ambient pressure drying | Sol-gel | Wheat Husk Ash | [7 empty] | NaOH |  | H2O | [6 empty] | NH4OH | 1 |  |  | TMCS |  | EtOH, N-hexane |  | 1:1:---- |  |  | 2:----:25 | [8 empty] | 50 | 24 |  |  |  | EtOH | 1 | 0.5 |  | N-hexane | 1 | 0.5 |  | TMCS, EtOH, N-hexane | 1 | 1 | 50 | N-hexane | 1 | 1 | 50 |  |  |  |  | Ambient Pressure Drying |  | 50 | Ambient | 1 | Ambient Pressure Drying | 200 | Ambient | 1 | [16 empty] | Mesoporous | 90.1 | 2.3 | 9 | 542 | 0.158 |  | 0.009
A3- SiO2/H2O weight ratio 0.085 | Hydrophobic silica aerogel derived from wheat husk ash by ambient pressure drying | Sol-gel | Wheat Husk Ash | [7 empty] | NaOH |  | H2O | [6 empty] | NH4OH | 1 |  |  | TMCS |  | EtOH, N-hexane |  | 1:1:---- |  |  | 2:----:25 | [8 empty] | 50 | 24 |  |  |  | EtOH | 1 | 0.5 |  | N-hexane | 1 | 0.5 |  | TMCS, EtOH, N-hexane | 1 | 1 | 50 | N-hexane | 1 | 1 | 50 |  |  |  |  | Ambient Pressure Drying |  | 50 | Ambient | 1 | Ambient Pressure Drying | 200 | Ambient | 1 | [16 empty] | Mesoporous | 96.5 | 3.6 | 13.5 | 522 | 0.056 |  | 0.009
A4- SiO2/H2O weight ratio 0.1 | Hydrophobic silica aerogel derived from wheat husk ash by ambient pressure drying | Sol-gel | Wheat Husk Ash | [7 empty] | NaOH |  | H2O | [6 empty] | NH4OH | 1 |  |  | TMCS |  | EtOH, N-hexane |  | 1:1:---- |  |  | 2:----:25 | [8 empty] | 50 | 24 |  |  |  | EtOH | 1 | 0.5 |  | N-hexane | 1 | 0.5 |  | TMCS, EtOH, N-hexane | 1 | 1 | 50 | N-hexane | 1 | 1 | 50 |  |  |  |  | Ambient Pressure Drying |  | 50 | Ambient | 1 | Ambient Pressure Drying | 200 | Ambient | 1 | [16 empty] | Mesoporous | 93.7 | 3 | 10.9 | 513 | 0.101 |  | 0.01
A5- SiO2/H2O weight ratio 0.131 | Hydrophobic silica aerogel derived from wheat husk ash by ambient pressure drying | Sol-gel | Wheat Husk Ash | [7 empty] | NaOH |  | H2O | [6 empty] | NH4OH | 1 |  |  | TMCS |  | EtOH, N-hexane |  | 1:1:---- |  |  | 2:----:25 | [8 empty] | 50 | 24 |  |  |  | EtOH | 1 | 0.5 |  | N-hexane | 1 | 0.5 |  | TMCS, EtOH, N-hexane | 1 | 1 | 50 | N-hexane | 1 | 1 | 50 |  |  |  |  | Ambient Pressure Drying |  | 50 | Ambient | 1 | Ambient Pressure Drying | 200 | Ambient | 1 | [16 empty] | Mesoporous | 91.7 | 4 | 15 | 516 | 0.133 |  | 0.011
A6- SiO2/H2O weight ratio 0.167 | Hydrophobic silica aerogel derived from wheat husk ash by ambient pressure drying | Sol-gel | Wheat Husk Ash | [7 empty] | NaOH |  | H2O | [6 empty] | NH4OH | 1 |  |  | TMCS |  | EtOH, N-hexane |  | 1:1:---- |  |  | 2:----:25 | [8 empty] | 50 | 24 |  |  |  | EtOH | 1 | 0.5 |  | N-hexane | 1 | 0.5 |  | TMCS, EtOH, N-hexane | 1 | 1 | 50 | N-hexane | 1 | 1 | 50 |  |  |  |  | Ambient Pressure Drying |  | 50 | Ambient | 1 | Ambient Pressure Drying | 200 | Ambient | 1 | [16 empty] | Mesoporous | 91.1 | 3.7 | 10 | 587 | 0.142 |  | 0.012
Silica aerogel no SDS | Structure and diffuse-boundary in hydrophobic and sodium dodecyl sulfate-modified silica aerogels | Sol-gel | TEOS | [7 empty] | EtOH |  | H2O |  |  |  | HCl | [6 empty] | HMDSO, TMCS |  | Isopropanol, N-hexane |  | 1:1:1:1 | [7 empty] | 40 |  |  |  | 40 | 120 |  |  |  | H2O | 1 |  |  | EtOH | 1 |  |  | N-hexane | 1 |  |  | HMDSO, TMCS, Isopropanol, N-hexane | 5 | 5 | 40 | N-hexane | 1 |  |  | Ambient Pressure Drying |  | 40 | Ambient | 72 | Vacuum Drying | 120 |  | 120 | [18 empty] | 2.41 |  | 859 | 0.32 |  |  |  | 11.2
Silica aerogel SDS relative concentration= 1 | Structure and diffuse-boundary in hydrophobic and sodium dodecyl sulfate-modified silica aerogels | Sol-gel | TEOS | [7 empty] | EtOH |  | H2O |  |  |  | HCl | [6 empty] | HMDSO, TMCS |  | Isopropanol, N-hexane |  | 1:1:1:1 |  |  |  | SDS |  |  |  | 40 |  |  |  | 40 | 120 |  |  |  | H2O | 1 |  |  | EtOH | 1 |  |  | N-hexane | 1 |  |  | HMDSO, TMCS, Isopropanol, N-hexane | 5 | 5 | 40 | N-hexane | 1 |  |  | Ambient Pressure Drying |  | 40 | Ambient | 72 | Vacuum Drying | 120 |  | 120 | [18 empty] | 3.07 |  | 794 | 0.26 |  |  |  | 15.4
Silica aerogel SDS relative concentration= 25 | Structure and diffuse-boundary in hydrophobic and sodium dodecyl sulfate-modified silica aerogels | Sol-gel | TEOS | [7 empty] | EtOH |  | H2O |  |  |  | HCl | [6 empty] | HMDSO, TMCS |  | Isopropanol, N-hexane |  | 1:1:1:1 |  |  |  | SDS |  |  |  | 40 |  |  |  | 40 | 120 |  |  |  | H2O | 1 |  |  | EtOH | 1 |  |  | N-hexane | 1 |  |  | HMDSO, TMCS, Isopropanol, N-hexane | 5 | 5 | 40 | N-hexane | 1 |  |  | Ambient Pressure Drying |  | 40 | Ambient | 72 | Vacuum Drying | 120 |  | 120 | [18 empty] | 3.01 |  | 744 | 0.27 |  |  |  | 16.2
Silica aerogel SDS relative concentration= 50 | Structure and diffuse-boundary in hydrophobic and sodium dodecyl sulfate-modified silica aerogels | Sol-gel | TEOS | [7 empty] | EtOH |  | H2O |  |  |  | HCl | [6 empty] | HMDSO, TMCS |  | Isopropanol, N-hexane |  | 1:1:1:1 |  |  |  | SDS |  |  |  | 40 |  |  |  | 40 | 120 |  |  |  | H2O | 1 |  |  | EtOH | 1 |  |  | N-hexane | 1 |  |  | HMDSO, TMCS, Isopropanol, N-hexane | 5 | 5 | 40 | N-hexane | 1 |  |  | Ambient Pressure Drying |  | 40 | Ambient | 72 | Vacuum Drying | 120 |  | 120 | [18 empty] | 3.27 |  | 771 | 0.25 |  |  |  | 16.8
Silica aerogel SDS relative concentration= 75 | Structure and diffuse-boundary in hydrophobic and sodium dodecyl sulfate-modified silica aerogels | Sol-gel | TEOS | [7 empty] | EtOH |  | H2O |  |  |  | HCl | [6 empty] | HMDSO, TMCS |  | Isopropanol, N-hexane |  | 1:1:1:1 |  |  |  | SDS |  |  |  | 40 |  |  |  | 40 | 120 |  |  |  | H2O | 1 |  |  | EtOH | 1 |  |  | N-hexane | 1 |  |  | HMDSO, TMCS, Isopropanol, N-hexane | 5 | 5 | 40 | N-hexane | 1 |  |  | Ambient Pressure Drying |  | 40 | Ambient | 72 | Vacuum Drying | 120 |  | 120 | [18 empty] | 3.34 |  | 844 | 0.25 |  |  |  | 15.8
Silica aerogel SDS relative concentration= 100 | Structure and diffuse-boundary in hydrophobic and sodium dodecyl sulfate-modified silica aerogels | Sol-gel | TEOS | [7 empty] | EtOH |  | H2O |  |  |  | HCl | [6 empty] | HMDSO, TMCS |  | Isopropanol, N-hexane |  | 1:1:1:1 |  |  |  | SDS |  |  |  | 40 |  |  |  | 40 | 120 |  |  |  | H2O | 1 |  |  | EtOH | 1 |  |  | N-hexane | 1 |  |  | HMDSO, TMCS, Isopropanol, N-hexane | 5 | 5 | 40 | N-hexane | 1 |  |  | Ambient Pressure Drying |  | 40 | Ambient | 72 | Vacuum Drying | 120 |  | 120 | [18 empty] | 2.13 |  | 737 | 0.37 |  |  |  | 11.6
Silica aerogel washed with N-butanol+Ethylenediamine azeotrope | The Peculiarities of Silica Aerogel Production Using Azeotropic Mixtures | Sol-gel | TEOS | [7 empty] | Isopropanol | [5 empty] | HCl | 0.1 |  | NH4OH | 0.15 |  |  | TMCS |  | N-butanol |  |  | 5 | [6 empty] | Ambient | Ambient | 60 | N-butanol | 50 | 24 | N-butanol | 50 | 24 | TMCS, N-butanol | 1 | 1 | 50 | N-butanol | 4 |  |  | N-butanol, N-butanol-Ethylenediamine Azeotrope | 2 | 2 |  | N-butanol-Ethylenediamine azeotrope | 1 | 1 | 50 |  |  |  |  | Ambient Pressure Drying | [24 empty] | Mesoporous | 79.2 | 1.99 | 21.3 | 1050 | 0.37
Silica aerogel washed with N-butanol+Pyridine azeotrope | The Peculiarities of Silica Aerogel Production Using Azeotropic Mixtures | Sol-gel | TEOS | [7 empty] | Isopropanol | [5 empty] | HCl | 0.1 |  | NH4OH | 0.15 |  |  | TMCS |  | N-butanol |  |  | 5 | [6 empty] | Ambient | Ambient | 60 | N-butanol | 50 | 24 | N-butanol | 50 | 24 | TMCS, N-butanol | 1 | 1 | 50 | N-butanol | 4 |  |  | N-butanol, N-butanol-Pyridine Azeotrope | 2 | 2 |  | N-butanol-Pyridine Azeotrope | 1 | 1 | 50 |  |  |  |  | Ambient Pressure Drying | [24 empty] | Mesoporous | 74.2 | 1.57 | 13.8 | 820 | 0.49
Silica aerogel washed with 2-butanol+Ethylenediamine azeotrope | The Peculiarities of Silica Aerogel Production Using Azeotropic Mixtures | Sol-gel | TEOS | [7 empty] | Isopropanol | [5 empty] | HCl | 0.1 |  | NH4OH | 0.15 |  |  | TMCS |  | N-butanol |  |  | 5 | [6 empty] | Ambient | Ambient | 60 | N-butanol | 50 | 24 | N-butanol | 50 | 24 | TMCS, N-butanol | 1 | 1 | 50 | N-butanol | 4 |  |  | N-butanol, 2-butanol-Ethylenediamine Azeotrope | 2 | 2 |  | 2-butanol-Ethylenediamine Azeotrope | 1 | 1 | 50 |  |  |  |  | Ambient Pressure Drying | [24 empty] | Mesoporous | 57.5 | 1.34 | 15.4 | 776 | 0.41
Silica aerogel washed with Butylamine+Isopropanol azeotrope | The Peculiarities of Silica Aerogel Production Using Azeotropic Mixtures | Sol-gel | TEOS | [7 empty] | Isopropanol | [5 empty] | HCl | 0.1 |  | NH4OH | 0.15 |  |  | TMCS |  | N-butanol |  |  | 5 | [6 empty] | Ambient | Ambient | 60 | N-butanol | 50 | 24 | N-butanol | 50 | 24 | TMCS, N-butanol | 1 | 1 | 50 | N-butanol | 4 |  |  | N-butanol, Butylamine-Isopropanol Azeotrope | 2 | 2 |  | Butylamine-Isopropanol Azeotrope | 1 | 1 | 50 |  |  |  |  | Ambient Pressure Drying | [24 empty] | Mesoporous | 68.1 | 1.61 | 12.6 | 833 | 0.48
Silica aerogel washed with Chloroform+Acetone azeotrope | The Peculiarities of Silica Aerogel Production Using Azeotropic Mixtures | Sol-gel | TEOS | [7 empty] | Isopropanol | [5 empty] | HCl | 0.1 |  | NH4OH | 0.15 |  |  | TMCS |  | N-butanol |  |  | 5 | [6 empty] | Ambient | Ambient | 60 | N-butanol | 50 | 24 | N-butanol | 50 | 24 | TMCS, N-butanol | 1 | 1 | 50 | N-butanol | 4 |  |  | N-butanol, Chloroform-Acetone Azeotrope | 2 | 2 |  | Chloroform-Acetone Azeotrope | 1 | 1 | 50 |  |  |  |  | Ambient Pressure Drying | [24 empty] | Mesoporous | 80 | 1.86 | 13.3 | 895 | 0.54
Silica aerogel washed with Cyclohexanol+Phenol azeotrope | The Peculiarities of Silica Aerogel Production Using Azeotropic Mixtures | Sol-gel | TEOS | [7 empty] | Isopropanol | [5 empty] | HCl | 0.1 |  | NH4OH | 0.15 |  |  | TMCS |  | N-butanol |  |  | 5 | [6 empty] | Ambient | Ambient | 60 | N-butanol | 50 | 24 | N-butanol | 50 | 24 | TMCS, N-butanol | 1 | 1 | 50 | N-butanol | 4 |  |  | N-butanol, Cyclohexanol-Phenol Azeotrope | 2 | 2 |  | Cyclohexanol-Phenol Azeotrope | 1 | 1 | 50 |  |  |  |  | Ambient Pressure Drying | [24 empty] | Mesoporous | 74.2 | 1.42 | 14.2 | 799 | 0.52
Silica aerogel washed with 3-Pentanol+Pyridine azeotrope | The Peculiarities of Silica Aerogel Production Using Azeotropic Mixtures | Sol-gel | TEOS | [7 empty] | Isopropanol | [5 empty] | HCl | 0.1 |  | NH4OH | 0.15 |  |  | TMCS |  | N-butanol |  |  | 5 | [6 empty] | Ambient | Ambient | 60 | N-butanol | 50 | 24 | N-butanol | 50 | 24 | TMCS, N-butanol | 1 | 1 | 50 | N-butanol | 4 |  |  | N-butanol, 3-Pentanol-Pyridine Azeotrope | 2 | 2 |  | 3-Pentanol-Pyridine Azeotrope | 1 | 1 | 50 |  |  |  |  | Ambient Pressure Drying | [24 empty] | Mesoporous | 75.3 | 1.67 | 14.9 | 803 | 0.55
Silica aerogel washed with Toluene+Ethyleneglycol azeotrope | The Peculiarities of Silica Aerogel Production Using Azeotropic Mixtures | Sol-gel | TEOS | [7 empty] | Isopropanol | [5 empty] | HCl | 0.1 |  | NH4OH | 0.15 |  |  | TMCS |  | N-butanol |  |  | 5 | [6 empty] | Ambient | Ambient | 60 | N-butanol | 50 | 24 | N-butanol | 50 | 24 | TMCS, N-butanol | 1 | 1 | 50 | N-butanol | 4 |  |  | N-butanol, Toluene-Ethyleneglycol Azeotrope | 2 | 2 |  | Toluene-Ethyleneglycol Azeotrope | 1 | 1 | 50 |  |  |  |  | Ambient Pressure Drying | [24 empty] | Mesoporous | 70.7 | 1.12 | 9.2 | 755 | 0.62
Silica aerogel washed with Water+Ethylenediamine azeotrope | The Peculiarities of Silica Aerogel Production Using Azeotropic Mixtures | Sol-gel | TEOS | [7 empty] | Isopropanol | [5 empty] | HCl | 0.1 |  | NH4OH | 0.15 |  |  | TMCS |  | N-butanol |  |  | 5 | [6 empty] | Ambient | Ambient | 60 | N-butanol | 50 | 24 | N-butanol | 50 | 24 | TMCS, N-butanol | 1 | 1 | 50 | N-butanol | 4 |  |  | N-butanol, Water-Ethylenediamine Azeotrope | 2 | 2 |  | Water-Ethylenediamine Azeotrope | 1 | 1 | 50 |  |  |  |  | Ambient Pressure Drying | [24 empty] | Mesoporous | 64.5 | 1.03 | 12.1 | 729 | 0.59
Silica aerogel washed with Ammonium Carbonate | The Peculiarities of Silica Aerogel Production Using Azeotropic Mixtures | Sol-gel | TEOS | [7 empty] | Isopropanol | [5 empty] | HCl | 0.1 |  | NH4OH | 0.15 |  |  | TMCS |  | N-butanol |  |  | 5 | [6 empty] | Ambient | Ambient | 60 | N-butanol | 50 | 24 | N-butanol | 50 | 24 | TMCS, N-butanol | 1 | 1 | 50 | EtOH | 3 |  |  | Ammonium Carbonate, H2O | 1 | [10 empty] | Ambient Pressure Drying | [24 empty] | Mesoporous | 42.3 | 0.47 | 5.2 | 417 | 0.83
Composite Aerogel Al/Si molar ratio=1 Heat treated at 600°C | Novel Al2O3–SiO2 composite aerogels with high specific surface area at elevated temperatures with different alumina/silica molar ratios prepared by a non-alkoxide sol–gel method | Sol-gel | TEOS |  |  |  | Aluminum Chloride Hexahydrate |  |  |  | EtOH |  | H2O | [20 empty] | PO |  | Ambient | Ambient | 180 |  | Ambient | 48 | EtOH |  | 120 | [20 empty] | Supercritical Drying | EtOH | 270 | 10 | 2 | [16 empty] | 600 | 120 | 3 |  | Mesoporous |  | 2.7367 | 26.521 | 412.76
Composite Aerogel Al/Si molar ratio=2 Heat treated at 600°C | Novel Al2O3–SiO2 composite aerogels with high specific surface area at elevated temperatures with different alumina/silica molar ratios prepared by a non-alkoxide sol–gel method | Sol-gel | TEOS |  |  |  | Aluminum Chloride Hexahydrate |  |  |  | EtOH |  | H2O | [20 empty] | PO |  | Ambient | Ambient | 180 |  | Ambient | 48 | EtOH |  | 120 | [20 empty] | Supercritical Drying | EtOH | 270 | 10 | 2 | [16 empty] | 600 | 120 | 3 |  | Mesoporous |  | 2.0943 | 15.502 | 536.94
Composite Aerogel Al/Si molar ratio=3 Heat treated at 600°C | Novel Al2O3–SiO2 composite aerogels with high specific surface area at elevated temperatures with different alumina/silica molar ratios prepared by a non-alkoxide sol–gel method | Sol-gel | TEOS |  |  |  | Aluminum Chloride Hexahydrate |  |  |  | EtOH |  | H2O | [20 empty] | PO |  | Ambient | Ambient | 180 |  | Ambient | 48 | EtOH |  | 120 | [20 empty] | Supercritical Drying | EtOH | 270 | 10 | 2 | [16 empty] | 600 | 120 | 3 |  | Mesoporous |  | 2.2685 | 15.562 | 583.09
Composite Aerogel Al/Si molar ratio=4 Heat treated at 600°C | Novel Al2O3–SiO2 composite aerogels with high specific surface area at elevated temperatures with different alumina/silica molar ratios prepared by a non-alkoxide sol–gel method | Sol-gel | TEOS |  |  |  | Aluminum Chloride Hexahydrate |  |  |  | EtOH |  | H2O | [20 empty] | PO |  | Ambient | Ambient | 180 |  | Ambient | 48 | EtOH |  | 120 | [20 empty] | Supercritical Drying | EtOH | 270 | 10 | 2 | [16 empty] | 600 | 120 | 3 |  | Mesoporous |  | 2.1352 | 19.405 | 440.14
Composite Aerogel Al/Si molar ratio=8 Heat treated at 600°C | Novel Al2O3–SiO2 composite aerogels with high specific surface area at elevated temperatures with different alumina/silica molar ratios prepared by a non-alkoxide sol–gel method | Sol-gel | TEOS |  |  |  | Aluminum Chloride Hexahydrate |  |  |  | EtOH |  | H2O | [20 empty] | PO |  | Ambient | Ambient | 180 |  | Ambient | 48 | EtOH |  | 120 | [20 empty] | Supercritical Drying | EtOH | 270 | 10 | 2 | [16 empty] | 600 | 120 | 3 |  | Mesoporous |  | 2.3672 | 18.499 | 511.86
Composite Aerogel Al/Si molar ratio=1 Heat treated at 800°C | Novel Al2O3–SiO2 composite aerogels with high specific surface area at elevated temperatures with different alumina/silica molar ratios prepared by a non-alkoxide sol–gel method | Sol-gel | TEOS |  |  |  | Aluminum Chloride Hexahydrate |  |  |  | EtOH |  | H2O | [20 empty] | PO |  | Ambient | Ambient | 180 |  | Ambient | 48 | EtOH |  | 120 | [20 empty] | Supercritical Drying | EtOH | 270 | 10 | 2 | [16 empty] | 1200 | 120 | 3 |  | Mesoporous |  | 0.2354 | 18.924 | 49.75
Composite Aerogel Al/Si molar ratio=2 Heat treated at 800°C | Novel Al2O3–SiO2 composite aerogels with high specific surface area at elevated temperatures with different alumina/silica molar ratios prepared by a non-alkoxide sol–gel method | Sol-gel | TEOS |  |  |  | Aluminum Chloride Hexahydrate |  |  |  | EtOH |  | H2O | [20 empty] | PO |  | Ambient | Ambient | 180 |  | Ambient | 48 | EtOH |  | 120 | [20 empty] | Supercritical Drying | EtOH | 270 | 10 | 2 | [16 empty] | 1200 | 120 | 3 |  | Mesoporous |  | 0.3989 | 16.196 | 98.514
Composite Aerogel Al/Si molar ratio=3 Heat treated at 800°C | Novel Al2O3–SiO2 composite aerogels with high specific surface area at elevated temperatures with different alumina/silica molar ratios prepared by a non-alkoxide sol–gel method | Sol-gel | TEOS |  |  |  | Aluminum Chloride Hexahydrate |  |  |  | EtOH |  | H2O | [20 empty] | PO |  | Ambient | Ambient | 180 |  | Ambient | 48 | EtOH |  | 120 | [20 empty] | Supercritical Drying | EtOH | 270 | 10 | 2 | [16 empty] | 1200 | 120 | 3 |  | Mesoporous |  | 1.4822 | 55.681 | 106.48
Composite Aerogel Al/Si molar ratio=4 Heat treated at 800°C | Novel Al2O3–SiO2 composite aerogels with high specific surface area at elevated temperatures with different alumina/silica molar ratios prepared by a non-alkoxide sol–gel method | Sol-gel | TEOS |  |  |  | Aluminum Chloride Hexahydrate |  |  |  | EtOH |  | H2O | [20 empty] | PO |  | Ambient | Ambient | 180 |  | Ambient | 48 | EtOH |  | 120 | [20 empty] | Supercritical Drying | EtOH | 270 | 10 | 2 | [16 empty] | 1200 | 120 | 3 |  | Mesoporous |  | 0.5236 | 34.596 | 60.539
Composite Aerogel Al/Si molar ratio=8 Heat treated at 800°C | Novel Al2O3–SiO2 composite aerogels with high specific surface area at elevated temperatures with different alumina/silica molar ratios prepared by a non-alkoxide sol–gel method | Sol-gel | TEOS |  |  |  | Aluminum Chloride Hexahydrate |  |  |  | EtOH |  | H2O | [20 empty] | PO |  | Ambient | Ambient | 180 |  | Ambient | 48 | EtOH |  | 120 | [20 empty] | Supercritical Drying | EtOH | 270 | 10 | 2 | [16 empty] | 1200 | 120 | 3 |  | Mesoporous |  | 0.5979 | 14.38 | 166.3