## Comprehensive
General Literature Info | [5 empty] | Gelation and Washing Parameters | [38 empty] | Drying Parameters | [12 empty] | Sintering Parmeters |  |  |  |  | Characterization Information - not necessary? | [85 empty] | Final Aerogel Properties
Final Material | Author | Title | Year | Cited References (#) | Times Cited (#) | Formation Method | Anna's Notes | Zr Precursor | Zr Precursor Concentration (M) | Dopant/DCCA/Precursor (non Zr) | Dopant Concentration (M) | Solvent 1 | Solvent 1 Concentration (M) | Solvent 2 | Additional Solvents/Precursors (non Zr) | Modifier | Modifier Concentration (M) | Surfactant | Surfactant Concentration (M) | Gelation Agent | Gelation Agent (M) | pH final sol | Gelation Temp (°C) | Gelation Pressure (MPa) | Gelation Time (mins) | Aging Temp (°C) | Aging Time (hrs) | Wash Solvent 1 | Wash Times 1 (#) | Wash Duration 1 (days) | Wash Temp 1 (°C) | Wash Solvent 2 | Wash Times 2 (#) | Wash Duration 2 (days) | Wash Temp 2 (°C) | Wash Solvent 3 | Wash Times 3 (#) | Wash Duration 3 (days) | Wash Temp 3 (°C) | Wash Solvent 4 | Wash Times 4 (#) | Wash Duration 4 (days) | Wash Temp 4 (°C) | Gelation/Washing Notes | Drying Method | Supercritical Solvent | Drying Temp (°C) | Drying Heating Rate (°C/min) | Drying Pressure (MPa) | Drying Time (hrs) | Drying Atmosphere | Drying Temp 2 (°C) | Drying Heating Rate 2 (°C/min) | Drying Pressure 2 (MPa) | Drying Time 2 (hrs) | Drying Atmosphere 2 | Drying Notes | Sintering Temp (°C) | Sintering Time (min) | Ramp Rate (°C/min) | Sintering Atmosphere | Sintering Notes | SEM? | SEM Instrument | Why SEM? | SEM Column | Acceleration Voltage (kV) | Emission Current (mA) | TEM? | TEM Instrument | Why TEM? | AFM? | AFM Instrument | Why AFM? | AFM Sample PREP | N2 Adsorption-Desorption Isotherms? | N2 A-D Instrument | Why N2 A-D? | Analysis (°C) | Analysis Pressure (psi) | Degas (°C) | Degas Time (min) | Degas Gas | BET/BJH? | Why BET/BJH? | XPS? | XPS Instrument | XPS info | Why XPS? | XRD? | XRD Instrument | Radiation | Why XRD? | XRD 2θ Range (°) | XRD Increment (°/step) | XRD Rate (°/min) | XRD Wavelength (Å) | kV | mA | FT-IR? | FT-IR Instrument | Why FTIR? | Range (cm-1) | Resolution (cm-1) | Scans (#) | TGA? | TGA Instrument | Why TGA? | TGA Temperature (°C) | TGA Atmosphere | TGA Ramp Rate (°C/min) | Density? | Density Instrument | Medium | Hardness? | Hardness Instrument | Load (N) | Dwell Time (s) | Electrical Conductivty? | Electrical Conductivity Instrument | Why Electrical Conductivity? | Small Angle Neutron Scattering (SANS)? | SANS Instrument | Why SANS? | SANS Wavelength (nm) | SANS sample-to-detector distance (m) | SANS Detector | Small-Angle X-ray Scattering (SAXS)? | SAXS Instrument | Why SAXS? | SAXS Voltage (kV) | SAXS Power (W) | Thermal Conductivity | Thermal Conductivity Instrument | TC Sinter Temp (°C) | TC Sinter Time (hr) | ICP? | ICP Instrument | Why ICP? | DLS | DLS Instrument | Why DLS? | Raman | Raman Instrument | Why Raman? | Laser | Spectral Resolution (cm-1) | Spectra Recorded Between (cm-1) | Porosity | Pore Volume (cm3/g) | Pore Size (nm) | Nanoparticle Size (nm) | Surface Area (m2/g) | Density (g/cm3) | Thermal Conductivity (W/mK) | Crystalline Phase | Notes
Zirconia-based aerogel @ 0.35M water glass, as-dried | Gao et al. | Synthesis of high-temperature resistant monolithic zirconia-based aerogel via facile water glass assisted sol–gel method | 2018 | 33 | 9 | Sol-gel | ---- | ZrOCl2 | 0.35 | Y(NO3)3 | 0.07 | ethanol | ---- | water | acetic acid, formamide | ---- | ---- | polyethylene glycol 600 (PEG600) | 0.07 | water glass (Na2SiO3), ammonia | 0.35 | ---- | ---- | ---- | 180 - 300 | ---- | ---- | ethanol | 1 | 7 | ---- | ethanol | several times | ---- | ---- | ---- | ---- | ---- | ---- | ---- | ---- | ---- | ---- | 6 water glass conc. used | Supercritical drying | ethanol | 260 | 2 | 7.2 | 0.5 - 1 | Nitrogen | ---- | ---- | ---- | ---- | ---- | ---- | ---- | ---- | ---- | ---- | As-dried sample | Yes | S4800, Hitachi, Japan | Morphology | ---- | ---- | ---- | Yes | FEI Tecnai G2 F20 S-TWIN, USA | Morphology | No | ---- | ---- | ---- | Yes | OMNISORP100CX, Beckman Coulter, USA | Surface area and pore structure | ---- | ---- | ---- | ---- | ---- | Yes, BET/BJH | Surface area and pore structures | No | ---- | ---- | ---- | Yes | Empyrean 200895, PANalytical B.V., Holland | Cu Kα | Crystal phase | 10 - 90 | ---- | 4 | 1.5418 | ---- | ---- | Yes | FT-IR, TEN- SOR27, Germany | Surface functional groups | ---- | ---- | ---- | No | ---- | ---- | ---- | ---- | ---- | No | ---- | ---- | No | ---- | ---- | ---- | No | ---- | ---- | No | ---- | ---- | ---- | ---- | ---- | No | ---- | ---- | ---- | ---- | Yes | XIATECH, TC3000, China; transient hot wire technique | ---- | ---- | No | ---- | ---- | No | ---- | ---- | No | ---- | ---- | ---- | ---- | ---- | mesoporous | ---- | ---- | ---- | ---- | 0.118 | ---- | ---- | Na2SiO3 gives SiO2 shell around ZrO2 NPs,
Zirconia-based aerogel @ 0.29M water glass, as-dried | Gao et al. | Synthesis of high-temperature resistant monolithic zirconia-based aerogel via facile water glass assisted sol–gel method | 2018 | 33 | 9 | Sol-gel | ---- | ZrOCl2 | 0.35 | Y(NO3)3 | 0.07 | ethanol | ---- | water | acetic acid, formamide | ---- | ---- | polyethylene glycol 600 (PEG600) | 0.07 | water glass (Na2SiO3), ammonia | 0.29 | ---- | ---- | ---- | 180 - 300 | ---- | ---- | ethanol | 1 | 7 | ---- | ethanol | several times | ---- | ---- | ---- | ---- | ---- | ---- | ---- | ---- | ---- | ---- | 6 water glass conc. used | Supercritical drying | ethanol | 260 | 2 | 7.2 | 0.5 - 1 | Nitrogen | ---- | ---- | ---- | ---- | ---- | ---- | ---- | ---- | ---- | ---- | As-dried sample | Yes | S4800, Hitachi, Japan | Morphology | ---- | ---- | ---- | Yes | FEI Tecnai G2 F20 S-TWIN, USA | Morphology | No | ---- | ---- | ---- | Yes | OMNISORP100CX, Beckman Coulter, USA | Surface area and pore structure | ---- | ---- | ---- | ---- | ---- | Yes, BET/BJH | Surface area and pore structures | No | ---- | ---- | ---- | Yes | Empyrean 200895, PANalytical B.V., Holland | Cu Kα | Crystal phase | 10 - 90 | ---- | 4 | 1.5418 | ---- | ---- | Yes | FT-IR, TEN- SOR27, Germany | Surface functional groups | ---- | ---- | ---- | No | ---- | ---- | ---- | ---- | ---- | No | ---- | ---- | No | ---- | ---- | ---- | No | ---- | ---- | No | ---- | ---- | ---- | ---- | ---- | No | ---- | ---- | ---- | ---- | Yes | XIATECH, TC3000, China; transient hot wire technique | ---- | ---- | No | ---- | ---- | No | ---- | ---- | No | ---- | ---- | ---- | ---- | ---- | mesoporous | ---- | ---- | ---- | ---- | 0.076 | ---- | ---- | Na2SiO3 gives SiO2 shell around ZrO2 NPs,
Zirconia-based aerogel @ 0.23M water glass, as-dried | Gao et al. | Synthesis of high-temperature resistant monolithic zirconia-based aerogel via facile water glass assisted sol–gel method | 2018 | 33 | 9 | Sol-gel | ---- | ZrOCl2 | 0.35 | Y(NO3)3 | 0.07 | ethanol | ---- | water | acetic acid, formamide | ---- | ---- | polyethylene glycol 600 (PEG600) | 0.07 | water glass (Na2SiO3), ammonia | 0.23 | ---- | ---- | ---- | 180 - 300 | ---- | ---- | ethanol | 1 | 7 | ---- | ethanol | several times | ---- | ---- | ---- | ---- | ---- | ---- | ---- | ---- | ---- | ---- | 6 water glass conc. used | Supercritical drying | ethanol | 260 | 2 | 7.2 | 0.5 - 1 | Nitrogen | ---- | ---- | ---- | ---- | ---- | ---- | ---- | ---- | ---- | ---- | As-dried sample | Yes | S4800, Hitachi, Japan | Morphology | ---- | ---- | ---- | Yes | FEI Tecnai G2 F20 S-TWIN, USA | Morphology | No | ---- | ---- | ---- | Yes | OMNISORP100CX, Beckman Coulter, USA | Surface area and pore structure | ---- | ---- | ---- | ---- | ---- | Yes, BET/BJH | Surface area and pore structures | No | ---- | ---- | ---- | Yes | Empyrean 200895, PANalytical B.V., Holland | Cu Kα | Crystal phase | 10 - 90 | ---- | 4 | 1.5418 | ---- | ---- | Yes | FT-IR, TEN- SOR27, Germany | Surface functional groups | ---- | ---- | ---- | No | ---- | ---- | ---- | ---- | ---- | No | ---- | ---- | No | ---- | ---- | ---- | No | ---- | ---- | No | ---- | ---- | ---- | ---- | ---- | No | ---- | ---- | ---- | ---- | Yes | XIATECH, TC3000, China; transient hot wire technique | ---- | ---- | No | ---- | ---- | No | ---- | ---- | No | ---- | ---- | ---- | ---- | ---- | mesoporous | ---- | ---- | ---- | ---- | 0.074 | ---- | ---- | Na2SiO3 gives SiO2 shell around ZrO2 NPs,
Zirconia-based aerogel @ 0.18M water glass, as-dried | Gao et al. | Synthesis of high-temperature resistant monolithic zirconia-based aerogel via facile water glass assisted sol–gel method | 2018 | 33 | 9 | Sol-gel | ---- | ZrOCl2 | 0.35 | Y(NO3)3 | 0.07 | ethanol | ---- | water | acetic acid, formamide | ---- | ---- | polyethylene glycol 600 (PEG600) | 0.07 | water glass (Na2SiO3), ammonia | 0.18 | ---- | ---- | ---- | 180 - 300 | ---- | ---- | ethanol | 1 | 7 | ---- | ethanol | several times | ---- | ---- | ---- | ---- | ---- | ---- | ---- | ---- | ---- | ---- | 6 water glass conc. used | Supercritical drying | ethanol | 260 | 2 | 7.2 | 0.5 - 1 | Nitrogen | ---- | ---- | ---- | ---- | ---- | ---- | ---- | ---- | ---- | ---- | As-dried sample | Yes | S4800, Hitachi, Japan | Morphology | ---- | ---- | ---- | Yes | FEI Tecnai G2 F20 S-TWIN, USA | Morphology | No | ---- | ---- | ---- | Yes | OMNISORP100CX, Beckman Coulter, USA | Surface area and pore structure | ---- | ---- | ---- | ---- | ---- | Yes, BET/BJH | Surface area and pore structures | No | ---- | ---- | ---- | Yes | Empyrean 200895, PANalytical B.V., Holland | Cu Kα | Crystal phase | 10 - 90 | ---- | 4 | 1.5418 | ---- | ---- | Yes | FT-IR, TEN- SOR27, Germany | Surface functional groups | ---- | ---- | ---- | No | ---- | ---- | ---- | ---- | ---- | No | ---- | ---- | No | ---- | ---- | ---- | No | ---- | ---- | No | ---- | ---- | ---- | ---- | ---- | No | ---- | ---- | ---- | ---- | Yes | XIATECH, TC3000, China; transient hot wire technique | ---- | ---- | No | ---- | ---- | No | ---- | ---- | No | ---- | ---- | ---- | ---- | ---- | mesoporous | ---- | ---- | ---- | ---- | 0.102 | ---- | ---- | Na2SiO3 gives SiO2 shell around ZrO2 NPs,
Zirconia-based aerogel @ 0.12M water glass, as-dried | Gao et al. | Synthesis of high-temperature resistant monolithic zirconia-based aerogel via facile water glass assisted sol–gel method | 2018 | 33 | 9 | Sol-gel | ---- | ZrOCl2 | 0.35 | Y(NO3)3 | 0.07 | ethanol | ---- | water | acetic acid, formamide | ---- | ---- | polyethylene glycol 600 (PEG600) | 0.07 | water glass (Na2SiO3), ammonia | 0.12 | ---- | ---- | ---- | 180 - 300 | ---- | ---- | ethanol | 1 | 7 | ---- | ethanol | several times | ---- | ---- | ---- | ---- | ---- | ---- | ---- | ---- | ---- | ---- | 6 water glass conc. used | Supercritical drying | ethanol | 260 | 2 | 7.2 | 0.5 - 1 | Nitrogen | ---- | ---- | ---- | ---- | ---- | ---- | ---- | ---- | ---- | ---- | As-dried sample | Yes | S4800, Hitachi, Japan | Morphology | ---- | ---- | ---- | Yes | FEI Tecnai G2 F20 S-TWIN, USA | Morphology | No | ---- | ---- | ---- | Yes | OMNISORP100CX, Beckman Coulter, USA | Surface area and pore structure | ---- | ---- | ---- | ---- | ---- | Yes, BET/BJH | Surface area and pore structures | No | ---- | ---- | ---- | Yes | Empyrean 200895, PANalytical B.V., Holland | Cu Kα | Crystal phase | 10 - 90 | ---- | 4 | 1.5418 | ---- | ---- | Yes | FT-IR, TEN- SOR27, Germany | Surface functional groups | ---- | ---- | ---- | No | ---- | ---- | ---- | ---- | ---- | No | ---- | ---- | No | ---- | ---- | ---- | No | ---- | ---- | No | ---- | ---- | ---- | ---- | ---- | No | ---- | ---- | ---- | ---- | Yes | XIATECH, TC3000, China; transient hot wire technique | ---- | ---- | No | ---- | ---- | No | ---- | ---- | No | ---- | ---- | ---- | ---- | ---- | mesoporous | 1.6 | ---- | ---- | 650 | 0.097 | 0.026 | Tetragonal ZrO2 | Na2SiO3 gives SiO2 shell around ZrO2 NPs,
Zirconia-based aerogel@ 0.06M water glass, as-dried | Gao et al. | Synthesis of high-temperature resistant monolithic zirconia-based aerogel via facile water glass assisted sol–gel method | 2018 | 33 | 9 | Sol-gel | ---- | ZrOCl2 | 0.35 | Y(NO3)3 | 0.07 | ethanol | ---- | water | acetic acid, formamide | ---- | ---- | polyethylene glycol 600 (PEG600) | 0.07 | water glass (Na2SiO3), ammonia | 0.06 | ---- | ---- | ---- | 180 - 300 | ---- | ---- | ethanol | 1 | 7 | ---- | ethanol | several times | ---- | ---- | ---- | ---- | ---- | ---- | ---- | ---- | ---- | ---- | 6 water glass conc. used | Supercritical drying | ethanol | 260 | 2 | 7.2 | 0.5 - 1 | Nitrogen | ---- | ---- | ---- | ---- | ---- | ---- | ---- | ---- | ---- | ---- | As-dried sample | Yes | S4800, Hitachi, Japan | Morphology | ---- | ---- | ---- | Yes | FEI Tecnai G2 F20 S-TWIN, USA | Morphology | No | ---- | ---- | ---- | Yes | OMNISORP100CX, Beckman Coulter, USA | Surface area and pore structure | ---- | ---- | ---- | ---- | ---- | Yes, BET/BJH | Surface area and pore structures | No | ---- | ---- | ---- | Yes | Empyrean 200895, PANalytical B.V., Holland | Cu Kα | Crystal phase | 10 - 90 | ---- | 4 | 1.5418 | ---- | ---- | Yes | FT-IR, TEN- SOR27, Germany | Surface functional groups | ---- | ---- | ---- | No | ---- | ---- | ---- | ---- | ---- | No | ---- | ---- | No | ---- | ---- | ---- | No | ---- | ---- | No | ---- | ---- | ---- | ---- | ---- | No | ---- | ---- | ---- | ---- | Yes | XIATECH, TC3000, China; transient hot wire technique | ---- | ---- | No | ---- | ---- | No | ---- | ---- | No | ---- | ---- | ---- | ---- | ---- | mesoporous | ---- | ---- | ---- | ---- | 0.136 | ---- | ---- | Na2SiO3 gives SiO2 shell around ZrO2 NPs,
Zirconia-based aerogel @ 0.35M water glass, @ 1000C | Gao et al. | Synthesis of high-temperature resistant monolithic zirconia-based aerogel via facile water glass assisted sol–gel method | 2018 | 33 | 9 | Sol-gel | ---- | ZrOCl2 | 0.35 | Y(NO3)3 | 0.07 | ethanol | ---- | water | acetic acid, formamide | ---- | ---- | polyethylene glycol 600 (PEG600) | 0.07 | water glass (Na2SiO3), ammonia | 0.35 | ---- | ---- | ---- | 180 - 300 | ---- | ---- | ethanol | 1 | 7 | ---- | ethanol | several times | ---- | ---- | ---- | ---- | ---- | ---- | ---- | ---- | ---- | ---- | 6 water glass conc. used | Supercritical drying | ethanol | 260 | 2 | 7.2 | 0.5 - 1 | Nitrogen | ---- | ---- | ---- | ---- | ---- | ---- | 1000 | ---- | ---- | ---- | Calcined at 1000 | Yes | S4800, Hitachi, Japan | Morphology | ---- | ---- | ---- | Yes | FEI Tecnai G2 F20 S-TWIN, USA | Morphology | No | ---- | ---- | ---- | Yes | OMNISORP100CX, Beckman Coulter, USA | Surface area and pore structure | ---- | ---- | ---- | ---- | ---- | Yes, BET/BJH | Surface area and pore structures | No | ---- | ---- | ---- | Yes | Empyrean 200895, PANalytical B.V., Holland | Cu Kα | Crystal phase | 10 - 90 | ---- | 4 | 1.5418 | ---- | ---- | Yes | FT-IR, TEN- SOR27, Germany | Surface functional groups | ---- | ---- | ---- | No | ---- | ---- | ---- | ---- | ---- | No | ---- | ---- | No | ---- | ---- | ---- | No | ---- | ---- | No | ---- | ---- | ---- | ---- | ---- | No | ---- | ---- | ---- | ---- | Yes | XIATECH, TC3000, China; transient hot wire technique | ---- | ---- | No | ---- | ---- | No | ---- | ---- | No | ---- | ---- | ---- | ---- | ---- | ---- | ---- | ---- | ---- | ---- | ---- | ---- | ---- | Na2SiO3 gives SiO2 shell around ZrO2 NPs,
Zirconia-based aerogel @ 0.29M water glass, @ 1000C | Gao et al. | Synthesis of high-temperature resistant monolithic zirconia-based aerogel via facile water glass assisted sol–gel method | 2018 | 33 | 9 | Sol-gel | ---- | ZrOCl2 | 0.35 | Y(NO3)3 | 0.07 | ethanol | ---- | water | acetic acid, formamide | ---- | ---- | polyethylene glycol 600 (PEG600) | 0.07 | water glass (Na2SiO3), ammonia | 0.29 | ---- | ---- | ---- | 180 - 300 | ---- | ---- | ethanol | 1 | 7 | ---- | ethanol | several times | ---- | ---- | ---- | ---- | ---- | ---- | ---- | ---- | ---- | ---- | 6 water glass conc. used | Supercritical drying | ethanol | 260 | 2 | 7.2 | 0.5 - 1 | Nitrogen | ---- | ---- | ---- | ---- | ---- | ---- | 1000 | ---- | ---- | ---- | Calcined at 1000 | Yes | S4800, Hitachi, Japan | Morphology | ---- | ---- | ---- | Yes | FEI Tecnai G2 F20 S-TWIN, USA | Morphology | No | ---- | ---- | ---- | Yes | OMNISORP100CX, Beckman Coulter, USA | Surface area and pore structure | ---- | ---- | ---- | ---- | ---- | Yes, BET/BJH | Surface area and pore structures | No | ---- | ---- | ---- | Yes | Empyrean 200895, PANalytical B.V., Holland | Cu Kα | Crystal phase | 10 - 90 | ---- | 4 | 1.5418 | ---- | ---- | Yes | FT-IR, TEN- SOR27, Germany | Surface functional groups | ---- | ---- | ---- | No | ---- | ---- | ---- | ---- | ---- | No | ---- | ---- | No | ---- | ---- | ---- | No | ---- | ---- | No | ---- | ---- | ---- | ---- | ---- | No | ---- | ---- | ---- | ---- | Yes | XIATECH, TC3000, China; transient hot wire technique | ---- | ---- | No | ---- | ---- | No | ---- | ---- | No | ---- | ---- | ---- | ---- | ---- | ---- | ---- | ---- | ---- | ---- | ---- | ---- | ---- | Na2SiO3 gives SiO2 shell around ZrO2 NPs,
Zirconia-based aerogel @ 0.23M water glass, @ 1000C | Gao et al. | Synthesis of high-temperature resistant monolithic zirconia-based aerogel via facile water glass assisted sol–gel method | 2018 | 33 | 9 | Sol-gel | ---- | ZrOCl2 | 0.35 | Y(NO3)3 | 0.07 | ethanol | ---- | water | acetic acid, formamide | ---- | ---- | polyethylene glycol 600 (PEG600) | 0.07 | water glass (Na2SiO3), ammonia | 0.23 | ---- | ---- | ---- | 180 - 300 | ---- | ---- | ethanol | 1 | 7 | ---- | ethanol | several times | ---- | ---- | ---- | ---- | ---- | ---- | ---- | ---- | ---- | ---- | 6 water glass conc. used | Supercritical drying | ethanol | 260 | 2 | 7.2 | 0.5 - 1 | Nitrogen | ---- | ---- | ---- | ---- | ---- | ---- | 1000 | ---- | ---- | ---- | Calcined at 1000 | Yes | S4800, Hitachi, Japan | Morphology | ---- | ---- | ---- | Yes | FEI Tecnai G2 F20 S-TWIN, USA | Morphology | No | ---- | ---- | ---- | Yes | OMNISORP100CX, Beckman Coulter, USA | Surface area and pore structure | ---- | ---- | ---- | ---- | ---- | Yes, BET/BJH | Surface area and pore structures | No | ---- | ---- | ---- | Yes | Empyrean 200895, PANalytical B.V., Holland | Cu Kα | Crystal phase | 10 - 90 | ---- | 4 | 1.5418 | ---- | ---- | Yes | FT-IR, TEN- SOR27, Germany | Surface functional groups | ---- | ---- | ---- | No | ---- | ---- | ---- | ---- | ---- | No | ---- | ---- | No | ---- | ---- | ---- | No | ---- | ---- | No | ---- | ---- | ---- | ---- | ---- | No | ---- | ---- | ---- | ---- | Yes | XIATECH, TC3000, China; transient hot wire technique | ---- | ---- | No | ---- | ---- | No | ---- | ---- | No | ---- | ---- | ---- | ---- | ---- | ---- | ---- | ---- | ---- | ---- | ---- | ---- | ---- | Na2SiO3 gives SiO2 shell around ZrO2 NPs,
Zirconia-based aerogel @ 0.18M water glass, @ 1000C | Gao et al. | Synthesis of high-temperature resistant monolithic zirconia-based aerogel via facile water glass assisted sol–gel method | 2018 | 33 | 9 | Sol-gel | ---- | ZrOCl2 | 0.35 | Y(NO3)3 | 0.07 | ethanol | ---- | water | acetic acid, formamide | ---- | ---- | polyethylene glycol 600 (PEG600) | 0.07 | water glass (Na2SiO3), ammonia | 0.18 | ---- | ---- | ---- | 180 - 300 | ---- | ---- | ethanol | 1 | 7 | ---- | ethanol | several times | ---- | ---- | ---- | ---- | ---- | ---- | ---- | ---- | ---- | ---- | 6 water glass conc. used | Supercritical drying | ethanol | 260 | 2 | 7.2 | 0.5 - 1 | Nitrogen | ---- | ---- | ---- | ---- | ---- | ---- | 1000 | ---- | ---- | ---- | Calcined at 1000 | Yes | S4800, Hitachi, Japan | Morphology | ---- | ---- | ---- | Yes | FEI Tecnai G2 F20 S-TWIN, USA | Morphology | No | ---- | ---- | ---- | Yes | OMNISORP100CX, Beckman Coulter, USA | Surface area and pore structure | ---- | ---- | ---- | ---- | ---- | Yes, BET/BJH | Surface area and pore structures | No | ---- | ---- | ---- | Yes | Empyrean 200895, PANalytical B.V., Holland | Cu Kα | Crystal phase | 10 - 90 | ---- | 4 | 1.5418 | ---- | ---- | Yes | FT-IR, TEN- SOR27, Germany | Surface functional groups | ---- | ---- | ---- | No | ---- | ---- | ---- | ---- | ---- | No | ---- | ---- | No | ---- | ---- | ---- | No | ---- | ---- | No | ---- | ---- | ---- | ---- | ---- | No | ---- | ---- | ---- | ---- | Yes | XIATECH, TC3000, China; transient hot wire technique | ---- | ---- | No | ---- | ---- | No | ---- | ---- | No | ---- | ---- | ---- | ---- | ---- | ---- | ---- | ---- | ---- | ---- | ---- | ---- | ---- | Na2SiO3 gives SiO2 shell around ZrO2 NPs,
Zirconia-based aerogel @ 0.12M water glass, @ 1000C | Gao et al. | Synthesis of high-temperature resistant monolithic zirconia-based aerogel via facile water glass assisted sol–gel method | 2018 | 33 | 9 | Sol-gel | ---- | ZrOCl2 | 0.35 | Y(NO3)3 | 0.07 | ethanol | ---- | water | acetic acid, formamide | ---- | ---- | polyethylene glycol 600 (PEG600) | 0.07 | water glass (Na2SiO3), ammonia | 0.12 | ---- | ---- | ---- | 180 - 300 | ---- | ---- | ethanol | 1 | 7 | ---- | ethanol | several times | ---- | ---- | ---- | ---- | ---- | ---- | ---- | ---- | ---- | ---- | 6 water glass conc. used | Supercritical drying | ethanol | 260 | 2 | 7.2 | 0.5 - 1 | Nitrogen | ---- | ---- | ---- | ---- | ---- | ---- | 1000 | ---- | ---- | ---- | Calcined at 1000 | Yes | S4800, Hitachi, Japan | Morphology | ---- | ---- | ---- | Yes | FEI Tecnai G2 F20 S-TWIN, USA | Morphology | No | ---- | ---- | ---- | Yes | OMNISORP100CX, Beckman Coulter, USA | Surface area and pore structure | ---- | ---- | ---- | ---- | ---- | Yes, BET/BJH | Surface area and pore structures | No | ---- | ---- | ---- | Yes | Empyrean 200895, PANalytical B.V., Holland | Cu Kα | Crystal phase | 10 - 90 | ---- | 4 | 1.5418 | ---- | ---- | Yes | FT-IR, TEN- SOR27, Germany | Surface functional groups | ---- | ---- | ---- | No | ---- | ---- | ---- | ---- | ---- | No | ---- | ---- | No | ---- | ---- | ---- | No | ---- | ---- | No | ---- | ---- | ---- | ---- | ---- | No | ---- | ---- | ---- | ---- | Yes | XIATECH, TC3000, China; transient hot wire technique | ---- | ---- | No | ---- | ---- | No | ---- | ---- | No | ---- | ---- | ---- | ---- | ---- | ---- | 1.1 | ---- | 8 | 383 | ---- | ---- | Tetragonal ZrO2 | Na2SiO3 gives SiO2 shell around ZrO2 NPs,
Zirconia-based aerogel @ 0.06M water glass, @ 1000C | Gao et al. | Synthesis of high-temperature resistant monolithic zirconia-based aerogel via facile water glass assisted sol–gel method | 2018 | 33 | 9 | Sol-gel | ---- | ZrOCl2 | 0.35 | Y(NO3)3 | 0.07 | ethanol | ---- | water | acetic acid, formamide | ---- | ---- | polyethylene glycol 600 (PEG600) | 0.07 | water glass (Na2SiO3), ammonia | 0.06 | ---- | ---- | ---- | 180 - 300 | ---- | ---- | ethanol | 1 | 7 | ---- | ethanol | several times | ---- | ---- | ---- | ---- | ---- | ---- | ---- | ---- | ---- | ---- | 6 water glass conc. used | Supercritical drying | ethanol | 260 | 2 | 7.2 | 0.5 - 1 | Nitrogen | ---- | ---- | ---- | ---- | ---- | ---- | 1000 | ---- | ---- | ---- | Calcined at 1000 | Yes | S4800, Hitachi, Japan | Morphology | ---- | ---- | ---- | Yes | FEI Tecnai G2 F20 S-TWIN, USA | Morphology | No | ---- | ---- | ---- | Yes | OMNISORP100CX, Beckman Coulter, USA | Surface area and pore structure | ---- | ---- | ---- | ---- | ---- | Yes, BET/BJH | Surface area and pore structures | No | ---- | ---- | ---- | Yes | Empyrean 200895, PANalytical B.V., Holland | Cu Kα | Crystal phase | 10 - 90 | ---- | 4 | 1.5418 | ---- | ---- | Yes | FT-IR, TEN- SOR27, Germany | Surface functional groups | ---- | ---- | ---- | No | ---- | ---- | ---- | ---- | ---- | No | ---- | ---- | No | ---- | ---- | ---- | No | ---- | ---- | No | ---- | ---- | ---- | ---- | ---- | No | ---- | ---- | ---- | ---- | Yes | XIATECH, TC3000, China; transient hot wire technique | ---- | ---- | No | ---- | ---- | No | ---- | ---- | No | ---- | ---- | ---- | ---- | ---- | ---- | ---- | ---- | ---- | ---- | ---- | ---- | ---- | Na2SiO3 gives SiO2 shell around ZrO2 NPs,
Zirconia aerogels, as-dried | Hurwitz et al. | Phase development and pore stability of yttria- and ytterbia-stabilized zirconia aerogels | 2020 | 29 | 0 | Sol-gel | ---- | ZrOCl2 · 8H2O | ---- | ---- | ---- | ethanol | ---- | water | ---- | ---- | ---- | ---- | ---- | propylene oxide | ---- | ---- | ---- | ---- | ---- | 20 | 24 | ethanol | 1 | 5 - 7 | ---- | ---- | ---- | ---- | ---- | ---- | ---- | ---- | ---- | ---- | ---- | ---- | ---- | Different concentrations of Y/Yb | Supercritical drying | carbon dioxide | ---- | ---- | ---- | ---- | ---- | ---- | ---- | ---- | ---- | ---- | ---- | ---- | ---- | ---- | ---- | As-dried sample | Yes | ---- | ---- | ---- | 2 | ---- | Yes | ---- | ---- | No | ---- | ---- | ---- | Yes | ---- | Surface area | ---- | ---- | ---- | ---- | ---- | Yes, BET/BJH | Surface areas, pore size distribution | No | ---- | ---- | ---- | Yes | Bruker D8 Advance diffractome- ter | Cu Kα | Crystal structure | 10 - 152 | ---- | ---- | ---- | ---- | ---- | No | ---- | ---- | ---- | ---- | ---- | No | ---- | ---- | ---- | ---- | ---- | Yes, with shrinkage | ---- | ---- | No | ---- | ---- | ---- | No | ---- | ---- | No | ---- | ---- | ---- | ---- | ---- | No | ---- | ---- | ---- | ---- | No | ---- | ---- | ---- | No | ---- | ---- | No | ---- | ---- | No | ---- | ---- | ---- | ---- | ---- | ---- | 1.46 - 2.03 | 7.6 | ---- | 576 | ---- | ---- | Amorphous | ----
YSZ (5% Y) aerogels, as-dried | Hurwitz et al. | Phase development and pore stability of yttria- and ytterbia-stabilized zirconia aerogels | 2020 | 29 | 0 | Sol-gel | ---- | ZrOCl2 · 8H2O | 1.2 | YCl3 · 6H2O | 0.063 | ethanol | ---- | water | ---- | ---- | ---- | ---- | ---- | propylene oxide | ---- | ---- | ---- | ---- | ---- | 20 | 24 | ethanol | 1 | 5 - 7 | ---- | ---- | ---- | ---- | ---- | ---- | ---- | ---- | ---- | ---- | ---- | ---- | ---- | Different concentrations of Y/Yb | Supercritical drying | carbon dioxide | ---- | ---- | ---- | ---- | ---- | ---- | ---- | ---- | ---- | ---- | ---- | ---- | ---- | ---- | ---- | As-dried sample | Yes | ---- | ---- | ---- | 2 | ---- | Yes | ---- | ---- | No | ---- | ---- | ---- | Yes | ---- | Surface area | ---- | ---- | ---- | ---- | ---- | Yes, BET/BJH | Surface areas, pore size distribution | No | ---- | ---- | ---- | Yes | Bruker D8 Advance diffractome- ter | Cu Kα | Crystal structure | 10 - 152 | ---- | ---- | ---- | ---- | ---- | No | ---- | ---- | ---- | ---- | ---- | No | ---- | ---- | ---- | ---- | ---- | Yes, with shrinkage | ---- | ---- | No | ---- | ---- | ---- | No | ---- | ---- | No | ---- | ---- | ---- | ---- | ---- | No | ---- | ---- | ---- | ---- | No | ---- | ---- | ---- | No | ---- | ---- | No | ---- | ---- | No | ---- | ---- | ---- | ---- | ---- | ---- | 1.46 - 2.05 | 15 | ---- | ---- | 0.21 - 0.36 | ---- | Amorphous | ----
YSZ (10% Y) aerogels, as-dried | Hurwitz et al. | Phase development and pore stability of yttria- and ytterbia-stabilized zirconia aerogels | 2020 | 29 | 0 | Sol-gel | ---- | ZrOCl2 · 8H2O | 1.14 | YCl3 · 6H2O | 0.126 | ethanol | ---- | water | ---- | ---- | ---- | ---- | ---- | propylene oxide | ---- | ---- | ---- | ---- | ---- | 20 | 24 | ethanol | 1 | 5 - 7 | ---- | ---- | ---- | ---- | ---- | ---- | ---- | ---- | ---- | ---- | ---- | ---- | ---- | Different concentrations of Y/Yb | Supercritical drying | carbon dioxide | ---- | ---- | ---- | ---- | ---- | ---- | ---- | ---- | ---- | ---- | ---- | ---- | ---- | ---- | ---- | As-dried sample | Yes | ---- | ---- | ---- | 2 | ---- | Yes | ---- | ---- | No | ---- | ---- | ---- | Yes | ---- | Surface area | ---- | ---- | ---- | ---- | ---- | Yes, BET/BJH | Surface areas, pore size distribution | No | ---- | ---- | ---- | Yes | Bruker D8 Advance diffractome- ter | Cu Kα | Crystal structure | 10 - 152 | ---- | ---- | ---- | ---- | ---- | No | ---- | ---- | ---- | ---- | ---- | No | ---- | ---- | ---- | ---- | ---- | Yes, with shrinkage | ---- | ---- | No | ---- | ---- | ---- | No | ---- | ---- | No | ---- | ---- | ---- | ---- | ---- | No | ---- | ---- | ---- | ---- | No | ---- | ---- | ---- | No | ---- | ---- | No | ---- | ---- | No | ---- | ---- | ---- | ---- | ---- | ---- | 1.46 - 2.05 | 15 - 32 | ---- | ---- | 0.21 - 0.36 | ---- | Amorphous | ----
YSZ (15% Y) aerogels, as-dried | Hurwitz et al. | Phase development and pore stability of yttria- and ytterbia-stabilized zirconia aerogels | 2020 | 29 | 0 | Sol-gel | ---- | ZrOCl2 · 8H2O | 1.07 | YCl3 · 6H2O | 0.189 | ethanol | ---- | water | ---- | ---- | ---- | ---- | ---- | propylene oxide | ---- | ---- | ---- | ---- | ---- | 20 | 24 | ethanol | 1 | 5 - 7 | ---- | ---- | ---- | ---- | ---- | ---- | ---- | ---- | ---- | ---- | ---- | ---- | ---- | Different concentrations of Y/Yb | Supercritical drying | carbon dioxide | ---- | ---- | ---- | ---- | ---- | ---- | ---- | ---- | ---- | ---- | ---- | ---- | ---- | ---- | ---- | As-dried sample | Yes | ---- | ---- | ---- | 2 | ---- | Yes | ---- | ---- | No | ---- | ---- | ---- | Yes | ---- | Surface area | ---- | ---- | ---- | ---- | ---- | Yes, BET/BJH | Surface areas, pore size distribution | No | ---- | ---- | ---- | Yes | Bruker D8 Advance diffractome- ter | Cu Kα | Crystal structure | 10 - 152 | ---- | ---- | ---- | ---- | ---- | No | ---- | ---- | ---- | ---- | ---- | No | ---- | ---- | ---- | ---- | ---- | Yes, with shrinkage | ---- | ---- | No | ---- | ---- | ---- | No | ---- | ---- | No | ---- | ---- | ---- | ---- | ---- | No | ---- | ---- | ---- | ---- | No | ---- | ---- | ---- | No | ---- | ---- | No | ---- | ---- | No | ---- | ---- | ---- | ---- | ---- | ---- | 1.46 - 2.05 | 15 - 32 | ---- | ---- | 0.21 - 0.36 | ---- | Amorphous | ----
YSZ (20% Y) aerogels, as-dried | Hurwitz et al. | Phase development and pore stability of yttria- and ytterbia-stabilized zirconia aerogels | 2020 | 29 | 0 | Sol-gel | ---- | ZrOCl2 · 8H2O | 1.01 | YCl3 · 6H2O | 0.253 | ethanol | ---- | water | ---- | ---- | ---- | ---- | ---- | propylene oxide | ---- | ---- | ---- | ---- | ---- | 20 | 24 | ethanol | 1 | 5 - 7 | ---- | ---- | ---- | ---- | ---- | ---- | ---- | ---- | ---- | ---- | ---- | ---- | ---- | Different concentrations of Y/Yb | Supercritical drying | carbon dioxide | ---- | ---- | ---- | ---- | ---- | ---- | ---- | ---- | ---- | ---- | ---- | ---- | ---- | ---- | ---- | As-dried sample | Yes | ---- | ---- | ---- | 2 | ---- | Yes | ---- | ---- | No | ---- | ---- | ---- | Yes | ---- | Surface area | ---- | ---- | ---- | ---- | ---- | Yes, BET/BJH | Surface areas, pore size distribution | No | ---- | ---- | ---- | Yes | Bruker D8 Advance diffractome- ter | Cu Kα | Crystal structure | 10 - 152 | ---- | ---- | ---- | ---- | ---- | No | ---- | ---- | ---- | ---- | ---- | No | ---- | ---- | ---- | ---- | ---- | Yes, with shrinkage | ---- | ---- | No | ---- | ---- | ---- | No | ---- | ---- | No | ---- | ---- | ---- | ---- | ---- | No | ---- | ---- | ---- | ---- | No | ---- | ---- | ---- | No | ---- | ---- | No | ---- | ---- | No | ---- | ---- | ---- | ---- | ---- | ---- | 1.46 - 2.05 | 32 | ---- | 450 | 0.21 - 0.36 | ---- | Amorphous | ----
YbSZ (5% Yb) aerogels, as-dried | Hurwitz et al. | Phase development and pore stability of yttria- and ytterbia-stabilized zirconia aerogels | 2020 | 29 | 0 | Sol-gel | ---- | ZrOCl2 · 8H2O | 1.2 | YbCl3 · 6H2O | 0.063 | ethanol | ---- | water | ---- | ---- | ---- | ---- | ---- | propylene oxide | ---- | ---- | ---- | ---- | ---- | 20 | 24 | ethanol | 1 | 5 - 7 | ---- | ---- | ---- | ---- | ---- | ---- | ---- | ---- | ---- | ---- | ---- | ---- | ---- | Different concentrations of Y/Yb | Supercritical drying | carbon dioxide | ---- | ---- | ---- | ---- | ---- | ---- | ---- | ---- | ---- | ---- | ---- | ---- | ---- | ---- | ---- | As-dried sample | Yes | ---- | ---- | ---- | 2 | ---- | Yes | ---- | ---- | No | ---- | ---- | ---- | Yes | ---- | Surface area | ---- | ---- | ---- | ---- | ---- | Yes, BET/BJH | Surface areas, pore size distribution | No | ---- | ---- | ---- | Yes | Bruker D8 Advance diffractome- ter | Cu Kα | Crystal structure | 10 - 152 | ---- | ---- | ---- | ---- | ---- | No | ---- | ---- | ---- | ---- | ---- | No | ---- | ---- | ---- | ---- | ---- | Yes, with shrinkage | ---- | ---- | No | ---- | ---- | ---- | No | ---- | ---- | No | ---- | ---- | ---- | ---- | ---- | No | ---- | ---- | ---- | ---- | No | ---- | ---- | ---- | No | ---- | ---- | No | ---- | ---- | No | ---- | ---- | ---- | ---- | ---- | ---- | 1.46 - 2.05 | ---- | ---- | ---- | 0.21 - 0.36 | ---- | Amorphous | ----
YbSZ (10% Yb) aerogels, as-dried | Hurwitz et al. | Phase development and pore stability of yttria- and ytterbia-stabilized zirconia aerogels | 2020 | 29 | 0 | Sol-gel | ---- | ZrOCl2 · 8H2O | 1.14 | YbCl3 · 6H2O | 0.126 | ethanol | ---- | water | ---- | ---- | ---- | ---- | ---- | propylene oxide | ---- | ---- | ---- | ---- | ---- | 20 | 24 | ethanol | 1 | 5 - 7 | ---- | ---- | ---- | ---- | ---- | ---- | ---- | ---- | ---- | ---- | ---- | ---- | ---- | Different concentrations of Y/Yb | Supercritical drying | carbon dioxide | ---- | ---- | ---- | ---- | ---- | ---- | ---- | ---- | ---- | ---- | ---- | ---- | ---- | ---- | ---- | As-dried sample | Yes | ---- | ---- | ---- | 2 | ---- | Yes | ---- | ---- | No | ---- | ---- | ---- | Yes | ---- | Surface area | ---- | ---- | ---- | ---- | ---- | Yes, BET/BJH | Surface areas, pore size distribution | No | ---- | ---- | ---- | Yes | Bruker D8 Advance diffractome- ter | Cu Kα | Crystal structure | 10 - 152 | ---- | ---- | ---- | ---- | ---- | No | ---- | ---- | ---- | ---- | ---- | No | ---- | ---- | ---- | ---- | ---- | Yes, with shrinkage | ---- | ---- | No | ---- | ---- | ---- | No | ---- | ---- | No | ---- | ---- | ---- | ---- | ---- | No | ---- | ---- | ---- | ---- | No | ---- | ---- | ---- | No | ---- | ---- | No | ---- | ---- | No | ---- | ---- | ---- | ---- | ---- | ---- | 1.46 - 2.05 | ---- | ---- | ---- | 0.21 - 0.36 | ---- | Amorphous | ----
YbSZ (15% Yb) aerogels, as-dried | Hurwitz et al. | Phase development and pore stability of yttria- and ytterbia-stabilized zirconia aerogels | 2020 | 29 | 0 | Sol-gel | ---- | ZrOCl2 · 8H2O | 1.07 | YbCl3 · 6H2O | 0.189 | ethanol | ---- | water | ---- | ---- | ---- | ---- | ---- | propylene oxide | ---- | ---- | ---- | ---- | ---- | 20 | 24 | ethanol | 1 | 5 - 7 | ---- | ---- | ---- | ---- | ---- | ---- | ---- | ---- | ---- | ---- | ---- | ---- | ---- | Different concentrations of Y/Yb | Supercritical drying | carbon dioxide | ---- | ---- | ---- | ---- | ---- | ---- | ---- | ---- | ---- | ---- | ---- | ---- | ---- | ---- | ---- | As-dried sample | Yes | ---- | ---- | ---- | 2 | ---- | Yes | ---- | ---- | No | ---- | ---- | ---- | Yes | ---- | Surface area | ---- | ---- | ---- | ---- | ---- | Yes, BET/BJH | Surface areas, pore size distribution | No | ---- | ---- | ---- | Yes | Bruker D8 Advance diffractome- ter | Cu Kα | Crystal structure | 10 - 152 | ---- | ---- | ---- | ---- | ---- | No | ---- | ---- | ---- | ---- | ---- | No | ---- | ---- | ---- | ---- | ---- | Yes, with shrinkage | ---- | ---- | No | ---- | ---- | ---- | No | ---- | ---- | No | ---- | ---- | ---- | ---- | ---- | No | ---- | ---- | ---- | ---- | No | ---- | ---- | ---- | No | ---- | ---- | No | ---- | ---- | No | ---- | ---- | ---- | ---- | ---- | ---- | 1.46 - 2.05 | ---- | ---- | ---- | 0.21 - 0.36 | ---- | Amorphous | ----
YbSZ (20% Yb) aerogels, as-dried | Hurwitz et al. | Phase development and pore stability of yttria- and ytterbia-stabilized zirconia aerogels | 2020 | 29 | 0 | Sol-gel | ---- | ZrOCl2 · 8H2O | 1.01 | YbCl3 · 6H2O | 0.253 | ethanol | ---- | water | ---- | ---- | ---- | ---- | ---- | propylene oxide | ---- | ---- | ---- | ---- | ---- | 20 | 24 | ethanol | 1 | 5 - 7 | ---- | ---- | ---- | ---- | ---- | ---- | ---- | ---- | ---- | ---- | ---- | ---- | ---- | Different concentrations of Y/Yb | Supercritical drying | carbon dioxide | ---- | ---- | ---- | ---- | ---- | ---- | ---- | ---- | ---- | ---- | ---- | ---- | ---- | ---- | ---- | As-dried sample | Yes | ---- | ---- | ---- | 2 | ---- | Yes | ---- | ---- | No | ---- | ---- | ---- | Yes | ---- | Surface area | ---- | ---- | ---- | ---- | ---- | Yes, BET/BJH | Surface areas, pore size distribution | No | ---- | ---- | ---- | Yes | Bruker D8 Advance diffractome- ter | Cu Kα | Crystal structure | 10 - 152 | ---- | ---- | ---- | ---- | ---- | No | ---- | ---- | ---- | ---- | ---- | No | ---- | ---- | ---- | ---- | ---- | Yes, with shrinkage | ---- | ---- | No | ---- | ---- | ---- | No | ---- | ---- | No | ---- | ---- | ---- | ---- | ---- | No | ---- | ---- | ---- | ---- | No | ---- | ---- | ---- | No | ---- | ---- | No | ---- | ---- | No | ---- | ---- | ---- | ---- | ---- | ---- | 1.46 - 2.05 | ---- | ---- | ---- | 0.21 - 0.36 | ---- | Amorphous | ----
Y+YbSZ (5% Y + Yb) aerogels, as-dried | Hurwitz et al. | Phase development and pore stability of yttria- and ytterbia-stabilized zirconia aerogels | 2020 | 29 | 0 | Sol-gel | ---- | ZrOCl2 · 8H2O | 1.2 | YCl3 · 6H2O / YbCl3 · 6H2O | 0.063 | ethanol | ---- | water | ---- | ---- | ---- | ---- | ---- | propylene oxide | ---- | ---- | ---- | ---- | ---- | 20 | 24 | ethanol | 1 | 5 - 7 | ---- | ---- | ---- | ---- | ---- | ---- | ---- | ---- | ---- | ---- | ---- | ---- | ---- | Different concentrations of Y/Yb | Supercritical drying | carbon dioxide | ---- | ---- | ---- | ---- | ---- | ---- | ---- | ---- | ---- | ---- | ---- | ---- | ---- | ---- | ---- | As-dried sample | Yes | ---- | ---- | ---- | 2 | ---- | Yes | ---- | ---- | No | ---- | ---- | ---- | Yes | ---- | Surface area | ---- | ---- | ---- | ---- | ---- | Yes, BET/BJH | Surface areas, pore size distribution | No | ---- | ---- | ---- | Yes | Bruker D8 Advance diffractome- ter | Cu Kα | Crystal structure | 10 - 152 | ---- | ---- | ---- | ---- | ---- | No | ---- | ---- | ---- | ---- | ---- | No | ---- | ---- | ---- | ---- | ---- | Yes, with shrinkage | ---- | ---- | No | ---- | ---- | ---- | No | ---- | ---- | No | ---- | ---- | ---- | ---- | ---- | No | ---- | ---- | ---- | ---- | No | ---- | ---- | ---- | No | ---- | ---- | No | ---- | ---- | No | ---- | ---- | ---- | ---- | ---- | ---- | 1.46 - 2.05 | ---- | ---- | ---- | 0.21 - 0.36 | ---- | Amorphous | ----
Y+YbSZ (10% Y + Yb) aerogels, as-dried | Hurwitz et al. | Phase development and pore stability of yttria- and ytterbia-stabilized zirconia aerogels | 2020 | 29 | 0 | Sol-gel | ---- | ZrOCl2 · 8H2O | 1.14 | YCl3 · 6H2O / YbCl3 · 6H2O | 0.126 | ethanol | ---- | water | ---- | ---- | ---- | ---- | ---- | propylene oxide | ---- | ---- | ---- | ---- | ---- | 20 | 24 | ethanol | 1 | 5 - 7 | ---- | ---- | ---- | ---- | ---- | ---- | ---- | ---- | ---- | ---- | ---- | ---- | ---- | Different concentrations of Y/Yb | Supercritical drying | carbon dioxide | ---- | ---- | ---- | ---- | ---- | ---- | ---- | ---- | ---- | ---- | ---- | ---- | ---- | ---- | ---- | As-dried sample | Yes | ---- | ---- | ---- | 2 | ---- | Yes | ---- | ---- | No | ---- | ---- | ---- | Yes | ---- | Surface area | ---- | ---- | ---- | ---- | ---- | Yes, BET/BJH | Surface areas, pore size distribution | No | ---- | ---- | ---- | Yes | Bruker D8 Advance diffractome- ter | Cu Kα | Crystal structure | 10 - 152 | ---- | ---- | ---- | ---- | ---- | No | ---- | ---- | ---- | ---- | ---- | No | ---- | ---- | ---- | ---- | ---- | Yes, with shrinkage | ---- | ---- | No | ---- | ---- | ---- | No | ---- | ---- | No | ---- | ---- | ---- | ---- | ---- | No | ---- | ---- | ---- | ---- | No | ---- | ---- | ---- | No | ---- | ---- | No | ---- | ---- | No | ---- | ---- | ---- | ---- | ---- | ---- | 1.46 - 2.05 | ---- | ---- | ---- | 0.21 - 0.36 | ---- | Amorphous | ----
Y+YbSZ (15% Y + Yb) aerogels, as-dried | Hurwitz et al. | Phase development and pore stability of yttria- and ytterbia-stabilized zirconia aerogels | 2020 | 29 | 0 | Sol-gel | ---- | ZrOCl2 · 8H2O | 1.07 | YCl3 · 6H2O / YbCl3 · 6H2O | 0.189 | ethanol | ---- | water | ---- | ---- | ---- | ---- | ---- | propylene oxide | ---- | ---- | ---- | ---- | ---- | 20 | 24 | ethanol | 1 | 5 - 7 | ---- | ---- | ---- | ---- | ---- | ---- | ---- | ---- | ---- | ---- | ---- | ---- | ---- | Different concentrations of Y/Yb | Supercritical drying | carbon dioxide | ---- | ---- | ---- | ---- | ---- | ---- | ---- | ---- | ---- | ---- | ---- | ---- | ---- | ---- | ---- | As-dried sample | Yes | ---- | ---- | ---- | 2 | ---- | Yes | ---- | ---- | No | ---- | ---- | ---- | Yes | ---- | Surface area | ---- | ---- | ---- | ---- | ---- | Yes, BET/BJH | Surface areas, pore size distribution | No | ---- | ---- | ---- | Yes | Bruker D8 Advance diffractome- ter | Cu Kα | Crystal structure | 10 - 152 | ---- | ---- | ---- | ---- | ---- | No | ---- | ---- | ---- | ---- | ---- | No | ---- | ---- | ---- | ---- | ---- | Yes, with shrinkage | ---- | ---- | No | ---- | ---- | ---- | No | ---- | ---- | No | ---- | ---- | ---- | ---- | ---- | No | ---- | ---- | ---- | ---- | No | ---- | ---- | ---- | No | ---- | ---- | No | ---- | ---- | No | ---- | ---- | ---- | ---- | ---- | ---- | 1.46 - 2.05 | ---- | ---- | ---- | 0.21 - 0.36 | ---- | Amorphous | ----
Y+YbSZ (20% Y + Yb) aerogels, as-dried | Hurwitz et al. | Phase development and pore stability of yttria- and ytterbia-stabilized zirconia aerogels | 2020 | 29 | 0 | Sol-gel | ---- | ZrOCl2 · 8H2O | 1.01 | YCl3 · 6H2O / YbCl3 · 6H2O | 0.253 | ethanol | ---- | water | ---- | ---- | ---- | ---- | ---- | propylene oxide | ---- | ---- | ---- | ---- | ---- | 20 | 24 | ethanol | 1 | 5 - 7 | ---- | ---- | ---- | ---- | ---- | ---- | ---- | ---- | ---- | ---- | ---- | ---- | ---- | Different concentrations of Y/Yb | Supercritical drying | carbon dioxide | ---- | ---- | ---- | ---- | ---- | ---- | ---- | ---- | ---- | ---- | ---- | ---- | ---- | ---- | ---- | As-dried sample | Yes | ---- | ---- | ---- | 2 | ---- | Yes | ---- | ---- | No | ---- | ---- | ---- | Yes | ---- | Surface area | ---- | ---- | ---- | ---- | ---- | Yes, BET/BJH | Surface areas, pore size distribution | No | ---- | ---- | ---- | Yes | Bruker D8 Advance diffractome- ter | Cu Kα | Crystal structure | 10 - 152 | ---- | ---- | ---- | ---- | ---- | No | ---- | ---- | ---- | ---- | ---- | No | ---- | ---- | ---- | ---- | ---- | Yes, with shrinkage | ---- | ---- | No | ---- | ---- | ---- | No | ---- | ---- | No | ---- | ---- | ---- | ---- | ---- | No | ---- | ---- | ---- | ---- | No | ---- | ---- | ---- | No | ---- | ---- | No | ---- | ---- | No | ---- | ---- | ---- | ---- | ---- | ---- | 1.46 - 2.05 | ---- | ---- | ---- | 0.21 - 0.36 | ---- | Amorphous | ----
YSZ (5% Y) aerogels @ 600C | Hurwitz et al. | Phase development and pore stability of yttria- and ytterbia-stabilized zirconia aerogels | 2020 | 29 | 0 | Sol-gel | ---- | ZrOCl2 · 8H2O | 1.2 | YCl3 · 6H2O | 0.063 | ethanol | ---- | water | ---- | ---- | ---- | ---- | ---- | propylene oxide | ---- | ---- | ---- | ---- | ---- | 20 | 24 | ethanol | 1 | 5 - 7 | ---- | ---- | ---- | ---- | ---- | ---- | ---- | ---- | ---- | ---- | ---- | ---- | ---- | Different concentrations of Y/Yb | Supercritical drying | carbon dioxide | ---- | ---- | ---- | ---- | ---- | ---- | ---- | ---- | ---- | ---- | ---- | 600 | 18 | 5 | argon | Alumina boat | Yes | ---- | ---- | ---- | 2 | ---- | Yes | ---- | ---- | No | ---- | ---- | ---- | Yes | ---- | Surface area | ---- | ---- | ---- | ---- | ---- | Yes, BET/BJH | Surface areas, pore size distribution | No | ---- | ---- | ---- | Yes | Bruker D8 Advance diffractome- ter | Cu Kα | Crystal structure | 10 - 152 | ---- | ---- | ---- | ---- | ---- | No | ---- | ---- | ---- | ---- | ---- | No | ---- | ---- | ---- | ---- | ---- | Yes, with shrinkage | ---- | ---- | No | ---- | ---- | ---- | No | ---- | ---- | No | ---- | ---- | ---- | ---- | ---- | No | ---- | ---- | ---- | ---- | No | ---- | ---- | ---- | No | ---- | ---- | No | ---- | ---- | No | ---- | ---- | ---- | ---- | ---- | ---- | ---- | 15 - 25 | 8 - 10 | ---- | 0.21 - 0.36 | ---- | Primarily tetragonal | ----
YSZ (10% Y) aerogels @ 600C | Hurwitz et al. | Phase development and pore stability of yttria- and ytterbia-stabilized zirconia aerogels | 2020 | 29 | 0 | Sol-gel | ---- | ZrOCl2 · 8H2O | 1.14 | YCl3 · 6H2O | 0.126 | ethanol | ---- | water | ---- | ---- | ---- | ---- | ---- | propylene oxide | ---- | ---- | ---- | ---- | ---- | 20 | 24 | ethanol | 1 | 5 - 7 | ---- | ---- | ---- | ---- | ---- | ---- | ---- | ---- | ---- | ---- | ---- | ---- | ---- | Different concentrations of Y/Yb | Supercritical drying | carbon dioxide | ---- | ---- | ---- | ---- | ---- | ---- | ---- | ---- | ---- | ---- | ---- | 600 | 18 | 5 | argon | Alumina boat | Yes | ---- | ---- | ---- | 2 | ---- | Yes | ---- | ---- | No | ---- | ---- | ---- | Yes | ---- | Surface area | ---- | ---- | ---- | ---- | ---- | Yes, BET/BJH | Surface areas, pore size distribution | No | ---- | ---- | ---- | Yes | Bruker D8 Advance diffractome- ter | Cu Kα | Crystal structure | 10 - 152 | ---- | ---- | ---- | ---- | ---- | No | ---- | ---- | ---- | ---- | ---- | No | ---- | ---- | ---- | ---- | ---- | Yes, with shrinkage | ---- | ---- | No | ---- | ---- | ---- | No | ---- | ---- | No | ---- | ---- | ---- | ---- | ---- | No | ---- | ---- | ---- | ---- | No | ---- | ---- | ---- | No | ---- | ---- | No | ---- | ---- | No | ---- | ---- | ---- | ---- | ---- | Mesoporous | ---- | 15 - 25 | 8 - 10 | ---- | 0.21 - 0.36 | ---- | Primarily tetragonal | ----
YSZ (15% Y) aerogels @ 600C | Hurwitz et al. | Phase development and pore stability of yttria- and ytterbia-stabilized zirconia aerogels | 2020 | 29 | 0 | Sol-gel | ---- | ZrOCl2 · 8H2O | 1.07 | YCl3 · 6H2O | 0.189 | ethanol | ---- | water | ---- | ---- | ---- | ---- | ---- | propylene oxide | ---- | ---- | ---- | ---- | ---- | 20 | 24 | ethanol | 1 | 5 - 7 | ---- | ---- | ---- | ---- | ---- | ---- | ---- | ---- | ---- | ---- | ---- | ---- | ---- | Different concentrations of Y/Yb | Supercritical drying | carbon dioxide | ---- | ---- | ---- | ---- | ---- | ---- | ---- | ---- | ---- | ---- | ---- | 600 | 18 | 5 | argon | Alumina boat | Yes | ---- | ---- | ---- | 2 | ---- | Yes | ---- | ---- | No | ---- | ---- | ---- | Yes | ---- | Surface area | ---- | ---- | ---- | ---- | ---- | Yes, BET/BJH | Surface areas, pore size distribution | No | ---- | ---- | ---- | Yes | Bruker D8 Advance diffractome- ter | Cu Kα | Crystal structure | 10 - 152 | ---- | ---- | ---- | ---- | ---- | No | ---- | ---- | ---- | ---- | ---- | No | ---- | ---- | ---- | ---- | ---- | Yes, with shrinkage | ---- | ---- | No | ---- | ---- | ---- | No | ---- | ---- | No | ---- | ---- | ---- | ---- | ---- | No | ---- | ---- | ---- | ---- | No | ---- | ---- | ---- | No | ---- | ---- | No | ---- | ---- | No | ---- | ---- | ---- | ---- | ---- | Mesoporous | ---- | 15 - 25 | 6 | ---- | 0.21 - 0.36 | ---- | Primarily tetragonal w/ cubic | ----
YSZ (20% Y) aerogels @ 600C | Hurwitz et al. | Phase development and pore stability of yttria- and ytterbia-stabilized zirconia aerogels | 2020 | 29 | 0 | Sol-gel | ---- | ZrOCl2 · 8H2O | 1.01 | YCl3 · 6H2O | 0.253 | ethanol | ---- | water | ---- | ---- | ---- | ---- | ---- | propylene oxide | ---- | ---- | ---- | ---- | ---- | 20 | 24 | ethanol | 1 | 5 - 7 | ---- | ---- | ---- | ---- | ---- | ---- | ---- | ---- | ---- | ---- | ---- | ---- | ---- | Different concentrations of Y/Yb | Supercritical drying | carbon dioxide | ---- | ---- | ---- | ---- | ---- | ---- | ---- | ---- | ---- | ---- | ---- | 600 | 18 | 5 | argon | Alumina boat | Yes | ---- | ---- | ---- | 2 | ---- | Yes | ---- | ---- | No | ---- | ---- | ---- | Yes | ---- | Surface area | ---- | ---- | ---- | ---- | ---- | Yes, BET/BJH | Surface areas, pore size distribution | No | ---- | ---- | ---- | Yes | Bruker D8 Advance diffractome- ter | Cu Kα | Crystal structure | 10 - 152 | ---- | ---- | ---- | ---- | ---- | No | ---- | ---- | ---- | ---- | ---- | No | ---- | ---- | ---- | ---- | ---- | Yes, with shrinkage | ---- | ---- | No | ---- | ---- | ---- | No | ---- | ---- | No | ---- | ---- | ---- | ---- | ---- | No | ---- | ---- | ---- | ---- | No | ---- | ---- | ---- | No | ---- | ---- | No | ---- | ---- | No | ---- | ---- | ---- | ---- | ---- | ---- | ---- | ---- | 8 - 10 | ---- | 0.21 - 0.36 | ---- | Primarily tetragonal w/ cubic | ----
YbSZ (5% Yb) aerogels @ 600C | Hurwitz et al. | Phase development and pore stability of yttria- and ytterbia-stabilized zirconia aerogels | 2020 | 29 | 0 | Sol-gel | ---- | ZrOCl2 · 8H2O | 1.2 | YbCl3 · 6H2O | 0.063 | ethanol | ---- | water | ---- | ---- | ---- | ---- | ---- | propylene oxide | ---- | ---- | ---- | ---- | ---- | 20 | 24 | ethanol | 1 | 5 - 7 | ---- | ---- | ---- | ---- | ---- | ---- | ---- | ---- | ---- | ---- | ---- | ---- | ---- | Different concentrations of Y/Yb | Supercritical drying | carbon dioxide | ---- | ---- | ---- | ---- | ---- | ---- | ---- | ---- | ---- | ---- | ---- | 600 | 18 | 5 | argon | Alumina boat | Yes | ---- | ---- | ---- | 2 | ---- | Yes | ---- | ---- | No | ---- | ---- | ---- | Yes | ---- | Surface area | ---- | ---- | ---- | ---- | ---- | Yes, BET/BJH | Surface areas, pore size distribution | No | ---- | ---- | ---- | Yes | Bruker D8 Advance diffractome- ter | Cu Kα | Crystal structure | 10 - 152 | ---- | ---- | ---- | ---- | ---- | No | ---- | ---- | ---- | ---- | ---- | No | ---- | ---- | ---- | ---- | ---- | Yes, with shrinkage | ---- | ---- | No | ---- | ---- | ---- | No | ---- | ---- | No | ---- | ---- | ---- | ---- | ---- | No | ---- | ---- | ---- | ---- | No | ---- | ---- | ---- | No | ---- | ---- | No | ---- | ---- | No | ---- | ---- | ---- | ---- | ---- | ---- | ---- | ---- | 8 - 10 | ---- | 0.21 - 0.36 | ---- | Primarily tetragonal | ----
YbSZ (10% Yb) aerogels @ 600C | Hurwitz et al. | Phase development and pore stability of yttria- and ytterbia-stabilized zirconia aerogels | 2020 | 29 | 0 | Sol-gel | ---- | ZrOCl2 · 8H2O | 1.14 | YbCl3 · 6H2O | 0.126 | ethanol | ---- | water | ---- | ---- | ---- | ---- | ---- | propylene oxide | ---- | ---- | ---- | ---- | ---- | 20 | 24 | ethanol | 1 | 5 - 7 | ---- | ---- | ---- | ---- | ---- | ---- | ---- | ---- | ---- | ---- | ---- | ---- | ---- | Different concentrations of Y/Yb | Supercritical drying | carbon dioxide | ---- | ---- | ---- | ---- | ---- | ---- | ---- | ---- | ---- | ---- | ---- | 600 | 18 | 5 | argon | Alumina boat | Yes | ---- | ---- | ---- | 2 | ---- | Yes | ---- | ---- | No | ---- | ---- | ---- | Yes | ---- | Surface area | ---- | ---- | ---- | ---- | ---- | Yes, BET/BJH | Surface areas, pore size distribution | No | ---- | ---- | ---- | Yes | Bruker D8 Advance diffractome- ter | Cu Kα | Crystal structure | 10 - 152 | ---- | ---- | ---- | ---- | ---- | No | ---- | ---- | ---- | ---- | ---- | No | ---- | ---- | ---- | ---- | ---- | Yes, with shrinkage | ---- | ---- | No | ---- | ---- | ---- | No | ---- | ---- | No | ---- | ---- | ---- | ---- | ---- | No | ---- | ---- | ---- | ---- | No | ---- | ---- | ---- | No | ---- | ---- | No | ---- | ---- | No | ---- | ---- | ---- | ---- | ---- | Mesoporous | ---- | 15 - 25 | 8 - 10 | ---- | 0.21 - 0.36 | ---- | Primarily tetragonal | ----
YbSZ (15% Yb) aerogels @ 600C | Hurwitz et al. | Phase development and pore stability of yttria- and ytterbia-stabilized zirconia aerogels | 2020 | 29 | 0 | Sol-gel | ---- | ZrOCl2 · 8H2O | 1.07 | YbCl3 · 6H2O | 0.189 | ethanol | ---- | water | ---- | ---- | ---- | ---- | ---- | propylene oxide | ---- | ---- | ---- | ---- | ---- | 20 | 24 | ethanol | 1 | 5 - 7 | ---- | ---- | ---- | ---- | ---- | ---- | ---- | ---- | ---- | ---- | ---- | ---- | ---- | Different concentrations of Y/Yb | Supercritical drying | carbon dioxide | ---- | ---- | ---- | ---- | ---- | ---- | ---- | ---- | ---- | ---- | ---- | 600 | 18 | 5 | argon | Alumina boat | Yes | ---- | ---- | ---- | 2 | ---- | Yes | ---- | ---- | No | ---- | ---- | ---- | Yes | ---- | Surface area | ---- | ---- | ---- | ---- | ---- | Yes, BET/BJH | Surface areas, pore size distribution | No | ---- | ---- | ---- | Yes | Bruker D8 Advance diffractome- ter | Cu Kα | Crystal structure | 10 - 152 | ---- | ---- | ---- | ---- | ---- | No | ---- | ---- | ---- | ---- | ---- | No | ---- | ---- | ---- | ---- | ---- | Yes, with shrinkage | ---- | ---- | No | ---- | ---- | ---- | No | ---- | ---- | No | ---- | ---- | ---- | ---- | ---- | No | ---- | ---- | ---- | ---- | No | ---- | ---- | ---- | No | ---- | ---- | No | ---- | ---- | No | ---- | ---- | ---- | ---- | ---- | mesoporous, larger particles form | ---- | 15 - 25 | 8 - 10 | ---- | 0.21 - 0.36 | ---- | Primarily tetragonal | ----
YbSZ (20% Yb) aerogels @ 600C | Hurwitz et al. | Phase development and pore stability of yttria- and ytterbia-stabilized zirconia aerogels | 2020 | 29 | 0 | Sol-gel | ---- | ZrOCl2 · 8H2O | 1.01 | YbCl3 · 6H2O | 0.253 | ethanol | ---- | water | ---- | ---- | ---- | ---- | ---- | propylene oxide | ---- | ---- | ---- | ---- | ---- | 20 | 24 | ethanol | 1 | 5 - 7 | ---- | ---- | ---- | ---- | ---- | ---- | ---- | ---- | ---- | ---- | ---- | ---- | ---- | Different concentrations of Y/Yb | Supercritical drying | carbon dioxide | ---- | ---- | ---- | ---- | ---- | ---- | ---- | ---- | ---- | ---- | ---- | 600 | 18 | 5 | argon | Alumina boat | Yes | ---- | ---- | ---- | 2 | ---- | Yes | ---- | ---- | No | ---- | ---- | ---- | Yes | ---- | Surface area | ---- | ---- | ---- | ---- | ---- | Yes, BET/BJH | Surface areas, pore size distribution | No | ---- | ---- | ---- | Yes | Bruker D8 Advance diffractome- ter | Cu Kα | Crystal structure | 10 - 152 | ---- | ---- | ---- | ---- | ---- | No | ---- | ---- | ---- | ---- | ---- | No | ---- | ---- | ---- | ---- | ---- | Yes, with shrinkage | ---- | ---- | No | ---- | ---- | ---- | No | ---- | ---- | No | ---- | ---- | ---- | ---- | ---- | No | ---- | ---- | ---- | ---- | No | ---- | ---- | ---- | No | ---- | ---- | No | ---- | ---- | No | ---- | ---- | ---- | ---- | ---- | ---- | ---- | ---- | 8 - 10 | ---- | 0.21 - 0.36 | ---- | Primarily tetragonal | ----
Y+YbSZ (5% Y + Yb) aerogels @ 600C | Hurwitz et al. | Phase development and pore stability of yttria- and ytterbia-stabilized zirconia aerogels | 2020 | 29 | 0 | Sol-gel | ---- | ZrOCl2 · 8H2O | 1.2 | YCl3 · 6H2O / YbCl3 · 6H2O | 0.063 | ethanol | ---- | water | ---- | ---- | ---- | ---- | ---- | propylene oxide | ---- | ---- | ---- | ---- | ---- | 20 | 24 | ethanol | 1 | 5 - 7 | ---- | ---- | ---- | ---- | ---- | ---- | ---- | ---- | ---- | ---- | ---- | ---- | ---- | Different concentrations of Y/Yb | Supercritical drying | carbon dioxide | ---- | ---- | ---- | ---- | ---- | ---- | ---- | ---- | ---- | ---- | ---- | 600 | 18 | 5 | argon | Alumina boat | Yes | ---- | ---- | ---- | 2 | ---- | Yes | ---- | ---- | No | ---- | ---- | ---- | Yes | ---- | Surface area | ---- | ---- | ---- | ---- | ---- | Yes, BET/BJH | Surface areas, pore size distribution | No | ---- | ---- | ---- | Yes | Bruker D8 Advance diffractome- ter | Cu Kα | Crystal structure | 10 - 152 | ---- | ---- | ---- | ---- | ---- | No | ---- | ---- | ---- | ---- | ---- | No | ---- | ---- | ---- | ---- | ---- | Yes, with shrinkage | ---- | ---- | No | ---- | ---- | ---- | No | ---- | ---- | No | ---- | ---- | ---- | ---- | ---- | No | ---- | ---- | ---- | ---- | No | ---- | ---- | ---- | No | ---- | ---- | No | ---- | ---- | No | ---- | ---- | ---- | ---- | ---- | ---- | ---- | ---- | 8 - 10 | ---- | 0.21 - 0.36 | ---- | Primarily tetragonal | ----
Y+YbSZ (10% Y + Yb) aerogels @ 600C | Hurwitz et al. | Phase development and pore stability of yttria- and ytterbia-stabilized zirconia aerogels | 2020 | 29 | 0 | Sol-gel | ---- | ZrOCl2 · 8H2O | 1.14 | YCl3 · 6H2O / YbCl3 · 6H2O | 0.126 | ethanol | ---- | water | ---- | ---- | ---- | ---- | ---- | propylene oxide | ---- | ---- | ---- | ---- | ---- | 20 | 24 | ethanol | 1 | 5 - 7 | ---- | ---- | ---- | ---- | ---- | ---- | ---- | ---- | ---- | ---- | ---- | ---- | ---- | Different concentrations of Y/Yb | Supercritical drying | carbon dioxide | ---- | ---- | ---- | ---- | ---- | ---- | ---- | ---- | ---- | ---- | ---- | 600 | 18 | 5 | argon | Alumina boat | Yes | ---- | ---- | ---- | 2 | ---- | Yes | ---- | ---- | No | ---- | ---- | ---- | Yes | ---- | Surface area | ---- | ---- | ---- | ---- | ---- | Yes, BET/BJH | Surface areas, pore size distribution | No | ---- | ---- | ---- | Yes | Bruker D8 Advance diffractome- ter | Cu Kα | Crystal structure | 10 - 152 | ---- | ---- | ---- | ---- | ---- | No | ---- | ---- | ---- | ---- | ---- | No | ---- | ---- | ---- | ---- | ---- | Yes, with shrinkage | ---- | ---- | No | ---- | ---- | ---- | No | ---- | ---- | No | ---- | ---- | ---- | ---- | ---- | No | ---- | ---- | ---- | ---- | No | ---- | ---- | ---- | No | ---- | ---- | No | ---- | ---- | No | ---- | ---- | ---- | ---- | ---- | Mesoporous | ---- | 15 - 25 | 8 - 10 | ---- | 0.21 - 0.36 | ---- | Primarily tetragonal | ----
Y+YbSZ (15% Y + Yb) aerogels @ 600C | Hurwitz et al. | Phase development and pore stability of yttria- and ytterbia-stabilized zirconia aerogels | 2020 | 29 | 0 | Sol-gel | ---- | ZrOCl2 · 8H2O | 1.07 | YCl3 · 6H2O / YbCl3 · 6H2O | 0.189 | ethanol | ---- | water | ---- | ---- | ---- | ---- | ---- | propylene oxide | ---- | ---- | ---- | ---- | ---- | 20 | 24 | ethanol | 1 | 5 - 7 | ---- | ---- | ---- | ---- | ---- | ---- | ---- | ---- | ---- | ---- | ---- | ---- | ---- | Different concentrations of Y/Yb | Supercritical drying | carbon dioxide | ---- | ---- | ---- | ---- | ---- | ---- | ---- | ---- | ---- | ---- | ---- | 600 | 18 | 5 | argon | Alumina boat | Yes | ---- | ---- | ---- | 2 | ---- | Yes | ---- | ---- | No | ---- | ---- | ---- | Yes | ---- | Surface area | ---- | ---- | ---- | ---- | ---- | Yes, BET/BJH | Surface areas, pore size distribution | No | ---- | ---- | ---- | Yes | Bruker D8 Advance diffractome- ter | Cu Kα | Crystal structure | 10 - 152 | ---- | ---- | ---- | ---- | ---- | No | ---- | ---- | ---- | ---- | ---- | No | ---- | ---- | ---- | ---- | ---- | Yes, with shrinkage | ---- | ---- | No | ---- | ---- | ---- | No | ---- | ---- | No | ---- | ---- | ---- | ---- | ---- | No | ---- | ---- | ---- | ---- | No | ---- | ---- | ---- | No | ---- | ---- | No | ---- | ---- | No | ---- | ---- | ---- | ---- | ---- | mesoporous, larger particles form | ---- | 15 - 25 | 8 - 10 | ---- | 0.21 - 0.36 | ---- | Primarily tetragonal | ----
Y+YbSZ (20% Y + Yb) aerogels @ 600C | Hurwitz et al. | Phase development and pore stability of yttria- and ytterbia-stabilized zirconia aerogels | 2020 | 29 | 0 | Sol-gel | ---- | ZrOCl2 · 8H2O | 1.01 | YCl3 · 6H2O / YbCl3 · 6H2O | 0.253 | ethanol | ---- | water | ---- | ---- | ---- | ---- | ---- | propylene oxide | ---- | ---- | ---- | ---- | ---- | 20 | 24 | ethanol | 1 | 5 - 7 | ---- | ---- | ---- | ---- | ---- | ---- | ---- | ---- | ---- | ---- | ---- | ---- | ---- | Different concentrations of Y/Yb | Supercritical drying | carbon dioxide | ---- | ---- | ---- | ---- | ---- | ---- | ---- | ---- | ---- | ---- | ---- | 600 | 18 | 5 | argon | Alumina boat | Yes | ---- | ---- | ---- | 2 | ---- | Yes | ---- | ---- | No | ---- | ---- | ---- | Yes | ---- | Surface area | ---- | ---- | ---- | ---- | ---- | Yes, BET/BJH | Surface areas, pore size distribution | No | ---- | ---- | ---- | Yes | Bruker D8 Advance diffractome- ter | Cu Kα | Crystal structure | 10 - 152 | ---- | ---- | ---- | ---- | ---- | No | ---- | ---- | ---- | ---- | ---- | No | ---- | ---- | ---- | ---- | ---- | Yes, with shrinkage | ---- | ---- | No | ---- | ---- | ---- | No | ---- | ---- | No | ---- | ---- | ---- | ---- | ---- | No | ---- | ---- | ---- | ---- | No | ---- | ---- | ---- | No | ---- | ---- | No | ---- | ---- | No | ---- | ---- | ---- | ---- | ---- | ---- | ---- | ---- | 8 - 10 | ---- | 0.21 - 0.36 | ---- | Primarily tetragonal | ----
Zirconia aerogels @ 1000C, 18 min | Hurwitz et al. | Phase development and pore stability of yttria- and ytterbia-stabilized zirconia aerogels | 2020 | 29 | 0 | Sol-gel | ---- | ZrOCl2 · 8H2O | ---- | ---- | ---- | ethanol | ---- | water | ---- | ---- | ---- | ---- | ---- | propylene oxide | ---- | ---- | ---- | ---- | ---- | 20 | 24 | ethanol | 1 | 5 - 7 | ---- | ---- | ---- | ---- | ---- | ---- | ---- | ---- | ---- | ---- | ---- | ---- | ---- | Different concentrations of Y/Yb | Supercritical drying | carbon dioxide | ---- | ---- | ---- | ---- | ---- | ---- | ---- | ---- | ---- | ---- | ---- | 1000 | 18 | 5 | argon | Alumina boat | Yes | ---- | ---- | ---- | 2 | ---- | Yes | ---- | ---- | No | ---- | ---- | ---- | Yes | ---- | Surface area | ---- | ---- | ---- | ---- | ---- | Yes, BET/BJH | Surface areas, pore size distribution | No | ---- | ---- | ---- | Yes | Bruker D8 Advance diffractome- ter | Cu Kα | Crystal structure | 10 - 152 | ---- | ---- | ---- | ---- | ---- | No | ---- | ---- | ---- | ---- | ---- | No | ---- | ---- | ---- | ---- | ---- | Yes, with shrinkage | ---- | ---- | No | ---- | ---- | ---- | No | ---- | ---- | No | ---- | ---- | ---- | ---- | ---- | No | ---- | ---- | ---- | ---- | No | ---- | ---- | ---- | No | ---- | ---- | No | ---- | ---- | No | ---- | ---- | ---- | ---- | ---- | ---- | ---- | 37 - 38 | ---- | ---- | ---- | ---- | ---- | ----
YSZ (5% Y) aerogels @ 1000C, 18 min | Hurwitz et al. | Phase development and pore stability of yttria- and ytterbia-stabilized zirconia aerogels | 2020 | 29 | 0 | Sol-gel | ---- | ZrOCl2 · 8H2O | 1.2 | YCl3 · 6H2O | 0.063 | ethanol | ---- | water | ---- | ---- | ---- | ---- | ---- | propylene oxide | ---- | ---- | ---- | ---- | ---- | 20 | 24 | ethanol | 1 | 5 - 7 | ---- | ---- | ---- | ---- | ---- | ---- | ---- | ---- | ---- | ---- | ---- | ---- | ---- | Different concentrations of Y/Yb | Supercritical drying | carbon dioxide | ---- | ---- | ---- | ---- | ---- | ---- | ---- | ---- | ---- | ---- | ---- | 1000 | 18 | 5 | argon | Alumina boat | Yes | ---- | ---- | ---- | 2 | ---- | Yes | ---- | ---- | No | ---- | ---- | ---- | Yes | ---- | Surface area | ---- | ---- | ---- | ---- | ---- | Yes, BET/BJH | Surface areas, pore size distribution | No | ---- | ---- | ---- | Yes | Bruker D8 Advance diffractome- ter | Cu Kα | Crystal structure | 10 - 152 | ---- | ---- | ---- | ---- | ---- | No | ---- | ---- | ---- | ---- | ---- | No | ---- | ---- | ---- | ---- | ---- | Yes, with shrinkage | ---- | ---- | No | ---- | ---- | ---- | No | ---- | ---- | No | ---- | ---- | ---- | ---- | ---- | No | ---- | ---- | ---- | ---- | No | ---- | ---- | ---- | No | ---- | ---- | No | ---- | ---- | No | ---- | ---- | ---- | ---- | ---- | ---- | ---- | ---- | ---- | ---- | 0.21 - 0.36 | ---- | Tetragonal | ----
YSZ (10% Y) aerogels @1000C, 18 min | Hurwitz et al. | Phase development and pore stability of yttria- and ytterbia-stabilized zirconia aerogels | 2020 | 29 | 0 | Sol-gel | ---- | ZrOCl2 · 8H2O | 1.14 | YCl3 · 6H2O | 0.126 | ethanol | ---- | water | ---- | ---- | ---- | ---- | ---- | propylene oxide | ---- | ---- | ---- | ---- | ---- | 20 | 24 | ethanol | 1 | 5 - 7 | ---- | ---- | ---- | ---- | ---- | ---- | ---- | ---- | ---- | ---- | ---- | ---- | ---- | Different concentrations of Y/Yb | Supercritical drying | carbon dioxide | ---- | ---- | ---- | ---- | ---- | ---- | ---- | ---- | ---- | ---- | ---- | 1000 | 18 | 5 | argon | Alumina boat | Yes | ---- | ---- | ---- | 2 | ---- | Yes | ---- | ---- | No | ---- | ---- | ---- | Yes | ---- | Surface area | ---- | ---- | ---- | ---- | ---- | Yes, BET/BJH | Surface areas, pore size distribution | No | ---- | ---- | ---- | Yes | Bruker D8 Advance diffractome- ter | Cu Kα | Crystal structure | 10 - 152 | ---- | ---- | ---- | ---- | ---- | No | ---- | ---- | ---- | ---- | ---- | No | ---- | ---- | ---- | ---- | ---- | Yes, with shrinkage | ---- | ---- | No | ---- | ---- | ---- | No | ---- | ---- | No | ---- | ---- | ---- | ---- | ---- | No | ---- | ---- | ---- | ---- | No | ---- | ---- | ---- | No | ---- | ---- | No | ---- | ---- | No | ---- | ---- | ---- | ---- | ---- | ---- | 0.43 | ---- | ---- | 42 | 0.21 - 0.36 | ---- | Tetragonal | ----
YSZ (15% Y) aerogels @ 1000C, 18 min | Hurwitz et al. | Phase development and pore stability of yttria- and ytterbia-stabilized zirconia aerogels | 2020 | 29 | 0 | Sol-gel | ---- | ZrOCl2 · 8H2O | 1.07 | YCl3 · 6H2O | 0.189 | ethanol | ---- | water | ---- | ---- | ---- | ---- | ---- | propylene oxide | ---- | ---- | ---- | ---- | ---- | 20 | 24 | ethanol | 1 | 5 - 7 | ---- | ---- | ---- | ---- | ---- | ---- | ---- | ---- | ---- | ---- | ---- | ---- | ---- | Different concentrations of Y/Yb | Supercritical drying | carbon dioxide | ---- | ---- | ---- | ---- | ---- | ---- | ---- | ---- | ---- | ---- | ---- | 1000 | 18 | 5 | argon | Alumina boat | Yes | ---- | ---- | ---- | 2 | ---- | Yes | ---- | ---- | No | ---- | ---- | ---- | Yes | ---- | Surface area | ---- | ---- | ---- | ---- | ---- | Yes, BET/BJH | Surface areas, pore size distribution | No | ---- | ---- | ---- | Yes | Bruker D8 Advance diffractome- ter | Cu Kα | Crystal structure | 10 - 152 | ---- | ---- | ---- | ---- | ---- | No | ---- | ---- | ---- | ---- | ---- | No | ---- | ---- | ---- | ---- | ---- | Yes, with shrinkage | ---- | ---- | No | ---- | ---- | ---- | No | ---- | ---- | No | ---- | ---- | ---- | ---- | ---- | No | ---- | ---- | ---- | ---- | No | ---- | ---- | ---- | No | ---- | ---- | No | ---- | ---- | No | ---- | ---- | ---- | ---- | ---- | ---- | 0.456 | ---- | ---- | 42 | 0.21 - 0.36 | ---- | Tetragonal/cubic | ----
YSZ (20% Y) aerogels @ 1000C, 18 min | Hurwitz et al. | Phase development and pore stability of yttria- and ytterbia-stabilized zirconia aerogels | 2020 | 29 | 0 | Sol-gel | ---- | ZrOCl2 · 8H2O | 1.01 | YCl3 · 6H2O | 0.253 | ethanol | ---- | water | ---- | ---- | ---- | ---- | ---- | propylene oxide | ---- | ---- | ---- | ---- | ---- | 20 | 24 | ethanol | 1 | 5 - 7 | ---- | ---- | ---- | ---- | ---- | ---- | ---- | ---- | ---- | ---- | ---- | ---- | ---- | Different concentrations of Y/Yb | Supercritical drying | carbon dioxide | ---- | ---- | ---- | ---- | ---- | ---- | ---- | ---- | ---- | ---- | ---- | 1000 | 18 | 5 | argon | Alumina boat | Yes | ---- | ---- | ---- | 2 | ---- | Yes | ---- | ---- | No | ---- | ---- | ---- | Yes | ---- | Surface area | ---- | ---- | ---- | ---- | ---- | Yes, BET/BJH | Surface areas, pore size distribution | No | ---- | ---- | ---- | Yes | Bruker D8 Advance diffractome- ter | Cu Kα | Crystal structure | 10 - 152 | ---- | ---- | ---- | ---- | ---- | No | ---- | ---- | ---- | ---- | ---- | No | ---- | ---- | ---- | ---- | ---- | Yes, with shrinkage | ---- | ---- | No | ---- | ---- | ---- | No | ---- | ---- | No | ---- | ---- | ---- | ---- | ---- | No | ---- | ---- | ---- | ---- | No | ---- | ---- | ---- | No | ---- | ---- | No | ---- | ---- | No | ---- | ---- | ---- | ---- | ---- | ---- | ---- | ---- | ---- |  | 0.21 - 0.36 | ---- | Tetragonal | ----
YbSZ (5% Yb) aerogels @ 1000C, 18 min | Hurwitz et al. | Phase development and pore stability of yttria- and ytterbia-stabilized zirconia aerogels | 2020 | 29 | 0 | Sol-gel | ---- | ZrOCl2 · 8H2O | 1.2 | YbCl3 · 6H2O | 0.063 | ethanol | ---- | water | ---- | ---- | ---- | ---- | ---- | propylene oxide | ---- | ---- | ---- | ---- | ---- | 20 | 24 | ethanol | 1 | 5 - 7 | ---- | ---- | ---- | ---- | ---- | ---- | ---- | ---- | ---- | ---- | ---- | ---- | ---- | Different concentrations of Y/Yb | Supercritical drying | carbon dioxide | ---- | ---- | ---- | ---- | ---- | ---- | ---- | ---- | ---- | ---- | ---- | 1000 | 18 | 5 | argon | Alumina boat | Yes | ---- | ---- | ---- | 2 | ---- | Yes | ---- | ---- | No | ---- | ---- | ---- | Yes | ---- | Surface area | ---- | ---- | ---- | ---- | ---- | Yes, BET/BJH | Surface areas, pore size distribution | No | ---- | ---- | ---- | Yes | Bruker D8 Advance diffractome- ter | Cu Kα | Crystal structure | 10 - 152 | ---- | ---- | ---- | ---- | ---- | No | ---- | ---- | ---- | ---- | ---- | No | ---- | ---- | ---- | ---- | ---- | Yes, with shrinkage | ---- | ---- | No | ---- | ---- | ---- | No | ---- | ---- | No | ---- | ---- | ---- | ---- | ---- | No | ---- | ---- | ---- | ---- | No | ---- | ---- | ---- | No | ---- | ---- | No | ---- | ---- | No | ---- | ---- | ---- | ---- | ---- | ---- | ---- | ---- | ---- | ---- | 0.21 - 0.36 | ---- | Tetragonal | ----
YbSZ (10% Yb) aerogels @ 1000C, 18 min | Hurwitz et al. | Phase development and pore stability of yttria- and ytterbia-stabilized zirconia aerogels | 2020 | 29 | 0 | Sol-gel | ---- | ZrOCl2 · 8H2O | 1.14 | YbCl3 · 6H2O | 0.126 | ethanol | ---- | water | ---- | ---- | ---- | ---- | ---- | propylene oxide | ---- | ---- | ---- | ---- | ---- | 20 | 24 | ethanol | 1 | 5 - 7 | ---- | ---- | ---- | ---- | ---- | ---- | ---- | ---- | ---- | ---- | ---- | ---- | ---- | Different concentrations of Y/Yb | Supercritical drying | carbon dioxide | ---- | ---- | ---- | ---- | ---- | ---- | ---- | ---- | ---- | ---- | ---- | 1000 | 18 | 5 | argon | Alumina boat | Yes | ---- | ---- | ---- | 2 | ---- | Yes | ---- | ---- | No | ---- | ---- | ---- | Yes | ---- | Surface area | ---- | ---- | ---- | ---- | ---- | Yes, BET/BJH | Surface areas, pore size distribution | No | ---- | ---- | ---- | Yes | Bruker D8 Advance diffractome- ter | Cu Kα | Crystal structure | 10 - 152 | ---- | ---- | ---- | ---- | ---- | No | ---- | ---- | ---- | ---- | ---- | No | ---- | ---- | ---- | ---- | ---- | Yes, with shrinkage | ---- | ---- | No | ---- | ---- | ---- | No | ---- | ---- | No | ---- | ---- | ---- | ---- | ---- | No | ---- | ---- | ---- | ---- | No | ---- | ---- | ---- | No | ---- | ---- | No | ---- | ---- | No | ---- | ---- | ---- | ---- | ---- | ---- | 0.2 | ---- | ---- | 36 | 0.21 - 0.36 | ---- | Tetragonal/cubic | ----
YbSZ (15% Yb) aerogels @ 1000C, 18 min | Hurwitz et al. | Phase development and pore stability of yttria- and ytterbia-stabilized zirconia aerogels | 2020 | 29 | 0 | Sol-gel | ---- | ZrOCl2 · 8H2O | 1.07 | YbCl3 · 6H2O | 0.189 | ethanol | ---- | water | ---- | ---- | ---- | ---- | ---- | propylene oxide | ---- | ---- | ---- | ---- | ---- | 20 | 24 | ethanol | 1 | 5 - 7 | ---- | ---- | ---- | ---- | ---- | ---- | ---- | ---- | ---- | ---- | ---- | ---- | ---- | Different concentrations of Y/Yb | Supercritical drying | carbon dioxide | ---- | ---- | ---- | ---- | ---- | ---- | ---- | ---- | ---- | ---- | ---- | 1000 | 18 | 5 | argon | Alumina boat | Yes | ---- | ---- | ---- | 2 | ---- | Yes | ---- | ---- | No | ---- | ---- | ---- | Yes | ---- | Surface area | ---- | ---- | ---- | ---- | ---- | Yes, BET/BJH | Surface areas, pore size distribution | No | ---- | ---- | ---- | Yes | Bruker D8 Advance diffractome- ter | Cu Kα | Crystal structure | 10 - 152 | ---- | ---- | ---- | ---- | ---- | No | ---- | ---- | ---- | ---- | ---- | No | ---- | ---- | ---- | ---- | ---- | Yes, with shrinkage | ---- | ---- | No | ---- | ---- | ---- | No | ---- | ---- | No | ---- | ---- | ---- | ---- | ---- | No | ---- | ---- | ---- | ---- | No | ---- | ---- | ---- | No | ---- | ---- | No | ---- | ---- | No | ---- | ---- | ---- | ---- | ---- | ---- | 0.21 | ---- | ---- | 45 | 0.21 - 0.36 | ---- | Tetragonal/cubic | ----
YbSZ (20% Yb) aerogels @ 1000C, 18 min | Hurwitz et al. | Phase development and pore stability of yttria- and ytterbia-stabilized zirconia aerogels | 2020 | 29 | 0 | Sol-gel | ---- | ZrOCl2 · 8H2O | 1.01 | YbCl3 · 6H2O | 0.253 | ethanol | ---- | water | ---- | ---- | ---- | ---- | ---- | propylene oxide | ---- | ---- | ---- | ---- | ---- | 20 | 24 | ethanol | 1 | 5 - 7 | ---- | ---- | ---- | ---- | ---- | ---- | ---- | ---- | ---- | ---- | ---- | ---- | ---- | Different concentrations of Y/Yb | Supercritical drying | carbon dioxide | ---- | ---- | ---- | ---- | ---- | ---- | ---- | ---- | ---- | ---- | ---- | 1000 | 18 | 5 | argon | Alumina boat | Yes | ---- | ---- | ---- | 2 | ---- | Yes | ---- | ---- | No | ---- | ---- | ---- | Yes | ---- | Surface area | ---- | ---- | ---- | ---- | ---- | Yes, BET/BJH | Surface areas, pore size distribution | No | ---- | ---- | ---- | Yes | Bruker D8 Advance diffractome- ter | Cu Kα | Crystal structure | 10 - 152 | ---- | ---- | ---- | ---- | ---- | No | ---- | ---- | ---- | ---- | ---- | No | ---- | ---- | ---- | ---- | ---- | Yes, with shrinkage | ---- | ---- | No | ---- | ---- | ---- | No | ---- | ---- | No | ---- | ---- | ---- | ---- | ---- | No | ---- | ---- | ---- | ---- | No | ---- | ---- | ---- | No | ---- | ---- | No | ---- | ---- | No | ---- | ---- | ---- | ---- | ---- | ---- | ---- | ---- | ---- | ---- | 0.21 - 0.36 | ---- | Tetragonal | ----
Y+YbSZ (5% Y + Yb) aerogels @ 1000C, 18 min | Hurwitz et al. | Phase development and pore stability of yttria- and ytterbia-stabilized zirconia aerogels | 2020 | 29 | 0 | Sol-gel | ---- | ZrOCl2 · 8H2O | 1.2 | YCl3 · 6H2O / YbCl3 · 6H2O | 0.063 | ethanol | ---- | water | ---- | ---- | ---- | ---- | ---- | propylene oxide | ---- | ---- | ---- | ---- | ---- | 20 | 24 | ethanol | 1 | 5 - 7 | ---- | ---- | ---- | ---- | ---- | ---- | ---- | ---- | ---- | ---- | ---- | ---- | ---- | Different concentrations of Y/Yb | Supercritical drying | carbon dioxide | ---- | ---- | ---- | ---- | ---- | ---- | ---- | ---- | ---- | ---- | ---- | 1000 | 18 | 5 | argon | Alumina boat | Yes | ---- | ---- | ---- | 2 | ---- | Yes | ---- | ---- | No | ---- | ---- | ---- | Yes | ---- | Surface area | ---- | ---- | ---- | ---- | ---- | Yes, BET/BJH | Surface areas, pore size distribution | No | ---- | ---- | ---- | Yes | Bruker D8 Advance diffractome- ter | Cu Kα | Crystal structure | 10 - 152 | ---- | ---- | ---- | ---- | ---- | No | ---- | ---- | ---- | ---- | ---- | No | ---- | ---- | ---- | ---- | ---- | Yes, with shrinkage | ---- | ---- | No | ---- | ---- | ---- | No | ---- | ---- | No | ---- | ---- | ---- | ---- | ---- | No | ---- | ---- | ---- | ---- | No | ---- | ---- | ---- | No | ---- | ---- | No | ---- | ---- | No | ---- | ---- | ---- | ---- | ---- | ---- | ---- | ---- | ---- | ---- | 0.21 - 0.36 | ---- | Tetragonal | ----
Y+YbSZ (10% Y + Yb) aerogels @ 1000C, 18 min | Hurwitz et al. | Phase development and pore stability of yttria- and ytterbia-stabilized zirconia aerogels | 2020 | 29 | 0 | Sol-gel | ---- | ZrOCl2 · 8H2O | 1.14 | YCl3 · 6H2O / YbCl3 · 6H2O | 0.126 | ethanol | ---- | water | ---- | ---- | ---- | ---- | ---- | propylene oxide | ---- | ---- | ---- | ---- | ---- | 20 | 24 | ethanol | 1 | 5 - 7 | ---- | ---- | ---- | ---- | ---- | ---- | ---- | ---- | ---- | ---- | ---- | ---- | ---- | Different concentrations of Y/Yb | Supercritical drying | carbon dioxide | ---- | ---- | ---- | ---- | ---- | ---- | ---- | ---- | ---- | ---- | ---- | 1000 | 18 | 5 | argon | Alumina boat | Yes | ---- | ---- | ---- | 2 | ---- | Yes | ---- | ---- | No | ---- | ---- | ---- | Yes | ---- | Surface area | ---- | ---- | ---- | ---- | ---- | Yes, BET/BJH | Surface areas, pore size distribution | No | ---- | ---- | ---- | Yes | Bruker D8 Advance diffractome- ter | Cu Kα | Crystal structure | 10 - 152 | ---- | ---- | ---- | ---- | ---- | No | ---- | ---- | ---- | ---- | ---- | No | ---- | ---- | ---- | ---- | ---- | Yes, with shrinkage | ---- | ---- | No | ---- | ---- | ---- | No | ---- | ---- | No | ---- | ---- | ---- | ---- | ---- | No | ---- | ---- | ---- | ---- | No | ---- | ---- | ---- | No | ---- | ---- | No | ---- | ---- | No | ---- | ---- | ---- | ---- | ---- | ---- | ---- | ---- | ---- | ---- | 0.21 - 0.36 | ---- | Tetragonal | ----
Y+YbSZ (15% Y + Yb) aerogels @ 1000C, 18 min | Hurwitz et al. | Phase development and pore stability of yttria- and ytterbia-stabilized zirconia aerogels | 2020 | 29 | 0 | Sol-gel | ---- | ZrOCl2 · 8H2O | 1.07 | YCl3 · 6H2O / YbCl3 · 6H2O | 0.189 | ethanol | ---- | water | ---- | ---- | ---- | ---- | ---- | propylene oxide | ---- | ---- | ---- | ---- | ---- | 20 | 24 | ethanol | 1 | 5 - 7 | ---- | ---- | ---- | ---- | ---- | ---- | ---- | ---- | ---- | ---- | ---- | ---- | ---- | Different concentrations of Y/Yb | Supercritical drying | carbon dioxide | ---- | ---- | ---- | ---- | ---- | ---- | ---- | ---- | ---- | ---- | ---- | 1000 | 18 | 5 | argon | Alumina boat | Yes | ---- | ---- | ---- | 2 | ---- | Yes | ---- | ---- | No | ---- | ---- | ---- | Yes | ---- | Surface area | ---- | ---- | ---- | ---- | ---- | Yes, BET/BJH | Surface areas, pore size distribution | No | ---- | ---- | ---- | Yes | Bruker D8 Advance diffractome- ter | Cu Kα | Crystal structure | 10 - 152 | ---- | ---- | ---- | ---- | ---- | No | ---- | ---- | ---- | ---- | ---- | No | ---- | ---- | ---- | ---- | ---- | Yes, with shrinkage | ---- | ---- | No | ---- | ---- | ---- | No | ---- | ---- | No | ---- | ---- | ---- | ---- | ---- | No | ---- | ---- | ---- | ---- | No | ---- | ---- | ---- | No | ---- | ---- | No | ---- | ---- | No | ---- | ---- | ---- | ---- | ---- | ---- | ---- | ---- | ---- | ---- | 0.21 - 0.36 | ---- | Tetragonal | ----
Y+YbSZ (20% Y + Yb) aerogels @ 1000C, 18 min | Hurwitz et al. | Phase development and pore stability of yttria- and ytterbia-stabilized zirconia aerogels | 2020 | 29 | 0 | Sol-gel | ---- | ZrOCl2 · 8H2O | 1.01 | YCl3 · 6H2O / YbCl3 · 6H2O | 0.253 | ethanol | ---- | water | ---- | ---- | ---- | ---- | ---- | propylene oxide | ---- | ---- | ---- | ---- | ---- | 20 | 24 | ethanol | 1 | 5 - 7 | ---- | ---- | ---- | ---- | ---- | ---- | ---- | ---- | ---- | ---- | ---- | ---- | ---- | Different concentrations of Y/Yb | Supercritical drying | carbon dioxide | ---- | ---- | ---- | ---- | ---- | ---- | ---- | ---- | ---- | ---- | ---- | 1000 | 18 | 5 | argon | Alumina boat | Yes | ---- | ---- | ---- | 2 | ---- | Yes | ---- | ---- | No | ---- | ---- | ---- | Yes | ---- | Surface area | ---- | ---- | ---- | ---- | ---- | Yes, BET/BJH | Surface areas, pore size distribution | No | ---- | ---- | ---- | Yes | Bruker D8 Advance diffractome- ter | Cu Kα | Crystal structure | 10 - 152 | ---- | ---- | ---- | ---- | ---- | No | ---- | ---- | ---- | ---- | ---- | No | ---- | ---- | ---- | ---- | ---- | Yes, with shrinkage | ---- | ---- | No | ---- | ---- | ---- | No | ---- | ---- | No | ---- | ---- | ---- | ---- | ---- | No | ---- | ---- | ---- | ---- | No | ---- | ---- | ---- | No | ---- | ---- | No | ---- | ---- | No | ---- | ---- | ---- | ---- | ---- | ---- | ---- | ---- | ---- | ---- | 0.21 - 0.36 | ---- | Tetragonal | ----
YSZ (5% Y) aerogels @ 1000C, 18 min | Hurwitz et al. | Phase development and pore stability of yttria- and ytterbia-stabilized zirconia aerogels | 2020 | 29 | 0 | Sol-gel | ---- | ZrOCl2 · 8H2O | 1.2 | YCl3 · 6H2O | 0.063 | ethanol | ---- | water | ---- | ---- | ---- | ---- | ---- | propylene oxide | ---- | ---- | ---- | ---- | ---- | 20 | 24 | ethanol | 1 | 5 - 7 | ---- | ---- | ---- | ---- | ---- | ---- | ---- | ---- | ---- | ---- | ---- | ---- | ---- | Different concentrations of Y/Yb | Supercritical drying | carbon dioxide | ---- | ---- | ---- | ---- | ---- | ---- | ---- | ---- | ---- | ---- | ---- | 1000 | 18 | 5 | argon | Alumina boat | Yes | ---- | ---- | ---- | 2 | ---- | Yes | ---- | ---- | No | ---- | ---- | ---- | Yes | ---- | Surface area | ---- | ---- | ---- | ---- | ---- | Yes, BET/BJH | Surface areas, pore size distribution | No | ---- | ---- | ---- | Yes | Bruker D8 Advance diffractome- ter | Cu Kα | Crystal structure | 10 - 152 | ---- | ---- | ---- | ---- | ---- | No | ---- | ---- | ---- | ---- | ---- | No | ---- | ---- | ---- | ---- | ---- | Yes, with shrinkage | ---- | ---- | No | ---- | ---- | ---- | No | ---- | ---- | No | ---- | ---- | ---- | ---- | ---- | No | ---- | ---- | ---- | ---- | No | ---- | ---- | ---- | No | ---- | ---- | No | ---- | ---- | No | ---- | ---- | ---- | ---- | ---- | ---- | ---- | ---- | ---- | ---- | 0.21 - 0.36 | ---- | Tetragonal | ----
YSZ (10% Y) aerogels @1000C, 24 h | Hurwitz et al. | Phase development and pore stability of yttria- and ytterbia-stabilized zirconia aerogels | 2020 | 29 | 0 | Sol-gel | ---- | ZrOCl2 · 8H2O | 1.14 | YCl3 · 6H2O | 0.126 | ethanol | ---- | water | ---- | ---- | ---- | ---- | ---- | propylene oxide | ---- | ---- | ---- | ---- | ---- | 20 | 24 | ethanol | 1 | 5 - 7 | ---- | ---- | ---- | ---- | ---- | ---- | ---- | ---- | ---- | ---- | ---- | ---- | ---- | Different concentrations of Y/Yb | Supercritical drying | carbon dioxide | ---- | ---- | ---- | ---- | ---- | ---- | ---- | ---- | ---- | ---- | ---- | 1000 | 1440 | 5 | argon | Alumina boat | Yes | ---- | ---- | ---- | 2 | ---- | Yes | ---- | ---- | No | ---- | ---- | ---- | Yes | ---- | Surface area | ---- | ---- | ---- | ---- | ---- | Yes, BET/BJH | Surface areas, pore size distribution | No | ---- | ---- | ---- | Yes | Bruker D8 Advance diffractome- ter | Cu Kα | Crystal structure | 10 - 152 | ---- | ---- | ---- | ---- | ---- | No | ---- | ---- | ---- | ---- | ---- | No | ---- | ---- | ---- | ---- | ---- | Yes, with shrinkage | ---- | ---- | No | ---- | ---- | ---- | No | ---- | ---- | No | ---- | ---- | ---- | ---- | ---- | No | ---- | ---- | ---- | ---- | No | ---- | ---- | ---- | No | ---- | ---- | No | ---- | ---- | No | ---- | ---- | ---- | ---- | ---- | ---- | 0.07 | ---- | ---- | 16 | 0.21 - 0.36 | ---- | Tetragonal | ----
YSZ (15% Y) aerogels @ 1000C, 24 h | Hurwitz et al. | Phase development and pore stability of yttria- and ytterbia-stabilized zirconia aerogels | 2020 | 29 | 0 | Sol-gel | ---- | ZrOCl2 · 8H2O | 1.07 | YCl3 · 6H2O | 0.189 | ethanol | ---- | water | ---- | ---- | ---- | ---- | ---- | propylene oxide | ---- | ---- | ---- | ---- | ---- | 20 | 24 | ethanol | 1 | 5 - 7 | ---- | ---- | ---- | ---- | ---- | ---- | ---- | ---- | ---- | ---- | ---- | ---- | ---- | Different concentrations of Y/Yb | Supercritical drying | carbon dioxide | ---- | ---- | ---- | ---- | ---- | ---- | ---- | ---- | ---- | ---- | ---- | 1000 | 1440 | 5 | argon | Alumina boat | Yes | ---- | ---- | ---- | 2 | ---- | Yes | ---- | ---- | No | ---- | ---- | ---- | Yes | ---- | Surface area | ---- | ---- | ---- | ---- | ---- | Yes, BET/BJH | Surface areas, pore size distribution | No | ---- | ---- | ---- | Yes | Bruker D8 Advance diffractome- ter | Cu Kα | Crystal structure | 10 - 152 | ---- | ---- | ---- | ---- | ---- | No | ---- | ---- | ---- | ---- | ---- | No | ---- | ---- | ---- | ---- | ---- | Yes, with shrinkage | ---- | ---- | No | ---- | ---- | ---- | No | ---- | ---- | No | ---- | ---- | ---- | ---- | ---- | No | ---- | ---- | ---- | ---- | No | ---- | ---- | ---- | No | ---- | ---- | No | ---- | ---- | No | ---- | ---- | ---- | ---- | ---- | ---- | 0.04 | ---- | ---- | 14 | 0.21 - 0.36 | ---- | Cubic | ----
YSZ (20% Y) aerogels @ 1000C, 24 h | Hurwitz et al. | Phase development and pore stability of yttria- and ytterbia-stabilized zirconia aerogels | 2020 | 29 | 0 | Sol-gel | ---- | ZrOCl2 · 8H2O | 1.01 | YCl3 · 6H2O | 0.253 | ethanol | ---- | water | ---- | ---- | ---- | ---- | ---- | propylene oxide | ---- | ---- | ---- | ---- | ---- | 20 | 24 | ethanol | 1 | 5 - 7 | ---- | ---- | ---- | ---- | ---- | ---- | ---- | ---- | ---- | ---- | ---- | ---- | ---- | Different concentrations of Y/Yb | Supercritical drying | carbon dioxide | ---- | ---- | ---- | ---- | ---- | ---- | ---- | ---- | ---- | ---- | ---- | 1000 | 1440 | 5 | argon | Alumina boat | Yes | ---- | ---- | ---- | 2 | ---- | Yes | ---- | ---- | No | ---- | ---- | ---- | Yes | ---- | Surface area | ---- | ---- | ---- | ---- | ---- | Yes, BET/BJH | Surface areas, pore size distribution | No | ---- | ---- | ---- | Yes | Bruker D8 Advance diffractome- ter | Cu Kα | Crystal structure | 10 - 152 | ---- | ---- | ---- | ---- | ---- | No | ---- | ---- | ---- | ---- | ---- | No | ---- | ---- | ---- | ---- | ---- | Yes, with shrinkage | ---- | ---- | No | ---- | ---- | ---- | No | ---- | ---- | No | ---- | ---- | ---- | ---- | ---- | No | ---- | ---- | ---- | ---- | No | ---- | ---- | ---- | No | ---- | ---- | No | ---- | ---- | No | ---- | ---- | ---- | ---- | ---- | ---- | ---- | ---- | ---- | ---- | 0.21 - 0.36 | ---- | Tetragonal | ----
YbSZ (5% Yb) aerogels @ 1000C, 24 h | Hurwitz et al. | Phase development and pore stability of yttria- and ytterbia-stabilized zirconia aerogels | 2020 | 29 | 0 | Sol-gel | ---- | ZrOCl2 · 8H2O | 1.2 | YbCl3 · 6H2O | 0.063 | ethanol | ---- | water | ---- | ---- | ---- | ---- | ---- | propylene oxide | ---- | ---- | ---- | ---- | ---- | 20 | 24 | ethanol | 1 | 5 - 7 | ---- | ---- | ---- | ---- | ---- | ---- | ---- | ---- | ---- | ---- | ---- | ---- | ---- | Different concentrations of Y/Yb | Supercritical drying | carbon dioxide | ---- | ---- | ---- | ---- | ---- | ---- | ---- | ---- | ---- | ---- | ---- | 1000 | 1440 | 5 | argon | Alumina boat | Yes | ---- | ---- | ---- | 2 | ---- | Yes | ---- | ---- | No | ---- | ---- | ---- | Yes | ---- | Surface area | ---- | ---- | ---- | ---- | ---- | Yes, BET/BJH | Surface areas, pore size distribution | No | ---- | ---- | ---- | Yes | Bruker D8 Advance diffractome- ter | Cu Kα | Crystal structure | 10 - 152 | ---- | ---- | ---- | ---- | ---- | No | ---- | ---- | ---- | ---- | ---- | No | ---- | ---- | ---- | ---- | ---- | Yes, with shrinkage | ---- | ---- | No | ---- | ---- | ---- | No | ---- | ---- | No | ---- | ---- | ---- | ---- | ---- | No | ---- | ---- | ---- | ---- | No | ---- | ---- | ---- | No | ---- | ---- | No | ---- | ---- | No | ---- | ---- | ---- | ---- | ---- | ---- | ---- | ---- | ---- | ---- | 0.21 - 0.36 | ---- | Tetragonal | ----
YbSZ (10% Yb) aerogels @ 1000C, 24 h | Hurwitz et al. | Phase development and pore stability of yttria- and ytterbia-stabilized zirconia aerogels | 2020 | 29 | 0 | Sol-gel | ---- | ZrOCl2 · 8H2O | 1.14 | YbCl3 · 6H2O | 0.126 | ethanol | ---- | water | ---- | ---- | ---- | ---- | ---- | propylene oxide | ---- | ---- | ---- | ---- | ---- | 20 | 24 | ethanol | 1 | 5 - 7 | ---- | ---- | ---- | ---- | ---- | ---- | ---- | ---- | ---- | ---- | ---- | ---- | ---- | Different concentrations of Y/Yb | Supercritical drying | carbon dioxide | ---- | ---- | ---- | ---- | ---- | ---- | ---- | ---- | ---- | ---- | ---- | 1000 | 1440 | 5 | argon | Alumina boat | Yes | ---- | ---- | ---- | 2 | ---- | Yes | ---- | ---- | No | ---- | ---- | ---- | Yes | ---- | Surface area | ---- | ---- | ---- | ---- | ---- | Yes, BET/BJH | Surface areas, pore size distribution | No | ---- | ---- | ---- | Yes | Bruker D8 Advance diffractome- ter | Cu Kα | Crystal structure | 10 - 152 | ---- | ---- | ---- | ---- | ---- | No | ---- | ---- | ---- | ---- | ---- | No | ---- | ---- | ---- | ---- | ---- | Yes, with shrinkage | ---- | ---- | No | ---- | ---- | ---- | No | ---- | ---- | No | ---- | ---- | ---- | ---- | ---- | No | ---- | ---- | ---- | ---- | No | ---- | ---- | ---- | No | ---- | ---- | No | ---- | ---- | No | ---- | ---- | ---- | ---- | ---- | ---- | 0.12 | ---- | ---- | 14 | 0.21 - 0.36 | ---- | Cubic | ----
YbSZ (15% Yb) aerogels @ 1000C, 24 h | Hurwitz et al. | Phase development and pore stability of yttria- and ytterbia-stabilized zirconia aerogels | 2020 | 29 | 0 | Sol-gel | ---- | ZrOCl2 · 8H2O | 1.07 | YbCl3 · 6H2O | 0.189 | ethanol | ---- | water | ---- | ---- | ---- | ---- | ---- | propylene oxide | ---- | ---- | ---- | ---- | ---- | 20 | 24 | ethanol | 1 | 5 - 7 | ---- | ---- | ---- | ---- | ---- | ---- | ---- | ---- | ---- | ---- | ---- | ---- | ---- | Different concentrations of Y/Yb | Supercritical drying | carbon dioxide | ---- | ---- | ---- | ---- | ---- | ---- | ---- | ---- | ---- | ---- | ---- | 1000 | 1440 | 5 | argon | Alumina boat | Yes | ---- | ---- | ---- | 2 | ---- | Yes | ---- | ---- | No | ---- | ---- | ---- | Yes | ---- | Surface area | ---- | ---- | ---- | ---- | ---- | Yes, BET/BJH | Surface areas, pore size distribution | No | ---- | ---- | ---- | Yes | Bruker D8 Advance diffractome- ter | Cu Kα | Crystal structure | 10 - 152 | ---- | ---- | ---- | ---- | ---- | No | ---- | ---- | ---- | ---- | ---- | No | ---- | ---- | ---- | ---- | ---- | Yes, with shrinkage | ---- | ---- | No | ---- | ---- | ---- | No | ---- | ---- | No | ---- | ---- | ---- | ---- | ---- | No | ---- | ---- | ---- | ---- | No | ---- | ---- | ---- | No | ---- | ---- | No | ---- | ---- | No | ---- | ---- | ---- | ---- | ---- | ---- | 0.03 | ---- | ---- | 10 | 0.21 - 0.36 | ---- | Cubic | ----
YbSZ (20% Yb) aerogels @ 1000C, 24 h | Hurwitz et al. | Phase development and pore stability of yttria- and ytterbia-stabilized zirconia aerogels | 2020 | 29 | 0 | Sol-gel | ---- | ZrOCl2 · 8H2O | 1.01 | YbCl3 · 6H2O | 0.253 | ethanol | ---- | water | ---- | ---- | ---- | ---- | ---- | propylene oxide | ---- | ---- | ---- | ---- | ---- | 20 | 24 | ethanol | 1 | 5 - 7 | ---- | ---- | ---- | ---- | ---- | ---- | ---- | ---- | ---- | ---- | ---- | ---- | ---- | Different concentrations of Y/Yb | Supercritical drying | carbon dioxide | ---- | ---- | ---- | ---- | ---- | ---- | ---- | ---- | ---- | ---- | ---- | 1000 | 1440 | 5 | argon | Alumina boat | Yes | ---- | ---- | ---- | 2 | ---- | Yes | ---- | ---- | No | ---- | ---- | ---- | Yes | ---- | Surface area | ---- | ---- | ---- | ---- | ---- | Yes, BET/BJH | Surface areas, pore size distribution | No | ---- | ---- | ---- | Yes | Bruker D8 Advance diffractome- ter | Cu Kα | Crystal structure | 10 - 152 | ---- | ---- | ---- | ---- | ---- | No | ---- | ---- | ---- | ---- | ---- | No | ---- | ---- | ---- | ---- | ---- | Yes, with shrinkage | ---- | ---- | No | ---- | ---- | ---- | No | ---- | ---- | No | ---- | ---- | ---- | ---- | ---- | No | ---- | ---- | ---- | ---- | No | ---- | ---- | ---- | No | ---- | ---- | No | ---- | ---- | No | ---- | ---- | ---- | ---- | ---- | ---- | ---- | ---- | ---- | ---- | 0.21 - 0.36 | ---- | Tetragonal | ----
Y+YbSZ (5% Y + Yb) aerogels @ 1000C, 24 h | Hurwitz et al. | Phase development and pore stability of yttria- and ytterbia-stabilized zirconia aerogels | 2020 | 29 | 0 | Sol-gel | ---- | ZrOCl2 · 8H2O | 1.2 | YCl3 · 6H2O / YbCl3 · 6H2O | 0.063 | ethanol | ---- | water | ---- | ---- | ---- | ---- | ---- | propylene oxide | ---- | ---- | ---- | ---- | ---- | 20 | 24 | ethanol | 1 | 5 - 7 | ---- | ---- | ---- | ---- | ---- | ---- | ---- | ---- | ---- | ---- | ---- | ---- | ---- | Different concentrations of Y/Yb | Supercritical drying | carbon dioxide | ---- | ---- | ---- | ---- | ---- | ---- | ---- | ---- | ---- | ---- | ---- | 1000 | 1440 | 5 | argon | Alumina boat | Yes | ---- | ---- | ---- | 2 | ---- | Yes | ---- | ---- | No | ---- | ---- | ---- | Yes | ---- | Surface area | ---- | ---- | ---- | ---- | ---- | Yes, BET/BJH | Surface areas, pore size distribution | No | ---- | ---- | ---- | Yes | Bruker D8 Advance diffractome- ter | Cu Kα | Crystal structure | 10 - 152 | ---- | ---- | ---- | ---- | ---- | No | ---- | ---- | ---- | ---- | ---- | No | ---- | ---- | ---- | ---- | ---- | Yes, with shrinkage | ---- | ---- | No | ---- | ---- | ---- | No | ---- | ---- | No | ---- | ---- | ---- | ---- | ---- | No | ---- | ---- | ---- | ---- | No | ---- | ---- | ---- | No | ---- | ---- | No | ---- | ---- | No | ---- | ---- | ---- | ---- | ---- | ---- | ---- | ---- | ---- | ---- | 0.21 - 0.36 | ---- | Tetragonal | ----
Y+YbSZ (10% Y + Yb) aerogels @ 1000C, 24 h | Hurwitz et al. | Phase development and pore stability of yttria- and ytterbia-stabilized zirconia aerogels | 2020 | 29 | 0 | Sol-gel | ---- | ZrOCl2 · 8H2O | 1.14 | YCl3 · 6H2O / YbCl3 · 6H2O | 0.126 | ethanol | ---- | water | ---- | ---- | ---- | ---- | ---- | propylene oxide | ---- | ---- | ---- | ---- | ---- | 20 | 24 | ethanol | 1 | 5 - 7 | ---- | ---- | ---- | ---- | ---- | ---- | ---- | ---- | ---- | ---- | ---- | ---- | ---- | Different concentrations of Y/Yb | Supercritical drying | carbon dioxide | ---- | ---- | ---- | ---- | ---- | ---- | ---- | ---- | ---- | ---- | ---- | 1000 | 1440 | 5 | argon | Alumina boat | Yes | ---- | ---- | ---- | 2 | ---- | Yes | ---- | ---- | No | ---- | ---- | ---- | Yes | ---- | Surface area | ---- | ---- | ---- | ---- | ---- | Yes, BET/BJH | Surface areas, pore size distribution | No | ---- | ---- | ---- | Yes | Bruker D8 Advance diffractome- ter | Cu Kα | Crystal structure | 10 - 152 | ---- | ---- | ---- | ---- | ---- | No | ---- | ---- | ---- | ---- | ---- | No | ---- | ---- | ---- | ---- | ---- | Yes, with shrinkage | ---- | ---- | No | ---- | ---- | ---- | No | ---- | ---- | No | ---- | ---- | ---- | ---- | ---- | No | ---- | ---- | ---- | ---- | No | ---- | ---- | ---- | No | ---- | ---- | No | ---- | ---- | No | ---- | ---- | ---- | ---- | ---- | ---- | ---- | ---- | ---- | ---- | 0.21 - 0.36 | ---- | Tetragonal | ----
Y+YbSZ (15% Y + Yb) aerogels @ 1000C, 24 h | Hurwitz et al. | Phase development and pore stability of yttria- and ytterbia-stabilized zirconia aerogels | 2020 | 29 | 0 | Sol-gel | ---- | ZrOCl2 · 8H2O | 1.07 | YCl3 · 6H2O / YbCl3 · 6H2O | 0.189 | ethanol | ---- | water | ---- | ---- | ---- | ---- | ---- | propylene oxide | ---- | ---- | ---- | ---- | ---- | 20 | 24 | ethanol | 1 | 5 - 7 | ---- | ---- | ---- | ---- | ---- | ---- | ---- | ---- | ---- | ---- | ---- | ---- | ---- | Different concentrations of Y/Yb | Supercritical drying | carbon dioxide | ---- | ---- | ---- | ---- | ---- | ---- | ---- | ---- | ---- | ---- | ---- | 1000 | 1440 | 5 | argon | Alumina boat | Yes | ---- | ---- | ---- | 2 | ---- | Yes | ---- | ---- | No | ---- | ---- | ---- | Yes | ---- | Surface area | ---- | ---- | ---- | ---- | ---- | Yes, BET/BJH | Surface areas, pore size distribution | No | ---- | ---- | ---- | Yes | Bruker D8 Advance diffractome- ter | Cu Kα | Crystal structure | 10 - 152 | ---- | ---- | ---- | ---- | ---- | No | ---- | ---- | ---- | ---- | ---- | No | ---- | ---- | ---- | ---- | ---- | Yes, with shrinkage | ---- | ---- | No | ---- | ---- | ---- | No | ---- | ---- | No | ---- | ---- | ---- | ---- | ---- | No | ---- | ---- | ---- | ---- | No | ---- | ---- | ---- | No | ---- | ---- | No | ---- | ---- | No | ---- | ---- | ---- | ---- | ---- | ---- | ---- | ---- | ---- | ---- | 0.21 - 0.36 | ---- | Tetragonal | ----
Y+YbSZ (20% Y + Yb) aerogels @ 1000C, 24 h | Hurwitz et al. | Phase development and pore stability of yttria- and ytterbia-stabilized zirconia aerogels | 2020 | 29 | 0 | Sol-gel | ---- | ZrOCl2 · 8H2O | 1.01 | YCl3 · 6H2O / YbCl3 · 6H2O | 0.253 | ethanol | ---- | water | ---- | ---- | ---- | ---- | ---- | propylene oxide | ---- | ---- | ---- | ---- | ---- | 20 | 24 | ethanol | 1 | 5 - 7 | ---- | ---- | ---- | ---- | ---- | ---- | ---- | ---- | ---- | ---- | ---- | ---- | ---- | Different concentrations of Y/Yb | Supercritical drying | carbon dioxide | ---- | ---- | ---- | ---- | ---- | ---- | ---- | ---- | ---- | ---- | ---- | 1000 | 1440 | 5 | argon | Alumina boat | Yes | ---- | ---- | ---- | 2 | ---- | Yes | ---- | ---- | No | ---- | ---- | ---- | Yes | ---- | Surface area | ---- | ---- | ---- | ---- | ---- | Yes, BET/BJH | Surface areas, pore size distribution | No | ---- | ---- | ---- | Yes | Bruker D8 Advance diffractome- ter | Cu Kα | Crystal structure | 10 - 152 | ---- | ---- | ---- | ---- | ---- | No | ---- | ---- | ---- | ---- | ---- | No | ---- | ---- | ---- | ---- | ---- | Yes, with shrinkage | ---- | ---- | No | ---- | ---- | ---- | No | ---- | ---- | No | ---- | ---- | ---- | ---- | ---- | No | ---- | ---- | ---- | ---- | No | ---- | ---- | ---- | No | ---- | ---- | No | ---- | ---- | No | ---- | ---- | ---- | ---- | ---- | ---- | ---- | ---- | ---- | ---- | 0.21 - 0.36 | ---- | Tetragonal | ----
YSZ (5% Y) aerogels @ 1100C | Hurwitz et al. | Phase development and pore stability of yttria- and ytterbia-stabilized zirconia aerogels | 2020 | 29 | 0 | Sol-gel | ---- | ZrOCl2 · 8H2O | 1.2 | YCl3 · 6H2O | 0.063 | ethanol | ---- | water | ---- | ---- | ---- | ---- | ---- | propylene oxide | ---- | ---- | ---- | ---- | ---- | 20 | 24 | ethanol | 1 | 5 - 7 | ---- | ---- | ---- | ---- | ---- | ---- | ---- | ---- | ---- | ---- | ---- | ---- | ---- | Different concentrations of Y/Yb | Supercritical drying | carbon dioxide | ---- | ---- | ---- | ---- | ---- | ---- | ---- | ---- | ---- | ---- | ---- | 1100 | 18 | 5 | argon | Alumina boat | Yes | ---- | ---- | ---- | 2 | ---- | Yes | ---- | ---- | No | ---- | ---- | ---- | Yes | ---- | Surface area | ---- | ---- | ---- | ---- | ---- | Yes, BET/BJH | Surface areas, pore size distribution | No | ---- | ---- | ---- | Yes | Bruker D8 Advance diffractome- ter | Cu Kα | Crystal structure | 10 - 152 | ---- | ---- | ---- | ---- | ---- | No | ---- | ---- | ---- | ---- | ---- | No | ---- | ---- | ---- | ---- | ---- | Yes, with shrinkage | ---- | ---- | No | ---- | ---- | ---- | No | ---- | ---- | No | ---- | ---- | ---- | ---- | ---- | No | ---- | ---- | ---- | ---- | No | ---- | ---- | ---- | No | ---- | ---- | No | ---- | ---- | No | ---- | ---- | ---- | ---- | ---- | ---- | ---- | ---- | ---- | ---- | 0.21 - 0.36 | ---- | Monoclinic | ----
YSZ (10% Y) aerogels @ 1100C | Hurwitz et al. | Phase development and pore stability of yttria- and ytterbia-stabilized zirconia aerogels | 2020 | 29 | 0 | Sol-gel | ---- | ZrOCl2 · 8H2O | 1.14 | YCl3 · 6H2O | 0.126 | ethanol | ---- | water | ---- | ---- | ---- | ---- | ---- | propylene oxide | ---- | ---- | ---- | ---- | ---- | 20 | 24 | ethanol | 1 | 5 - 7 | ---- | ---- | ---- | ---- | ---- | ---- | ---- | ---- | ---- | ---- | ---- | ---- | ---- | Different concentrations of Y/Yb | Supercritical drying | carbon dioxide | ---- | ---- | ---- | ---- | ---- | ---- | ---- | ---- | ---- | ---- | ---- | 1100 | 18 | 5 | argon | Alumina boat | Yes | ---- | ---- | ---- | 2 | ---- | Yes | ---- | ---- | No | ---- | ---- | ---- | Yes | ---- | Surface area | ---- | ---- | ---- | ---- | ---- | Yes, BET/BJH | Surface areas, pore size distribution | No | ---- | ---- | ---- | Yes | Bruker D8 Advance diffractome- ter | Cu Kα | Crystal structure | 10 - 152 | ---- | ---- | ---- | ---- | ---- | No | ---- | ---- | ---- | ---- | ---- | No | ---- | ---- | ---- | ---- | ---- | Yes, with shrinkage | ---- | ---- | No | ---- | ---- | ---- | No | ---- | ---- | No | ---- | ---- | ---- | ---- | ---- | No | ---- | ---- | ---- | ---- | No | ---- | ---- | ---- | No | ---- | ---- | No | ---- | ---- | No | ---- | ---- | ---- | ---- | ---- | larger particles form | ---- | ---- | ---- | ---- | 0.21 - 0.36 | ---- | Primarily cubic w/ tetragonal | ----
YSZ (15% Y) aerogels @ 1100C | Hurwitz et al. | Phase development and pore stability of yttria- and ytterbia-stabilized zirconia aerogels | 2020 | 29 | 0 | Sol-gel | ---- | ZrOCl2 · 8H2O | 1.07 | YCl3 · 6H2O | 0.189 | ethanol | ---- | water | ---- | ---- | ---- | ---- | ---- | propylene oxide | ---- | ---- | ---- | ---- | ---- | 20 | 24 | ethanol | 1 | 5 - 7 | ---- | ---- | ---- | ---- | ---- | ---- | ---- | ---- | ---- | ---- | ---- | ---- | ---- | Different concentrations of Y/Yb | Supercritical drying | carbon dioxide | ---- | ---- | ---- | ---- | ---- | ---- | ---- | ---- | ---- | ---- | ---- | 1100 | 18 | 5 | argon | Alumina boat | Yes | ---- | ---- | ---- | 2 | ---- | Yes | ---- | ---- | No | ---- | ---- | ---- | Yes | ---- | Surface area | ---- | ---- | ---- | ---- | ---- | Yes, BET/BJH | Surface areas, pore size distribution | No | ---- | ---- | ---- | Yes | Bruker D8 Advance diffractome- ter | Cu Kα | Crystal structure | 10 - 152 | ---- | ---- | ---- | ---- | ---- | No | ---- | ---- | ---- | ---- | ---- | No | ---- | ---- | ---- | ---- | ---- | Yes, with shrinkage | ---- | ---- | No | ---- | ---- | ---- | No | ---- | ---- | No | ---- | ---- | ---- | ---- | ---- | No | ---- | ---- | ---- | ---- | No | ---- | ---- | ---- | No | ---- | ---- | No | ---- | ---- | No | ---- | ---- | ---- | ---- | ---- | larger particles form | ---- | ---- | ---- | ---- | 0.21 - 0.36 | ---- | Primarily cubic w/ tetragonal | ----
YSZ (20% Y) aerogels @ 1100C | Hurwitz et al. | Phase development and pore stability of yttria- and ytterbia-stabilized zirconia aerogels | 2020 | 29 | 0 | Sol-gel | ---- | ZrOCl2 · 8H2O | 1.01 | YCl3 · 6H2O | 0.253 | ethanol | ---- | water | ---- | ---- | ---- | ---- | ---- | propylene oxide | ---- | ---- | ---- | ---- | ---- | 20 | 24 | ethanol | 1 | 5 - 7 | ---- | ---- | ---- | ---- | ---- | ---- | ---- | ---- | ---- | ---- | ---- | ---- | ---- | Different concentrations of Y/Yb | Supercritical drying | carbon dioxide | ---- | ---- | ---- | ---- | ---- | ---- | ---- | ---- | ---- | ---- | ---- | 1100 | 18 | 5 | argon | Alumina boat | Yes | ---- | ---- | ---- | 2 | ---- | Yes | ---- | ---- | No | ---- | ---- | ---- | Yes | ---- | Surface area | ---- | ---- | ---- | ---- | ---- | Yes, BET/BJH | Surface areas, pore size distribution | No | ---- | ---- | ---- | Yes | Bruker D8 Advance diffractome- ter | Cu Kα | Crystal structure | 10 - 152 | ---- | ---- | ---- | ---- | ---- | No | ---- | ---- | ---- | ---- | ---- | No | ---- | ---- | ---- | ---- | ---- | Yes, with shrinkage | ---- | ---- | No | ---- | ---- | ---- | No | ---- | ---- | No | ---- | ---- | ---- | ---- | ---- | No | ---- | ---- | ---- | ---- | No | ---- | ---- | ---- | No | ---- | ---- | No | ---- | ---- | No | ---- | ---- | ---- | ---- | ---- | ---- | ---- | ---- | ---- | ---- | 0.21 - 0.36 | ---- | Primarily cubic w/ tetragonal | ----
YbSZ (5% Yb) aerogels @ 1100C | Hurwitz et al. | Phase development and pore stability of yttria- and ytterbia-stabilized zirconia aerogels | 2020 | 29 | 0 | Sol-gel | ---- | ZrOCl2 · 8H2O | 1.2 | YbCl3 · 6H2O | 0.063 | ethanol | ---- | water | ---- | ---- | ---- | ---- | ---- | propylene oxide | ---- | ---- | ---- | ---- | ---- | 20 | 24 | ethanol | 1 | 5 - 7 | ---- | ---- | ---- | ---- | ---- | ---- | ---- | ---- | ---- | ---- | ---- | ---- | ---- | Different concentrations of Y/Yb | Supercritical drying | carbon dioxide | ---- | ---- | ---- | ---- | ---- | ---- | ---- | ---- | ---- | ---- | ---- | 1100 | 18 | 5 | argon | Alumina boat | Yes | ---- | ---- | ---- | 2 | ---- | Yes | ---- | ---- | No | ---- | ---- | ---- | Yes | ---- | Surface area | ---- | ---- | ---- | ---- | ---- | Yes, BET/BJH | Surface areas, pore size distribution | No | ---- | ---- | ---- | Yes | Bruker D8 Advance diffractome- ter | Cu Kα | Crystal structure | 10 - 152 | ---- | ---- | ---- | ---- | ---- | No | ---- | ---- | ---- | ---- | ---- | No | ---- | ---- | ---- | ---- | ---- | Yes, with shrinkage | ---- | ---- | No | ---- | ---- | ---- | No | ---- | ---- | No | ---- | ---- | ---- | ---- | ---- | No | ---- | ---- | ---- | ---- | No | ---- | ---- | ---- | No | ---- | ---- | No | ---- | ---- | No | ---- | ---- | ---- | ---- | ---- | ---- | ---- | ---- | ---- | ---- | 0.21 - 0.36 | ---- | Primarily cubic w/ tetragonal | ----
YbSZ (10% Yb) aerogels @ 1100C | Hurwitz et al. | Phase development and pore stability of yttria- and ytterbia-stabilized zirconia aerogels | 2020 | 29 | 0 | Sol-gel | ---- | ZrOCl2 · 8H2O | 1.14 | YbCl3 · 6H2O | 0.126 | ethanol | ---- | water | ---- | ---- | ---- | ---- | ---- | propylene oxide | ---- | ---- | ---- | ---- | ---- | 20 | 24 | ethanol | 1 | 5 - 7 | ---- | ---- | ---- | ---- | ---- | ---- | ---- | ---- | ---- | ---- | ---- | ---- | ---- | Different concentrations of Y/Yb | Supercritical drying | carbon dioxide | ---- | ---- | ---- | ---- | ---- | ---- | ---- | ---- | ---- | ---- | ---- | 1100 | 18 | 5 | argon | Alumina boat | Yes | ---- | ---- | ---- | 2 | ---- | Yes | ---- | ---- | No | ---- | ---- | ---- | Yes | ---- | Surface area | ---- | ---- | ---- | ---- | ---- | Yes, BET/BJH | Surface areas, pore size distribution | No | ---- | ---- | ---- | Yes | Bruker D8 Advance diffractome- ter | Cu Kα | Crystal structure | 10 - 152 | ---- | ---- | ---- | ---- | ---- | No | ---- | ---- | ---- | ---- | ---- | No | ---- | ---- | ---- | ---- | ---- | Yes, with shrinkage | ---- | ---- | No | ---- | ---- | ---- | No | ---- | ---- | No | ---- | ---- | ---- | ---- | ---- | No | ---- | ---- | ---- | ---- | No | ---- | ---- | ---- | No | ---- | ---- | No | ---- | ---- | No | ---- | ---- | ---- | ---- | ---- | mesoporous | ---- | ---- | ---- | ---- | 0.21 - 0.36 | ---- | Primarily cubic w/ tetragonal | ----
YbSZ (15% Yb) aerogels @ 1100C | Hurwitz et al. | Phase development and pore stability of yttria- and ytterbia-stabilized zirconia aerogels | 2020 | 29 | 0 | Sol-gel | ---- | ZrOCl2 · 8H2O | 1.07 | YbCl3 · 6H2O | 0.189 | ethanol | ---- | water | ---- | ---- | ---- | ---- | ---- | propylene oxide | ---- | ---- | ---- | ---- | ---- | 20 | 24 | ethanol | 1 | 5 - 7 | ---- | ---- | ---- | ---- | ---- | ---- | ---- | ---- | ---- | ---- | ---- | ---- | ---- | Different concentrations of Y/Yb | Supercritical drying | carbon dioxide | ---- | ---- | ---- | ---- | ---- | ---- | ---- | ---- | ---- | ---- | ---- | 1100 | 18 | 5 | argon | Alumina boat | Yes | ---- | ---- | ---- | 2 | ---- | Yes | ---- | ---- | No | ---- | ---- | ---- | Yes | ---- | Surface area | ---- | ---- | ---- | ---- | ---- | Yes, BET/BJH | Surface areas, pore size distribution | No | ---- | ---- | ---- | Yes | Bruker D8 Advance diffractome- ter | Cu Kα | Crystal structure | 10 - 152 | ---- | ---- | ---- | ---- | ---- | No | ---- | ---- | ---- | ---- | ---- | No | ---- | ---- | ---- | ---- | ---- | Yes, with shrinkage | ---- | ---- | No | ---- | ---- | ---- | No | ---- | ---- | No | ---- | ---- | ---- | ---- | ---- | No | ---- | ---- | ---- | ---- | No | ---- | ---- | ---- | No | ---- | ---- | No | ---- | ---- | No | ---- | ---- | ---- | ---- | ---- | mesoporous | ---- | ---- | ---- | ---- | 0.21 - 0.36 | ---- | Primarily cubic w/ tetragonal | ----
YbSZ (20% Yb) aerogels @ 1100C | Hurwitz et al. | Phase development and pore stability of yttria- and ytterbia-stabilized zirconia aerogels | 2020 | 29 | 0 | Sol-gel | ---- | ZrOCl2 · 8H2O | 1.01 | YbCl3 · 6H2O | 0.253 | ethanol | ---- | water | ---- | ---- | ---- | ---- | ---- | propylene oxide | ---- | ---- | ---- | ---- | ---- | 20 | 24 | ethanol | 1 | 5 - 7 | ---- | ---- | ---- | ---- | ---- | ---- | ---- | ---- | ---- | ---- | ---- | ---- | ---- | Different concentrations of Y/Yb | Supercritical drying | carbon dioxide | ---- | ---- | ---- | ---- | ---- | ---- | ---- | ---- | ---- | ---- | ---- | 1100 | 18 | 5 | argon | Alumina boat | Yes | ---- | ---- | ---- | 2 | ---- | Yes | ---- | ---- | No | ---- | ---- | ---- | Yes | ---- | Surface area | ---- | ---- | ---- | ---- | ---- | Yes, BET/BJH | Surface areas, pore size distribution | No | ---- | ---- | ---- | Yes | Bruker D8 Advance diffractome- ter | Cu Kα | Crystal structure | 10 - 152 | ---- | ---- | ---- | ---- | ---- | No | ---- | ---- | ---- | ---- | ---- | No | ---- | ---- | ---- | ---- | ---- | Yes, with shrinkage | ---- | ---- | No | ---- | ---- | ---- | No | ---- | ---- | No | ---- | ---- | ---- | ---- | ---- | No | ---- | ---- | ---- | ---- | No | ---- | ---- | ---- | No | ---- | ---- | No | ---- | ---- | No | ---- | ---- | ---- | ---- | ---- | ---- | ---- | ---- | ---- | ---- | 0.21 - 0.36 | ---- | Primarily cubic w/ tetragonal | ----
Y+YbSZ (5% Y + Yb) aerogels @ 1100C | Hurwitz et al. | Phase development and pore stability of yttria- and ytterbia-stabilized zirconia aerogels | 2020 | 29 | 0 | Sol-gel | ---- | ZrOCl2 · 8H2O | 1.2 | YCl3 · 6H2O / YbCl3 · 6H2O | 0.063 | ethanol | ---- | water | ---- | ---- | ---- | ---- | ---- | propylene oxide | ---- | ---- | ---- | ---- | ---- | 20 | 24 | ethanol | 1 | 5 - 7 | ---- | ---- | ---- | ---- | ---- | ---- | ---- | ---- | ---- | ---- | ---- | ---- | ---- | Different concentrations of Y/Yb | Supercritical drying | carbon dioxide | ---- | ---- | ---- | ---- | ---- | ---- | ---- | ---- | ---- | ---- | ---- | 1100 | 18 | 5 | argon | Alumina boat | Yes | ---- | ---- | ---- | 2 | ---- | Yes | ---- | ---- | No | ---- | ---- | ---- | Yes | ---- | Surface area | ---- | ---- | ---- | ---- | ---- | Yes, BET/BJH | Surface areas, pore size distribution | No | ---- | ---- | ---- | Yes | Bruker D8 Advance diffractome- ter | Cu Kα | Crystal structure | 10 - 152 | ---- | ---- | ---- | ---- | ---- | No | ---- | ---- | ---- | ---- | ---- | No | ---- | ---- | ---- | ---- | ---- | Yes, with shrinkage | ---- | ---- | No | ---- | ---- | ---- | No | ---- | ---- | No | ---- | ---- | ---- | ---- | ---- | No | ---- | ---- | ---- | ---- | No | ---- | ---- | ---- | No | ---- | ---- | No | ---- | ---- | No | ---- | ---- | ---- | ---- | ---- | ---- | ---- | ---- | ---- | ---- | 0.21 - 0.36 | ---- | Primarily cubic w/ tetragonal | ----
Y+YbSZ (10% Y + Yb) aerogels @ 1100C | Hurwitz et al. | Phase development and pore stability of yttria- and ytterbia-stabilized zirconia aerogels | 2020 | 29 | 0 | Sol-gel | ---- | ZrOCl2 · 8H2O | 1.14 | YCl3 · 6H2O / YbCl3 · 6H2O | 0.126 | ethanol | ---- | water | ---- | ---- | ---- | ---- | ---- | propylene oxide | ---- | ---- | ---- | ---- | ---- | 20 | 24 | ethanol | 1 | 5 - 7 | ---- | ---- | ---- | ---- | ---- | ---- | ---- | ---- | ---- | ---- | ---- | ---- | ---- | Different concentrations of Y/Yb | Supercritical drying | carbon dioxide | ---- | ---- | ---- | ---- | ---- | ---- | ---- | ---- | ---- | ---- | ---- | 1100 | 18 | 5 | argon | Alumina boat | Yes | ---- | ---- | ---- | 2 | ---- | Yes | ---- | ---- | No | ---- | ---- | ---- | Yes | ---- | Surface area | ---- | ---- | ---- | ---- | ---- | Yes, BET/BJH | Surface areas, pore size distribution | No | ---- | ---- | ---- | Yes | Bruker D8 Advance diffractome- ter | Cu Kα | Crystal structure | 10 - 152 | ---- | ---- | ---- | ---- | ---- | No | ---- | ---- | ---- | ---- | ---- | No | ---- | ---- | ---- | ---- | ---- | Yes, with shrinkage | ---- | ---- | No | ---- | ---- | ---- | No | ---- | ---- | No | ---- | ---- | ---- | ---- | ---- | No | ---- | ---- | ---- | ---- | No | ---- | ---- | ---- | No | ---- | ---- | No | ---- | ---- | No | ---- | ---- | ---- | ---- | ---- | ---- | ---- | ---- | ---- | ---- | 0.21 - 0.36 | ---- | Primarily cubic w/ tetragonal | ----
Y+YbSZ (15% Y + Yb) aerogels @ 1100C | Hurwitz et al. | Phase development and pore stability of yttria- and ytterbia-stabilized zirconia aerogels | 2020 | 29 | 0 | Sol-gel | ---- | ZrOCl2 · 8H2O | 1.07 | YCl3 · 6H2O / YbCl3 · 6H2O | 0.189 | ethanol | ---- | water | ---- | ---- | ---- | ---- | ---- | propylene oxide | ---- | ---- | ---- | ---- | ---- | 20 | 24 | ethanol | 1 | 5 - 7 | ---- | ---- | ---- | ---- | ---- | ---- | ---- | ---- | ---- | ---- | ---- | ---- | ---- | Different concentrations of Y/Yb | Supercritical drying | carbon dioxide | ---- | ---- | ---- | ---- | ---- | ---- | ---- | ---- | ---- | ---- | ---- | 1100 | 18 | 5 | argon | Alumina boat | Yes | ---- | ---- | ---- | 2 | ---- | Yes | ---- | ---- | No | ---- | ---- | ---- | Yes | ---- | Surface area | ---- | ---- | ---- | ---- | ---- | Yes, BET/BJH | Surface areas, pore size distribution | No | ---- | ---- | ---- | Yes | Bruker D8 Advance diffractome- ter | Cu Kα | Crystal structure | 10 - 152 | ---- | ---- | ---- | ---- | ---- | No | ---- | ---- | ---- | ---- | ---- | No | ---- | ---- | ---- | ---- | ---- | Yes, with shrinkage | ---- | ---- | No | ---- | ---- | ---- | No | ---- | ---- | No | ---- | ---- | ---- | ---- | ---- | No | ---- | ---- | ---- | ---- | No | ---- | ---- | ---- | No | ---- | ---- | No | ---- | ---- | No | ---- | ---- | ---- | ---- | ---- | ---- | ---- | ---- | ---- | ---- | 0.21 - 0.36 | ---- | Primarily cubic w/ tetragonal | ----
Y+YbSZ (20% Y + Yb) aerogels @ 1100C | Hurwitz et al. | Phase development and pore stability of yttria- and ytterbia-stabilized zirconia aerogels | 2020 | 29 | 0 | Sol-gel | ---- | ZrOCl2 · 8H2O | 1.01 | YCl3 · 6H2O / YbCl3 · 6H2O | 0.253 | ethanol | ---- | water | ---- | ---- | ---- | ---- | ---- | propylene oxide | ---- | ---- | ---- | ---- | ---- | 20 | 24 | ethanol | 1 | 5 - 7 | ---- | ---- | ---- | ---- | ---- | ---- | ---- | ---- | ---- | ---- | ---- | ---- | ---- | Different concentrations of Y/Yb | Supercritical drying | carbon dioxide | ---- | ---- | ---- | ---- | ---- | ---- | ---- | ---- | ---- | ---- | ---- | 1100 | 18 | 5 | argon | Alumina boat | Yes | ---- | ---- | ---- | 2 | ---- | Yes | ---- | ---- | No | ---- | ---- | ---- | Yes | ---- | Surface area | ---- | ---- | ---- | ---- | ---- | Yes, BET/BJH | Surface areas, pore size distribution | No | ---- | ---- | ---- | Yes | Bruker D8 Advance diffractome- ter | Cu Kα | Crystal structure | 10 - 152 | ---- | ---- | ---- | ---- | ---- | No | ---- | ---- | ---- | ---- | ---- | No | ---- | ---- | ---- | ---- | ---- | Yes, with shrinkage | ---- | ---- | No | ---- | ---- | ---- | No | ---- | ---- | No | ---- | ---- | ---- | ---- | ---- | No | ---- | ---- | ---- | ---- | No | ---- | ---- | ---- | No | ---- | ---- | No | ---- | ---- | No | ---- | ---- | ---- | ---- | ---- | ---- | ---- | ---- | ---- | ---- | 0.21 - 0.36 | ---- | Primarily cubic w/ tetragonal | ----
YSZ (5% Y) aerogels @ 1200C | Hurwitz et al. | Phase development and pore stability of yttria- and ytterbia-stabilized zirconia aerogels | 2020 | 29 | 0 | Sol-gel | ---- | ZrOCl2 · 8H2O | 1.2 | YCl3 · 6H2O | 0.063 | ethanol | ---- | water | ---- | ---- | ---- | ---- | ---- | propylene oxide | ---- | ---- | ---- | ---- | ---- | 20 | 24 | ethanol | 1 | 5 - 7 | ---- | ---- | ---- | ---- | ---- | ---- | ---- | ---- | ---- | ---- | ---- | ---- | ---- | Different concentrations of Y/Yb | Supercritical drying | carbon dioxide | ---- | ---- | ---- | ---- | ---- | ---- | ---- | ---- | ---- | ---- | ---- | 1200 | 18 | 5 | argon | Alumina boat | Yes | ---- | ---- | ---- | 2 | ---- | Yes | ---- | ---- | No | ---- | ---- | ---- | Yes | ---- | Surface area | ---- | ---- | ---- | ---- | ---- | Yes, BET/BJH | Surface areas, pore size distribution | No | ---- | ---- | ---- | Yes | Bruker D8 Advance diffractome- ter | Cu Kα | Crystal structure | 10 - 152 | ---- | ---- | ---- | ---- | ---- | No | ---- | ---- | ---- | ---- | ---- | No | ---- | ---- | ---- | ---- | ---- | Yes, with shrinkage | ---- | ---- | No | ---- | ---- | ---- | No | ---- | ---- | No | ---- | ---- | ---- | ---- | ---- | No | ---- | ---- | ---- | ---- | No | ---- | ---- | ---- | No | ---- | ---- | No | ---- | ---- | No | ---- | ---- | ---- | ---- | ---- | sintering | ---- | ---- | ---- | ---- | 0.21 - 0.36 | ---- | Monoclinic | ----
YSZ (10% Y) aerogels @ 1200C | Hurwitz et al. | Phase development and pore stability of yttria- and ytterbia-stabilized zirconia aerogels | 2020 | 29 | 0 | Sol-gel | ---- | ZrOCl2 · 8H2O | 1.14 | YCl3 · 6H2O | 0.126 | ethanol | ---- | water | ---- | ---- | ---- | ---- | ---- | propylene oxide | ---- | ---- | ---- | ---- | ---- | 20 | 24 | ethanol | 1 | 5 - 7 | ---- | ---- | ---- | ---- | ---- | ---- | ---- | ---- | ---- | ---- | ---- | ---- | ---- | Different concentrations of Y/Yb | Supercritical drying | carbon dioxide | ---- | ---- | ---- | ---- | ---- | ---- | ---- | ---- | ---- | ---- | ---- | 1200 | 18 | 5 | argon | Alumina boat | Yes | ---- | ---- | ---- | 2 | ---- | Yes | ---- | ---- | No | ---- | ---- | ---- | Yes | ---- | Surface area | ---- | ---- | ---- | ---- | ---- | Yes, BET/BJH | Surface areas, pore size distribution | No | ---- | ---- | ---- | Yes | Bruker D8 Advance diffractome- ter | Cu Kα | Crystal structure | 10 - 152 | ---- | ---- | ---- | ---- | ---- | No | ---- | ---- | ---- | ---- | ---- | No | ---- | ---- | ---- | ---- | ---- | Yes, with shrinkage | ---- | ---- | No | ---- | ---- | ---- | No | ---- | ---- | No | ---- | ---- | ---- | ---- | ---- | No | ---- | ---- | ---- | ---- | No | ---- | ---- | ---- | No | ---- | ---- | No | ---- | ---- | No | ---- | ---- | ---- | ---- | ---- | sintering | ---- | ---- | ---- | ---- | 0.21 - 0.36 | ---- | Equiaxed crystal structure, monoclinic | ----
YSZ (15% Y) aerogels @ 1200C | Hurwitz et al. | Phase development and pore stability of yttria- and ytterbia-stabilized zirconia aerogels | 2020 | 29 | 0 | Sol-gel | ---- | ZrOCl2 · 8H2O | 1.07 | YCl3 · 6H2O | 0.189 | ethanol | ---- | water | ---- | ---- | ---- | ---- | ---- | propylene oxide | ---- | ---- | ---- | ---- | ---- | 20 | 24 | ethanol | 1 | 5 - 7 | ---- | ---- | ---- | ---- | ---- | ---- | ---- | ---- | ---- | ---- | ---- | ---- | ---- | Different concentrations of Y/Yb | Supercritical drying | carbon dioxide | ---- | ---- | ---- | ---- | ---- | ---- | ---- | ---- | ---- | ---- | ---- | 1200 | 18 | 5 | argon | Alumina boat | Yes | ---- | ---- | ---- | 2 | ---- | Yes | ---- | ---- | No | ---- | ---- | ---- | Yes | ---- | Surface area | ---- | ---- | ---- | ---- | ---- | Yes, BET/BJH | Surface areas, pore size distribution | No | ---- | ---- | ---- | Yes | Bruker D8 Advance diffractome- ter | Cu Kα | Crystal structure | 10 - 152 | ---- | ---- | ---- | ---- | ---- | No | ---- | ---- | ---- | ---- | ---- | No | ---- | ---- | ---- | ---- | ---- | Yes, with shrinkage | ---- | ---- | No | ---- | ---- | ---- | No | ---- | ---- | No | ---- | ---- | ---- | ---- | ---- | No | ---- | ---- | ---- | ---- | No | ---- | ---- | ---- | No | ---- | ---- | No | ---- | ---- | No | ---- | ---- | ---- | ---- | ---- | sintering | ---- | ---- | ---- | ---- | 0.21 - 0.36 | ---- | Monoclinic | ----
YSZ (20% Y) aerogels @ 1200C | Hurwitz et al. | Phase development and pore stability of yttria- and ytterbia-stabilized zirconia aerogels | 2020 | 29 | 0 | Sol-gel | ---- | ZrOCl2 · 8H2O | 1.01 | YCl3 · 6H2O | 0.253 | ethanol | ---- | water | ---- | ---- | ---- | ---- | ---- | propylene oxide | ---- | ---- | ---- | ---- | ---- | 20 | 24 | ethanol | 1 | 5 - 7 | ---- | ---- | ---- | ---- | ---- | ---- | ---- | ---- | ---- | ---- | ---- | ---- | ---- | Different concentrations of Y/Yb | Supercritical drying | carbon dioxide | ---- | ---- | ---- | ---- | ---- | ---- | ---- | ---- | ---- | ---- | ---- | 1200 | 18 | 5 | argon | Alumina boat | Yes | ---- | ---- | ---- | 2 | ---- | Yes | ---- | ---- | No | ---- | ---- | ---- | Yes | ---- | Surface area | ---- | ---- | ---- | ---- | ---- | Yes, BET/BJH | Surface areas, pore size distribution | No | ---- | ---- | ---- | Yes | Bruker D8 Advance diffractome- ter | Cu Kα | Crystal structure | 10 - 152 | ---- | ---- | ---- | ---- | ---- | No | ---- | ---- | ---- | ---- | ---- | No | ---- | ---- | ---- | ---- | ---- | Yes, with shrinkage | ---- | ---- | No | ---- | ---- | ---- | No | ---- | ---- | No | ---- | ---- | ---- | ---- | ---- | No | ---- | ---- | ---- | ---- | No | ---- | ---- | ---- | No | ---- | ---- | No | ---- | ---- | No | ---- | ---- | ---- | ---- | ---- | sintering | ---- | ---- | ---- | ---- | 0.21 - 0.36 | ---- | Monoclinic | ----
YbSZ (5% Yb) aerogels @ 1200C | Hurwitz et al. | Phase development and pore stability of yttria- and ytterbia-stabilized zirconia aerogels | 2020 | 29 | 0 | Sol-gel | ---- | ZrOCl2 · 8H2O | 1.2 | YbCl3 · 6H2O | 0.063 | ethanol | ---- | water | ---- | ---- | ---- | ---- | ---- | propylene oxide | ---- | ---- | ---- | ---- | ---- | 20 | 24 | ethanol | 1 | 5 - 7 | ---- | ---- | ---- | ---- | ---- | ---- | ---- | ---- | ---- | ---- | ---- | ---- | ---- | Different concentrations of Y/Yb | Supercritical drying | carbon dioxide | ---- | ---- | ---- | ---- | ---- | ---- | ---- | ---- | ---- | ---- | ---- | 1200 | 18 | 5 | argon | Alumina boat | Yes | ---- | ---- | ---- | 2 | ---- | Yes | ---- | ---- | No | ---- | ---- | ---- | Yes | ---- | Surface area | ---- | ---- | ---- | ---- | ---- | Yes, BET/BJH | Surface areas, pore size distribution | No | ---- | ---- | ---- | Yes | Bruker D8 Advance diffractome- ter | Cu Kα | Crystal structure | 10 - 152 | ---- | ---- | ---- | ---- | ---- | No | ---- | ---- | ---- | ---- | ---- | No | ---- | ---- | ---- | ---- | ---- | Yes, with shrinkage | ---- | ---- | No | ---- | ---- | ---- | No | ---- | ---- | No | ---- | ---- | ---- | ---- | ---- | No | ---- | ---- | ---- | ---- | No | ---- | ---- | ---- | No | ---- | ---- | No | ---- | ---- | No | ---- | ---- | ---- | ---- | ---- | ---- | ---- | ---- | ---- | ---- | 0.21 - 0.36 | ---- | Monoclinic | ----
YbSZ (10% Yb) aerogels @ 1200C | Hurwitz et al. | Phase development and pore stability of yttria- and ytterbia-stabilized zirconia aerogels | 2020 | 29 | 0 | Sol-gel | ---- | ZrOCl2 · 8H2O | 1.14 | YbCl3 · 6H2O | 0.126 | ethanol | ---- | water | ---- | ---- | ---- | ---- | ---- | propylene oxide | ---- | ---- | ---- | ---- | ---- | 20 | 24 | ethanol | 1 | 5 - 7 | ---- | ---- | ---- | ---- | ---- | ---- | ---- | ---- | ---- | ---- | ---- | ---- | ---- | Different concentrations of Y/Yb | Supercritical drying | carbon dioxide | ---- | ---- | ---- | ---- | ---- | ---- | ---- | ---- | ---- | ---- | ---- | 1200 | 18 | 5 | argon | Alumina boat | Yes | ---- | ---- | ---- | 2 | ---- | Yes | ---- | ---- | No | ---- | ---- | ---- | Yes | ---- | Surface area | ---- | ---- | ---- | ---- | ---- | Yes, BET/BJH | Surface areas, pore size distribution | No | ---- | ---- | ---- | Yes | Bruker D8 Advance diffractome- ter | Cu Kα | Crystal structure | 10 - 152 | ---- | ---- | ---- | ---- | ---- | No | ---- | ---- | ---- | ---- | ---- | No | ---- | ---- | ---- | ---- | ---- | Yes, with shrinkage | ---- | ---- | No | ---- | ---- | ---- | No | ---- | ---- | No | ---- | ---- | ---- | ---- | ---- | No | ---- | ---- | ---- | ---- | No | ---- | ---- | ---- | No | ---- | ---- | No | ---- | ---- | No | ---- | ---- | ---- | ---- | ---- | large pyramidal particles | ---- | ---- | ---- | ---- | 0.21 - 0.36 | ---- | Tetragonal | ----
YbSZ (15% Yb) aerogels @ 1200C | Hurwitz et al. | Phase development and pore stability of yttria- and ytterbia-stabilized zirconia aerogels | 2020 | 29 | 0 | Sol-gel | ---- | ZrOCl2 · 8H2O | 1.07 | YbCl3 · 6H2O | 0.189 | ethanol | ---- | water | ---- | ---- | ---- | ---- | ---- | propylene oxide | ---- | ---- | ---- | ---- | ---- | 20 | 24 | ethanol | 1 | 5 - 7 | ---- | ---- | ---- | ---- | ---- | ---- | ---- | ---- | ---- | ---- | ---- | ---- | ---- | Different concentrations of Y/Yb | Supercritical drying | carbon dioxide | ---- | ---- | ---- | ---- | ---- | ---- | ---- | ---- | ---- | ---- | ---- | 1200 | 18 | 5 | argon | Alumina boat | Yes | ---- | ---- | ---- | 2 | ---- | Yes | ---- | ---- | No | ---- | ---- | ---- | Yes | ---- | Surface area | ---- | ---- | ---- | ---- | ---- | Yes, BET/BJH | Surface areas, pore size distribution | No | ---- | ---- | ---- | Yes | Bruker D8 Advance diffractome- ter | Cu Kα | Crystal structure | 10 - 152 | ---- | ---- | ---- | ---- | ---- | No | ---- | ---- | ---- | ---- | ---- | No | ---- | ---- | ---- | ---- | ---- | Yes, with shrinkage | ---- | ---- | No | ---- | ---- | ---- | No | ---- | ---- | No | ---- | ---- | ---- | ---- | ---- | No | ---- | ---- | ---- | ---- | No | ---- | ---- | ---- | No | ---- | ---- | No | ---- | ---- | No | ---- | ---- | ---- | ---- | ---- | ---- | ---- | ---- | ---- | ---- | 0.21 - 0.36 | ---- | Monoclinic | ----
YbSZ (20% Yb) aerogels @ 1200C | Hurwitz et al. | Phase development and pore stability of yttria- and ytterbia-stabilized zirconia aerogels | 2020 | 29 | 0 | Sol-gel | ---- | ZrOCl2 · 8H2O | 1.01 | YbCl3 · 6H2O | 0.253 | ethanol | ---- | water | ---- | ---- | ---- | ---- | ---- | propylene oxide | ---- | ---- | ---- | ---- | ---- | 20 | 24 | ethanol | 1 | 5 - 7 | ---- | ---- | ---- | ---- | ---- | ---- | ---- | ---- | ---- | ---- | ---- | ---- | ---- | Different concentrations of Y/Yb | Supercritical drying | carbon dioxide | ---- | ---- | ---- | ---- | ---- | ---- | ---- | ---- | ---- | ---- | ---- | 1200 | 18 | 5 | argon | Alumina boat | Yes | ---- | ---- | ---- | 2 | ---- | Yes | ---- | ---- | No | ---- | ---- | ---- | Yes | ---- | Surface area | ---- | ---- | ---- | ---- | ---- | Yes, BET/BJH | Surface areas, pore size distribution | No | ---- | ---- | ---- | Yes | Bruker D8 Advance diffractome- ter | Cu Kα | Crystal structure | 10 - 152 | ---- | ---- | ---- | ---- | ---- | No | ---- | ---- | ---- | ---- | ---- | No | ---- | ---- | ---- | ---- | ---- | Yes, with shrinkage | ---- | ---- | No | ---- | ---- | ---- | No | ---- | ---- | No | ---- | ---- | ---- | ---- | ---- | No | ---- | ---- | ---- | ---- | No | ---- | ---- | ---- | No | ---- | ---- | No | ---- | ---- | No | ---- | ---- | ---- | ---- | ---- | ---- | ---- | ---- | ---- | ---- | 0.21 - 0.36 | ---- | Monoclinic | ----
Y+YbSZ (5% Y + Yb) aerogels @ 1200C | Hurwitz et al. | Phase development and pore stability of yttria- and ytterbia-stabilized zirconia aerogels | 2020 | 29 | 0 | Sol-gel | ---- | ZrOCl2 · 8H2O | 1.2 | YCl3 · 6H2O / YbCl3 · 6H2O | 0.063 | ethanol | ---- | water | ---- | ---- | ---- | ---- | ---- | propylene oxide | ---- | ---- | ---- | ---- | ---- | 20 | 24 | ethanol | 1 | 5 - 7 | ---- | ---- | ---- | ---- | ---- | ---- | ---- | ---- | ---- | ---- | ---- | ---- | ---- | Different concentrations of Y/Yb | Supercritical drying | carbon dioxide | ---- | ---- | ---- | ---- | ---- | ---- | ---- | ---- | ---- | ---- | ---- | 1200 | 18 | 5 | argon | Alumina boat | Yes | ---- | ---- | ---- | 2 | ---- | Yes | ---- | ---- | No | ---- | ---- | ---- | Yes | ---- | Surface area | ---- | ---- | ---- | ---- | ---- | Yes, BET/BJH | Surface areas, pore size distribution | No | ---- | ---- | ---- | Yes | Bruker D8 Advance diffractome- ter | Cu Kα | Crystal structure | 10 - 152 | ---- | ---- | ---- | ---- | ---- | No | ---- | ---- | ---- | ---- | ---- | No | ---- | ---- | ---- | ---- | ---- | Yes, with shrinkage | ---- | ---- | No | ---- | ---- | ---- | No | ---- | ---- | No | ---- | ---- | ---- | ---- | ---- | No | ---- | ---- | ---- | ---- | No | ---- | ---- | ---- | No | ---- | ---- | No | ---- | ---- | No | ---- | ---- | ---- | ---- | ---- | ---- | ---- | ---- | ---- | ---- | 0.21 - 0.36 | ---- | Monoclinic | ----
Y+YbSZ (10% Y + Yb) aerogels @ 1200C | Hurwitz et al. | Phase development and pore stability of yttria- and ytterbia-stabilized zirconia aerogels | 2020 | 29 | 0 | Sol-gel | ---- | ZrOCl2 · 8H2O | 1.14 | YCl3 · 6H2O / YbCl3 · 6H2O | 0.126 | ethanol | ---- | water | ---- | ---- | ---- | ---- | ---- | propylene oxide | ---- | ---- | ---- | ---- | ---- | 20 | 24 | ethanol | 1 | 5 - 7 | ---- | ---- | ---- | ---- | ---- | ---- | ---- | ---- | ---- | ---- | ---- | ---- | ---- | Different concentrations of Y/Yb | Supercritical drying | carbon dioxide | ---- | ---- | ---- | ---- | ---- | ---- | ---- | ---- | ---- | ---- | ---- | 1200 | 18 | 5 | argon | Alumina boat | Yes | ---- | ---- | ---- | 2 | ---- | Yes | ---- | ---- | No | ---- | ---- | ---- | Yes | ---- | Surface area | ---- | ---- | ---- | ---- | ---- | Yes, BET/BJH | Surface areas, pore size distribution | No | ---- | ---- | ---- | Yes | Bruker D8 Advance diffractome- ter | Cu Kα | Crystal structure | 10 - 152 | ---- | ---- | ---- | ---- | ---- | No | ---- | ---- | ---- | ---- | ---- | No | ---- | ---- | ---- | ---- | ---- | Yes, with shrinkage | ---- | ---- | No | ---- | ---- | ---- | No | ---- | ---- | No | ---- | ---- | ---- | ---- | ---- | No | ---- | ---- | ---- | ---- | No | ---- | ---- | ---- | No | ---- | ---- | No | ---- | ---- | No | ---- | ---- | ---- | ---- | ---- | large pyramidal particles | ---- | ---- | ---- | ---- | 0.21 - 0.36 | ---- | Tetragonal | ----
Y+YbSZ (15% Y + Yb) aerogels @ 1200C | Hurwitz et al. | Phase development and pore stability of yttria- and ytterbia-stabilized zirconia aerogels | 2020 | 29 | 0 | Sol-gel | ---- | ZrOCl2 · 8H2O | 1.07 | YCl3 · 6H2O / YbCl3 · 6H2O | 0.189 | ethanol | ---- | water | ---- | ---- | ---- | ---- | ---- | propylene oxide | ---- | ---- | ---- | ---- | ---- | 20 | 24 | ethanol | 1 | 5 - 7 | ---- | ---- | ---- | ---- | ---- | ---- | ---- | ---- | ---- | ---- | ---- | ---- | ---- | Different concentrations of Y/Yb | Supercritical drying | carbon dioxide | ---- | ---- | ---- | ---- | ---- | ---- | ---- | ---- | ---- | ---- | ---- | 1200 | 18 | 5 | argon | Alumina boat | Yes | ---- | ---- | ---- | 2 | ---- | Yes | ---- | ---- | No | ---- | ---- | ---- | Yes | ---- | Surface area | ---- | ---- | ---- | ---- | ---- | Yes, BET/BJH | Surface areas, pore size distribution | No | ---- | ---- | ---- | Yes | Bruker D8 Advance diffractome- ter | Cu Kα | Crystal structure | 10 - 152 | ---- | ---- | ---- | ---- | ---- | No | ---- | ---- | ---- | ---- | ---- | No | ---- | ---- | ---- | ---- | ---- | Yes, with shrinkage | ---- | ---- | No | ---- | ---- | ---- | No | ---- | ---- | No | ---- | ---- | ---- | ---- | ---- | No | ---- | ---- | ---- | ---- | No | ---- | ---- | ---- | No | ---- | ---- | No | ---- | ---- | No | ---- | ---- | ---- | ---- | ---- | ---- | ---- | ---- | ---- | ---- | 0.21 - 0.36 | ---- | Monoclinic | ----
Y+YbSZ (20% Y + Yb) aerogels @ 1200C | Hurwitz et al. | Phase development and pore stability of yttria- and ytterbia-stabilized zirconia aerogels | 2020 | 29 | 0 | Sol-gel | ---- | ZrOCl2 · 8H2O | 1.01 | YCl3 · 6H2O / YbCl3 · 6H2O | 0.253 | ethanol | ---- | water | ---- | ---- | ---- | ---- | ---- | propylene oxide | ---- | ---- | ---- | ---- | ---- | 20 | 24 | ethanol | 1 | 5 - 7 | ---- | ---- | ---- | ---- | ---- | ---- | ---- | ---- | ---- | ---- | ---- | ---- | ---- | Different concentrations of Y/Yb | Supercritical drying | carbon dioxide | ---- | ---- | ---- | ---- | ---- | ---- | ---- | ---- | ---- | ---- | ---- | 1200 | 18 | 5 | argon | Alumina boat | Yes | ---- | ---- | ---- | 2 | ---- | Yes | ---- | ---- | No | ---- | ---- | ---- | Yes | ---- | Surface area | ---- | ---- | ---- | ---- | ---- | Yes, BET/BJH | Surface areas, pore size distribution | No | ---- | ---- | ---- | Yes | Bruker D8 Advance diffractome- ter | Cu Kα | Crystal structure | 10 - 152 | ---- | ---- | ---- | ---- | ---- | No | ---- | ---- | ---- | ---- | ---- | No | ---- | ---- | ---- | ---- | ---- | Yes, with shrinkage | ---- | ---- | No | ---- | ---- | ---- | No | ---- | ---- | No | ---- | ---- | ---- | ---- | ---- | No | ---- | ---- | ---- | ---- | No | ---- | ---- | ---- | No | ---- | ---- | No | ---- | ---- | No | ---- | ---- | ---- | ---- | ---- | ---- | ---- | ---- | ---- | ---- | 0.21 - 0.36 | ---- | Monoclinic | ----
Zirconia aerogels, annealed 400C | Jung et al. | Effect of cationic and non-ionic surfactants on the microstructure of ambient pressure dried zirconia aerogel | 2017 | 30 | 4 | Sol-gel | Zr 70% in n-PrOH | Zr(OC3H7)4 | ---- | ---- | ---- | n-propanol | ---- | water | hexane | HMDS | ---- | ---- | ---- | acetic acid |  | ---- | ---- | ---- | ---- | 50 | 24 | ---- | ---- | ---- | ---- | ---- | ---- | ---- | ---- | ---- | ---- | ---- | ---- | ---- | ---- | ---- | ---- | Gels modified with 10 vol% HMDS to reduce capillary force & shrinkage | Ambient pressure drying | ---- | 50/150 | ---- | Ambient pressure | 1/2 | Ambient pressure conditions | ---- | ---- | ---- | ---- | ---- | 50 than 150 for 1 than 2 hrs | 400 | 240 | ---- | ---- | To remove surfactants | Yes | Saeron Technology AIS200C, Korea | Morphologies, microstructure | ---- | ---- | ---- | Yes | JEM-2100F, JEOL, Japan | Formation of network pore structure | No | ---- | ---- | ---- | Yes | Micromeritics TriStar ASAP-2020, USA | Surface area, pore size distribution, pore volume | ---- | ---- | ---- | ---- | ---- | Yes, BET | Specific surface area and pore volume | No | ---- | ---- | ---- | Yes | RIGAKU Ultima IV diffractometer, Japan | Cu Kα | Crystallinity | 20 - 80 | ---- | 4 | 1.541 | 40 | 30 | Yes | Perkin Elmer Spectrometer, USA | Chemical bonds | ---- | ---- | ---- | Yes, TGA-DSC | NETZSCH STA 409 PC/PG, Germany | Change of weight as function of temperature | Room temp to 1000C | Air (flow: 25 ml/min) | 5 | No | ---- | ---- | No | ---- | ---- | ---- | No | ---- | ---- | No | ---- | ---- | ---- | ---- | ---- | No | ---- | ---- | ---- | ---- | No | ---- | ---- | ---- | No | ---- | ---- | No | ---- | ---- | No | ---- | ---- | ---- | ---- | ---- | ---- | 0.088 | 20.6 | ---- | 17.2 | 1 - 1.7 | ---- | Tetragonal (480C); | Mass density reported; final properties for aerogels annealed at 400C
Zirconia aerogelsw/ CTAB, annealed 400C | Jung et al. | Effect of cationic and non-ionic surfactants on the microstructure of ambient pressure dried zirconia aerogel | 2017 | 30 | 4 | Sol-gel | Zr 70% in n-PrOH | Zr(OC3H7)4 | ---- | ---- | ---- | n-propanol | ---- | water | hexane | HMDS | ---- | CTAB | 0.01 | acetic acid |  | ---- | ---- | ---- | ---- | 50 | 24 | ---- | ---- | ---- | ---- | ---- | ---- | ---- | ---- | ---- | ---- | ---- | ---- | ---- | ---- | ---- | ---- | Gels modified with 10 vol% HMDS to reduce capillary force & shrinkage | Ambient pressure drying | ---- | 50/150 | ---- | Ambient pressure | 1/2 | Ambient pressure conditions | ---- | ---- | ---- | ---- | ---- | 50 than 150 for 1 than 2 hrs | 400 | 240 | ---- | ---- | To remove surfactants | Yes | Saeron Technology AIS200C, Korea | Morphologies, microstructure | ---- | ---- | ---- | Yes | JEM-2100F, JEOL, Japan | Formation of network pore structure | No | ---- | ---- | ---- | Yes | Micromeritics TriStar ASAP-2020, USA | Surface area, pore size distribution, pore volume | ---- | ---- | ---- | ---- | ---- | Yes, BET | Specific surface area and pore volume | No | ---- | ---- | ---- | Yes | RIGAKU Ultima IV diffractometer, Japan | Cu Kα | Crystallinity | 20 - 80 | ---- | 4 | 1.541 | 40 | 30 | Yes | Perkin Elmer Spectrometer, USA | Chemical bonds | ---- | ---- | ---- | Yes, TGA-DSC | NETZSCH STA 409 PC/PG, Germany | Change of weight as function of temperature | Room temp to 1000C | Air (flow: 25 ml/min) | 5 | No | ---- | ---- | No | ---- | ---- | ---- | No | ---- | ---- | No | ---- | ---- | ---- | ---- | ---- | No | ---- | ---- | ---- | ---- | No | ---- | ---- | ---- | No | ---- | ---- | No | ---- | ---- | No | ---- | ---- | ---- | ---- | ---- | ---- | 0.133 | 15.3 | ---- | 32.5 | 1 - 1.7 | ---- | Tetragonal | Mass density reported; final properties for aerogels annealed at 400C
Zirconia aerogels w/Brij S10, annealed 400C | Jung et al. | Effect of cationic and non-ionic surfactants on the microstructure of ambient pressure dried zirconia aerogel | 2017 | 30 | 4 | Sol-gel | Zr 70% in n-PrOH | Zr(OC3H7)4 | ---- | ---- | ---- | n-propanol | ---- | water | hexane | HMDS | ---- | Brij S10 | 0.01 | acetic acid |  | ---- | ---- | ---- | ---- | 50 | 24 | ---- | ---- | ---- | ---- | ---- | ---- | ---- | ---- | ---- | ---- | ---- | ---- | ---- | ---- | ---- | ---- | Gels modified with 10 vol% HMDS to reduce capillary force & shrinkage | Ambient pressure drying | ---- | 50/150 | ---- | Ambient pressure | 1/2 | Ambient pressure conditions | ---- | ---- | ---- | ---- | ---- | 50 than 150 for 1 than 2 hrs | 400 | 240 | ---- | ---- | To remove surfactants | Yes | Saeron Technology AIS200C, Korea | Morphologies, microstructure | ---- | ---- | ---- | Yes | JEM-2100F, JEOL, Japan | Formation of network pore structure | No | ---- | ---- | ---- | Yes | Micromeritics TriStar ASAP-2020, USA | Surface area, pore size distribution, pore volume | ---- | ---- | ---- | ---- | ---- | Yes, BET | Specific surface area and pore volume | No | ---- | ---- | ---- | Yes | RIGAKU Ultima IV diffractometer, Japan | Cu Kα | Crystallinity | 20 - 80 | ---- | 4 | 1.541 | 40 | 30 | Yes | Perkin Elmer Spectrometer, USA | Chemical bonds | ---- | ---- | ---- | Yes, TGA-DSC | NETZSCH STA 409 PC/PG, Germany | Change of weight as function of temperature | Room temp to 1000C | Air (flow: 25 ml/min) | 5 | No | ---- | ---- | No | ---- | ---- | ---- | No | ---- | ---- | No | ---- | ---- | ---- | ---- | ---- | No | ---- | ---- | ---- | ---- | No | ---- | ---- | ---- | No | ---- | ---- | No | ---- | ---- | No | ---- | ---- | ---- | ---- | ---- | ---- | 0.117 | 20.4 | ---- | 23 | 1 - 1.7 | ---- | Tetragonal | Mass density reported; final properties for aerogels annealed at 400C
Zirconia aerogels w/ P-123, annealed 400C | Jung et al. | Effect of cationic and non-ionic surfactants on the microstructure of ambient pressure dried zirconia aerogel | 2017 | 30 | 4 | Sol-gel | Zr 70% in n-PrOH | Zr(OC3H7)4 | ---- | ---- | ---- | n-propanol | ---- | water | hexane | HMDS | ---- | Pluronic P-123 | 0.01 | acetic acid |  | ---- | ---- | ---- | ---- | 50 | 24 | ---- | ---- | ---- | ---- | ---- | ---- | ---- | ---- | ---- | ---- | ---- | ---- | ---- | ---- | ---- | ---- | Gels modified with 10 vol% HMDS to reduce capillary force & shrinkage | Ambient pressure drying | ---- | 50/150 | ---- | Ambient pressure | 1/2 | Ambient pressure conditions | ---- | ---- | ---- | ---- | ---- | 50 than 150 for 1 than 2 hrs | 400 | 240 | ---- | ---- | To remove surfactants | Yes | Saeron Technology AIS200C, Korea | Morphologies, microstructure | ---- | ---- | ---- | Yes | JEM-2100F, JEOL, Japan | Formation of network pore structure | No | ---- | ---- | ---- | Yes | Micromeritics TriStar ASAP-2020, USA | Surface area, pore size distribution, pore volume | ---- | ---- | ---- | ---- | ---- | Yes, BET | Specific surface area and pore volume | No | ---- | ---- | ---- | Yes | RIGAKU Ultima IV diffractometer, Japan | Cu Kα | Crystallinity | 20 - 80 | ---- | 4 | 1.541 | 40 | 30 | Yes | Perkin Elmer Spectrometer, USA | Chemical bonds | ---- | ---- | ---- | Yes, TGA-DSC | NETZSCH STA 409 PC/PG, Germany | Change of weight as function of temperature | Room temp to 1000C | Air (flow: 25 ml/min) | 5 | No | ---- | ---- | No | ---- | ---- | ---- | No | ---- | ---- | No | ---- | ---- | ---- | ---- | ---- | No | ---- | ---- | ---- | ---- | No | ---- | ---- | ---- | No | ---- | ---- | No | ---- | ---- | No | ---- | ---- | ---- | ---- | ---- | ---- | 0.124 | 22.9 | ---- | 23.3 | 1 - 1.7 | ---- | Tetragonal (400C); Monoclinic (650C) | Mass density reported; final properties for aerogels annealed at 400C
Zirconia aerogel, LAA2 | Wang et al. | The investigation of an organic acid assisted sol–gel method for preparing monolithic zirconia aerogels | 2018 | 43 | 8 | Sol-gel | 2 mL LAA added to 60 mL ethanol | ZrOCl2 · 8H2O | 0.45 | ---- | ---- | ethanol | ---- | ---- | hydrochloric acid | ---- | ---- | ---- | ---- | L-aspartic acid, LAA | 0.025 | ---- | 60 | ---- | 80 | ---- | ---- | ethanol | 1 | 0.083 | 60 | ethanol | 1 | 2 | 40 | ---- | ---- | ---- | ---- | ---- | ---- | ---- | ---- | Glassware was preheated to 60C for gelation | Supercritical drying | ethanol | 260 | ---- | 7 | ---- | ---- | ---- | ---- | ---- | ---- | ---- | 300 mL of EtOH and ~20 mL wet gel | ---- | ---- | ---- | ---- | As-dried sample | Yes | Hitachi S-4800 | Morphology | ---- | ---- | ---- | Yes | JEM-1200EX, JEOL, Japan) | Morphology | No | ---- | ---- | ---- | Yes | Quantachrome Instrument Corp | Surface areas, pore size distribution | -196.15 | ---- | ---- | ---- | ---- | Yes, BET/BJH | Surface areas, pore size distribution | Yes | Escalab 250Xi | ---- | ---- | Yes | X'Pert PRO, PANalytical B.V. | Cu Kα | Crystal phase | 10 - 90 | ---- | 4 | 1.5418 | ---- | ---- | Yes | Nicolet 5700 spectro- photometer | Surface functional groups | ---- | ---- | ---- | Yes, with DTA | TA-Q 500 | Mass loss with temperature change | 1000 | ---- | 10 | No | ---- | ---- | No | ---- | ---- | ---- | No | ---- | ---- | No | ---- | ---- | ---- | ---- | ---- | No | ---- | ---- | ---- | ---- | No | ---- | ---- | ---- | No | ---- | ---- | No | ---- | ---- | No | ---- | ---- | ---- | ---- | ---- | Mesoporous/macroporous | ---- | ---- | ---- | ---- | ---- | ---- | Tetragonal | ----
Zirconia aerogel, LAA2 @ 350C | Wang et al. | The investigation of an organic acid assisted sol–gel method for preparing monolithic zirconia aerogels | 2018 | 43 | 8 | Sol-gel | 2 mL LAA added to 60 mL ethanol | ZrOCl2 · 8H2O | 0.45 | ---- | ---- | ethanol | ---- | ---- | hydrochloric acid | ---- | ---- | ---- | ---- | L-aspartic acid, LAA | 0.025 | ---- | 60 | ---- | 80 | ---- | ---- | ethanol | 1 | 0.083 | 60 | ethanol | 1 | 2 | 40 | ---- | ---- | ---- | ---- | ---- | ---- | ---- | ---- | Glassware was preheated to 60C for gelation | Supercritical drying | ethanol | 260 | ---- | 7 | ---- | ---- | ---- | ---- | ---- | ---- | ---- | 300 mL of EtOH and ~20 mL wet gel | 350 | ---- | ---- | ---- | ---- | Yes | Hitachi S-4800 | Morphology | ---- | ---- | ---- | Yes | JEM-1200EX, JEOL, Japan) | Morphology | No | ---- | ---- | ---- | Yes | Quantachrome Instrument Corp | Surface areas, pore size distribution | -196.15 | ---- | ---- | ---- | ---- | Yes, BET/BJH | Surface areas, pore size distribution | Yes | Escalab 250Xi | ---- | ---- | Yes | X'Pert PRO, PANalytical B.V. | Cu Kα | Crystal phase | 10 - 90 | ---- | 4 | 1.5418 | ---- | ---- | Yes | Nicolet 5700 spectro- photometer | Surface functional groups | ---- | ---- | ---- | Yes, with DTA | TA-Q 500 | Mass loss with temperature change | 1000 | ---- | 10 | No | ---- | ---- | No | ---- | ---- | ---- | No | ---- | ---- | No | ---- | ---- | ---- | ---- | ---- | No | ---- | ---- | ---- | ---- | No | ---- | ---- | ---- | No | ---- | ---- | No | ---- | ---- | No | ---- | ---- | ---- | ---- | ---- | Mesoporous/macroporous | ---- | ---- | ---- | ---- | ---- | ---- | Tetragonal | ----
Zirconia aerogel, LAA2 @ 450C | Wang et al. | The investigation of an organic acid assisted sol–gel method for preparing monolithic zirconia aerogels | 2018 | 43 | 8 | Sol-gel | 2 mL LAA added to 60 mL ethanol | ZrOCl2 · 8H2O | 0.45 | ---- | ---- | ethanol | ---- | ---- | hydrochloric acid | ---- | ---- | ---- | ---- | L-aspartic acid, LAA | 0.025 | ---- | 60 | ---- | 80 | ---- | ---- | ethanol | 1 | 0.083 | 60 | ethanol | 1 | 2 | 40 | ---- | ---- | ---- | ---- | ---- | ---- | ---- | ---- | Glassware was preheated to 60C for gelation | Supercritical drying | ethanol | 260 | ---- | 7 | ---- | ---- | ---- | ---- | ---- | ---- | ---- | 300 mL of EtOH and ~20 mL wet gel | 450 | ---- | ---- | ---- | ---- | Yes | Hitachi S-4800 | Morphology | ---- | ---- | ---- | Yes | JEM-1200EX, JEOL, Japan) | Morphology | No | ---- | ---- | ---- | Yes | Quantachrome Instrument Corp | Surface areas, pore size distribution | -196.15 | ---- | ---- | ---- | ---- | Yes, BET/BJH | Surface areas, pore size distribution | Yes | Escalab 250Xi | ---- | ---- | Yes | X'Pert PRO, PANalytical B.V. | Cu Kα | Crystal phase | 10 - 90 | ---- | 4 | 1.5418 | ---- | ---- | Yes | Nicolet 5700 spectro- photometer | Surface functional groups | ---- | ---- | ---- | Yes, with DTA | TA-Q 500 | Mass loss with temperature change | 1000 | ---- | 10 | No | ---- | ---- | No | ---- | ---- | ---- | No | ---- | ---- | No | ---- | ---- | ---- | ---- | ---- | No | ---- | ---- | ---- | ---- | No | ---- | ---- | ---- | No | ---- | ---- | No | ---- | ---- | No | ---- | ---- | ---- | ---- | ---- | Mesoporous/macroporous | ---- | ---- | ---- | ---- | ---- | ---- | Tetragonal + Monoclinic | ----
Zirconia aerogel, LAA2 @ 600C | Wang et al. | The investigation of an organic acid assisted sol–gel method for preparing monolithic zirconia aerogels | 2018 | 43 | 8 | Sol-gel | 2 mL LAA added to 60 mL ethanol | ZrOCl2 · 8H2O | 0.45 | ---- | ---- | ethanol | ---- | ---- | hydrochloric acid | ---- | ---- | ---- | ---- | L-aspartic acid, LAA | 0.025 | ---- | 60 | ---- | 80 | ---- | ---- | ethanol | 1 | 0.083 | 60 | ethanol | 1 | 2 | 40 | ---- | ---- | ---- | ---- | ---- | ---- | ---- | ---- | Glassware was preheated to 60C for gelation | Supercritical drying | ethanol | 260 | ---- | 7 | ---- | ---- | ---- | ---- | ---- | ---- | ---- | 300 mL of EtOH and ~20 mL wet gel | 600 | ---- | ---- | ---- | ---- | Yes | Hitachi S-4800 | Morphology | ---- | ---- | ---- | Yes | JEM-1200EX, JEOL, Japan) | Morphology | No | ---- | ---- | ---- | Yes | Quantachrome Instrument Corp | Surface areas, pore size distribution | -196.15 | ---- | ---- | ---- | ---- | Yes, BET/BJH | Surface areas, pore size distribution | Yes | Escalab 250Xi | ---- | ---- | Yes | X'Pert PRO, PANalytical B.V. | Cu Kα | Crystal phase | 10 - 90 | ---- | 4 | 1.5418 | ---- | ---- | Yes | Nicolet 5700 spectro- photometer | Surface functional groups | ---- | ---- | ---- | Yes, with DTA | TA-Q 500 | Mass loss with temperature change | 1000 | ---- | 10 | No | ---- | ---- | No | ---- | ---- | ---- | No | ---- | ---- | No | ---- | ---- | ---- | ---- | ---- | No | ---- | ---- | ---- | ---- | No | ---- | ---- | ---- | No | ---- | ---- | No | ---- | ---- | No | ---- | ---- | ---- | ---- | ---- | Mesoporous/macroporous | ---- | ---- | ---- | ---- | ---- | ---- | Tetragonal + Monoclinic | ----
Zirconia aerogel, LAA4 | Wang et al. | The investigation of an organic acid assisted sol–gel method for preparing monolithic zirconia aerogels | 2018 | 43 | 8 | Sol-gel | 4 mL LAA added to 60 mL ethanol | ZrOCl2 · 8H2O | 0.43 | ---- | ---- | ethanol | ---- | ---- | hydrochloric acid | ---- | ---- | ---- | ---- | L-aspartic acid, LAA | 0.05 | ---- | 60 | ---- | 10 | ---- | ---- | ethanol | 1 | 0.083 | 60 | ethanol | 1 | 2 | 40 | ---- | ---- | ---- | ---- | ---- | ---- | ---- | ---- | Glassware was preheated to 60C for gelation | Supercritical drying | ethanol | 260 | ---- | 7 | ---- | ---- | ---- | ---- | ---- | ---- | ---- | 300 mL of EtOH and ~20 mL wet gel | ---- | ---- | ---- | ---- | As-dried sample | Yes | Hitachi S-4800 | Morphology | ---- | ---- | ---- | Yes | JEM-1200EX, JEOL, Japan) | Morphology | No | ---- | ---- | ---- | Yes | Quantachrome Instrument Corp | Surface areas, pore size distribution | -196.15 | ---- | ---- | ---- | ---- | Yes, BET/BJH | Surface areas, pore size distribution | Yes | Escalab 250Xi | ---- | ---- | Yes | X'Pert PRO, PANalytical B.V. | Cu Kα | Crystal phase | 10 - 90 | ---- | 4 | 1.5418 | ---- | ---- | Yes | Nicolet 5700 spectro- photometer | Surface functional groups | ---- | ---- | ---- | Yes, with DTA | TA-Q 500 | Mass loss with temperature change | 1000 | ---- | 10 | No | ---- | ---- | No | ---- | ---- | ---- | No | ---- | ---- | No | ---- | ---- | ---- | ---- | ---- | No | ---- | ---- | ---- | ---- | No | ---- | ---- | ---- | No | ---- | ---- | No | ---- | ---- | No | ---- | ---- | ---- | ---- | ---- | Mesoporous/macroporous | 1.676 | < 10 | ---- | 221 | ---- | ---- | Tetragonal | ----
Zirconia aerogel, LAA4 @ 350C | Wang et al. | The investigation of an organic acid assisted sol–gel method for preparing monolithic zirconia aerogels | 2018 | 43 | 8 | Sol-gel | 4 mL LAA added to 60 mL ethanol | ZrOCl2 · 8H2O | 0.43 | ---- | ---- | ethanol | ---- | ---- | hydrochloric acid | ---- | ---- | ---- | ---- | L-aspartic acid, LAA | 0.05 | ---- | 60 | ---- | 10 | ---- | ---- | ethanol | 1 | 0.083 | 60 | ethanol | 1 | 2 | 40 | ---- | ---- | ---- | ---- | ---- | ---- | ---- | ---- | Glassware was preheated to 60C for gelation | Supercritical drying | ethanol | 260 | ---- | 7 | ---- | ---- | ---- | ---- | ---- | ---- | ---- | 300 mL of EtOH and ~20 mL wet gel | 350 | ---- | ---- | ---- | ---- | Yes | Hitachi S-4800 | Morphology | ---- | ---- | ---- | Yes | JEM-1200EX, JEOL, Japan) | Morphology | No | ---- | ---- | ---- | Yes | Quantachrome Instrument Corp | Surface areas, pore size distribution | -196.15 | ---- | ---- | ---- | ---- | Yes, BET/BJH | Surface areas, pore size distribution | Yes | Escalab 250Xi | ---- | ---- | Yes | X'Pert PRO, PANalytical B.V. | Cu Kα | Crystal phase | 10 - 90 | ---- | 4 | 1.5418 | ---- | ---- | Yes | Nicolet 5700 spectro- photometer | Surface functional groups | ---- | ---- | ---- | Yes, with DTA | TA-Q 500 | Mass loss with temperature change | 1000 | ---- | 10 | No | ---- | ---- | No | ---- | ---- | ---- | No | ---- | ---- | No | ---- | ---- | ---- | ---- | ---- | No | ---- | ---- | ---- | ---- | No | ---- | ---- | ---- | No | ---- | ---- | No | ---- | ---- | No | ---- | ---- | ---- | ---- | ---- | Mesoporous/macroporous | ---- | ---- | ---- | ---- | ---- | ---- | Tetragonal | ----
Zirconia aerogel, LAA4 @ 450C | Wang et al. | The investigation of an organic acid assisted sol–gel method for preparing monolithic zirconia aerogels | 2018 | 43 | 8 | Sol-gel | 4 mL LAA added to 60 mL ethanol | ZrOCl2 · 8H2O | 0.43 | ---- | ---- | ethanol | ---- | ---- | hydrochloric acid | ---- | ---- | ---- | ---- | L-aspartic acid, LAA | 0.05 | ---- | 60 | ---- | 10 | ---- | ---- | ethanol | 1 | 0.083 | 60 | ethanol | 1 | 2 | 40 | ---- | ---- | ---- | ---- | ---- | ---- | ---- | ---- | Glassware was preheated to 60C for gelation | Supercritical drying | ethanol | 260 | ---- | 7 | ---- | ---- | ---- | ---- | ---- | ---- | ---- | 300 mL of EtOH and ~20 mL wet gel | 450 | ---- | ---- | ---- | ---- | Yes | Hitachi S-4800 | Morphology | ---- | ---- | ---- | Yes | JEM-1200EX, JEOL, Japan) | Morphology | No | ---- | ---- | ---- | Yes | Quantachrome Instrument Corp | Surface areas, pore size distribution | -196.15 | ---- | ---- | ---- | ---- | Yes, BET/BJH | Surface areas, pore size distribution | Yes | Escalab 250Xi | ---- | ---- | Yes | X'Pert PRO, PANalytical B.V. | Cu Kα | Crystal phase | 10 - 90 | ---- | 4 | 1.5418 | ---- | ---- | Yes | Nicolet 5700 spectro- photometer | Surface functional groups | ---- | ---- | ---- | Yes, with DTA | TA-Q 500 | Mass loss with temperature change | 1000 | ---- | 10 | No | ---- | ---- | No | ---- | ---- | ---- | No | ---- | ---- | No | ---- | ---- | ---- | ---- | ---- | No | ---- | ---- | ---- | ---- | No | ---- | ---- | ---- | No | ---- | ---- | No | ---- | ---- | No | ---- | ---- | ---- | ---- | ---- | Mesoporous/macroporous | ---- | ---- | ---- | ---- | ---- | ---- | Tetragonal + Monoclinic | ----
Zirconia aerogel, LAA4 @ 600C | Wang et al. | The investigation of an organic acid assisted sol–gel method for preparing monolithic zirconia aerogels | 2018 | 43 | 8 | Sol-gel | 4 mL LAA added to 60 mL ethanol | ZrOCl2 · 8H2O | 0.43 | ---- | ---- | ethanol | ---- | ---- | hydrochloric acid | ---- | ---- | ---- | ---- | L-aspartic acid, LAA | 0.05 | ---- | 60 | ---- | 10 | ---- | ---- | ethanol | 1 | 0.083 | 60 | ethanol | 1 | 2 | 40 | ---- | ---- | ---- | ---- | ---- | ---- | ---- | ---- | Glassware was preheated to 60C for gelation | Supercritical drying | ethanol | 260 | ---- | 7 | ---- | ---- | ---- | ---- | ---- | ---- | ---- | 300 mL of EtOH and ~20 mL wet gel | 600 | ---- | ---- | ---- | ---- | Yes | Hitachi S-4800 | Morphology | ---- | ---- | ---- | Yes | JEM-1200EX, JEOL, Japan) | Morphology | No | ---- | ---- | ---- | Yes | Quantachrome Instrument Corp | Surface areas, pore size distribution | -196.15 | ---- | ---- | ---- | ---- | Yes, BET/BJH | Surface areas, pore size distribution | Yes | Escalab 250Xi | ---- | ---- | Yes | X'Pert PRO, PANalytical B.V. | Cu Kα | Crystal phase | 10 - 90 | ---- | 4 | 1.5418 | ---- | ---- | Yes | Nicolet 5700 spectro- photometer | Surface functional groups | ---- | ---- | ---- | Yes, with DTA | TA-Q 500 | Mass loss with temperature change | 1000 | ---- | 10 | No | ---- | ---- | No | ---- | ---- | ---- | No | ---- | ---- | No | ---- | ---- | ---- | ---- | ---- | No | ---- | ---- | ---- | ---- | No | ---- | ---- | ---- | No | ---- | ---- | No | ---- | ---- | No | ---- | ---- | ---- | ---- | ---- | Mesoporous/macroporous | ---- | ---- | ---- | ---- | ---- | ---- | Tetragonal + Monoclinic | ----
Zirconia aerogel, LAA6 | Wang et al. | The investigation of an organic acid assisted sol–gel method for preparing monolithic zirconia aerogels | 2018 | 43 | 8 | Sol-gel | 6 mL LAA added to 60 mL ethanol | ZrOCl2 · 8H2O | 0.42 | ---- | ---- | ethanol | ---- | ---- | hydrochloric acid | ---- | ---- | ---- | ---- | L-aspartic acid, LAA | 0.072 | ---- | 60 | ---- | 7 | ---- | ---- | ethanol | 1 | 0.083 | 60 | ethanol | 1 | 2 | 40 | ---- | ---- | ---- | ---- | ---- | ---- | ---- | ---- | Glassware was preheated to 60C for gelation | Supercritical drying | ethanol | 260 | ---- | 7 | ---- | ---- | ---- | ---- | ---- | ---- | ---- | 300 mL of EtOH and ~20 mL wet gel | ---- | ---- | ---- | ---- | As-dried sample | Yes | Hitachi S-4800 | Morphology | ---- | ---- | ---- | Yes | JEM-1200EX, JEOL, Japan) | Morphology | No | ---- | ---- | ---- | Yes | Quantachrome Instrument Corp | Surface areas, pore size distribution | -196.15 | ---- | ---- | ---- | ---- | Yes, BET/BJH | Surface areas, pore size distribution | Yes | Escalab 250Xi | ---- | ---- | Yes | X'Pert PRO, PANalytical B.V. | Cu Kα | Crystal phase | 10 - 90 | ---- | 4 | 1.5418 | ---- | ---- | Yes | Nicolet 5700 spectro- photometer | Surface functional groups | ---- | ---- | ---- | Yes, with DTA | TA-Q 500 | Mass loss with temperature change | 1000 | ---- | 10 | No | ---- | ---- | No | ---- | ---- | ---- | No | ---- | ---- | No | ---- | ---- | ---- | ---- | ---- | No | ---- | ---- | ---- | ---- | No | ---- | ---- | ---- | No | ---- | ---- | No | ---- | ---- | No | ---- | ---- | ---- | ---- | ---- | Mesoporous/macroporous | 1.811 | < 10 | ---- | 236 | ---- | ---- | Tetragonal | ----
Zirconia aerogel, LAA6 @ 350C | Wang et al. | The investigation of an organic acid assisted sol–gel method for preparing monolithic zirconia aerogels | 2018 | 43 | 8 | Sol-gel | 6 mL LAA added to 60 mL ethanol | ZrOCl2 · 8H2O | 0.42 | ---- | ---- | ethanol | ---- | ---- | hydrochloric acid | ---- | ---- | ---- | ---- | L-aspartic acid, LAA | 0.072 | ---- | 60 | ---- | 7 | ---- | ---- | ethanol | 1 | 0.083 | 60 | ethanol | 1 | 2 | 40 | ---- | ---- | ---- | ---- | ---- | ---- | ---- | ---- | Glassware was preheated to 60C for gelation | Supercritical drying | ethanol | 260 | ---- | 7 | ---- | ---- | ---- | ---- | ---- | ---- | ---- | 300 mL of EtOH and ~20 mL wet gel | 350 | ---- | ---- | ---- | ---- | Yes | Hitachi S-4800 | Morphology | ---- | ---- | ---- | Yes | JEM-1200EX, JEOL, Japan) | Morphology | No | ---- | ---- | ---- | Yes | Quantachrome Instrument Corp | Surface areas, pore size distribution | -196.15 | ---- | ---- | ---- | ---- | Yes, BET/BJH | Surface areas, pore size distribution | Yes | Escalab 250Xi | ---- | ---- | Yes | X'Pert PRO, PANalytical B.V. | Cu Kα | Crystal phase | 10 - 90 | ---- | 4 | 1.5418 | ---- | ---- | Yes | Nicolet 5700 spectro- photometer | Surface functional groups | ---- | ---- | ---- | Yes, with DTA | TA-Q 500 | Mass loss with temperature change | 1000 | ---- | 10 | No | ---- | ---- | No | ---- | ---- | ---- | No | ---- | ---- | No | ---- | ---- | ---- | ---- | ---- | No | ---- | ---- | ---- | ---- | No | ---- | ---- | ---- | No | ---- | ---- | No | ---- | ---- | No | ---- | ---- | ---- | ---- | ---- | Mesoporous/macroporous | ---- | ---- | ---- | ---- | ---- | ---- | Tetragonal | ----
Zirconia aerogel, LAA6 @ 450C | Wang et al. | The investigation of an organic acid assisted sol–gel method for preparing monolithic zirconia aerogels | 2018 | 43 | 8 | Sol-gel | 6 mL LAA added to 60 mL ethanol | ZrOCl2 · 8H2O | 0.42 | ---- | ---- | ethanol | ---- | ---- | hydrochloric acid | ---- | ---- | ---- | ---- | L-aspartic acid, LAA | 0.072 | ---- | 60 | ---- | 7 | ---- | ---- | ethanol | 1 | 0.083 | 60 | ethanol | 1 | 2 | 40 | ---- | ---- | ---- | ---- | ---- | ---- | ---- | ---- | Glassware was preheated to 60C for gelation | Supercritical drying | ethanol | 260 | ---- | 7 | ---- | ---- | ---- | ---- | ---- | ---- | ---- | 300 mL of EtOH and ~20 mL wet gel | 450 | ---- | ---- | ---- | ---- | Yes | Hitachi S-4800 | Morphology | ---- | ---- | ---- | Yes | JEM-1200EX, JEOL, Japan) | Morphology | No | ---- | ---- | ---- | Yes | Quantachrome Instrument Corp | Surface areas, pore size distribution | -196.15 | ---- | ---- | ---- | ---- | Yes, BET/BJH | Surface areas, pore size distribution | Yes | Escalab 250Xi | ---- | ---- | Yes | X'Pert PRO, PANalytical B.V. | Cu Kα | Crystal phase | 10 - 90 | ---- | 4 | 1.5418 | ---- | ---- | Yes | Nicolet 5700 spectro- photometer | Surface functional groups | ---- | ---- | ---- | Yes, with DTA | TA-Q 500 | Mass loss with temperature change | 1000 | ---- | 10 | No | ---- | ---- | No | ---- | ---- | ---- | No | ---- | ---- | No | ---- | ---- | ---- | ---- | ---- | No | ---- | ---- | ---- | ---- | No | ---- | ---- | ---- | No | ---- | ---- | No | ---- | ---- | No | ---- | ---- | ---- | ---- | ---- | Mesoporous/macroporous | ---- | ---- | ---- | ---- | ---- | ---- | Tetragonal + Monoclinic | ----
Zirconia aerogel, LAA6 @ 600C | Wang et al. | The investigation of an organic acid assisted sol–gel method for preparing monolithic zirconia aerogels | 2018 | 43 | 8 | Sol-gel | 6 mL LAA added to 60 mL ethanol | ZrOCl2 · 8H2O | 0.42 | ---- | ---- | ethanol | ---- | ---- | hydrochloric acid | ---- | ---- | ---- | ---- | L-aspartic acid, LAA | 0.072 | ---- | 60 | ---- | 7 | ---- | ---- | ethanol | 1 | 0.083 | 60 | ethanol | 1 | 2 | 40 | ---- | ---- | ---- | ---- | ---- | ---- | ---- | ---- | Glassware was preheated to 60C for gelation | Supercritical drying | ethanol | 260 | ---- | 7 | ---- | ---- | ---- | ---- | ---- | ---- | ---- | 300 mL of EtOH and ~20 mL wet gel | 600 | ---- | ---- | ---- | ---- | Yes | Hitachi S-4800 | Morphology | ---- | ---- | ---- | Yes | JEM-1200EX, JEOL, Japan) | Morphology | No | ---- | ---- | ---- | Yes | Quantachrome Instrument Corp | Surface areas, pore size distribution | -196.15 | ---- | ---- | ---- | ---- | Yes, BET/BJH | Surface areas, pore size distribution | Yes | Escalab 250Xi | ---- | ---- | Yes | X'Pert PRO, PANalytical B.V. | Cu Kα | Crystal phase | 10 - 90 | ---- | 4 | 1.5418 | ---- | ---- | Yes | Nicolet 5700 spectro- photometer | Surface functional groups | ---- | ---- | ---- | Yes, with DTA | TA-Q 500 | Mass loss with temperature change | 1000 | ---- | 10 | No | ---- | ---- | No | ---- | ---- | ---- | No | ---- | ---- | No | ---- | ---- | ---- | ---- | ---- | No | ---- | ---- | ---- | ---- | No | ---- | ---- | ---- | No | ---- | ---- | No | ---- | ---- | No | ---- | ---- | ---- | ---- | ---- | Mesoporous/macroporous | ---- | ---- | 15 | ---- | ---- | ---- | Tetragonal + Monoclinic | ----
Zirconia aerogel, LAA7.5 | Wang et al. | The investigation of an organic acid assisted sol–gel method for preparing monolithic zirconia aerogels | 2018 | 43 | 8 | Sol-gel | 7.5 mL LAA added to 60 mL ethanol | ZrOCl2 · 8H2O | 0.41 | ---- | ---- | ethanol | ---- | ---- | hydrochloric acid | ---- | ---- | ---- | ---- | L-aspartic acid, LAA | 0.089 | ---- | 60 | ---- | 1 | ---- | ---- | ethanol | 1 | 0.083 | 60 | ethanol | 1 | 2 | 40 | ---- | ---- | ---- | ---- | ---- | ---- | ---- | ---- | Glassware was preheated to 60C for gelation | Supercritical drying | ethanol | 260 | ---- | 7 | ---- | ---- | ---- | ---- | ---- | ---- | ---- | 300 mL of EtOH and ~20 mL wet gel | ---- | ---- | ---- | ---- | As-dried sample | Yes | Hitachi S-4800 | Morphology | ---- | ---- | ---- | Yes | JEM-1200EX, JEOL, Japan) | Morphology | No | ---- | ---- | ---- | Yes | Quantachrome Instrument Corp | Surface areas, pore size distribution | -196.15 | ---- | ---- | ---- | ---- | Yes, BET/BJH | Surface areas, pore size distribution | Yes | Escalab 250Xi | ---- | ---- | Yes | X'Pert PRO, PANalytical B.V. | Cu Kα | Crystal phase | 10 - 90 | ---- | 4 | 1.5418 | ---- | ---- | Yes | Nicolet 5700 spectro- photometer | Surface functional groups | ---- | ---- | ---- | Yes, with DTA | TA-Q 500 | Mass loss with temperature change | 1000 | ---- | 10 | No | ---- | ---- | No | ---- | ---- | ---- | No | ---- | ---- | No | ---- | ---- | ---- | ---- | ---- | No | ---- | ---- | ---- | ---- | No | ---- | ---- | ---- | No | ---- | ---- | No | ---- | ---- | No | ---- | ---- | ---- | ---- | ---- | Mesoporous/macroporous | ---- | ---- | ---- | ---- | ---- | ---- | Tetragonal | ----
Zirconia aerogel, LAA7.5 @ 350C | Wang et al. | The investigation of an organic acid assisted sol–gel method for preparing monolithic zirconia aerogels | 2018 | 43 | 8 | Sol-gel | 7.5 mL LAA added to 60 mL ethanol | ZrOCl2 · 8H2O | 0.41 | ---- | ---- | ethanol | ---- | ---- | hydrochloric acid | ---- | ---- | ---- | ---- | L-aspartic acid, LAA | 0.089 | ---- | 60 | ---- | 1 | ---- | ---- | ethanol | 1 | 0.083 | 60 | ethanol | 1 | 2 | 40 | ---- | ---- | ---- | ---- | ---- | ---- | ---- | ---- | Glassware was preheated to 60C for gelation | Supercritical drying | ethanol | 260 | ---- | 7 | ---- | ---- | ---- | ---- | ---- | ---- | ---- | 300 mL of EtOH and ~20 mL wet gel | 350 | ---- | ---- | ---- | ---- | Yes | Hitachi S-4800 | Morphology | ---- | ---- | ---- | Yes | JEM-1200EX, JEOL, Japan) | Morphology | No | ---- | ---- | ---- | Yes | Quantachrome Instrument Corp | Surface areas, pore size distribution | -196.15 | ---- | ---- | ---- | ---- | Yes, BET/BJH | Surface areas, pore size distribution | Yes | Escalab 250Xi | ---- | ---- | Yes | X'Pert PRO, PANalytical B.V. | Cu Kα | Crystal phase | 10 - 90 | ---- | 4 | 1.5418 | ---- | ---- | Yes | Nicolet 5700 spectro- photometer | Surface functional groups | ---- | ---- | ---- | Yes, with DTA | TA-Q 500 | Mass loss with temperature change | 1000 | ---- | 10 | No | ---- | ---- | No | ---- | ---- | ---- | No | ---- | ---- | No | ---- | ---- | ---- | ---- | ---- | No | ---- | ---- | ---- | ---- | No | ---- | ---- | ---- | No | ---- | ---- | No | ---- | ---- | No | ---- | ---- | ---- | ---- | ---- | Mesoporous/macroporous | ---- | ---- | ---- | ---- | ---- | ---- | Tetragonal | ----
Zirconia aerogel, LAA7.5@ 450C | Wang et al. | The investigation of an organic acid assisted sol–gel method for preparing monolithic zirconia aerogels | 2018 | 43 | 8 | Sol-gel | 7.5 mL LAA added to 60 mL ethanol | ZrOCl2 · 8H2O | 0.41 | ---- | ---- | ethanol | ---- | ---- | hydrochloric acid | ---- | ---- | ---- | ---- | L-aspartic acid, LAA | 0.089 | ---- | 60 | ---- | 1 | ---- | ---- | ethanol | 1 | 0.083 | 60 | ethanol | 1 | 2 | 40 | ---- | ---- | ---- | ---- | ---- | ---- | ---- | ---- | Glassware was preheated to 60C for gelation | Supercritical drying | ethanol | 260 | ---- | 7 | ---- | ---- | ---- | ---- | ---- | ---- | ---- | 300 mL of EtOH and ~20 mL wet gel | 450 | ---- | ---- | ---- | ---- | Yes | Hitachi S-4800 | Morphology | ---- | ---- | ---- | Yes | JEM-1200EX, JEOL, Japan) | Morphology | No | ---- | ---- | ---- | Yes | Quantachrome Instrument Corp | Surface areas, pore size distribution | -196.15 | ---- | ---- | ---- | ---- | Yes, BET/BJH | Surface areas, pore size distribution | Yes | Escalab 250Xi | ---- | ---- | Yes | X'Pert PRO, PANalytical B.V. | Cu Kα | Crystal phase | 10 - 90 | ---- | 4 | 1.5418 | ---- | ---- | Yes | Nicolet 5700 spectro- photometer | Surface functional groups | ---- | ---- | ---- | Yes, with DTA | TA-Q 500 | Mass loss with temperature change | 1000 | ---- | 10 | No | ---- | ---- | No | ---- | ---- | ---- | No | ---- | ---- | No | ---- | ---- | ---- | ---- | ---- | No | ---- | ---- | ---- | ---- | No | ---- | ---- | ---- | No | ---- | ---- | No | ---- | ---- | No | ---- | ---- | ---- | ---- | ---- | Mesoporous/macroporous | ---- | ---- | ---- | ---- | ---- | ---- | Tetragonal + Monoclinic | ----
Zirconia aerogel, LAA7.5 @ 600C | Wang et al. | The investigation of an organic acid assisted sol–gel method for preparing monolithic zirconia aerogels | 2018 | 43 | 8 | Sol-gel | 7.5 mL LAA added to 60 mL ethanol | ZrOCl2 · 8H2O | 0.41 | ---- | ---- | ethanol | ---- | ---- | hydrochloric acid | ---- | ---- | ---- | ---- | L-aspartic acid, LAA | 0.089 | ---- | 60 | ---- | 1 | ---- | ---- | ethanol | 1 | 0.083 | 60 | ethanol | 1 | 2 | 40 | ---- | ---- | ---- | ---- | ---- | ---- | ---- | ---- | Glassware was preheated to 60C for gelation | Supercritical drying | ethanol | 260 | ---- | 7 | ---- | ---- | ---- | ---- | ---- | ---- | ---- | 300 mL of EtOH and ~20 mL wet gel | 600 | ---- | ---- | ---- | ---- | Yes | Hitachi S-4800 | Morphology | ---- | ---- | ---- | Yes | JEM-1200EX, JEOL, Japan) | Morphology | No | ---- | ---- | ---- | Yes | Quantachrome Instrument Corp | Surface areas, pore size distribution | -196.15 | ---- | ---- | ---- | ---- | Yes, BET/BJH | Surface areas, pore size distribution | Yes | Escalab 250Xi | ---- | ---- | Yes | X'Pert PRO, PANalytical B.V. | Cu Kα | Crystal phase | 10 - 90 | ---- | 4 | 1.5418 | ---- | ---- | Yes | Nicolet 5700 spectro- photometer | Surface functional groups | ---- | ---- | ---- | Yes, with DTA | TA-Q 500 | Mass loss with temperature change | 1000 | ---- | 10 | No | ---- | ---- | No | ---- | ---- | ---- | No | ---- | ---- | No | ---- | ---- | ---- | ---- | ---- | No | ---- | ---- | ---- | ---- | No | ---- | ---- | ---- | No | ---- | ---- | No | ---- | ---- | No | ---- | ---- | ---- | ---- | ---- | Mesoporous/macroporous | ---- | ---- | ---- | ---- | ---- | ---- | Tetragonal + Monoclinic | ----
Zirconia aerogel, LAA8 | Wang et al. | The investigation of an organic acid assisted sol–gel method for preparing monolithic zirconia aerogels | 2018 | 43 | 8 | Sol-gel | 8 mL LAA added to 60 mL ethanol | ZrOCl2 · 8H2O | 0.41 | ---- | ---- | ethanol | ---- | ---- | hydrochloric acid | ---- | ---- | ---- | ---- | L-aspartic acid, LAA | 0.094 | ---- | 60 | ---- | 1 | ---- | ---- | ethanol | 1 | 0.083 | 60 | ethanol | 1 | 2 | 40 | ---- | ---- | ---- | ---- | ---- | ---- | ---- | ---- | Glassware was preheated to 60C for gelation | Supercritical drying | ethanol | 260 | ---- | 7 | ---- | ---- | ---- | ---- | ---- | ---- | ---- | 300 mL of EtOH and ~20 mL wet gel | ---- | ---- | ---- | ---- | As-dried sample | Yes | Hitachi S-4800 | Morphology | ---- | ---- | ---- | Yes | JEM-1200EX, JEOL, Japan) | Morphology | No | ---- | ---- | ---- | Yes | Quantachrome Instrument Corp | Surface areas, pore size distribution | -196.15 | ---- | ---- | ---- | ---- | Yes, BET/BJH | Surface areas, pore size distribution | Yes | Escalab 250Xi | ---- | ---- | Yes | X'Pert PRO, PANalytical B.V. | Cu Kα | Crystal phase | 10 - 90 | ---- | 4 | 1.5418 | ---- | ---- | Yes | Nicolet 5700 spectro- photometer | Surface functional groups | ---- | ---- | ---- | Yes, with DTA | TA-Q 500 | Mass loss with temperature change | 1000 | ---- | 10 | No | ---- | ---- | No | ---- | ---- | ---- | No | ---- | ---- | No | ---- | ---- | ---- | ---- | ---- | No | ---- | ---- | ---- | ---- | No | ---- | ---- | ---- | No | ---- | ---- | No | ---- | ---- | No | ---- | ---- | ---- | ---- | ---- | Mesoporous/macroporous | 2.152 | > 30 | ---- | 330 | ---- | ---- | Tetragonal | ----
Zirconia aerogel, LAA8 @ 350C | Wang et al. | The investigation of an organic acid assisted sol–gel method for preparing monolithic zirconia aerogels | 2018 | 43 | 8 | Sol-gel | 8 mL LAA added to 60 mL ethanol | ZrOCl2 · 8H2O | 0.41 | ---- | ---- | ethanol | ---- | ---- | hydrochloric acid | ---- | ---- | ---- | ---- | L-aspartic acid, LAA | 0.094 | ---- | 60 | ---- | 1 | ---- | ---- | ethanol | 1 | 0.083 | 60 | ethanol | 1 | 2 | 40 | ---- | ---- | ---- | ---- | ---- | ---- | ---- | ---- | Glassware was preheated to 60C for gelation | Supercritical drying | ethanol | 260 | ---- | 7 | ---- | ---- | ---- | ---- | ---- | ---- | ---- | 300 mL of EtOH and ~20 mL wet gel | 350 | ---- | ---- | ---- | ---- | Yes | Hitachi S-4800 | Morphology | ---- | ---- | ---- | Yes | JEM-1200EX, JEOL, Japan) | Morphology | No | ---- | ---- | ---- | Yes | Quantachrome Instrument Corp | Surface areas, pore size distribution | -196.15 | ---- | ---- | ---- | ---- | Yes, BET/BJH | Surface areas, pore size distribution | Yes | Escalab 250Xi | ---- | ---- | Yes | X'Pert PRO, PANalytical B.V. | Cu Kα | Crystal phase | 10 - 90 | ---- | 4 | 1.5418 | ---- | ---- | Yes | Nicolet 5700 spectro- photometer | Surface functional groups | ---- | ---- | ---- | Yes, with DTA | TA-Q 500 | Mass loss with temperature change | 1000 | ---- | 10 | No | ---- | ---- | No | ---- | ---- | ---- | No | ---- | ---- | No | ---- | ---- | ---- | ---- | ---- | No | ---- | ---- | ---- | ---- | No | ---- | ---- | ---- | No | ---- | ---- | No | ---- | ---- | No | ---- | ---- | ---- | ---- | ---- | Mesoporous/macroporous | ---- | ---- | ---- | ---- | ---- | ---- | Tetragonal | ----
Zirconia aerogel, LAA8@ 450C | Wang et al. | The investigation of an organic acid assisted sol–gel method for preparing monolithic zirconia aerogels | 2018 | 43 | 8 | Sol-gel | 8 mL LAA added to 60 mL ethanol | ZrOCl2 · 8H2O | 0.41 | ---- | ---- | ethanol | ---- | ---- | hydrochloric acid | ---- | ---- | ---- | ---- | L-aspartic acid, LAA | 0.094 | ---- | 60 | ---- | 1 | ---- | ---- | ethanol | 1 | 0.083 | 60 | ethanol | 1 | 2 | 40 | ---- | ---- | ---- | ---- | ---- | ---- | ---- | ---- | Glassware was preheated to 60C for gelation | Supercritical drying | ethanol | 260 | ---- | 7 | ---- | ---- | ---- | ---- | ---- | ---- | ---- | 300 mL of EtOH and ~20 mL wet gel | 450 | ---- | ---- | ---- | ---- | Yes | Hitachi S-4800 | Morphology | ---- | ---- | ---- | Yes | JEM-1200EX, JEOL, Japan) | Morphology | No | ---- | ---- | ---- | Yes | Quantachrome Instrument Corp | Surface areas, pore size distribution | -196.15 | ---- | ---- | ---- | ---- | Yes, BET/BJH | Surface areas, pore size distribution | Yes | Escalab 250Xi | ---- | ---- | Yes | X'Pert PRO, PANalytical B.V. | Cu Kα | Crystal phase | 10 - 90 | ---- | 4 | 1.5418 | ---- | ---- | Yes | Nicolet 5700 spectro- photometer | Surface functional groups | ---- | ---- | ---- | Yes, with DTA | TA-Q 500 | Mass loss with temperature change | 1000 | ---- | 10 | No | ---- | ---- | No | ---- | ---- | ---- | No | ---- | ---- | No | ---- | ---- | ---- | ---- | ---- | No | ---- | ---- | ---- | ---- | No | ---- | ---- | ---- | No | ---- | ---- | No | ---- | ---- | No | ---- | ---- | ---- | ---- | ---- | Mesoporous/macroporous | ---- | ---- | ---- | ---- | ---- | ---- | Tetragonal + Monoclinic | ----
Zirconia aerogel, LAA8 @ 600C | Wang et al. | The investigation of an organic acid assisted sol–gel method for preparing monolithic zirconia aerogels | 2018 | 43 | 8 | Sol-gel | 8 mL LAA added to 60 mL ethanol | ZrOCl2 · 8H2O | 0.41 | ---- | ---- | ethanol | ---- | ---- | hydrochloric acid | ---- | ---- | ---- | ---- | L-aspartic acid, LAA | 0.094 | ---- | 60 | ---- | 1 | ---- | ---- | ethanol | 1 | 0.083 | 60 | ethanol | 1 | 2 | 40 | ---- | ---- | ---- | ---- | ---- | ---- | ---- | ---- | Glassware was preheated to 60C for gelation | Supercritical drying | ethanol | 260 | ---- | 7 | ---- | ---- | ---- | ---- | ---- | ---- | ---- | 300 mL of EtOH and ~20 mL wet gel | 600 | ---- | ---- | ---- | ---- | Yes | Hitachi S-4800 | Morphology | ---- | ---- | ---- | Yes | JEM-1200EX, JEOL, Japan) | Morphology | No | ---- | ---- | ---- | Yes | Quantachrome Instrument Corp | Surface areas, pore size distribution | -196.15 | ---- | ---- | ---- | ---- | Yes, BET/BJH | Surface areas, pore size distribution | Yes | Escalab 250Xi | ---- | ---- | Yes | X'Pert PRO, PANalytical B.V. | Cu Kα | Crystal phase | 10 - 90 | ---- | 4 | 1.5418 | ---- | ---- | Yes | Nicolet 5700 spectro- photometer | Surface functional groups | ---- | ---- | ---- | Yes, with DTA | TA-Q 500 | Mass loss with temperature change | 1000 | ---- | 10 | No | ---- | ---- | No | ---- | ---- | ---- | No | ---- | ---- | No | ---- | ---- | ---- | ---- | ---- | No | ---- | ---- | ---- | ---- | No | ---- | ---- | ---- | No | ---- | ---- | No | ---- | ---- | No | ---- | ---- | ---- | ---- | ---- | Mesoporous/macroporous | ---- | ---- | ---- | ---- | ---- | ---- | Tetragonal + Monoclinic | ----
Zirconia aerogel, LAA10 | Wang et al. | The investigation of an organic acid assisted sol–gel method for preparing monolithic zirconia aerogels | 2018 | 43 | 8 | Sol-gel | 10 mL LAA added to 60 mL ethanol | ZrOCl2 · 8H2O | 0.39 | ---- | ---- | ethanol | ---- | ---- | hydrochloric acid | ---- | ---- | ---- | ---- | L-aspartic acid, LAA | 0.11 | ---- | 60 | ---- | 0.5 | ---- | ---- | ethanol | 1 | 0.083 | 60 | ethanol | 1 | 2 | 40 | ---- | ---- | ---- | ---- | ---- | ---- | ---- | ---- | Glassware was preheated to 60C for gelation | Supercritical drying | ethanol | 260 | ---- | 7 | ---- | ---- | ---- | ---- | ---- | ---- | ---- | 300 mL of EtOH and ~20 mL wet gel | ---- | ---- | ---- | ---- | As-dried sample | Yes | Hitachi S-4800 | Morphology | ---- | ---- | ---- | Yes | JEM-1200EX, JEOL, Japan) | Morphology | No | ---- | ---- | ---- | Yes | Quantachrome Instrument Corp | Surface areas, pore size distribution | -196.15 | ---- | ---- | ---- | ---- | Yes, BET/BJH | Surface areas, pore size distribution | Yes | Escalab 250Xi | ---- | ---- | Yes | X'Pert PRO, PANalytical B.V. | Cu Kα | Crystal phase | 10 - 90 | ---- | 4 | 1.5418 | ---- | ---- | Yes | Nicolet 5700 spectro- photometer | Surface functional groups | ---- | ---- | ---- | Yes, with DTA | TA-Q 500 | Mass loss with temperature change | 1000 | ---- | 10 | No | ---- | ---- | No | ---- | ---- | ---- | No | ---- | ---- | No | ---- | ---- | ---- | ---- | ---- | No | ---- | ---- | ---- | ---- | No | ---- | ---- | ---- | No | ---- | ---- | No | ---- | ---- | No | ---- | ---- | ---- | ---- | ---- | Mesoporous/macroporous | 3.574 | > 30 | ---- | 315 | ---- | ---- | Tetragonal | ----
Zirconia aerogel, LAA10 @ 350C | Wang et al. | The investigation of an organic acid assisted sol–gel method for preparing monolithic zirconia aerogels | 2018 | 43 | 8 | Sol-gel | 10 mL LAA added to 60 mL ethanol | ZrOCl2 · 8H2O | 0.39 | ---- | ---- | ethanol | ---- | ---- | hydrochloric acid | ---- | ---- | ---- | ---- | L-aspartic acid, LAA | 0.11 | ---- | 60 | ---- | 0.5 | ---- | ---- | ethanol | 1 | 0.083 | 60 | ethanol | 1 | 2 | 40 | ---- | ---- | ---- | ---- | ---- | ---- | ---- | ---- | Glassware was preheated to 60C for gelation | Supercritical drying | ethanol | 260 | ---- | 7 | ---- | ---- | ---- | ---- | ---- | ---- | ---- | 300 mL of EtOH and ~20 mL wet gel | 350 | ---- | ---- | ---- | ---- | Yes | Hitachi S-4800 | Morphology | ---- | ---- | ---- | Yes | JEM-1200EX, JEOL, Japan) | Morphology | No | ---- | ---- | ---- | Yes | Quantachrome Instrument Corp | Surface areas, pore size distribution | -196.15 | ---- | ---- | ---- | ---- | Yes, BET/BJH | Surface areas, pore size distribution | Yes | Escalab 250Xi | ---- | ---- | Yes | X'Pert PRO, PANalytical B.V. | Cu Kα | Crystal phase | 10 - 90 | ---- | 4 | 1.5418 | ---- | ---- | Yes | Nicolet 5700 spectro- photometer | Surface functional groups | ---- | ---- | ---- | Yes, with DTA | TA-Q 500 | Mass loss with temperature change | 1000 | ---- | 10 | No | ---- | ---- | No | ---- | ---- | ---- | No | ---- | ---- | No | ---- | ---- | ---- | ---- | ---- | No | ---- | ---- | ---- | ---- | No | ---- | ---- | ---- | No | ---- | ---- | No | ---- | ---- | No | ---- | ---- | ---- | ---- | ---- | Mesoporous/macroporous | ---- | ---- | ---- | ---- | ---- | ---- | Tetragonal | ----
Zirconia aerogel, LAA10@ 450C | Wang et al. | The investigation of an organic acid assisted sol–gel method for preparing monolithic zirconia aerogels | 2018 | 43 | 8 | Sol-gel | 10 mL LAA added to 60 mL ethanol | ZrOCl2 · 8H2O | 0.39 | ---- | ---- | ethanol | ---- | ---- | hydrochloric acid | ---- | ---- | ---- | ---- | L-aspartic acid, LAA | 0.11 | ---- | 60 | ---- | 0.5 | ---- | ---- | ethanol | 1 | 0.083 | 60 | ethanol | 1 | 2 | 40 | ---- | ---- | ---- | ---- | ---- | ---- | ---- | ---- | Glassware was preheated to 60C for gelation | Supercritical drying | ethanol | 260 | ---- | 7 | ---- | ---- | ---- | ---- | ---- | ---- | ---- | 300 mL of EtOH and ~20 mL wet gel | 450 | ---- | ---- | ---- | ---- | Yes | Hitachi S-4800 | Morphology | ---- | ---- | ---- | Yes | JEM-1200EX, JEOL, Japan) | Morphology | No | ---- | ---- | ---- | Yes | Quantachrome Instrument Corp | Surface areas, pore size distribution | -196.15 | ---- | ---- | ---- | ---- | Yes, BET/BJH | Surface areas, pore size distribution | Yes | Escalab 250Xi | ---- | ---- | Yes | X'Pert PRO, PANalytical B.V. | Cu Kα | Crystal phase | 10 - 90 | ---- | 4 | 1.5418 | ---- | ---- | Yes | Nicolet 5700 spectro- photometer | Surface functional groups | ---- | ---- | ---- | Yes, with DTA | TA-Q 500 | Mass loss with temperature change | 1000 | ---- | 10 | No | ---- | ---- | No | ---- | ---- | ---- | No | ---- | ---- | No | ---- | ---- | ---- | ---- | ---- | No | ---- | ---- | ---- | ---- | No | ---- | ---- | ---- | No | ---- | ---- | No | ---- | ---- | No | ---- | ---- | ---- | ---- | ---- | Mesoporous/macroporous | ---- | ---- | ---- | ---- | ---- | ---- | Tetragonal + Monoclinic | ----
Zirconia aerogel, LAA10 @ 600C | Wang et al. | The investigation of an organic acid assisted sol–gel method for preparing monolithic zirconia aerogels | 2018 | 43 | 8 | Sol-gel | 10 mL LAA added to 60 mL ethanol | ZrOCl2 · 8H2O | 0.39 | ---- | ---- | ethanol | ---- | ---- | hydrochloric acid | ---- | ---- | ---- | ---- | L-aspartic acid, LAA | 0.11 | ---- | 60 | ---- | 0.5 | ---- | ---- | ethanol | 1 | 0.083 | 60 | ethanol | 1 | 2 | 40 | ---- | ---- | ---- | ---- | ---- | ---- | ---- | ---- | Glassware was preheated to 60C for gelation | Supercritical drying | ethanol | 260 | ---- | 7 | ---- | ---- | ---- | ---- | ---- | ---- | ---- | 300 mL of EtOH and ~20 mL wet gel | 600 | ---- | ---- | ---- | ---- | Yes | Hitachi S-4800 | Morphology | ---- | ---- | ---- | Yes | JEM-1200EX, JEOL, Japan) | Morphology | No | ---- | ---- | ---- | Yes | Quantachrome Instrument Corp | Surface areas, pore size distribution | -196.15 | ---- | ---- | ---- | ---- | Yes, BET/BJH | Surface areas, pore size distribution | Yes | Escalab 250Xi | ---- | ---- | Yes | X'Pert PRO, PANalytical B.V. | Cu Kα | Crystal phase | 10 - 90 | ---- | 4 | 1.5418 | ---- | ---- | Yes | Nicolet 5700 spectro- photometer | Surface functional groups | ---- | ---- | ---- | Yes, with DTA | TA-Q 500 | Mass loss with temperature change | 1000 | ---- | 10 | No | ---- | ---- | No | ---- | ---- | ---- | No | ---- | ---- | No | ---- | ---- | ---- | ---- | ---- | No | ---- | ---- | ---- | ---- | No | ---- | ---- | ---- | No | ---- | ---- | No | ---- | ---- | No | ---- | ---- | ---- | ---- | ---- | Mesoporous/macroporous | ---- | ---- | ---- | ---- | ---- | ---- | Tetragonal + Monoclinic | ----
Zirconia aerogel, MSA6 | Wang et al. | The investigation of an organic acid assisted sol–gel method for preparing monolithic zirconia aerogels | 2018 | 43 | 8 | Sol-gel | 6 mL MSA added to 60 mL ethanol | ZrOCl2 · 8H2O | 0.42 | ---- | ---- | ethanol | ---- | ---- | ---- | ---- | ---- | ---- | ---- | mercaptosuccinic acid, MSA | 0.091 | ---- | 60 | ---- | 24 | ---- | ---- | ethanol | 1 | 0.083 | 60 | ethanol | 1 | 2 | 40 | ---- | ---- | ---- | ---- | ---- | ---- | ---- | ---- | Glassware was preheated to 60C for gelation | Supercritical drying | ethanol | 260 | ---- | 7 | ---- | ---- | ---- | ---- | ---- | ---- | ---- | 300 mL of EtOH and ~20 mL wet gel | ---- | ---- | ---- | ---- | As-dried sample | Yes | Hitachi S-4800 | Morphology | ---- | ---- | ---- | Yes | JEM-1200EX, JEOL, Japan) | Morphology | No | ---- | ---- | ---- | Yes | Quantachrome Instrument Corp | Surface areas, pore size distribution | -196.15 | ---- | ---- | ---- | ---- | Yes, BET/BJH | Surface areas, pore size distribution | Yes | Escalab 250Xi | ---- | ---- | Yes | X'Pert PRO, PANalytical B.V. | Cu Kα | Crystal phase | 10 - 90 | ---- | 4 | 1.5418 | ---- | ---- | Yes | Nicolet 5700 spectro- photometer | Surface functional groups | ---- | ---- | ---- | Yes, with DTA | TA-Q 500 | Mass loss with temperature change | 1000 | ---- | 10 | No | ---- | ---- | No | ---- | ---- | ---- | No | ---- | ---- | No | ---- | ---- | ---- | ---- | ---- | No | ---- | ---- | ---- | ---- | No | ---- | ---- | ---- | No | ---- | ---- | No | ---- | ---- | No | ---- | ---- | ---- | ---- | ---- | Mesoporous/macroporous | ---- | ---- | ---- | ---- | ---- | ---- | Tetragonal | ----
Zirconia aerogel, MSA6 @ 350C | Wang et al. | The investigation of an organic acid assisted sol–gel method for preparing monolithic zirconia aerogels | 2018 | 43 | 8 | Sol-gel | 6 mL MSA added to 60 mL ethanol | ZrOCl2 · 8H2O | 0.42 | ---- | ---- | ethanol | ---- | ---- | ---- | ---- | ---- | ---- | ---- | mercaptosuccinic acid, MSA | 0.091 | ---- | 60 | ---- | 24 | ---- | ---- | ethanol | 1 | 0.083 | 60 | ethanol | 1 | 2 | 40 | ---- | ---- | ---- | ---- | ---- | ---- | ---- | ---- | Glassware was preheated to 60C for gelation | Supercritical drying | ethanol | 260 | ---- | 7 | ---- | ---- | ---- | ---- | ---- | ---- | ---- | 300 mL of EtOH and ~20 mL wet gel | 350 | ---- | ---- | ---- | ---- | Yes | Hitachi S-4800 | Morphology | ---- | ---- | ---- | Yes | JEM-1200EX, JEOL, Japan) | Morphology | No | ---- | ---- | ---- | Yes | Quantachrome Instrument Corp | Surface areas, pore size distribution | -196.15 | ---- | ---- | ---- | ---- | Yes, BET/BJH | Surface areas, pore size distribution | Yes | Escalab 250Xi | ---- | ---- | Yes | X'Pert PRO, PANalytical B.V. | Cu Kα | Crystal phase | 10 - 90 | ---- | 4 | 1.5418 | ---- | ---- | Yes | Nicolet 5700 spectro- photometer | Surface functional groups | ---- | ---- | ---- | Yes, with DTA | TA-Q 500 | Mass loss with temperature change | 1000 | ---- | 10 | No | ---- | ---- | No | ---- | ---- | ---- | No | ---- | ---- | No | ---- | ---- | ---- | ---- | ---- | No | ---- | ---- | ---- | ---- | No | ---- | ---- | ---- | No | ---- | ---- | No | ---- | ---- | No | ---- | ---- | ---- | ---- | ---- | Mesoporous/macroporous | ---- | ---- | ---- | ---- | ---- | ---- | Tetragonal | ----
Zirconia aerogel, MSA6 @ 450C | Wang et al. | The investigation of an organic acid assisted sol–gel method for preparing monolithic zirconia aerogels | 2018 | 43 | 8 | Sol-gel | 6 mL MSA added to 60 mL ethanol | ZrOCl2 · 8H2O | 0.42 | ---- | ---- | ethanol | ---- | ---- | ---- | ---- | ---- | ---- | ---- | mercaptosuccinic acid, MSA | 0.091 | ---- | 60 | ---- | 24 | ---- | ---- | ethanol | 1 | 0.083 | 60 | ethanol | 1 | 2 | 40 | ---- | ---- | ---- | ---- | ---- | ---- | ---- | ---- | Glassware was preheated to 60C for gelation | Supercritical drying | ethanol | 260 | ---- | 7 | ---- | ---- | ---- | ---- | ---- | ---- | ---- | 300 mL of EtOH and ~20 mL wet gel | 450 | ---- | ---- | ---- | ---- | Yes | Hitachi S-4800 | Morphology | ---- | ---- | ---- | Yes | JEM-1200EX, JEOL, Japan) | Morphology | No | ---- | ---- | ---- | Yes | Quantachrome Instrument Corp | Surface areas, pore size distribution | -196.15 | ---- | ---- | ---- | ---- | Yes, BET/BJH | Surface areas, pore size distribution | Yes | Escalab 250Xi | ---- | ---- | Yes | X'Pert PRO, PANalytical B.V. | Cu Kα | Crystal phase | 10 - 90 | ---- | 4 | 1.5418 | ---- | ---- | Yes | Nicolet 5700 spectro- photometer | Surface functional groups | ---- | ---- | ---- | Yes, with DTA | TA-Q 500 | Mass loss with temperature change | 1000 | ---- | 10 | No | ---- | ---- | No | ---- | ---- | ---- | No | ---- | ---- | No | ---- | ---- | ---- | ---- | ---- | No | ---- | ---- | ---- | ---- | No | ---- | ---- | ---- | No | ---- | ---- | No | ---- | ---- | No | ---- | ---- | ---- | ---- | ---- | Mesoporous/macroporous | ---- | ---- | ---- | ---- | ---- | ---- | Tetragonal + Monoclinic | ----
Zirconia aerogel, MSA6 @ 600C | Wang et al. | The investigation of an organic acid assisted sol–gel method for preparing monolithic zirconia aerogels | 2018 | 43 | 8 | Sol-gel | 6 mL MSA added to 60 mL ethanol | ZrOCl2 · 8H2O | 0.42 | ---- | ---- | ethanol | ---- | ---- | ---- | ---- | ---- | ---- | ---- | mercaptosuccinic acid, MSA | 0.091 | ---- | 60 | ---- | 24 | ---- | ---- | ethanol | 1 | 0.083 | 60 | ethanol | 1 | 2 | 40 | ---- | ---- | ---- | ---- | ---- | ---- | ---- | ---- | Glassware was preheated to 60C for gelation | Supercritical drying | ethanol | 260 | ---- | 7 | ---- | ---- | ---- | ---- | ---- | ---- | ---- | 300 mL of EtOH and ~20 mL wet gel | 600 | ---- | ---- | ---- | ---- | Yes | Hitachi S-4800 | Morphology | ---- | ---- | ---- | Yes | JEM-1200EX, JEOL, Japan) | Morphology | No | ---- | ---- | ---- | Yes | Quantachrome Instrument Corp | Surface areas, pore size distribution | -196.15 | ---- | ---- | ---- | ---- | Yes, BET/BJH | Surface areas, pore size distribution | Yes | Escalab 250Xi | ---- | ---- | Yes | X'Pert PRO, PANalytical B.V. | Cu Kα | Crystal phase | 10 - 90 | ---- | 4 | 1.5418 | ---- | ---- | Yes | Nicolet 5700 spectro- photometer | Surface functional groups | ---- | ---- | ---- | Yes, with DTA | TA-Q 500 | Mass loss with temperature change | 1000 | ---- | 10 | No | ---- | ---- | No | ---- | ---- | ---- | No | ---- | ---- | No | ---- | ---- | ---- | ---- | ---- | No | ---- | ---- | ---- | ---- | No | ---- | ---- | ---- | No | ---- | ---- | No | ---- | ---- | No | ---- | ---- | ---- | ---- | ---- | Mesoporous/macroporous | ---- | ---- | ---- | ---- | ---- | ---- | Tetragonal + Monoclinic | ----
Zirconia aerogel, MSA8 | Wang et al. | The investigation of an organic acid assisted sol–gel method for preparing monolithic zirconia aerogels | 2018 | 43 | 8 | Sol-gel | 8 mL MSA added to 60 mL ethanol | ZrOCl2 · 8H2O | 0.41 | ---- | ---- | ethanol | ---- | ---- | ---- | ---- | ---- | ---- | ---- | mercaptosuccinic acid, MSA | 0.12 | ---- | 60 | ---- | 15 | ---- | ---- | ethanol | 1 | 0.083 | 60 | ethanol | 1 | 2 | 40 | ---- | ---- | ---- | ---- | ---- | ---- | ---- | ---- | Glassware was preheated to 60C for gelation | Supercritical drying | ethanol | 260 | ---- | 7 | ---- | ---- | ---- | ---- | ---- | ---- | ---- | 300 mL of EtOH and ~20 mL wet gel | ---- | ---- | ---- | ---- | As-dried sample | Yes | Hitachi S-4800 | Morphology | ---- | ---- | ---- | Yes | JEM-1200EX, JEOL, Japan) | Morphology | No | ---- | ---- | ---- | Yes | Quantachrome Instrument Corp | Surface areas, pore size distribution | -196.15 | ---- | ---- | ---- | ---- | Yes, BET/BJH | Surface areas, pore size distribution | Yes | Escalab 250Xi | ---- | ---- | Yes | X'Pert PRO, PANalytical B.V. | Cu Kα | Crystal phase | 10 - 90 | ---- | 4 | 1.5418 | ---- | ---- | Yes | Nicolet 5700 spectro- photometer | Surface functional groups | ---- | ---- | ---- | Yes, with DTA | TA-Q 500 | Mass loss with temperature change | 1000 | ---- | 10 | No | ---- | ---- | No | ---- | ---- | ---- | No | ---- | ---- | No | ---- | ---- | ---- | ---- | ---- | No | ---- | ---- | ---- | ---- | No | ---- | ---- | ---- | No | ---- | ---- | No | ---- | ---- | No | ---- | ---- | ---- | ---- | ---- | Mesoporous/macroporous | ---- | ---- | ---- | ---- | ---- | ---- | Tetragonal | ----
Zirconia aerogel, MSA8 @ 350C | Wang et al. | The investigation of an organic acid assisted sol–gel method for preparing monolithic zirconia aerogels | 2018 | 43 | 8 | Sol-gel | 8 mL MSA added to 60 mL ethanol | ZrOCl2 · 8H2O | 0.41 | ---- | ---- | ethanol | ---- | ---- | ---- | ---- | ---- | ---- | ---- | mercaptosuccinic acid, MSA | 0.12 | ---- | 60 | ---- | 15 | ---- | ---- | ethanol | 1 | 0.083 | 60 | ethanol | 1 | 2 | 40 | ---- | ---- | ---- | ---- | ---- | ---- | ---- | ---- | Glassware was preheated to 60C for gelation | Supercritical drying | ethanol | 260 | ---- | 7 | ---- | ---- | ---- | ---- | ---- | ---- | ---- | 300 mL of EtOH and ~20 mL wet gel | 350 | ---- | ---- | ---- | ---- | Yes | Hitachi S-4800 | Morphology | ---- | ---- | ---- | Yes | JEM-1200EX, JEOL, Japan) | Morphology | No | ---- | ---- | ---- | Yes | Quantachrome Instrument Corp | Surface areas, pore size distribution | -196.15 | ---- | ---- | ---- | ---- | Yes, BET/BJH | Surface areas, pore size distribution | Yes | Escalab 250Xi | ---- | ---- | Yes | X'Pert PRO, PANalytical B.V. | Cu Kα | Crystal phase | 10 - 90 | ---- | 4 | 1.5418 | ---- | ---- | Yes | Nicolet 5700 spectro- photometer | Surface functional groups | ---- | ---- | ---- | Yes, with DTA | TA-Q 500 | Mass loss with temperature change | 1000 | ---- | 10 | No | ---- | ---- | No | ---- | ---- | ---- | No | ---- | ---- | No | ---- | ---- | ---- | ---- | ---- | No | ---- | ---- | ---- | ---- | No | ---- | ---- | ---- | No | ---- | ---- | No | ---- | ---- | No | ---- | ---- | ---- | ---- | ---- | Mesoporous/macroporous | ---- | ---- | ---- | ---- | ---- | ---- | Tetragonal | ----
Zirconia aerogel, MSA8 @ 450C | Wang et al. | The investigation of an organic acid assisted sol–gel method for preparing monolithic zirconia aerogels | 2018 | 43 | 8 | Sol-gel | 8 mL MSA added to 60 mL ethanol | ZrOCl2 · 8H2O | 0.41 | ---- | ---- | ethanol | ---- | ---- | ---- | ---- | ---- | ---- | ---- | mercaptosuccinic acid, MSA | 0.12 | ---- | 60 | ---- | 15 | ---- | ---- | ethanol | 1 | 0.083 | 60 | ethanol | 1 | 2 | 40 | ---- | ---- | ---- | ---- | ---- | ---- | ---- | ---- | Glassware was preheated to 60C for gelation | Supercritical drying | ethanol | 260 | ---- | 7 | ---- | ---- | ---- | ---- | ---- | ---- | ---- | 300 mL of EtOH and ~20 mL wet gel | 450 | ---- | ---- | ---- | ---- | Yes | Hitachi S-4800 | Morphology | ---- | ---- | ---- | Yes | JEM-1200EX, JEOL, Japan) | Morphology | No | ---- | ---- | ---- | Yes | Quantachrome Instrument Corp | Surface areas, pore size distribution | -196.15 | ---- | ---- | ---- | ---- | Yes, BET/BJH | Surface areas, pore size distribution | Yes | Escalab 250Xi | ---- | ---- | Yes | X'Pert PRO, PANalytical B.V. | Cu Kα | Crystal phase | 10 - 90 | ---- | 4 | 1.5418 | ---- | ---- | Yes | Nicolet 5700 spectro- photometer | Surface functional groups | ---- | ---- | ---- | Yes, with DTA | TA-Q 500 | Mass loss with temperature change | 1000 | ---- | 10 | No | ---- | ---- | No | ---- | ---- | ---- | No | ---- | ---- | No | ---- | ---- | ---- | ---- | ---- | No | ---- | ---- | ---- | ---- | No | ---- | ---- | ---- | No | ---- | ---- | No | ---- | ---- | No | ---- | ---- | ---- | ---- | ---- | Mesoporous/macroporous | ---- | ---- | ---- | ---- | ---- | ---- | Tetragonal + Monoclinic | ----
Zirconia aerogel, MSA8 @ 600C | Wang et al. | The investigation of an organic acid assisted sol–gel method for preparing monolithic zirconia aerogels | 2018 | 43 | 8 | Sol-gel | 8 mL MSA added to 60 mL ethanol | ZrOCl2 · 8H2O | 0.41 | ---- | ---- | ethanol | ---- | ---- | ---- | ---- | ---- | ---- | ---- | mercaptosuccinic acid, MSA | 0.12 | ---- | 60 | ---- | 15 | ---- | ---- | ethanol | 1 | 0.083 | 60 | ethanol | 1 | 2 | 40 | ---- | ---- | ---- | ---- | ---- | ---- | ---- | ---- | Glassware was preheated to 60C for gelation | Supercritical drying | ethanol | 260 | ---- | 7 | ---- | ---- | ---- | ---- | ---- | ---- | ---- | 300 mL of EtOH and ~20 mL wet gel | 600 | ---- | ---- | ---- | ---- | Yes | Hitachi S-4800 | Morphology | ---- | ---- | ---- | Yes | JEM-1200EX, JEOL, Japan) | Morphology | No | ---- | ---- | ---- | Yes | Quantachrome Instrument Corp | Surface areas, pore size distribution | -196.15 | ---- | ---- | ---- | ---- | Yes, BET/BJH | Surface areas, pore size distribution | Yes | Escalab 250Xi | ---- | ---- | Yes | X'Pert PRO, PANalytical B.V. | Cu Kα | Crystal phase | 10 - 90 | ---- | 4 | 1.5418 | ---- | ---- | Yes | Nicolet 5700 spectro- photometer | Surface functional groups | ---- | ---- | ---- | Yes, with DTA | TA-Q 500 | Mass loss with temperature change | 1000 | ---- | 10 | No | ---- | ---- | No | ---- | ---- | ---- | No | ---- | ---- | No | ---- | ---- | ---- | ---- | ---- | No | ---- | ---- | ---- | ---- | No | ---- | ---- | ---- | No | ---- | ---- | No | ---- | ---- | No | ---- | ---- | ---- | ---- | ---- | Mesoporous/macroporous | ---- | ---- | ---- | ---- | ---- | ---- | Tetragonal + Monoclinic | ----
Zirconia aerogel, LMA4 | Wang et al. | The investigation of an organic acid assisted sol–gel method for preparing monolithic zirconia aerogels | 2018 | 43 | 8 | Sol-gel | 4 mL LMA added to 60 mL ethanol | ZrOCl2 · 8H2O | 0.43 | ---- | ---- | ethanol | ---- | ---- | ---- | ---- | ---- | ---- | ---- | L-malic acid, LMA | 0.063 | ---- | 60 | ---- | 1.5 | ---- | ---- | ethanol | 1 | 0.083 | 60 | ethanol | 1 | 2 | 40 | ---- | ---- | ---- | ---- | ---- | ---- | ---- | ---- | Glassware was preheated to 60C for gelation | Supercritical drying | ethanol | 260 | ---- | 7 | ---- | ---- | ---- | ---- | ---- | ---- | ---- | 300 mL of EtOH and ~20 mL wet gel | ---- | ---- | ---- | ---- | As-dried sample | Yes | Hitachi S-4800 | Morphology | ---- | ---- | ---- | Yes | JEM-1200EX, JEOL, Japan) | Morphology | No | ---- | ---- | ---- | Yes | Quantachrome Instrument Corp | Surface areas, pore size distribution | -196.15 | ---- | ---- | ---- | ---- | Yes, BET/BJH | Surface areas, pore size distribution | Yes | Escalab 250Xi | ---- | ---- | Yes | X'Pert PRO, PANalytical B.V. | Cu Kα | Crystal phase | 10 - 90 | ---- | 4 | 1.5418 | ---- | ---- | Yes | Nicolet 5700 spectro- photometer | Surface functional groups | ---- | ---- | ---- | Yes, with DTA | TA-Q 500 | Mass loss with temperature change | 1000 | ---- | 10 | No | ---- | ---- | No | ---- | ---- | ---- | No | ---- | ---- | No | ---- | ---- | ---- | ---- | ---- | No | ---- | ---- | ---- | ---- | No | ---- | ---- | ---- | No | ---- | ---- | No | ---- | ---- | No | ---- | ---- | ---- | ---- | ---- | Mesoporous/macroporous | ---- | ---- | ---- | ---- | ---- | ---- | Tetragonal | ----
Zirconia aerogel, LMA4 @ 350C | Wang et al. | The investigation of an organic acid assisted sol–gel method for preparing monolithic zirconia aerogels | 2018 | 43 | 8 | Sol-gel | 4 mL LMA added to 60 mL ethanol | ZrOCl2 · 8H2O | 0.43 | ---- | ---- | ethanol | ---- | ---- | ---- | ---- | ---- | ---- | ---- | L-malic acid, LMA | 0.063 | ---- | 60 | ---- | 1.5 | ---- | ---- | ethanol | 1 | 0.083 | 60 | ethanol | 1 | 2 | 40 | ---- | ---- | ---- | ---- | ---- | ---- | ---- | ---- | Glassware was preheated to 60C for gelation | Supercritical drying | ethanol | 260 | ---- | 7 | ---- | ---- | ---- | ---- | ---- | ---- | ---- | 300 mL of EtOH and ~20 mL wet gel | 350 | ---- | ---- | ---- | ---- | Yes | Hitachi S-4800 | Morphology | ---- | ---- | ---- | Yes | JEM-1200EX, JEOL, Japan) | Morphology | No | ---- | ---- | ---- | Yes | Quantachrome Instrument Corp | Surface areas, pore size distribution | -196.15 | ---- | ---- | ---- | ---- | Yes, BET/BJH | Surface areas, pore size distribution | Yes | Escalab 250Xi | ---- | ---- | Yes | X'Pert PRO, PANalytical B.V. | Cu Kα | Crystal phase | 10 - 90 | ---- | 4 | 1.5418 | ---- | ---- | Yes | Nicolet 5700 spectro- photometer | Surface functional groups | ---- | ---- | ---- | Yes, with DTA | TA-Q 500 | Mass loss with temperature change | 1000 | ---- | 10 | No | ---- | ---- | No | ---- | ---- | ---- | No | ---- | ---- | No | ---- | ---- | ---- | ---- | ---- | No | ---- | ---- | ---- | ---- | No | ---- | ---- | ---- | No | ---- | ---- | No | ---- | ---- | No | ---- | ---- | ---- | ---- | ---- | Mesoporous/macroporous | ---- | ---- | ---- | ---- | ---- | ---- | Tetragonal | ----
Zirconia aerogel, LMA4 @ 450C | Wang et al. | The investigation of an organic acid assisted sol–gel method for preparing monolithic zirconia aerogels | 2018 | 43 | 8 | Sol-gel | 4 mL LMA added to 60 mL ethanol | ZrOCl2 · 8H2O | 0.43 | ---- | ---- | ethanol | ---- | ---- | ---- | ---- | ---- | ---- | ---- | L-malic acid, LMA | 0.063 | ---- | 60 | ---- | 1.5 | ---- | ---- | ethanol | 1 | 0.083 | 60 | ethanol | 1 | 2 | 40 | ---- | ---- | ---- | ---- | ---- | ---- | ---- | ---- | Glassware was preheated to 60C for gelation | Supercritical drying | ethanol | 260 | ---- | 7 | ---- | ---- | ---- | ---- | ---- | ---- | ---- | 300 mL of EtOH and ~20 mL wet gel | 450 | ---- | ---- | ---- | ---- | Yes | Hitachi S-4800 | Morphology | ---- | ---- | ---- | Yes | JEM-1200EX, JEOL, Japan) | Morphology | No | ---- | ---- | ---- | Yes | Quantachrome Instrument Corp | Surface areas, pore size distribution | -196.15 | ---- | ---- | ---- | ---- | Yes, BET/BJH | Surface areas, pore size distribution | Yes | Escalab 250Xi | ---- | ---- | Yes | X'Pert PRO, PANalytical B.V. | Cu Kα | Crystal phase | 10 - 90 | ---- | 4 | 1.5418 | ---- | ---- | Yes | Nicolet 5700 spectro- photometer | Surface functional groups | ---- | ---- | ---- | Yes, with DTA | TA-Q 500 | Mass loss with temperature change | 1000 | ---- | 10 | No | ---- | ---- | No | ---- | ---- | ---- | No | ---- | ---- | No | ---- | ---- | ---- | ---- | ---- | No | ---- | ---- | ---- | ---- | No | ---- | ---- | ---- | No | ---- | ---- | No | ---- | ---- | No | ---- | ---- | ---- | ---- | ---- | Mesoporous/macroporous | ---- | ---- | ---- | ---- | ---- | ---- | Tetragonal + Monoclinic | ----
Zirconia aerogel, LMA4 @ 600C | Wang et al. | The investigation of an organic acid assisted sol–gel method for preparing monolithic zirconia aerogels | 2018 | 43 | 8 | Sol-gel | 4 mL LMA added to 60 mL ethanol | ZrOCl2 · 8H2O | 0.43 | ---- | ---- | ethanol | ---- | ---- | ---- | ---- | ---- | ---- | ---- | L-malic acid, LMA | 0.063 | ---- | 60 | ---- | 1.5 | ---- | ---- | ethanol | 1 | 0.083 | 60 | ethanol | 1 | 2 | 40 | ---- | ---- | ---- | ---- | ---- | ---- | ---- | ---- | Glassware was preheated to 60C for gelation | Supercritical drying | ethanol | 260 | ---- | 7 | ---- | ---- | ---- | ---- | ---- | ---- | ---- | 300 mL of EtOH and ~20 mL wet gel | 600 | ---- | ---- | ---- | ---- | Yes | Hitachi S-4800 | Morphology | ---- | ---- | ---- | Yes | JEM-1200EX, JEOL, Japan) | Morphology | No | ---- | ---- | ---- | Yes | Quantachrome Instrument Corp | Surface areas, pore size distribution | -196.15 | ---- | ---- | ---- | ---- | Yes, BET/BJH | Surface areas, pore size distribution | Yes | Escalab 250Xi | ---- | ---- | Yes | X'Pert PRO, PANalytical B.V. | Cu Kα | Crystal phase | 10 - 90 | ---- | 4 | 1.5418 | ---- | ---- | Yes | Nicolet 5700 spectro- photometer | Surface functional groups | ---- | ---- | ---- | Yes, with DTA | TA-Q 500 | Mass loss with temperature change | 1000 | ---- | 10 | No | ---- | ---- | No | ---- | ---- | ---- | No | ---- | ---- | No | ---- | ---- | ---- | ---- | ---- | No | ---- | ---- | ---- | ---- | No | ---- | ---- | ---- | No | ---- | ---- | No | ---- | ---- | No | ---- | ---- | ---- | ---- | ---- | Mesoporous/macroporous | ---- | ---- | ---- | ---- | ---- | ---- | Tetragonal + Monoclinic | ----
Zirconia aerogel, LMA6 | Wang et al. | The investigation of an organic acid assisted sol–gel method for preparing monolithic zirconia aerogels | 2018 | 43 | 8 | Sol-gel | 6 mL LMA added to 60 mL ethanol | ZrOCl2 · 8H2O | 0.42 | ---- | ---- | ethanol | ---- | ---- | ---- | ---- | ---- | ---- | ---- | L-malic acid, LMA | 0.091 | ---- | 60 | ---- | 0.5 | ---- | ---- | ethanol | 1 | 0.083 | 60 | ethanol | 1 | 2 | 40 | ---- | ---- | ---- | ---- | ---- | ---- | ---- | ---- | Glassware was preheated to 60C for gelation | Supercritical drying | ethanol | 260 | ---- | 7 | ---- | ---- | ---- | ---- | ---- | ---- | ---- | 300 mL of EtOH and ~20 mL wet gel | ---- | ---- | ---- | ---- | As-dried sample | Yes | Hitachi S-4800 | Morphology | ---- | ---- | ---- | Yes | JEM-1200EX, JEOL, Japan) | Morphology | No | ---- | ---- | ---- | Yes | Quantachrome Instrument Corp | Surface areas, pore size distribution | -196.15 | ---- | ---- | ---- | ---- | Yes, BET/BJH | Surface areas, pore size distribution | Yes | Escalab 250Xi | ---- | ---- | Yes | X'Pert PRO, PANalytical B.V. | Cu Kα | Crystal phase | 10 - 90 | ---- | 4 | 1.5418 | ---- | ---- | Yes | Nicolet 5700 spectro- photometer | Surface functional groups | ---- | ---- | ---- | Yes, with DTA | TA-Q 500 | Mass loss with temperature change | 1000 | ---- | 10 | No | ---- | ---- | No | ---- | ---- | ---- | No | ---- | ---- | No | ---- | ---- | ---- | ---- | ---- | No | ---- | ---- | ---- | ---- | No | ---- | ---- | ---- | No | ---- | ---- | No | ---- | ---- | No | ---- | ---- | ---- | ---- | ---- | Mesoporous/macroporous | ---- | ---- | ---- | ---- | ---- | ---- | Tetragonal | ----
Zirconia aerogel, LMA6 @ 350C | Wang et al. | The investigation of an organic acid assisted sol–gel method for preparing monolithic zirconia aerogels | 2018 | 43 | 8 | Sol-gel | 6 mL LMA added to 60 mL ethanol | ZrOCl2 · 8H2O | 0.42 | ---- | ---- | ethanol | ---- | ---- | ---- | ---- | ---- | ---- | ---- | L-malic acid, LMA | 0.091 | ---- | 60 | ---- | 0.5 | ---- | ---- | ethanol | 1 | 0.083 | 60 | ethanol | 1 | 2 | 40 | ---- | ---- | ---- | ---- | ---- | ---- | ---- | ---- | Glassware was preheated to 60C for gelation | Supercritical drying | ethanol | 260 | ---- | 7 | ---- | ---- | ---- | ---- | ---- | ---- | ---- | 300 mL of EtOH and ~20 mL wet gel | 350 | ---- | ---- | ---- | ---- | Yes | Hitachi S-4800 | Morphology | ---- | ---- | ---- | Yes | JEM-1200EX, JEOL, Japan) | Morphology | No | ---- | ---- | ---- | Yes | Quantachrome Instrument Corp | Surface areas, pore size distribution | -196.15 | ---- | ---- | ---- | ---- | Yes, BET/BJH | Surface areas, pore size distribution | Yes | Escalab 250Xi | ---- | ---- | Yes | X'Pert PRO, PANalytical B.V. | Cu Kα | Crystal phase | 10 - 90 | ---- | 4 | 1.5418 | ---- | ---- | Yes | Nicolet 5700 spectro- photometer | Surface functional groups | ---- | ---- | ---- | Yes, with DTA | TA-Q 500 | Mass loss with temperature change | 1000 | ---- | 10 | No | ---- | ---- | No | ---- | ---- | ---- | No | ---- | ---- | No | ---- | ---- | ---- | ---- | ---- | No | ---- | ---- | ---- | ---- | No | ---- | ---- | ---- | No | ---- | ---- | No | ---- | ---- | No | ---- | ---- | ---- | ---- | ---- | Mesoporous/macroporous | ---- | ---- | ---- | ---- | ---- | ---- | Tetragonal | ----
Zirconia aerogel, LMA6 @ 450C | Wang et al. | The investigation of an organic acid assisted sol–gel method for preparing monolithic zirconia aerogels | 2018 | 43 | 8 | Sol-gel | 6 mL LMA added to 60 mL ethanol | ZrOCl2 · 8H2O | 0.42 | ---- | ---- | ethanol | ---- | ---- | ---- | ---- | ---- | ---- | ---- | L-malic acid, LMA | 0.091 | ---- | 60 | ---- | 0.5 | ---- | ---- | ethanol | 1 | 0.083 | 60 | ethanol | 1 | 2 | 40 | ---- | ---- | ---- | ---- | ---- | ---- | ---- | ---- | Glassware was preheated to 60C for gelation | Supercritical drying | ethanol | 260 | ---- | 7 | ---- | ---- | ---- | ---- | ---- | ---- | ---- | 300 mL of EtOH and ~20 mL wet gel | 450 | ---- | ---- | ---- | ---- | Yes | Hitachi S-4800 | Morphology | ---- | ---- | ---- | Yes | JEM-1200EX, JEOL, Japan) | Morphology | No | ---- | ---- | ---- | Yes | Quantachrome Instrument Corp | Surface areas, pore size distribution | -196.15 | ---- | ---- | ---- | ---- | Yes, BET/BJH | Surface areas, pore size distribution | Yes | Escalab 250Xi | ---- | ---- | Yes | X'Pert PRO, PANalytical B.V. | Cu Kα | Crystal phase | 10 - 90 | ---- | 4 | 1.5418 | ---- | ---- | Yes | Nicolet 5700 spectro- photometer | Surface functional groups | ---- | ---- | ---- | Yes, with DTA | TA-Q 500 | Mass loss with temperature change | 1000 | ---- | 10 | No | ---- | ---- | No | ---- | ---- | ---- | No | ---- | ---- | No | ---- | ---- | ---- | ---- | ---- | No | ---- | ---- | ---- | ---- | No | ---- | ---- | ---- | No | ---- | ---- | No | ---- | ---- | No | ---- | ---- | ---- | ---- | ---- | Mesoporous/macroporous | ---- | ---- | ---- | ---- | ---- | ---- | Tetragonal + Monoclinic | ----
Zirconia aerogel, LMA6 @ 600C | Wang et al. | The investigation of an organic acid assisted sol–gel method for preparing monolithic zirconia aerogels | 2018 | 43 | 8 | Sol-gel | 6 mL LMA added to 60 mL ethanol | ZrOCl2 · 8H2O | 0.42 | ---- | ---- | ethanol | ---- | ---- | ---- | ---- | ---- | ---- | ---- | L-malic acid, LMA | 0.091 | ---- | 60 | ---- | 0.5 | ---- | ---- | ethanol | 1 | 0.083 | 60 | ethanol | 1 | 2 | 40 | ---- | ---- | ---- | ---- | ---- | ---- | ---- | ---- | Glassware was preheated to 60C for gelation | Supercritical drying | ethanol | 260 | ---- | 7 | ---- | ---- | ---- | ---- | ---- | ---- | ---- | 300 mL of EtOH and ~20 mL wet gel | 600 | ---- | ---- | ---- | ---- | Yes | Hitachi S-4800 | Morphology | ---- | ---- | ---- | Yes | JEM-1200EX, JEOL, Japan) | Morphology | No | ---- | ---- | ---- | Yes | Quantachrome Instrument Corp | Surface areas, pore size distribution | -196.15 | ---- | ---- | ---- | ---- | Yes, BET/BJH | Surface areas, pore size distribution | Yes | Escalab 250Xi | ---- | ---- | Yes | X'Pert PRO, PANalytical B.V. | Cu Kα | Crystal phase | 10 - 90 | ---- | 4 | 1.5418 | ---- | ---- | Yes | Nicolet 5700 spectro- photometer | Surface functional groups | ---- | ---- | ---- | Yes, with DTA | TA-Q 500 | Mass loss with temperature change | 1000 | ---- | 10 | No | ---- | ---- | No | ---- | ---- | ---- | No | ---- | ---- | No | ---- | ---- | ---- | ---- | ---- | No | ---- | ---- | ---- | ---- | No | ---- | ---- | ---- | No | ---- | ---- | No | ---- | ---- | No | ---- | ---- | ---- | ---- | ---- | Mesoporous/macroporous | ---- | ---- | ---- | ---- | ---- | ---- | Tetragonal + Monoclinic | ----
Zirconia aerogel, LMA8 | Wang et al. | The investigation of an organic acid assisted sol–gel method for preparing monolithic zirconia aerogels | 2018 | 43 | 8 | Sol-gel | 8 mL LMA added to 60 mL ethanol | ZrOCl2 · 8H2O | 0.41 | ---- | ---- | ethanol | ---- | ---- | ---- | ---- | ---- | ---- | ---- | L-malic acid, LMA | 0.12 | ---- | 60 | ---- | 0 | ---- | ---- | ethanol | 1 | 0.083 | 60 | ethanol | 1 | 2 | 40 | ---- | ---- | ---- | ---- | ---- | ---- | ---- | ---- | Glassware was preheated to 60C for gelation | Supercritical drying | ethanol | 260 | ---- | 7 | ---- | ---- | ---- | ---- | ---- | ---- | ---- | 300 mL of EtOH and ~20 mL wet gel | ---- | ---- | ---- | ---- | As-dried sample | Yes | Hitachi S-4800 | Morphology | ---- | ---- | ---- | Yes | JEM-1200EX, JEOL, Japan) | Morphology | No | ---- | ---- | ---- | Yes | Quantachrome Instrument Corp | Surface areas, pore size distribution | -196.15 | ---- | ---- | ---- | ---- | Yes, BET/BJH | Surface areas, pore size distribution | Yes | Escalab 250Xi | ---- | ---- | Yes | X'Pert PRO, PANalytical B.V. | Cu Kα | Crystal phase | 10 - 90 | ---- | 4 | 1.5418 | ---- | ---- | Yes | Nicolet 5700 spectro- photometer | Surface functional groups | ---- | ---- | ---- | Yes, with DTA | TA-Q 500 | Mass loss with temperature change | 1000 | ---- | 10 | No | ---- | ---- | No | ---- | ---- | ---- | No | ---- | ---- | No | ---- | ---- | ---- | ---- | ---- | No | ---- | ---- | ---- | ---- | No | ---- | ---- | ---- | No | ---- | ---- | No | ---- | ---- | No | ---- | ---- | ---- | ---- | ---- | Mesoporous/macroporous | ---- | ---- | ---- | ---- | ---- | ---- | Tetragonal | ----
Zirconia aerogel, LMA8 @ 350C | Wang et al. | The investigation of an organic acid assisted sol–gel method for preparing monolithic zirconia aerogels | 2018 | 43 | 8 | Sol-gel | 8 mL LMA added to 60 mL ethanol | ZrOCl2 · 8H2O | 0.41 | ---- | ---- | ethanol | ---- | ---- | ---- | ---- | ---- | ---- | ---- | L-malic acid, LMA | 0.12 | ---- | 60 | ---- | 0 | ---- | ---- | ethanol | 1 | 0.083 | 60 | ethanol | 1 | 2 | 40 | ---- | ---- | ---- | ---- | ---- | ---- | ---- | ---- | Glassware was preheated to 60C for gelation | Supercritical drying | ethanol | 260 | ---- | 7 | ---- | ---- | ---- | ---- | ---- | ---- | ---- | 300 mL of EtOH and ~20 mL wet gel | 350 | ---- | ---- | ---- | ---- | Yes | Hitachi S-4800 | Morphology | ---- | ---- | ---- | Yes | JEM-1200EX, JEOL, Japan) | Morphology | No | ---- | ---- | ---- | Yes | Quantachrome Instrument Corp | Surface areas, pore size distribution | -196.15 | ---- | ---- | ---- | ---- | Yes, BET/BJH | Surface areas, pore size distribution | Yes | Escalab 250Xi | ---- | ---- | Yes | X'Pert PRO, PANalytical B.V. | Cu Kα | Crystal phase | 10 - 90 | ---- | 4 | 1.5418 | ---- | ---- | Yes | Nicolet 5700 spectro- photometer | Surface functional groups | ---- | ---- | ---- | Yes, with DTA | TA-Q 500 | Mass loss with temperature change | 1000 | ---- | 10 | No | ---- | ---- | No | ---- | ---- | ---- | No | ---- | ---- | No | ---- | ---- | ---- | ---- | ---- | No | ---- | ---- | ---- | ---- | No | ---- | ---- | ---- | No | ---- | ---- | No | ---- | ---- | No | ---- | ---- | ---- | ---- | ---- | Mesoporous/macroporous | ---- | ---- | ---- | ---- | ---- | ---- | Tetragonal | ----
Zirconia aerogel, LMA8 @ 450C | Wang et al. | The investigation of an organic acid assisted sol–gel method for preparing monolithic zirconia aerogels | 2018 | 43 | 8 | Sol-gel | 8 mL LMA added to 60 mL ethanol | ZrOCl2 · 8H2O | 0.41 | ---- | ---- | ethanol | ---- | ---- | ---- | ---- | ---- | ---- | ---- | L-malic acid, LMA | 0.12 | ---- | 60 | ---- | 0 | ---- | ---- | ethanol | 1 | 0.083 | 60 | ethanol | 1 | 2 | 40 | ---- | ---- | ---- | ---- | ---- | ---- | ---- | ---- | Glassware was preheated to 60C for gelation | Supercritical drying | ethanol | 260 | ---- | 7 | ---- | ---- | ---- | ---- | ---- | ---- | ---- | 300 mL of EtOH and ~20 mL wet gel | 450 | ---- | ---- | ---- | ---- | Yes | Hitachi S-4800 | Morphology | ---- | ---- | ---- | Yes | JEM-1200EX, JEOL, Japan) | Morphology | No | ---- | ---- | ---- | Yes | Quantachrome Instrument Corp | Surface areas, pore size distribution | -196.15 | ---- | ---- | ---- | ---- | Yes, BET/BJH | Surface areas, pore size distribution | Yes | Escalab 250Xi | ---- | ---- | Yes | X'Pert PRO, PANalytical B.V. | Cu Kα | Crystal phase | 10 - 90 | ---- | 4 | 1.5418 | ---- | ---- | Yes | Nicolet 5700 spectro- photometer | Surface functional groups | ---- | ---- | ---- | Yes, with DTA | TA-Q 500 | Mass loss with temperature change | 1000 | ---- | 10 | No | ---- | ---- | No | ---- | ---- | ---- | No | ---- | ---- | No | ---- | ---- | ---- | ---- | ---- | No | ---- | ---- | ---- | ---- | No | ---- | ---- | ---- | No | ---- | ---- | No | ---- | ---- | No | ---- | ---- | ---- | ---- | ---- | Mesoporous/macroporous | ---- | ---- | ---- | ---- | ---- | ---- | Tetragonal + Monoclinic | ----
Zirconia aerogel, LMA8 @ 600C | Wang et al. | The investigation of an organic acid assisted sol–gel method for preparing monolithic zirconia aerogels | 2018 | 43 | 8 | Sol-gel | 8 mL LMA added to 60 mL ethanol | ZrOCl2 · 8H2O | 0.41 | ---- | ---- | ethanol | ---- | ---- | ---- | ---- | ---- | ---- | ---- | L-malic acid, LMA | 0.12 | ---- | 60 | ---- | 0 | ---- | ---- | ethanol | 1 | 0.083 | 60 | ethanol | 1 | 2 | 40 | ---- | ---- | ---- | ---- | ---- | ---- | ---- | ---- | Glassware was preheated to 60C for gelation | Supercritical drying | ethanol | 260 | ---- | 7 | ---- | ---- | ---- | ---- | ---- | ---- | ---- | 300 mL of EtOH and ~20 mL wet gel | 600 | ---- | ---- | ---- | ---- | Yes | Hitachi S-4800 | Morphology | ---- | ---- | ---- | Yes | JEM-1200EX, JEOL, Japan) | Morphology | No | ---- | ---- | ---- | Yes | Quantachrome Instrument Corp | Surface areas, pore size distribution | -196.15 | ---- | ---- | ---- | ---- | Yes, BET/BJH | Surface areas, pore size distribution | Yes | Escalab 250Xi | ---- | ---- | Yes | X'Pert PRO, PANalytical B.V. | Cu Kα | Crystal phase | 10 - 90 | ---- | 4 | 1.5418 | ---- | ---- | Yes | Nicolet 5700 spectro- photometer | Surface functional groups | ---- | ---- | ---- | Yes, with DTA | TA-Q 500 | Mass loss with temperature change | 1000 | ---- | 10 | No | ---- | ---- | No | ---- | ---- | ---- | No | ---- | ---- | No | ---- | ---- | ---- | ---- | ---- | No | ---- | ---- | ---- | ---- | No | ---- | ---- | ---- | No | ---- | ---- | No | ---- | ---- | No | ---- | ---- | ---- | ---- | ---- | Mesoporous/macroporous | ---- | ---- | ---- | ---- | ---- | ---- | Tetragonal + Monoclinic | ----
Zirconia aerogel, BA4 | Wang et al. | The investigation of an organic acid assisted sol–gel method for preparing monolithic zirconia aerogels | 2018 | 43 | 8 | Sol-gel | 4 mL BA added to 60 mL ethanol | ZrOCl2 · 8H2O | 0.43 | ---- | ---- | ethanol | ---- | ---- | ---- | ---- | ---- | ---- | ---- | butanedioic acid, BA | 0.063 | ---- | 60 | ---- | ---- | ---- | ---- | ethanol | 1 | 0.083 | 60 | ethanol | 1 | 2 | 40 | ---- | ---- | ---- | ---- | ---- | ---- | ---- | ---- | No gel formed | Supercritical drying | ethanol | 260 | ---- | 7 | ---- | ---- | ---- | ---- | ---- | ---- | ---- | 300 mL of EtOH and ~20 mL wet gel | ---- | ---- | ---- | ---- | As-dried sample | Yes | Hitachi S-4800 | Morphology | ---- | ---- | ---- | Yes | JEM-1200EX, JEOL, Japan) | Morphology | No | ---- | ---- | ---- | Yes | Quantachrome Instrument Corp | Surface areas, pore size distribution | -196.15 | ---- | ---- | ---- | ---- | Yes, BET/BJH | Surface areas, pore size distribution | Yes | Escalab 250Xi | ---- | ---- | Yes | X'Pert PRO, PANalytical B.V. | Cu Kα | Crystal phase | 10 - 90 | ---- | 4 | 1.5418 | ---- | ---- | Yes | Nicolet 5700 spectro- photometer | Surface functional groups | ---- | ---- | ---- | Yes, with DTA | TA-Q 500 | Mass loss with temperature change | 1000 | ---- | 10 | No | ---- | ---- | No | ---- | ---- | ---- | No | ---- | ---- | No | ---- | ---- | ---- | ---- | ---- | No | ---- | ---- | ---- | ---- | No | ---- | ---- | ---- | No | ---- | ---- | No | ---- | ---- | No | ---- | ---- | ---- | ---- | ---- | ---- | ---- | ---- | ---- | ---- | ---- | ---- | ---- | No wet gel formed with BA
Zirconia aerogel, BA4 @ 350C | Wang et al. | The investigation of an organic acid assisted sol–gel method for preparing monolithic zirconia aerogels | 2018 | 43 | 8 | Sol-gel | 4 mL BA added to 60 mL ethanol | ZrOCl2 · 8H2O | 0.43 | ---- | ---- | ethanol | ---- | ---- | ---- | ---- | ---- | ---- | ---- | butanedioic acid, BA | 0.063 | ---- | 60 | ---- | ---- | ---- | ---- | ethanol | 1 | 0.083 | 60 | ethanol | 1 | 2 | 40 | ---- | ---- | ---- | ---- | ---- | ---- | ---- | ---- | No gel formed | Supercritical drying | ethanol | 260 | ---- | 7 | ---- | ---- | ---- | ---- | ---- | ---- | ---- | 300 mL of EtOH and ~20 mL wet gel | 350 | ---- | ---- | ---- | ---- | Yes | Hitachi S-4800 | Morphology | ---- | ---- | ---- | Yes | JEM-1200EX, JEOL, Japan) | Morphology | No | ---- | ---- | ---- | Yes | Quantachrome Instrument Corp | Surface areas, pore size distribution | -196.15 | ---- | ---- | ---- | ---- | Yes, BET/BJH | Surface areas, pore size distribution | Yes | Escalab 250Xi | ---- | ---- | Yes | X'Pert PRO, PANalytical B.V. | Cu Kα | Crystal phase | 10 - 90 | ---- | 4 | 1.5418 | ---- | ---- | Yes | Nicolet 5700 spectro- photometer | Surface functional groups | ---- | ---- | ---- | Yes, with DTA | TA-Q 500 | Mass loss with temperature change | 1000 | ---- | 10 | No | ---- | ---- | No | ---- | ---- | ---- | No | ---- | ---- | No | ---- | ---- | ---- | ---- | ---- | No | ---- | ---- | ---- | ---- | No | ---- | ---- | ---- | No | ---- | ---- | No | ---- | ---- | No | ---- | ---- | ---- | ---- | ---- | ---- | ---- | ---- | ---- | ---- | ---- | ---- | ---- | No wet gel formed with BA
Zirconia aerogel, BA4 @ 450C | Wang et al. | The investigation of an organic acid assisted sol–gel method for preparing monolithic zirconia aerogels | 2018 | 43 | 8 | Sol-gel | 4 mL BA added to 60 mL ethanol | ZrOCl2 · 8H2O | 0.43 | ---- | ---- | ethanol | ---- | ---- | ---- | ---- | ---- | ---- | ---- | butanedioic acid, BA | 0.063 | ---- | 60 | ---- | ---- | ---- | ---- | ethanol | 1 | 0.083 | 60 | ethanol | 1 | 2 | 40 | ---- | ---- | ---- | ---- | ---- | ---- | ---- | ---- | No gel formed | Supercritical drying | ethanol | 260 | ---- | 7 | ---- | ---- | ---- | ---- | ---- | ---- | ---- | 300 mL of EtOH and ~20 mL wet gel | 450 | ---- | ---- | ---- | ---- | Yes | Hitachi S-4800 | Morphology | ---- | ---- | ---- | Yes | JEM-1200EX, JEOL, Japan) | Morphology | No | ---- | ---- | ---- | Yes | Quantachrome Instrument Corp | Surface areas, pore size distribution | -196.15 | ---- | ---- | ---- | ---- | Yes, BET/BJH | Surface areas, pore size distribution | Yes | Escalab 250Xi | ---- | ---- | Yes | X'Pert PRO, PANalytical B.V. | Cu Kα | Crystal phase | 10 - 90 | ---- | 4 | 1.5418 | ---- | ---- | Yes | Nicolet 5700 spectro- photometer | Surface functional groups | ---- | ---- | ---- | Yes, with DTA | TA-Q 500 | Mass loss with temperature change | 1000 | ---- | 10 | No | ---- | ---- | No | ---- | ---- | ---- | No | ---- | ---- | No | ---- | ---- | ---- | ---- | ---- | No | ---- | ---- | ---- | ---- | No | ---- | ---- | ---- | No | ---- | ---- | No | ---- | ---- | No | ---- | ---- | ---- | ---- | ---- | ---- | ---- | ---- | ---- | ---- | ---- | ---- | ---- | No wet gel formed with BA
Zirconia aerogel, BA4 @ 600C | Wang et al. | The investigation of an organic acid assisted sol–gel method for preparing monolithic zirconia aerogels | 2018 | 43 | 8 | Sol-gel | 4 mL BA added to 60 mL ethanol | ZrOCl2 · 8H2O | 0.43 | ---- | ---- | ethanol | ---- | ---- | ---- | ---- | ---- | ---- | ---- | butanedioic acid, BA | 0.063 | ---- | 60 | ---- | ---- | ---- | ---- | ethanol | 1 | 0.083 | 60 | ethanol | 1 | 2 | 40 | ---- | ---- | ---- | ---- | ---- | ---- | ---- | ---- | No gel formed | Supercritical drying | ethanol | 260 | ---- | 7 | ---- | ---- | ---- | ---- | ---- | ---- | ---- | 300 mL of EtOH and ~20 mL wet gel | 600 | ---- | ---- | ---- | ---- | Yes | Hitachi S-4800 | Morphology | ---- | ---- | ---- | Yes | JEM-1200EX, JEOL, Japan) | Morphology | No | ---- | ---- | ---- | Yes | Quantachrome Instrument Corp | Surface areas, pore size distribution | -196.15 | ---- | ---- | ---- | ---- | Yes, BET/BJH | Surface areas, pore size distribution | Yes | Escalab 250Xi | ---- | ---- | Yes | X'Pert PRO, PANalytical B.V. | Cu Kα | Crystal phase | 10 - 90 | ---- | 4 | 1.5418 | ---- | ---- | Yes | Nicolet 5700 spectro- photometer | Surface functional groups | ---- | ---- | ---- | Yes, with DTA | TA-Q 500 | Mass loss with temperature change | 1000 | ---- | 10 | No | ---- | ---- | No | ---- | ---- | ---- | No | ---- | ---- | No | ---- | ---- | ---- | ---- | ---- | No | ---- | ---- | ---- | ---- | No | ---- | ---- | ---- | No | ---- | ---- | No | ---- | ---- | No | ---- | ---- | ---- | ---- | ---- | ---- | ---- | ---- | ---- | ---- | ---- | ---- | ---- | No wet gel formed with BA
Zirconia aerogel, BA6 | Wang et al. | The investigation of an organic acid assisted sol–gel method for preparing monolithic zirconia aerogels | 2018 | 43 | 8 | Sol-gel | 6 mL BA added to 60 mL ethanol | ZrOCl2 · 8H2O | 0.42 | ---- | ---- | ethanol | ---- | ---- | ---- | ---- | ---- | ---- | ---- | butanedioic acid, BA | 0.091 | ---- | 60 | ---- | ---- | ---- | ---- | ethanol | 1 | 0.083 | 60 | ethanol | 1 | 2 | 40 | ---- | ---- | ---- | ---- | ---- | ---- | ---- | ---- | No gel formed | Supercritical drying | ethanol | 260 | ---- | 7 | ---- | ---- | ---- | ---- | ---- | ---- | ---- | 300 mL of EtOH and ~20 mL wet gel | ---- | ---- | ---- | ---- | As-dried sample | Yes | Hitachi S-4800 | Morphology | ---- | ---- | ---- | Yes | JEM-1200EX, JEOL, Japan) | Morphology | No | ---- | ---- | ---- | Yes | Quantachrome Instrument Corp | Surface areas, pore size distribution | -196.15 | ---- | ---- | ---- | ---- | Yes, BET/BJH | Surface areas, pore size distribution | Yes | Escalab 250Xi | ---- | ---- | Yes | X'Pert PRO, PANalytical B.V. | Cu Kα | Crystal phase | 10 - 90 | ---- | 4 | 1.5418 | ---- | ---- | Yes | Nicolet 5700 spectro- photometer | Surface functional groups | ---- | ---- | ---- | Yes, with DTA | TA-Q 500 | Mass loss with temperature change | 1000 | ---- | 10 | No | ---- | ---- | No | ---- | ---- | ---- | No | ---- | ---- | No | ---- | ---- | ---- | ---- | ---- | No | ---- | ---- | ---- | ---- | No | ---- | ---- | ---- | No | ---- | ---- | No | ---- | ---- | No | ---- | ---- | ---- | ---- | ---- | ---- | ---- | ---- | ---- | ---- | ---- | ---- | ---- | No wet gel formed with BA
Zirconia aerogel, BA6 @ 350C | Wang et al. | The investigation of an organic acid assisted sol–gel method for preparing monolithic zirconia aerogels | 2018 | 43 | 8 | Sol-gel | 6 mL BA added to 60 mL ethanol | ZrOCl2 · 8H2O | 0.42 | ---- | ---- | ethanol | ---- | ---- | ---- | ---- | ---- | ---- | ---- | butanedioic acid, BA | 0.091 | ---- | 60 | ---- | ---- | ---- | ---- | ethanol | 1 | 0.083 | 60 | ethanol | 1 | 2 | 40 | ---- | ---- | ---- | ---- | ---- | ---- | ---- | ---- | No gel formed | Supercritical drying | ethanol | 260 | ---- | 7 | ---- | ---- | ---- | ---- | ---- | ---- | ---- | 300 mL of EtOH and ~20 mL wet gel | 350 | ---- | ---- | ---- | ---- | Yes | Hitachi S-4800 | Morphology | ---- | ---- | ---- | Yes | JEM-1200EX, JEOL, Japan) | Morphology | No | ---- | ---- | ---- | Yes | Quantachrome Instrument Corp | Surface areas, pore size distribution | -196.15 | ---- | ---- | ---- | ---- | Yes, BET/BJH | Surface areas, pore size distribution | Yes | Escalab 250Xi | ---- | ---- | Yes | X'Pert PRO, PANalytical B.V. | Cu Kα | Crystal phase | 10 - 90 | ---- | 4 | 1.5418 | ---- | ---- | Yes | Nicolet 5700 spectro- photometer | Surface functional groups | ---- | ---- | ---- | Yes, with DTA | TA-Q 500 | Mass loss with temperature change | 1000 | ---- | 10 | No | ---- | ---- | No | ---- | ---- | ---- | No | ---- | ---- | No | ---- | ---- | ---- | ---- | ---- | No | ---- | ---- | ---- | ---- | No | ---- | ---- | ---- | No | ---- | ---- | No | ---- | ---- | No | ---- | ---- | ---- | ---- | ---- | ---- | ---- | ---- | ---- | ---- | ---- | ---- | ---- | No wet gel formed with BA
Zirconia aerogel, BA6 @ 450C | Wang et al. | The investigation of an organic acid assisted sol–gel method for preparing monolithic zirconia aerogels | 2018 | 43 | 8 | Sol-gel | 6 mL BA added to 60 mL ethanol | ZrOCl2 · 8H2O | 0.42 | ---- | ---- | ethanol | ---- | ---- | ---- | ---- | ---- | ---- | ---- | butanedioic acid, BA | 0.091 | ---- | 60 | ---- | ---- | ---- | ---- | ethanol | 1 | 0.083 | 60 | ethanol | 1 | 2 | 40 | ---- | ---- | ---- | ---- | ---- | ---- | ---- | ---- | No gel formed | Supercritical drying | ethanol | 260 | ---- | 7 | ---- | ---- | ---- | ---- | ---- | ---- | ---- | 300 mL of EtOH and ~20 mL wet gel | 450 | ---- | ---- | ---- | ---- | Yes | Hitachi S-4800 | Morphology | ---- | ---- | ---- | Yes | JEM-1200EX, JEOL, Japan) | Morphology | No | ---- | ---- | ---- | Yes | Quantachrome Instrument Corp | Surface areas, pore size distribution | -196.15 | ---- | ---- | ---- | ---- | Yes, BET/BJH | Surface areas, pore size distribution | Yes | Escalab 250Xi | ---- | ---- | Yes | X'Pert PRO, PANalytical B.V. | Cu Kα | Crystal phase | 10 - 90 | ---- | 4 | 1.5418 | ---- | ---- | Yes | Nicolet 5700 spectro- photometer | Surface functional groups | ---- | ---- | ---- | Yes, with DTA | TA-Q 500 | Mass loss with temperature change | 1000 | ---- | 10 | No | ---- | ---- | No | ---- | ---- | ---- | No | ---- | ---- | No | ---- | ---- | ---- | ---- | ---- | No | ---- | ---- | ---- | ---- | No | ---- | ---- | ---- | No | ---- | ---- | No | ---- | ---- | No | ---- | ---- | ---- | ---- | ---- | ---- | ---- | ---- | ---- | ---- | ---- | ---- | ---- | No wet gel formed with BA
Zirconia aerogel, BA6 @ 600C | Wang et al. | The investigation of an organic acid assisted sol–gel method for preparing monolithic zirconia aerogels | 2018 | 43 | 8 | Sol-gel | 6 mL BA added to 60 mL ethanol | ZrOCl2 · 8H2O | 0.42 | ---- | ---- | ethanol | ---- | ---- | ---- | ---- | ---- | ---- | ---- | butanedioic acid, BA | 0.091 | ---- | 60 | ---- | ---- | ---- | ---- | ethanol | 1 | 0.083 | 60 | ethanol | 1 | 2 | 40 | ---- | ---- | ---- | ---- | ---- | ---- | ---- | ---- | No gel formed | Supercritical drying | ethanol | 260 | ---- | 7 | ---- | ---- | ---- | ---- | ---- | ---- | ---- | 300 mL of EtOH and ~20 mL wet gel | 600 | ---- | ---- | ---- | ---- | Yes | Hitachi S-4800 | Morphology | ---- | ---- | ---- | Yes | JEM-1200EX, JEOL, Japan) | Morphology | No | ---- | ---- | ---- | Yes | Quantachrome Instrument Corp | Surface areas, pore size distribution | -196.15 | ---- | ---- | ---- | ---- | Yes, BET/BJH | Surface areas, pore size distribution | Yes | Escalab 250Xi | ---- | ---- | Yes | X'Pert PRO, PANalytical B.V. | Cu Kα | Crystal phase | 10 - 90 | ---- | 4 | 1.5418 | ---- | ---- | Yes | Nicolet 5700 spectro- photometer | Surface functional groups | ---- | ---- | ---- | Yes, with DTA | TA-Q 500 | Mass loss with temperature change | 1000 | ---- | 10 | No | ---- | ---- | No | ---- | ---- | ---- | No | ---- | ---- | No | ---- | ---- | ---- | ---- | ---- | No | ---- | ---- | ---- | ---- | No | ---- | ---- | ---- | No | ---- | ---- | No | ---- | ---- | No | ---- | ---- | ---- | ---- | ---- | ---- | ---- | ---- | ---- | ---- | ---- | ---- | ---- | No wet gel formed with BA
Zirconia xerogel, LAA2 | Wang et al. | The investigation of an organic acid assisted sol–gel method for preparing monolithic zirconia aerogels | 2018 | 43 | 8 | Sol-gel | 2 mL LAA added to 60 mL ethanol | ZrOCl2 · 8H2O | 0.45 | ---- | ---- | ethanol | ---- | ---- | hydrochloric acid | ---- | ---- | ---- | ---- | L-aspartic acid, LAA | 0.025 | ---- | 60 | ---- | 80 | ---- | ---- | ethanol | 1 | 0.083 | 60 | ethanol | 1 | 2 | 40 | ---- | ---- | ---- | ---- | ---- | ---- | ---- | ---- | Glassware was preheated to 60C for gelation | Direct air drying | ---- | 60 | ---- | Atmospheric | ---- | Air | ---- | ---- | ---- | ---- | ---- | ---- | ---- | ---- | ---- | ---- | As-dried sample | Yes | Hitachi S-4800 | Morphology | ---- | ---- | ---- | Yes | JEM-1200EX, JEOL, Japan) | Morphology | No | ---- | ---- | ---- | Yes | Quantachrome Instrument Corp | Surface areas, pore size distribution | -196.15 | ---- | ---- | ---- | ---- | Yes, BET/BJH | Surface areas, pore size distribution | Yes | Escalab 250Xi | ---- | ---- | Yes | X'Pert PRO, PANalytical B.V. | Cu Kα | Crystal phase | 10 - 90 | ---- | 4 | 1.5418 | ---- | ---- | Yes | Nicolet 5700 spectro- photometer | Surface functional groups | ---- | ---- | ---- | Yes, with DTA | TA-Q 500 | Mass loss with temperature change | 1000 | ---- | 10 | No | ---- | ---- | No | ---- | ---- | ---- | No | ---- | ---- | No | ---- | ---- | ---- | ---- | ---- | No | ---- | ---- | ---- | ---- | No | ---- | ---- | ---- | No | ---- | ---- | No | ---- | ---- | No | ---- | ---- | ---- | ---- | ---- | ---- | ---- | ---- | ---- | ---- | ---- | ---- | Amorphous | ----
Zirconia xerogel, LAA2 @ 350C | Wang et al. | The investigation of an organic acid assisted sol–gel method for preparing monolithic zirconia aerogels | 2018 | 43 | 8 | Sol-gel | 2 mL LAA added to 60 mL ethanol | ZrOCl2 · 8H2O | 0.45 | ---- | ---- | ethanol | ---- | ---- | hydrochloric acid | ---- | ---- | ---- | ---- | L-aspartic acid, LAA | 0.025 | ---- | 60 | ---- | 80 | ---- | ---- | ethanol | 1 | 0.083 | 60 | ethanol | 1 | 2 | 40 | ---- | ---- | ---- | ---- | ---- | ---- | ---- | ---- | Glassware was preheated to 60C for gelation | Direct air drying | ---- | 60 | ---- | Atmospheric | ---- | Air | ---- | ---- | ---- | ---- | ---- | ---- | 350 | ---- | ---- | ---- | ---- | Yes | Hitachi S-4800 | Morphology | ---- | ---- | ---- | Yes | JEM-1200EX, JEOL, Japan) | Morphology | No | ---- | ---- | ---- | Yes | Quantachrome Instrument Corp | Surface areas, pore size distribution | -196.15 | ---- | ---- | ---- | ---- | Yes, BET/BJH | Surface areas, pore size distribution | Yes | Escalab 250Xi | ---- | ---- | Yes | X'Pert PRO, PANalytical B.V. | Cu Kα | Crystal phase | 10 - 90 | ---- | 4 | 1.5418 | ---- | ---- | Yes | Nicolet 5700 spectro- photometer | Surface functional groups | ---- | ---- | ---- | Yes, with DTA | TA-Q 500 | Mass loss with temperature change | 1000 | ---- | 10 | No | ---- | ---- | No | ---- | ---- | ---- | No | ---- | ---- | No | ---- | ---- | ---- | ---- | ---- | No | ---- | ---- | ---- | ---- | No | ---- | ---- | ---- | No | ---- | ---- | No | ---- | ---- | No | ---- | ---- | ---- | ---- | ---- | ---- | ---- | ---- | ---- | ---- | ---- | ---- | Tetragonal | ----
Zirconia xerogel, LAA2 @ 450C | Wang et al. | The investigation of an organic acid assisted sol–gel method for preparing monolithic zirconia aerogels | 2018 | 43 | 8 | Sol-gel | 2 mL LAA added to 60 mL ethanol | ZrOCl2 · 8H2O | 0.45 | ---- | ---- | ethanol | ---- | ---- | hydrochloric acid | ---- | ---- | ---- | ---- | L-aspartic acid, LAA | 0.025 | ---- | 60 | ---- | 80 | ---- | ---- | ethanol | 1 | 0.083 | 60 | ethanol | 1 | 2 | 40 | ---- | ---- | ---- | ---- | ---- | ---- | ---- | ---- | Glassware was preheated to 60C for gelation | Direct air drying | ---- | 60 | ---- | Atmospheric | ---- | Air | ---- | ---- | ---- | ---- | ---- | ---- | 450 | ---- | ---- | ---- | ---- | Yes | Hitachi S-4800 | Morphology | ---- | ---- | ---- | Yes | JEM-1200EX, JEOL, Japan) | Morphology | No | ---- | ---- | ---- | Yes | Quantachrome Instrument Corp | Surface areas, pore size distribution | -196.15 | ---- | ---- | ---- | ---- | Yes, BET/BJH | Surface areas, pore size distribution | Yes | Escalab 250Xi | ---- | ---- | Yes | X'Pert PRO, PANalytical B.V. | Cu Kα | Crystal phase | 10 - 90 | ---- | 4 | 1.5418 | ---- | ---- | Yes | Nicolet 5700 spectro- photometer | Surface functional groups | ---- | ---- | ---- | Yes, with DTA | TA-Q 500 | Mass loss with temperature change | 1000 | ---- | 10 | No | ---- | ---- | No | ---- | ---- | ---- | No | ---- | ---- | No | ---- | ---- | ---- | ---- | ---- | No | ---- | ---- | ---- | ---- | No | ---- | ---- | ---- | No | ---- | ---- | No | ---- | ---- | No | ---- | ---- | ---- | ---- | ---- | ---- | ---- | ---- | ---- | ---- | ---- | ---- | Tetragonal + Monoclinic | ----
Zirconia xerogel, LAA2 @ 600C | Wang et al. | The investigation of an organic acid assisted sol–gel method for preparing monolithic zirconia aerogels | 2018 | 43 | 8 | Sol-gel | 2 mL LAA added to 60 mL ethanol | ZrOCl2 · 8H2O | 0.45 | ---- | ---- | ethanol | ---- | ---- | hydrochloric acid | ---- | ---- | ---- | ---- | L-aspartic acid, LAA | 0.025 | ---- | 60 | ---- | 80 | ---- | ---- | ethanol | 1 | 0.083 | 60 | ethanol | 1 | 2 | 40 | ---- | ---- | ---- | ---- | ---- | ---- | ---- | ---- | Glassware was preheated to 60C for gelation | Direct air drying | ---- | 60 | ---- | Atmospheric | ---- | Air | ---- | ---- | ---- | ---- | ---- | ---- | 600 | ---- | ---- | ---- | ---- | Yes | Hitachi S-4800 | Morphology | ---- | ---- | ---- | Yes | JEM-1200EX, JEOL, Japan) | Morphology | No | ---- | ---- | ---- | Yes | Quantachrome Instrument Corp | Surface areas, pore size distribution | -196.15 | ---- | ---- | ---- | ---- | Yes, BET/BJH | Surface areas, pore size distribution | Yes | Escalab 250Xi | ---- | ---- | Yes | X'Pert PRO, PANalytical B.V. | Cu Kα | Crystal phase | 10 - 90 | ---- | 4 | 1.5418 | ---- | ---- | Yes | Nicolet 5700 spectro- photometer | Surface functional groups | ---- | ---- | ---- | Yes, with DTA | TA-Q 500 | Mass loss with temperature change | 1000 | ---- | 10 | No | ---- | ---- | No | ---- | ---- | ---- | No | ---- | ---- | No | ---- | ---- | ---- | ---- | ---- | No | ---- | ---- | ---- | ---- | No | ---- | ---- | ---- | No | ---- | ---- | No | ---- | ---- | No | ---- | ---- | ---- | ---- | ---- | ---- | ---- | ---- | ---- | ---- | ---- | ---- | Tetragonal + Monoclinic | ----
Zirconia xerogel, LAA4 | Wang et al. | The investigation of an organic acid assisted sol–gel method for preparing monolithic zirconia aerogels | 2018 | 43 | 8 | Sol-gel | 4 mL LAA added to 60 mL ethanol | ZrOCl2 · 8H2O | 0.43 | ---- | ---- | ethanol | ---- | ---- | hydrochloric acid | ---- | ---- | ---- | ---- | L-aspartic acid, LAA | 0.05 | ---- | 60 | ---- | 10 | ---- | ---- | ethanol | 1 | 0.083 | 60 | ethanol | 1 | 2 | 40 | ---- | ---- | ---- | ---- | ---- | ---- | ---- | ---- | Glassware was preheated to 60C for gelation | Direct air drying | ---- | 60 | ---- | Atmospheric | ---- | Air | ---- | ---- | ---- | ---- | ---- | ---- | ---- | ---- | ---- | ---- | As-dried sample | Yes | Hitachi S-4800 | Morphology | ---- | ---- | ---- | Yes | JEM-1200EX, JEOL, Japan) | Morphology | No | ---- | ---- | ---- | Yes | Quantachrome Instrument Corp | Surface areas, pore size distribution | -196.15 | ---- | ---- | ---- | ---- | Yes, BET/BJH | Surface areas, pore size distribution | Yes | Escalab 250Xi | ---- | ---- | Yes | X'Pert PRO, PANalytical B.V. | Cu Kα | Crystal phase | 10 - 90 | ---- | 4 | 1.5418 | ---- | ---- | Yes | Nicolet 5700 spectro- photometer | Surface functional groups | ---- | ---- | ---- | Yes, with DTA | TA-Q 500 | Mass loss with temperature change | 1000 | ---- | 10 | No | ---- | ---- | No | ---- | ---- | ---- | No | ---- | ---- | No | ---- | ---- | ---- | ---- | ---- | No | ---- | ---- | ---- | ---- | No | ---- | ---- | ---- | No | ---- | ---- | No | ---- | ---- | No | ---- | ---- | ---- | ---- | ---- | ---- | 0.006 | ---- | ---- | 0.13 | ---- | ---- | Amorphous | ----
Zirconia xerogel, LAA4 @ 350C | Wang et al. | The investigation of an organic acid assisted sol–gel method for preparing monolithic zirconia aerogels | 2018 | 43 | 8 | Sol-gel | 4 mL LAA added to 60 mL ethanol | ZrOCl2 · 8H2O | 0.43 | ---- | ---- | ethanol | ---- | ---- | hydrochloric acid | ---- | ---- | ---- | ---- | L-aspartic acid, LAA | 0.05 | ---- | 60 | ---- | 10 | ---- | ---- | ethanol | 1 | 0.083 | 60 | ethanol | 1 | 2 | 40 | ---- | ---- | ---- | ---- | ---- | ---- | ---- | ---- | Glassware was preheated to 60C for gelation | Direct air drying | ---- | 60 | ---- | Atmospheric | ---- | Air | ---- | ---- | ---- | ---- | ---- | ---- | 350 | ---- | ---- | ---- | ---- | Yes | Hitachi S-4800 | Morphology | ---- | ---- | ---- | Yes | JEM-1200EX, JEOL, Japan) | Morphology | No | ---- | ---- | ---- | Yes | Quantachrome Instrument Corp | Surface areas, pore size distribution | -196.15 | ---- | ---- | ---- | ---- | Yes, BET/BJH | Surface areas, pore size distribution | Yes | Escalab 250Xi | ---- | ---- | Yes | X'Pert PRO, PANalytical B.V. | Cu Kα | Crystal phase | 10 - 90 | ---- | 4 | 1.5418 | ---- | ---- | Yes | Nicolet 5700 spectro- photometer | Surface functional groups | ---- | ---- | ---- | Yes, with DTA | TA-Q 500 | Mass loss with temperature change | 1000 | ---- | 10 | No | ---- | ---- | No | ---- | ---- | ---- | No | ---- | ---- | No | ---- | ---- | ---- | ---- | ---- | No | ---- | ---- | ---- | ---- | No | ---- | ---- | ---- | No | ---- | ---- | No | ---- | ---- | No | ---- | ---- | ---- | ---- | ---- | ---- | ---- | ---- | ---- | ---- | ---- | ---- | Tetragonal | ----
Zirconia xerogel, LAA4 @ 450C | Wang et al. | The investigation of an organic acid assisted sol–gel method for preparing monolithic zirconia aerogels | 2018 | 43 | 8 | Sol-gel | 4 mL LAA added to 60 mL ethanol | ZrOCl2 · 8H2O | 0.43 | ---- | ---- | ethanol | ---- | ---- | hydrochloric acid | ---- | ---- | ---- | ---- | L-aspartic acid, LAA | 0.05 | ---- | 60 | ---- | 10 | ---- | ---- | ethanol | 1 | 0.083 | 60 | ethanol | 1 | 2 | 40 | ---- | ---- | ---- | ---- | ---- | ---- | ---- | ---- | Glassware was preheated to 60C for gelation | Direct air drying | ---- | 60 | ---- | Atmospheric | ---- | Air | ---- | ---- | ---- | ---- | ---- | ---- | 450 | ---- | ---- | ---- | ---- | Yes | Hitachi S-4800 | Morphology | ---- | ---- | ---- | Yes | JEM-1200EX, JEOL, Japan) | Morphology | No | ---- | ---- | ---- | Yes | Quantachrome Instrument Corp | Surface areas, pore size distribution | -196.15 | ---- | ---- | ---- | ---- | Yes, BET/BJH | Surface areas, pore size distribution | Yes | Escalab 250Xi | ---- | ---- | Yes | X'Pert PRO, PANalytical B.V. | Cu Kα | Crystal phase | 10 - 90 | ---- | 4 | 1.5418 | ---- | ---- | Yes | Nicolet 5700 spectro- photometer | Surface functional groups | ---- | ---- | ---- | Yes, with DTA | TA-Q 500 | Mass loss with temperature change | 1000 | ---- | 10 | No | ---- | ---- | No | ---- | ---- | ---- | No | ---- | ---- | No | ---- | ---- | ---- | ---- | ---- | No | ---- | ---- | ---- | ---- | No | ---- | ---- | ---- | No | ---- | ---- | No | ---- | ---- | No | ---- | ---- | ---- | ---- | ---- | ---- | ---- | ---- | ---- | ---- | ---- | ---- | Tetragonal + Monoclinic | ----
Zirconia xerogel, LAA4 @ 600C | Wang et al. | The investigation of an organic acid assisted sol–gel method for preparing monolithic zirconia aerogels | 2018 | 43 | 8 | Sol-gel | 4 mL LAA added to 60 mL ethanol | ZrOCl2 · 8H2O | 0.43 | ---- | ---- | ethanol | ---- | ---- | hydrochloric acid | ---- | ---- | ---- | ---- | L-aspartic acid, LAA | 0.05 | ---- | 60 | ---- | 10 | ---- | ---- | ethanol | 1 | 0.083 | 60 | ethanol | 1 | 2 | 40 | ---- | ---- | ---- | ---- | ---- | ---- | ---- | ---- | Glassware was preheated to 60C for gelation | Direct air drying | ---- | 60 | ---- | Atmospheric | ---- | Air | ---- | ---- | ---- | ---- | ---- | ---- | 600 | ---- | ---- | ---- | ---- | Yes | Hitachi S-4800 | Morphology | ---- | ---- | ---- | Yes | JEM-1200EX, JEOL, Japan) | Morphology | No | ---- | ---- | ---- | Yes | Quantachrome Instrument Corp | Surface areas, pore size distribution | -196.15 | ---- | ---- | ---- | ---- | Yes, BET/BJH | Surface areas, pore size distribution | Yes | Escalab 250Xi | ---- | ---- | Yes | X'Pert PRO, PANalytical B.V. | Cu Kα | Crystal phase | 10 - 90 | ---- | 4 | 1.5418 | ---- | ---- | Yes | Nicolet 5700 spectro- photometer | Surface functional groups | ---- | ---- | ---- | Yes, with DTA | TA-Q 500 | Mass loss with temperature change | 1000 | ---- | 10 | No | ---- | ---- | No | ---- | ---- | ---- | No | ---- | ---- | No | ---- | ---- | ---- | ---- | ---- | No | ---- | ---- | ---- | ---- | No | ---- | ---- | ---- | No | ---- | ---- | No | ---- | ---- | No | ---- | ---- | ---- | ---- | ---- | ---- | ---- | ---- | ---- | ---- | ---- | ---- | Tetragonal + Monoclinic | ----
Zirconia xerogel, LAA6 | Wang et al. | The investigation of an organic acid assisted sol–gel method for preparing monolithic zirconia aerogels | 2018 | 43 | 8 | Sol-gel | 6 mL LAA added to 60 mL ethanol | ZrOCl2 · 8H2O | 0.42 | ---- | ---- | ethanol | ---- | ---- | hydrochloric acid | ---- | ---- | ---- | ---- | L-aspartic acid, LAA | 0.072 | ---- | 60 | ---- | 7 | ---- | ---- | ethanol | 1 | 0.083 | 60 | ethanol | 1 | 2 | 40 | ---- | ---- | ---- | ---- | ---- | ---- | ---- | ---- | Glassware was preheated to 60C for gelation | Direct air drying | ---- | 60 | ---- | Atmospheric | ---- | Air | ---- | ---- | ---- | ---- | ---- | ---- | ---- | ---- | ---- | ---- | As-dried sample | Yes | Hitachi S-4800 | Morphology | ---- | ---- | ---- | Yes | JEM-1200EX, JEOL, Japan) | Morphology | No | ---- | ---- | ---- | Yes | Quantachrome Instrument Corp | Surface areas, pore size distribution | -196.15 | ---- | ---- | ---- | ---- | Yes, BET/BJH | Surface areas, pore size distribution | Yes | Escalab 250Xi | ---- | ---- | Yes | X'Pert PRO, PANalytical B.V. | Cu Kα | Crystal phase | 10 - 90 | ---- | 4 | 1.5418 | ---- | ---- | Yes | Nicolet 5700 spectro- photometer | Surface functional groups | ---- | ---- | ---- | Yes, with DTA | TA-Q 500 | Mass loss with temperature change | 1000 | ---- | 10 | No | ---- | ---- | No | ---- | ---- | ---- | No | ---- | ---- | No | ---- | ---- | ---- | ---- | ---- | No | ---- | ---- | ---- | ---- | No | ---- | ---- | ---- | No | ---- | ---- | No | ---- | ---- | No | ---- | ---- | ---- | ---- | ---- | ---- | 0.001 | ---- | ---- | 0.12 | ---- | ---- | Amorphous | ----
Zirconia xerogel, LAA6 @ 350C | Wang et al. | The investigation of an organic acid assisted sol–gel method for preparing monolithic zirconia aerogels | 2018 | 43 | 8 | Sol-gel | 6 mL LAA added to 60 mL ethanol | ZrOCl2 · 8H2O | 0.42 | ---- | ---- | ethanol | ---- | ---- | hydrochloric acid | ---- | ---- | ---- | ---- | L-aspartic acid, LAA | 0.072 | ---- | 60 | ---- | 7 | ---- | ---- | ethanol | 1 | 0.083 | 60 | ethanol | 1 | 2 | 40 | ---- | ---- | ---- | ---- | ---- | ---- | ---- | ---- | Glassware was preheated to 60C for gelation | Direct air drying | ---- | 60 | ---- | Atmospheric | ---- | Air | ---- | ---- | ---- | ---- | ---- | ---- | 350 | ---- | ---- | ---- | ---- | Yes | Hitachi S-4800 | Morphology | ---- | ---- | ---- | Yes | JEM-1200EX, JEOL, Japan) | Morphology | No | ---- | ---- | ---- | Yes | Quantachrome Instrument Corp | Surface areas, pore size distribution | -196.15 | ---- | ---- | ---- | ---- | Yes, BET/BJH | Surface areas, pore size distribution | Yes | Escalab 250Xi | ---- | ---- | Yes | X'Pert PRO, PANalytical B.V. | Cu Kα | Crystal phase | 10 - 90 | ---- | 4 | 1.5418 | ---- | ---- | Yes | Nicolet 5700 spectro- photometer | Surface functional groups | ---- | ---- | ---- | Yes, with DTA | TA-Q 500 | Mass loss with temperature change | 1000 | ---- | 10 | No | ---- | ---- | No | ---- | ---- | ---- | No | ---- | ---- | No | ---- | ---- | ---- | ---- | ---- | No | ---- | ---- | ---- | ---- | No | ---- | ---- | ---- | No | ---- | ---- | No | ---- | ---- | No | ---- | ---- | ---- | ---- | ---- | ---- | ---- | ---- | ---- | ---- | ---- | ---- | Tetragonal | ----
Zirconia xerogel, LAA6 @ 450C | Wang et al. | The investigation of an organic acid assisted sol–gel method for preparing monolithic zirconia aerogels | 2018 | 43 | 8 | Sol-gel | 6 mL LAA added to 60 mL ethanol | ZrOCl2 · 8H2O | 0.42 | ---- | ---- | ethanol | ---- | ---- | hydrochloric acid | ---- | ---- | ---- | ---- | L-aspartic acid, LAA | 0.072 | ---- | 60 | ---- | 7 | ---- | ---- | ethanol | 1 | 0.083 | 60 | ethanol | 1 | 2 | 40 | ---- | ---- | ---- | ---- | ---- | ---- | ---- | ---- | Glassware was preheated to 60C for gelation | Direct air drying | ---- | 60 | ---- | Atmospheric | ---- | Air | ---- | ---- | ---- | ---- | ---- | ---- | 450 | ---- | ---- | ---- | ---- | Yes | Hitachi S-4800 | Morphology | ---- | ---- | ---- | Yes | JEM-1200EX, JEOL, Japan) | Morphology | No | ---- | ---- | ---- | Yes | Quantachrome Instrument Corp | Surface areas, pore size distribution | -196.15 | ---- | ---- | ---- | ---- | Yes, BET/BJH | Surface areas, pore size distribution | Yes | Escalab 250Xi | ---- | ---- | Yes | X'Pert PRO, PANalytical B.V. | Cu Kα | Crystal phase | 10 - 90 | ---- | 4 | 1.5418 | ---- | ---- | Yes | Nicolet 5700 spectro- photometer | Surface functional groups | ---- | ---- | ---- | Yes, with DTA | TA-Q 500 | Mass loss with temperature change | 1000 | ---- | 10 | No | ---- | ---- | No | ---- | ---- | ---- | No | ---- | ---- | No | ---- | ---- | ---- | ---- | ---- | No | ---- | ---- | ---- | ---- | No | ---- | ---- | ---- | No | ---- | ---- | No | ---- | ---- | No | ---- | ---- | ---- | ---- | ---- | ---- | ---- | ---- | ---- | ---- | ---- | ---- | Tetragonal + Monoclinic | ----
Zirconia xerogel, LAA6 @ 600C | Wang et al. | The investigation of an organic acid assisted sol–gel method for preparing monolithic zirconia aerogels | 2018 | 43 | 8 | Sol-gel | 6 mL LAA added to 60 mL ethanol | ZrOCl2 · 8H2O | 0.42 | ---- | ---- | ethanol | ---- | ---- | hydrochloric acid | ---- | ---- | ---- | ---- | L-aspartic acid, LAA | 0.072 | ---- | 60 | ---- | 7 | ---- | ---- | ethanol | 1 | 0.083 | 60 | ethanol | 1 | 2 | 40 | ---- | ---- | ---- | ---- | ---- | ---- | ---- | ---- | Glassware was preheated to 60C for gelation | Direct air drying | ---- | 60 | ---- | Atmospheric | ---- | Air | ---- | ---- | ---- | ---- | ---- | ---- | 600 | ---- | ---- | ---- | ---- | Yes | Hitachi S-4800 | Morphology | ---- | ---- | ---- | Yes | JEM-1200EX, JEOL, Japan) | Morphology | No | ---- | ---- | ---- | Yes | Quantachrome Instrument Corp | Surface areas, pore size distribution | -196.15 | ---- | ---- | ---- | ---- | Yes, BET/BJH | Surface areas, pore size distribution | Yes | Escalab 250Xi | ---- | ---- | Yes | X'Pert PRO, PANalytical B.V. | Cu Kα | Crystal phase | 10 - 90 | ---- | 4 | 1.5418 | ---- | ---- | Yes | Nicolet 5700 spectro- photometer | Surface functional groups | ---- | ---- | ---- | Yes, with DTA | TA-Q 500 | Mass loss with temperature change | 1000 | ---- | 10 | No | ---- | ---- | No | ---- | ---- | ---- | No | ---- | ---- | No | ---- | ---- | ---- | ---- | ---- | No | ---- | ---- | ---- | ---- | No | ---- | ---- | ---- | No | ---- | ---- | No | ---- | ---- | No | ---- | ---- | ---- | ---- | ---- | ---- | ---- | ---- | ---- | ---- | ---- | ---- | Tetragonal + Monoclinic | ----
Zirconia xerogel, LAA7.5 | Wang et al. | The investigation of an organic acid assisted sol–gel method for preparing monolithic zirconia aerogels | 2018 | 43 | 8 | Sol-gel | 7.5 mL LAA added to 60 mL ethanol | ZrOCl2 · 8H2O | 0.41 | ---- | ---- | ethanol | ---- | ---- | hydrochloric acid | ---- | ---- | ---- | ---- | L-aspartic acid, LAA | 0.089 | ---- | 60 | ---- | 1 | ---- | ---- | ethanol | 1 | 0.083 | 60 | ethanol | 1 | 2 | 40 | ---- | ---- | ---- | ---- | ---- | ---- | ---- | ---- | Glassware was preheated to 60C for gelation | Direct air drying | ---- | 60 | ---- | Atmospheric | ---- | Air | ---- | ---- | ---- | ---- | ---- | ---- | ---- | ---- | ---- | ---- | As-dried sample | Yes | Hitachi S-4800 | Morphology | ---- | ---- | ---- | Yes | JEM-1200EX, JEOL, Japan) | Morphology | No | ---- | ---- | ---- | Yes | Quantachrome Instrument Corp | Surface areas, pore size distribution | -196.15 | ---- | ---- | ---- | ---- | Yes, BET/BJH | Surface areas, pore size distribution | Yes | Escalab 250Xi | ---- | ---- | Yes | X'Pert PRO, PANalytical B.V. | Cu Kα | Crystal phase | 10 - 90 | ---- | 4 | 1.5418 | ---- | ---- | Yes | Nicolet 5700 spectro- photometer | Surface functional groups | ---- | ---- | ---- | Yes, with DTA | TA-Q 500 | Mass loss with temperature change | 1000 | ---- | 10 | No | ---- | ---- | No | ---- | ---- | ---- | No | ---- | ---- | No | ---- | ---- | ---- | ---- | ---- | No | ---- | ---- | ---- | ---- | No | ---- | ---- | ---- | No | ---- | ---- | No | ---- | ---- | No | ---- | ---- | ---- | ---- | ---- | ---- | ---- | ---- | ---- | ---- | ---- | ---- | Amorphous | ----
Zirconia xerogel, LAA7.5 @ 350C | Wang et al. | The investigation of an organic acid assisted sol–gel method for preparing monolithic zirconia aerogels | 2018 | 43 | 8 | Sol-gel | 7.5 mL LAA added to 60 mL ethanol | ZrOCl2 · 8H2O | 0.41 | ---- | ---- | ethanol | ---- | ---- | hydrochloric acid | ---- | ---- | ---- | ---- | L-aspartic acid, LAA | 0.089 | ---- | 60 | ---- | 1 | ---- | ---- | ethanol | 1 | 0.083 | 60 | ethanol | 1 | 2 | 40 | ---- | ---- | ---- | ---- | ---- | ---- | ---- | ---- | Glassware was preheated to 60C for gelation | Direct air drying | ---- | 60 | ---- | Atmospheric | ---- | Air | ---- | ---- | ---- | ---- | ---- | ---- | 350 | ---- | ---- | ---- | ---- | Yes | Hitachi S-4800 | Morphology | ---- | ---- | ---- | Yes | JEM-1200EX, JEOL, Japan) | Morphology | No | ---- | ---- | ---- | Yes | Quantachrome Instrument Corp | Surface areas, pore size distribution | -196.15 | ---- | ---- | ---- | ---- | Yes, BET/BJH | Surface areas, pore size distribution | Yes | Escalab 250Xi | ---- | ---- | Yes | X'Pert PRO, PANalytical B.V. | Cu Kα | Crystal phase | 10 - 90 | ---- | 4 | 1.5418 | ---- | ---- | Yes | Nicolet 5700 spectro- photometer | Surface functional groups | ---- | ---- | ---- | Yes, with DTA | TA-Q 500 | Mass loss with temperature change | 1000 | ---- | 10 | No | ---- | ---- | No | ---- | ---- | ---- | No | ---- | ---- | No | ---- | ---- | ---- | ---- | ---- | No | ---- | ---- | ---- | ---- | No | ---- | ---- | ---- | No | ---- | ---- | No | ---- | ---- | No | ---- | ---- | ---- | ---- | ---- | ---- | ---- | ---- | ---- | ---- | ---- | ---- | Tetragonal | ----
Zirconia xerogel, LAA7.5@ 450C | Wang et al. | The investigation of an organic acid assisted sol–gel method for preparing monolithic zirconia aerogels | 2018 | 43 | 8 | Sol-gel | 7.5 mL LAA added to 60 mL ethanol | ZrOCl2 · 8H2O | 0.41 | ---- | ---- | ethanol | ---- | ---- | hydrochloric acid | ---- | ---- | ---- | ---- | L-aspartic acid, LAA | 0.089 | ---- | 60 | ---- | 1 | ---- | ---- | ethanol | 1 | 0.083 | 60 | ethanol | 1 | 2 | 40 | ---- | ---- | ---- | ---- | ---- | ---- | ---- | ---- | Glassware was preheated to 60C for gelation | Direct air drying | ---- | 60 | ---- | Atmospheric | ---- | Air | ---- | ---- | ---- | ---- | ---- | ---- | 450 | ---- | ---- | ---- | ---- | Yes | Hitachi S-4800 | Morphology | ---- | ---- | ---- | Yes | JEM-1200EX, JEOL, Japan) | Morphology | No | ---- | ---- | ---- | Yes | Quantachrome Instrument Corp | Surface areas, pore size distribution | -196.15 | ---- | ---- | ---- | ---- | Yes, BET/BJH | Surface areas, pore size distribution | Yes | Escalab 250Xi | ---- | ---- | Yes | X'Pert PRO, PANalytical B.V. | Cu Kα | Crystal phase | 10 - 90 | ---- | 4 | 1.5418 | ---- | ---- | Yes | Nicolet 5700 spectro- photometer | Surface functional groups | ---- | ---- | ---- | Yes, with DTA | TA-Q 500 | Mass loss with temperature change | 1000 | ---- | 10 | No | ---- | ---- | No | ---- | ---- | ---- | No | ---- | ---- | No | ---- | ---- | ---- | ---- | ---- | No | ---- | ---- | ---- | ---- | No | ---- | ---- | ---- | No | ---- | ---- | No | ---- | ---- | No | ---- | ---- | ---- | ---- | ---- | ---- | ---- | ---- | ---- | ---- | ---- | ---- | Tetragonal + Monoclinic | ----
Zirconia xerogel, LAA7.5 @ 600C | Wang et al. | The investigation of an organic acid assisted sol–gel method for preparing monolithic zirconia aerogels | 2018 | 43 | 8 | Sol-gel | 7.5 mL LAA added to 60 mL ethanol | ZrOCl2 · 8H2O | 0.41 | ---- | ---- | ethanol | ---- | ---- | hydrochloric acid | ---- | ---- | ---- | ---- | L-aspartic acid, LAA | 0.089 | ---- | 60 | ---- | 1 | ---- | ---- | ethanol | 1 | 0.083 | 60 | ethanol | 1 | 2 | 40 | ---- | ---- | ---- | ---- | ---- | ---- | ---- | ---- | Glassware was preheated to 60C for gelation | Direct air drying | ---- | 60 | ---- | Atmospheric | ---- | Air | ---- | ---- | ---- | ---- | ---- | ---- | 600 | ---- | ---- | ---- | ---- | Yes | Hitachi S-4800 | Morphology | ---- | ---- | ---- | Yes | JEM-1200EX, JEOL, Japan) | Morphology | No | ---- | ---- | ---- | Yes | Quantachrome Instrument Corp | Surface areas, pore size distribution | -196.15 | ---- | ---- | ---- | ---- | Yes, BET/BJH | Surface areas, pore size distribution | Yes | Escalab 250Xi | ---- | ---- | Yes | X'Pert PRO, PANalytical B.V. | Cu Kα | Crystal phase | 10 - 90 | ---- | 4 | 1.5418 | ---- | ---- | Yes | Nicolet 5700 spectro- photometer | Surface functional groups | ---- | ---- | ---- | Yes, with DTA | TA-Q 500 | Mass loss with temperature change | 1000 | ---- | 10 | No | ---- | ---- | No | ---- | ---- | ---- | No | ---- | ---- | No | ---- | ---- | ---- | ---- | ---- | No | ---- | ---- | ---- | ---- | No | ---- | ---- | ---- | No | ---- | ---- | No | ---- | ---- | No | ---- | ---- | ---- | ---- | ---- | ---- | ---- | ---- | ---- | ---- | ---- | ---- | Tetragonal + Monoclinic | ----
Zirconia xerogel, LAA8 | Wang et al. | The investigation of an organic acid assisted sol–gel method for preparing monolithic zirconia aerogels | 2018 | 43 | 8 | Sol-gel | 8 mL LAA added to 60 mL ethanol | ZrOCl2 · 8H2O | 0.41 | ---- | ---- | ethanol | ---- | ---- | hydrochloric acid | ---- | ---- | ---- | ---- | L-aspartic acid, LAA | 0.094 | ---- | 60 | ---- | 1 | ---- | ---- | ethanol | 1 | 0.083 | 60 | ethanol | 1 | 2 | 40 | ---- | ---- | ---- | ---- | ---- | ---- | ---- | ---- | Glassware was preheated to 60C for gelation | Direct air drying | ---- | 60 | ---- | Atmospheric | ---- | Air | ---- | ---- | ---- | ---- | ---- | ---- | ---- | ---- | ---- | ---- | As-dried sample | Yes | Hitachi S-4800 | Morphology | ---- | ---- | ---- | Yes | JEM-1200EX, JEOL, Japan) | Morphology | No | ---- | ---- | ---- | Yes | Quantachrome Instrument Corp | Surface areas, pore size distribution | -196.15 | ---- | ---- | ---- | ---- | Yes, BET/BJH | Surface areas, pore size distribution | Yes | Escalab 250Xi | ---- | ---- | Yes | X'Pert PRO, PANalytical B.V. | Cu Kα | Crystal phase | 10 - 90 | ---- | 4 | 1.5418 | ---- | ---- | Yes | Nicolet 5700 spectro- photometer | Surface functional groups | ---- | ---- | ---- | Yes, with DTA | TA-Q 500 | Mass loss with temperature change | 1000 | ---- | 10 | No | ---- | ---- | No | ---- | ---- | ---- | No | ---- | ---- | No | ---- | ---- | ---- | ---- | ---- | No | ---- | ---- | ---- | ---- | No | ---- | ---- | ---- | No | ---- | ---- | No | ---- | ---- | No | ---- | ---- | ---- | ---- | ---- | ---- | 0.003 | ---- | ---- | 0.05 | ---- | ---- | Amorphous | ----
Zirconia xerogel, LAA8 @ 350C | Wang et al. | The investigation of an organic acid assisted sol–gel method for preparing monolithic zirconia aerogels | 2018 | 43 | 8 | Sol-gel | 8 mL LAA added to 60 mL ethanol | ZrOCl2 · 8H2O | 0.41 | ---- | ---- | ethanol | ---- | ---- | hydrochloric acid | ---- | ---- | ---- | ---- | L-aspartic acid, LAA | 0.094 | ---- | 60 | ---- | 1 | ---- | ---- | ethanol | 1 | 0.083 | 60 | ethanol | 1 | 2 | 40 | ---- | ---- | ---- | ---- | ---- | ---- | ---- | ---- | Glassware was preheated to 60C for gelation | Direct air drying | ---- | 60 | ---- | Atmospheric | ---- | Air | ---- | ---- | ---- | ---- | ---- | ---- | 350 | ---- | ---- | ---- | ---- | Yes | Hitachi S-4800 | Morphology | ---- | ---- | ---- | Yes | JEM-1200EX, JEOL, Japan) | Morphology | No | ---- | ---- | ---- | Yes | Quantachrome Instrument Corp | Surface areas, pore size distribution | -196.15 | ---- | ---- | ---- | ---- | Yes, BET/BJH | Surface areas, pore size distribution | Yes | Escalab 250Xi | ---- | ---- | Yes | X'Pert PRO, PANalytical B.V. | Cu Kα | Crystal phase | 10 - 90 | ---- | 4 | 1.5418 | ---- | ---- | Yes | Nicolet 5700 spectro- photometer | Surface functional groups | ---- | ---- | ---- | Yes, with DTA | TA-Q 500 | Mass loss with temperature change | 1000 | ---- | 10 | No | ---- | ---- | No | ---- | ---- | ---- | No | ---- | ---- | No | ---- | ---- | ---- | ---- | ---- | No | ---- | ---- | ---- | ---- | No | ---- | ---- | ---- | No | ---- | ---- | No | ---- | ---- | No | ---- | ---- | ---- | ---- | ---- | ---- | ---- | ---- | ---- | ---- | ---- | ---- | Tetragonal | ----
Zirconia xerogel, LAA8@ 450C | Wang et al. | The investigation of an organic acid assisted sol–gel method for preparing monolithic zirconia aerogels | 2018 | 43 | 8 | Sol-gel | 8 mL LAA added to 60 mL ethanol | ZrOCl2 · 8H2O | 0.41 | ---- | ---- | ethanol | ---- | ---- | hydrochloric acid | ---- | ---- | ---- | ---- | L-aspartic acid, LAA | 0.094 | ---- | 60 | ---- | 1 | ---- | ---- | ethanol | 1 | 0.083 | 60 | ethanol | 1 | 2 | 40 | ---- | ---- | ---- | ---- | ---- | ---- | ---- | ---- | Glassware was preheated to 60C for gelation | Direct air drying | ---- | 60 | ---- | Atmospheric | ---- | Air | ---- | ---- | ---- | ---- | ---- | ---- | 450 | ---- | ---- | ---- | ---- | Yes | Hitachi S-4800 | Morphology | ---- | ---- | ---- | Yes | JEM-1200EX, JEOL, Japan) | Morphology | No | ---- | ---- | ---- | Yes | Quantachrome Instrument Corp | Surface areas, pore size distribution | -196.15 | ---- | ---- | ---- | ---- | Yes, BET/BJH | Surface areas, pore size distribution | Yes | Escalab 250Xi | ---- | ---- | Yes | X'Pert PRO, PANalytical B.V. | Cu Kα | Crystal phase | 10 - 90 | ---- | 4 | 1.5418 | ---- | ---- | Yes | Nicolet 5700 spectro- photometer | Surface functional groups | ---- | ---- | ---- | Yes, with DTA | TA-Q 500 | Mass loss with temperature change | 1000 | ---- | 10 | No | ---- | ---- | No | ---- | ---- | ---- | No | ---- | ---- | No | ---- | ---- | ---- | ---- | ---- | No | ---- | ---- | ---- | ---- | No | ---- | ---- | ---- | No | ---- | ---- | No | ---- | ---- | No | ---- | ---- | ---- | ---- | ---- | ---- | ---- | ---- | ---- | ---- | ---- | ---- | Tetragonal + Monoclinic | ----
Zirconia xerogel, LAA8 @ 600C | Wang et al. | The investigation of an organic acid assisted sol–gel method for preparing monolithic zirconia aerogels | 2018 | 43 | 8 | Sol-gel | 8 mL LAA added to 60 mL ethanol | ZrOCl2 · 8H2O | 0.41 | ---- | ---- | ethanol | ---- | ---- | hydrochloric acid | ---- | ---- | ---- | ---- | L-aspartic acid, LAA | 0.094 | ---- | 60 | ---- | 1 | ---- | ---- | ethanol | 1 | 0.083 | 60 | ethanol | 1 | 2 | 40 | ---- | ---- | ---- | ---- | ---- | ---- | ---- | ---- | Glassware was preheated to 60C for gelation | Direct air drying | ---- | 60 | ---- | Atmospheric | ---- | Air | ---- | ---- | ---- | ---- | ---- | ---- | 600 | ---- | ---- | ---- | ---- | Yes | Hitachi S-4800 | Morphology | ---- | ---- | ---- | Yes | JEM-1200EX, JEOL, Japan) | Morphology | No | ---- | ---- | ---- | Yes | Quantachrome Instrument Corp | Surface areas, pore size distribution | -196.15 | ---- | ---- | ---- | ---- | Yes, BET/BJH | Surface areas, pore size distribution | Yes | Escalab 250Xi | ---- | ---- | Yes | X'Pert PRO, PANalytical B.V. | Cu Kα | Crystal phase | 10 - 90 | ---- | 4 | 1.5418 | ---- | ---- | Yes | Nicolet 5700 spectro- photometer | Surface functional groups | ---- | ---- | ---- | Yes, with DTA | TA-Q 500 | Mass loss with temperature change | 1000 | ---- | 10 | No | ---- | ---- | No | ---- | ---- | ---- | No | ---- | ---- | No | ---- | ---- | ---- | ---- | ---- | No | ---- | ---- | ---- | ---- | No | ---- | ---- | ---- | No | ---- | ---- | No | ---- | ---- | No | ---- | ---- | ---- | ---- | ---- | ---- | ---- | ---- | ---- | ---- | ---- | ---- | Tetragonal + Monoclinic | ----
Zirconia xerogel, LAA10 | Wang et al. | The investigation of an organic acid assisted sol–gel method for preparing monolithic zirconia aerogels | 2018 | 43 | 8 | Sol-gel | 10 mL LAA added to 60 mL ethanol | ZrOCl2 · 8H2O | 0.39 | ---- | ---- | ethanol | ---- | ---- | hydrochloric acid | ---- | ---- | ---- | ---- | L-aspartic acid, LAA | 0.11 | ---- | 60 | ---- | 0.5 | ---- | ---- | ethanol | 1 | 0.083 | 60 | ethanol | 1 | 2 | 40 | ---- | ---- | ---- | ---- | ---- | ---- | ---- | ---- | Glassware was preheated to 60C for gelation | Direct air drying | ---- | 60 | ---- | Atmospheric | ---- | Air | ---- | ---- | ---- | ---- | ---- | ---- | ---- | ---- | ---- | ---- | As-dried sample | Yes | Hitachi S-4800 | Morphology | ---- | ---- | ---- | Yes | JEM-1200EX, JEOL, Japan) | Morphology | No | ---- | ---- | ---- | Yes | Quantachrome Instrument Corp | Surface areas, pore size distribution | -196.15 | ---- | ---- | ---- | ---- | Yes, BET/BJH | Surface areas, pore size distribution | Yes | Escalab 250Xi | ---- | ---- | Yes | X'Pert PRO, PANalytical B.V. | Cu Kα | Crystal phase | 10 - 90 | ---- | 4 | 1.5418 | ---- | ---- | Yes | Nicolet 5700 spectro- photometer | Surface functional groups | ---- | ---- | ---- | Yes, with DTA | TA-Q 500 | Mass loss with temperature change | 1000 | ---- | 10 | No | ---- | ---- | No | ---- | ---- | ---- | No | ---- | ---- | No | ---- | ---- | ---- | ---- | ---- | No | ---- | ---- | ---- | ---- | No | ---- | ---- | ---- | No | ---- | ---- | No | ---- | ---- | No | ---- | ---- | ---- | ---- | ---- | ---- | 0.004 | ---- | ---- | 0.13 | ---- | ---- | Amorphous | ----
Zirconia xerogel, LAA10 @ 350C | Wang et al. | The investigation of an organic acid assisted sol–gel method for preparing monolithic zirconia aerogels | 2018 | 43 | 8 | Sol-gel | 10 mL LAA added to 60 mL ethanol | ZrOCl2 · 8H2O | 0.39 | ---- | ---- | ethanol | ---- | ---- | hydrochloric acid | ---- | ---- | ---- | ---- | L-aspartic acid, LAA | 0.11 | ---- | 60 | ---- | 0.5 | ---- | ---- | ethanol | 1 | 0.083 | 60 | ethanol | 1 | 2 | 40 | ---- | ---- | ---- | ---- | ---- | ---- | ---- | ---- | Glassware was preheated to 60C for gelation | Direct air drying | ---- | 60 | ---- | Atmospheric | ---- | Air | ---- | ---- | ---- | ---- | ---- | ---- | 350 | ---- | ---- | ---- | ---- | Yes | Hitachi S-4800 | Morphology | ---- | ---- | ---- | Yes | JEM-1200EX, JEOL, Japan) | Morphology | No | ---- | ---- | ---- | Yes | Quantachrome Instrument Corp | Surface areas, pore size distribution | -196.15 | ---- | ---- | ---- | ---- | Yes, BET/BJH | Surface areas, pore size distribution | Yes | Escalab 250Xi | ---- | ---- | Yes | X'Pert PRO, PANalytical B.V. | Cu Kα | Crystal phase | 10 - 90 | ---- | 4 | 1.5418 | ---- | ---- | Yes | Nicolet 5700 spectro- photometer | Surface functional groups | ---- | ---- | ---- | Yes, with DTA | TA-Q 500 | Mass loss with temperature change | 1000 | ---- | 10 | No | ---- | ---- | No | ---- | ---- | ---- | No | ---- | ---- | No | ---- | ---- | ---- | ---- | ---- | No | ---- | ---- | ---- | ---- | No | ---- | ---- | ---- | No | ---- | ---- | No | ---- | ---- | No | ---- | ---- | ---- | ---- | ---- | ---- | ---- | ---- | ---- | ---- | ---- | ---- | Tetragonal | ----
Zirconia xerogel, LAA10@ 450C | Wang et al. | The investigation of an organic acid assisted sol–gel method for preparing monolithic zirconia aerogels | 2018 | 43 | 8 | Sol-gel | 10 mL LAA added to 60 mL ethanol | ZrOCl2 · 8H2O | 0.39 | ---- | ---- | ethanol | ---- | ---- | hydrochloric acid | ---- | ---- | ---- | ---- | L-aspartic acid, LAA | 0.11 | ---- | 60 | ---- | 0.5 | ---- | ---- | ethanol | 1 | 0.083 | 60 | ethanol | 1 | 2 | 40 | ---- | ---- | ---- | ---- | ---- | ---- | ---- | ---- | Glassware was preheated to 60C for gelation | Direct air drying | ---- | 60 | ---- | Atmospheric | ---- | Air | ---- | ---- | ---- | ---- | ---- | ---- | 450 | ---- | ---- | ---- | ---- | Yes | Hitachi S-4800 | Morphology | ---- | ---- | ---- | Yes | JEM-1200EX, JEOL, Japan) | Morphology | No | ---- | ---- | ---- | Yes | Quantachrome Instrument Corp | Surface areas, pore size distribution | -196.15 | ---- | ---- | ---- | ---- | Yes, BET/BJH | Surface areas, pore size distribution | Yes | Escalab 250Xi | ---- | ---- | Yes | X'Pert PRO, PANalytical B.V. | Cu Kα | Crystal phase | 10 - 90 | ---- | 4 | 1.5418 | ---- | ---- | Yes | Nicolet 5700 spectro- photometer | Surface functional groups | ---- | ---- | ---- | Yes, with DTA | TA-Q 500 | Mass loss with temperature change | 1000 | ---- | 10 | No | ---- | ---- | No | ---- | ---- | ---- | No | ---- | ---- | No | ---- | ---- | ---- | ---- | ---- | No | ---- | ---- | ---- | ---- | No | ---- | ---- | ---- | No | ---- | ---- | No | ---- | ---- | No | ---- | ---- | ---- | ---- | ---- | ---- | ---- | ---- | ---- | ---- | ---- | ---- | Tetragonal + Monoclinic | ----
Zirconia xerogel, LAA10 @ 600C | Wang et al. | The investigation of an organic acid assisted sol–gel method for preparing monolithic zirconia aerogels | 2018 | 43 | 8 | Sol-gel | 10 mL LAA added to 60 mL ethanol | ZrOCl2 · 8H2O | 0.39 | ---- | ---- | ethanol | ---- | ---- | hydrochloric acid | ---- | ---- | ---- | ---- | L-aspartic acid, LAA | 0.11 | ---- | 60 | ---- | 0.5 | ---- | ---- | ethanol | 1 | 0.083 | 60 | ethanol | 1 | 2 | 40 | ---- | ---- | ---- | ---- | ---- | ---- | ---- | ---- | Glassware was preheated to 60C for gelation | Direct air drying | ---- | 60 | ---- | Atmospheric | ---- | Air | ---- | ---- | ---- | ---- | ---- | ---- | 600 | ---- | ---- | ---- | ---- | Yes | Hitachi S-4800 | Morphology | ---- | ---- | ---- | Yes | JEM-1200EX, JEOL, Japan) | Morphology | No | ---- | ---- | ---- | Yes | Quantachrome Instrument Corp | Surface areas, pore size distribution | -196.15 | ---- | ---- | ---- | ---- | Yes, BET/BJH | Surface areas, pore size distribution | Yes | Escalab 250Xi | ---- | ---- | Yes | X'Pert PRO, PANalytical B.V. | Cu Kα | Crystal phase | 10 - 90 | ---- | 4 | 1.5418 | ---- | ---- | Yes | Nicolet 5700 spectro- photometer | Surface functional groups | ---- | ---- | ---- | Yes, with DTA | TA-Q 500 | Mass loss with temperature change | 1000 | ---- | 10 | No | ---- | ---- | No | ---- | ---- | ---- | No | ---- | ---- | No | ---- | ---- | ---- | ---- | ---- | No | ---- | ---- | ---- | ---- | No | ---- | ---- | ---- | No | ---- | ---- | No | ---- | ---- | No | ---- | ---- | ---- | ---- | ---- | ---- | ---- | ---- | ---- | ---- | ---- | ---- | Tetragonal + Monoclinic | ----
Zirconia xerogel, MSA6 | Wang et al. | The investigation of an organic acid assisted sol–gel method for preparing monolithic zirconia aerogels | 2018 | 43 | 8 | Sol-gel | 6 mL MSA added to 60 mL ethanol | ZrOCl2 · 8H2O | 0.42 | ---- | ---- | ethanol | ---- | ---- | ---- | ---- | ---- | ---- | ---- | mercaptosuccinic acid, MSA | 0.091 | ---- | 60 | ---- | 24 | ---- | ---- | ethanol | 1 | 0.083 | 60 | ethanol | 1 | 2 | 40 | ---- | ---- | ---- | ---- | ---- | ---- | ---- | ---- | Glassware was preheated to 60C for gelation | Direct air drying | ---- | 60 | ---- | Atmospheric | ---- | Air | ---- | ---- | ---- | ---- | ---- | ---- | ---- | ---- | ---- | ---- | As-dried sample | Yes | Hitachi S-4800 | Morphology | ---- | ---- | ---- | Yes | JEM-1200EX, JEOL, Japan) | Morphology | No | ---- | ---- | ---- | Yes | Quantachrome Instrument Corp | Surface areas, pore size distribution | -196.15 | ---- | ---- | ---- | ---- | Yes, BET/BJH | Surface areas, pore size distribution | Yes | Escalab 250Xi | ---- | ---- | Yes | X'Pert PRO, PANalytical B.V. | Cu Kα | Crystal phase | 10 - 90 | ---- | 4 | 1.5418 | ---- | ---- | Yes | Nicolet 5700 spectro- photometer | Surface functional groups | ---- | ---- | ---- | Yes, with DTA | TA-Q 500 | Mass loss with temperature change | 1000 | ---- | 10 | No | ---- | ---- | No | ---- | ---- | ---- | No | ---- | ---- | No | ---- | ---- | ---- | ---- | ---- | No | ---- | ---- | ---- | ---- | No | ---- | ---- | ---- | No | ---- | ---- | No | ---- | ---- | No | ---- | ---- | ---- | ---- | ---- | ---- | ---- | ---- | ---- | ---- | ---- | ---- | Amorphous | ----
Zirconia xerogel, MSA6 @ 350C | Wang et al. | The investigation of an organic acid assisted sol–gel method for preparing monolithic zirconia aerogels | 2018 | 43 | 8 | Sol-gel | 6 mL MSA added to 60 mL ethanol | ZrOCl2 · 8H2O | 0.42 | ---- | ---- | ethanol | ---- | ---- | ---- | ---- | ---- | ---- | ---- | mercaptosuccinic acid, MSA | 0.091 | ---- | 60 | ---- | 24 | ---- | ---- | ethanol | 1 | 0.083 | 60 | ethanol | 1 | 2 | 40 | ---- | ---- | ---- | ---- | ---- | ---- | ---- | ---- | Glassware was preheated to 60C for gelation | Direct air drying | ---- | 60 | ---- | Atmospheric | ---- | Air | ---- | ---- | ---- | ---- | ---- | ---- | 350 | ---- | ---- | ---- | ---- | Yes | Hitachi S-4800 | Morphology | ---- | ---- | ---- | Yes | JEM-1200EX, JEOL, Japan) | Morphology | No | ---- | ---- | ---- | Yes | Quantachrome Instrument Corp | Surface areas, pore size distribution | -196.15 | ---- | ---- | ---- | ---- | Yes, BET/BJH | Surface areas, pore size distribution | Yes | Escalab 250Xi | ---- | ---- | Yes | X'Pert PRO, PANalytical B.V. | Cu Kα | Crystal phase | 10 - 90 | ---- | 4 | 1.5418 | ---- | ---- | Yes | Nicolet 5700 spectro- photometer | Surface functional groups | ---- | ---- | ---- | Yes, with DTA | TA-Q 500 | Mass loss with temperature change | 1000 | ---- | 10 | No | ---- | ---- | No | ---- | ---- | ---- | No | ---- | ---- | No | ---- | ---- | ---- | ---- | ---- | No | ---- | ---- | ---- | ---- | No | ---- | ---- | ---- | No | ---- | ---- | No | ---- | ---- | No | ---- | ---- | ---- | ---- | ---- | ---- | ---- | ---- | ---- | ---- | ---- | ---- | Tetragonal | ----
Zirconia xerogel, MSA6 @ 450C | Wang et al. | The investigation of an organic acid assisted sol–gel method for preparing monolithic zirconia aerogels | 2018 | 43 | 8 | Sol-gel | 6 mL MSA added to 60 mL ethanol | ZrOCl2 · 8H2O | 0.42 | ---- | ---- | ethanol | ---- | ---- | ---- | ---- | ---- | ---- | ---- | mercaptosuccinic acid, MSA | 0.091 | ---- | 60 | ---- | 24 | ---- | ---- | ethanol | 1 | 0.083 | 60 | ethanol | 1 | 2 | 40 | ---- | ---- | ---- | ---- | ---- | ---- | ---- | ---- | Glassware was preheated to 60C for gelation | Direct air drying | ---- | 60 | ---- | Atmospheric | ---- | Air | ---- | ---- | ---- | ---- | ---- | ---- | 450 | ---- | ---- | ---- | ---- | Yes | Hitachi S-4800 | Morphology | ---- | ---- | ---- | Yes | JEM-1200EX, JEOL, Japan) | Morphology | No | ---- | ---- | ---- | Yes | Quantachrome Instrument Corp | Surface areas, pore size distribution | -196.15 | ---- | ---- | ---- | ---- | Yes, BET/BJH | Surface areas, pore size distribution | Yes | Escalab 250Xi | ---- | ---- | Yes | X'Pert PRO, PANalytical B.V. | Cu Kα | Crystal phase | 10 - 90 | ---- | 4 | 1.5418 | ---- | ---- | Yes | Nicolet 5700 spectro- photometer | Surface functional groups | ---- | ---- | ---- | Yes, with DTA | TA-Q 500 | Mass loss with temperature change | 1000 | ---- | 10 | No | ---- | ---- | No | ---- | ---- | ---- | No | ---- | ---- | No | ---- | ---- | ---- | ---- | ---- | No | ---- | ---- | ---- | ---- | No | ---- | ---- | ---- | No | ---- | ---- | No | ---- | ---- | No | ---- | ---- | ---- | ---- | ---- | ---- | ---- | ---- | ---- | ---- | ---- | ---- | Tetragonal + Monoclinic | ----
Zirconia xerogel, MSA6 @ 600C | Wang et al. | The investigation of an organic acid assisted sol–gel method for preparing monolithic zirconia aerogels | 2018 | 43 | 8 | Sol-gel | 6 mL MSA added to 60 mL ethanol | ZrOCl2 · 8H2O | 0.42 | ---- | ---- | ethanol | ---- | ---- | ---- | ---- | ---- | ---- | ---- | mercaptosuccinic acid, MSA | 0.091 | ---- | 60 | ---- | 24 | ---- | ---- | ethanol | 1 | 0.083 | 60 | ethanol | 1 | 2 | 40 | ---- | ---- | ---- | ---- | ---- | ---- | ---- | ---- | Glassware was preheated to 60C for gelation | Direct air drying | ---- | 60 | ---- | Atmospheric | ---- | Air | ---- | ---- | ---- | ---- | ---- | ---- | 600 | ---- | ---- | ---- | ---- | Yes | Hitachi S-4800 | Morphology | ---- | ---- | ---- | Yes | JEM-1200EX, JEOL, Japan) | Morphology | No | ---- | ---- | ---- | Yes | Quantachrome Instrument Corp | Surface areas, pore size distribution | -196.15 | ---- | ---- | ---- | ---- | Yes, BET/BJH | Surface areas, pore size distribution | Yes | Escalab 250Xi | ---- | ---- | Yes | X'Pert PRO, PANalytical B.V. | Cu Kα | Crystal phase | 10 - 90 | ---- | 4 | 1.5418 | ---- | ---- | Yes | Nicolet 5700 spectro- photometer | Surface functional groups | ---- | ---- | ---- | Yes, with DTA | TA-Q 500 | Mass loss with temperature change | 1000 | ---- | 10 | No | ---- | ---- | No | ---- | ---- | ---- | No | ---- | ---- | No | ---- | ---- | ---- | ---- | ---- | No | ---- | ---- | ---- | ---- | No | ---- | ---- | ---- | No | ---- | ---- | No | ---- | ---- | No | ---- | ---- | ---- | ---- | ---- | ---- | ---- | ---- | ---- | ---- | ---- | ---- | Tetragonal + Monoclinic | ----
Zirconia xerogel, MSA8 | Wang et al. | The investigation of an organic acid assisted sol–gel method for preparing monolithic zirconia aerogels | 2018 | 43 | 8 | Sol-gel | 8 mL MSA added to 60 mL ethanol | ZrOCl2 · 8H2O | 0.41 | ---- | ---- | ethanol | ---- | ---- | ---- | ---- | ---- | ---- | ---- | mercaptosuccinic acid, MSA | 0.12 | ---- | 60 | ---- | 15 | ---- | ---- | ethanol | 1 | 0.083 | 60 | ethanol | 1 | 2 | 40 | ---- | ---- | ---- | ---- | ---- | ---- | ---- | ---- | Glassware was preheated to 60C for gelation | Direct air drying | ---- | 60 | ---- | Atmospheric | ---- | Air | ---- | ---- | ---- | ---- | ---- | ---- | ---- | ---- | ---- | ---- | As-dried sample | Yes | Hitachi S-4800 | Morphology | ---- | ---- | ---- | Yes | JEM-1200EX, JEOL, Japan) | Morphology | No | ---- | ---- | ---- | Yes | Quantachrome Instrument Corp | Surface areas, pore size distribution | -196.15 | ---- | ---- | ---- | ---- | Yes, BET/BJH | Surface areas, pore size distribution | Yes | Escalab 250Xi | ---- | ---- | Yes | X'Pert PRO, PANalytical B.V. | Cu Kα | Crystal phase | 10 - 90 | ---- | 4 | 1.5418 | ---- | ---- | Yes | Nicolet 5700 spectro- photometer | Surface functional groups | ---- | ---- | ---- | Yes, with DTA | TA-Q 500 | Mass loss with temperature change | 1000 | ---- | 10 | No | ---- | ---- | No | ---- | ---- | ---- | No | ---- | ---- | No | ---- | ---- | ---- | ---- | ---- | No | ---- | ---- | ---- | ---- | No | ---- | ---- | ---- | No | ---- | ---- | No | ---- | ---- | No | ---- | ---- | ---- | ---- | ---- | ---- | ---- | ---- | ---- | ---- | ---- | ---- | Amorphous | ----
Zirconia xerogel, MSA8 @ 350C | Wang et al. | The investigation of an organic acid assisted sol–gel method for preparing monolithic zirconia aerogels | 2018 | 43 | 8 | Sol-gel | 8 mL MSA added to 60 mL ethanol | ZrOCl2 · 8H2O | 0.41 | ---- | ---- | ethanol | ---- | ---- | ---- | ---- | ---- | ---- | ---- | mercaptosuccinic acid, MSA | 0.12 | ---- | 60 | ---- | 15 | ---- | ---- | ethanol | 1 | 0.083 | 60 | ethanol | 1 | 2 | 40 | ---- | ---- | ---- | ---- | ---- | ---- | ---- | ---- | Glassware was preheated to 60C for gelation | Direct air drying | ---- | 60 | ---- | Atmospheric | ---- | Air | ---- | ---- | ---- | ---- | ---- | ---- | 350 | ---- | ---- | ---- | ---- | Yes | Hitachi S-4800 | Morphology | ---- | ---- | ---- | Yes | JEM-1200EX, JEOL, Japan) | Morphology | No | ---- | ---- | ---- | Yes | Quantachrome Instrument Corp | Surface areas, pore size distribution | -196.15 | ---- | ---- | ---- | ---- | Yes, BET/BJH | Surface areas, pore size distribution | Yes | Escalab 250Xi | ---- | ---- | Yes | X'Pert PRO, PANalytical B.V. | Cu Kα | Crystal phase | 10 - 90 | ---- | 4 | 1.5418 | ---- | ---- | Yes | Nicolet 5700 spectro- photometer | Surface functional groups | ---- | ---- | ---- | Yes, with DTA | TA-Q 500 | Mass loss with temperature change | 1000 | ---- | 10 | No | ---- | ---- | No | ---- | ---- | ---- | No | ---- | ---- | No | ---- | ---- | ---- | ---- | ---- | No | ---- | ---- | ---- | ---- | No | ---- | ---- | ---- | No | ---- | ---- | No | ---- | ---- | No | ---- | ---- | ---- | ---- | ---- | ---- | ---- | ---- | ---- | ---- | ---- | ---- | Tetragonal | ----
Zirconia xerogel, MSA8 @ 450C | Wang et al. | The investigation of an organic acid assisted sol–gel method for preparing monolithic zirconia aerogels | 2018 | 43 | 8 | Sol-gel | 8 mL MSA added to 60 mL ethanol | ZrOCl2 · 8H2O | 0.41 | ---- | ---- | ethanol | ---- | ---- | ---- | ---- | ---- | ---- | ---- | mercaptosuccinic acid, MSA | 0.12 | ---- | 60 | ---- | 15 | ---- | ---- | ethanol | 1 | 0.083 | 60 | ethanol | 1 | 2 | 40 | ---- | ---- | ---- | ---- | ---- | ---- | ---- | ---- | Glassware was preheated to 60C for gelation | Direct air drying | ---- | 60 | ---- | Atmospheric | ---- | Air | ---- | ---- | ---- | ---- | ---- | ---- | 450 | ---- | ---- | ---- | ---- | Yes | Hitachi S-4800 | Morphology | ---- | ---- | ---- | Yes | JEM-1200EX, JEOL, Japan) | Morphology | No | ---- | ---- | ---- | Yes | Quantachrome Instrument Corp | Surface areas, pore size distribution | -196.15 | ---- | ---- | ---- | ---- | Yes, BET/BJH | Surface areas, pore size distribution | Yes | Escalab 250Xi | ---- | ---- | Yes | X'Pert PRO, PANalytical B.V. | Cu Kα | Crystal phase | 10 - 90 | ---- | 4 | 1.5418 | ---- | ---- | Yes | Nicolet 5700 spectro- photometer | Surface functional groups | ---- | ---- | ---- | Yes, with DTA | TA-Q 500 | Mass loss with temperature change | 1000 | ---- | 10 | No | ---- | ---- | No | ---- | ---- | ---- | No | ---- | ---- | No | ---- | ---- | ---- | ---- | ---- | No | ---- | ---- | ---- | ---- | No | ---- | ---- | ---- | No | ---- | ---- | No | ---- | ---- | No | ---- | ---- | ---- | ---- | ---- | ---- | ---- | ---- | ---- | ---- | ---- | ---- | Tetragonal + Monoclinic | ----
Zirconia xerogel, MSA8 @ 600C | Wang et al. | The investigation of an organic acid assisted sol–gel method for preparing monolithic zirconia aerogels | 2018 | 43 | 8 | Sol-gel | 8 mL MSA added to 60 mL ethanol | ZrOCl2 · 8H2O | 0.41 | ---- | ---- | ethanol | ---- | ---- | ---- | ---- | ---- | ---- | ---- | mercaptosuccinic acid, MSA | 0.12 | ---- | 60 | ---- | 15 | ---- | ---- | ethanol | 1 | 0.083 | 60 | ethanol | 1 | 2 | 40 | ---- | ---- | ---- | ---- | ---- | ---- | ---- | ---- | Glassware was preheated to 60C for gelation | Direct air drying | ---- | 60 | ---- | Atmospheric | ---- | Air | ---- | ---- | ---- | ---- | ---- | ---- | 600 | ---- | ---- | ---- | ---- | Yes | Hitachi S-4800 | Morphology | ---- | ---- | ---- | Yes | JEM-1200EX, JEOL, Japan) | Morphology | No | ---- | ---- | ---- | Yes | Quantachrome Instrument Corp | Surface areas, pore size distribution | -196.15 | ---- | ---- | ---- | ---- | Yes, BET/BJH | Surface areas, pore size distribution | Yes | Escalab 250Xi | ---- | ---- | Yes | X'Pert PRO, PANalytical B.V. | Cu Kα | Crystal phase | 10 - 90 | ---- | 4 | 1.5418 | ---- | ---- | Yes | Nicolet 5700 spectro- photometer | Surface functional groups | ---- | ---- | ---- | Yes, with DTA | TA-Q 500 | Mass loss with temperature change | 1000 | ---- | 10 | No | ---- | ---- | No | ---- | ---- | ---- | No | ---- | ---- | No | ---- | ---- | ---- | ---- | ---- | No | ---- | ---- | ---- | ---- | No | ---- | ---- | ---- | No | ---- | ---- | No | ---- | ---- | No | ---- | ---- | ---- | ---- | ---- | ---- | ---- | ---- | ---- | ---- | ---- | ---- | Tetragonal + Monoclinic | ----
Zirconia xerogel, LMA4 | Wang et al. | The investigation of an organic acid assisted sol–gel method for preparing monolithic zirconia aerogels | 2018 | 43 | 8 | Sol-gel | 4 mL LMA added to 60 mL ethanol | ZrOCl2 · 8H2O | 0.43 | ---- | ---- | ethanol | ---- | ---- | ---- | ---- | ---- | ---- | ---- | L-malic acid, LMA | 0.063 | ---- | 60 | ---- | 1.5 | ---- | ---- | ethanol | 1 | 0.083 | 60 | ethanol | 1 | 2 | 40 | ---- | ---- | ---- | ---- | ---- | ---- | ---- | ---- | Glassware was preheated to 60C for gelation | Direct air drying | ---- | 60 | ---- | Atmospheric | ---- | Air | ---- | ---- | ---- | ---- | ---- | ---- | ---- | ---- | ---- | ---- | As-dried sample | Yes | Hitachi S-4800 | Morphology | ---- | ---- | ---- | Yes | JEM-1200EX, JEOL, Japan) | Morphology | No | ---- | ---- | ---- | Yes | Quantachrome Instrument Corp | Surface areas, pore size distribution | -196.15 | ---- | ---- | ---- | ---- | Yes, BET/BJH | Surface areas, pore size distribution | Yes | Escalab 250Xi | ---- | ---- | Yes | X'Pert PRO, PANalytical B.V. | Cu Kα | Crystal phase | 10 - 90 | ---- | 4 | 1.5418 | ---- | ---- | Yes | Nicolet 5700 spectro- photometer | Surface functional groups | ---- | ---- | ---- | Yes, with DTA | TA-Q 500 | Mass loss with temperature change | 1000 | ---- | 10 | No | ---- | ---- | No | ---- | ---- | ---- | No | ---- | ---- | No | ---- | ---- | ---- | ---- | ---- | No | ---- | ---- | ---- | ---- | No | ---- | ---- | ---- | No | ---- | ---- | No | ---- | ---- | No | ---- | ---- | ---- | ---- | ---- | ---- | ---- | ---- | ---- | ---- | ---- | ---- | Amorphous | ----
Zirconia xerogel, LMA4 @ 350C | Wang et al. | The investigation of an organic acid assisted sol–gel method for preparing monolithic zirconia aerogels | 2018 | 43 | 8 | Sol-gel | 4 mL LMA added to 60 mL ethanol | ZrOCl2 · 8H2O | 0.43 | ---- | ---- | ethanol | ---- | ---- | ---- | ---- | ---- | ---- | ---- | L-malic acid, LMA | 0.063 | ---- | 60 | ---- | 1.5 | ---- | ---- | ethanol | 1 | 0.083 | 60 | ethanol | 1 | 2 | 40 | ---- | ---- | ---- | ---- | ---- | ---- | ---- | ---- | Glassware was preheated to 60C for gelation | Direct air drying | ---- | 60 | ---- | Atmospheric | ---- | Air | ---- | ---- | ---- | ---- | ---- | ---- | 350 | ---- | ---- | ---- | ---- | Yes | Hitachi S-4800 | Morphology | ---- | ---- | ---- | Yes | JEM-1200EX, JEOL, Japan) | Morphology | No | ---- | ---- | ---- | Yes | Quantachrome Instrument Corp | Surface areas, pore size distribution | -196.15 | ---- | ---- | ---- | ---- | Yes, BET/BJH | Surface areas, pore size distribution | Yes | Escalab 250Xi | ---- | ---- | Yes | X'Pert PRO, PANalytical B.V. | Cu Kα | Crystal phase | 10 - 90 | ---- | 4 | 1.5418 | ---- | ---- | Yes | Nicolet 5700 spectro- photometer | Surface functional groups | ---- | ---- | ---- | Yes, with DTA | TA-Q 500 | Mass loss with temperature change | 1000 | ---- | 10 | No | ---- | ---- | No | ---- | ---- | ---- | No | ---- | ---- | No | ---- | ---- | ---- | ---- | ---- | No | ---- | ---- | ---- | ---- | No | ---- | ---- | ---- | No | ---- | ---- | No | ---- | ---- | No | ---- | ---- | ---- | ---- | ---- | ---- | ---- | ---- | ---- | ---- | ---- | ---- | Tetragonal | ----
Zirconia xerogel, LMA4 @ 450C | Wang et al. | The investigation of an organic acid assisted sol–gel method for preparing monolithic zirconia aerogels | 2018 | 43 | 8 | Sol-gel | 4 mL LMA added to 60 mL ethanol | ZrOCl2 · 8H2O | 0.43 | ---- | ---- | ethanol | ---- | ---- | ---- | ---- | ---- | ---- | ---- | L-malic acid, LMA | 0.063 | ---- | 60 | ---- | 1.5 | ---- | ---- | ethanol | 1 | 0.083 | 60 | ethanol | 1 | 2 | 40 | ---- | ---- | ---- | ---- | ---- | ---- | ---- | ---- | Glassware was preheated to 60C for gelation | Direct air drying | ---- | 60 | ---- | Atmospheric | ---- | Air | ---- | ---- | ---- | ---- | ---- | ---- | 450 | ---- | ---- | ---- | ---- | Yes | Hitachi S-4800 | Morphology | ---- | ---- | ---- | Yes | JEM-1200EX, JEOL, Japan) | Morphology | No | ---- | ---- | ---- | Yes | Quantachrome Instrument Corp | Surface areas, pore size distribution | -196.15 | ---- | ---- | ---- | ---- | Yes, BET/BJH | Surface areas, pore size distribution | Yes | Escalab 250Xi | ---- | ---- | Yes | X'Pert PRO, PANalytical B.V. | Cu Kα | Crystal phase | 10 - 90 | ---- | 4 | 1.5418 | ---- | ---- | Yes | Nicolet 5700 spectro- photometer | Surface functional groups | ---- | ---- | ---- | Yes, with DTA | TA-Q 500 | Mass loss with temperature change | 1000 | ---- | 10 | No | ---- | ---- | No | ---- | ---- | ---- | No | ---- | ---- | No | ---- | ---- | ---- | ---- | ---- | No | ---- | ---- | ---- | ---- | No | ---- | ---- | ---- | No | ---- | ---- | No | ---- | ---- | No | ---- | ---- | ---- | ---- | ---- | ---- | ---- | ---- | ---- | ---- | ---- | ---- | Tetragonal + Monoclinic | ----
Zirconia xerogel, LMA4 @ 600C | Wang et al. | The investigation of an organic acid assisted sol–gel method for preparing monolithic zirconia aerogels | 2018 | 43 | 8 | Sol-gel | 4 mL LMA added to 60 mL ethanol | ZrOCl2 · 8H2O | 0.43 | ---- | ---- | ethanol | ---- | ---- | ---- | ---- | ---- | ---- | ---- | L-malic acid, LMA | 0.063 | ---- | 60 | ---- | 1.5 | ---- | ---- | ethanol | 1 | 0.083 | 60 | ethanol | 1 | 2 | 40 | ---- | ---- | ---- | ---- | ---- | ---- | ---- | ---- | Glassware was preheated to 60C for gelation | Direct air drying | ---- | 60 | ---- | Atmospheric | ---- | Air | ---- | ---- | ---- | ---- | ---- | ---- | 600 | ---- | ---- | ---- | ---- | Yes | Hitachi S-4800 | Morphology | ---- | ---- | ---- | Yes | JEM-1200EX, JEOL, Japan) | Morphology | No | ---- | ---- | ---- | Yes | Quantachrome Instrument Corp | Surface areas, pore size distribution | -196.15 | ---- | ---- | ---- | ---- | Yes, BET/BJH | Surface areas, pore size distribution | Yes | Escalab 250Xi | ---- | ---- | Yes | X'Pert PRO, PANalytical B.V. | Cu Kα | Crystal phase | 10 - 90 | ---- | 4 | 1.5418 | ---- | ---- | Yes | Nicolet 5700 spectro- photometer | Surface functional groups | ---- | ---- | ---- | Yes, with DTA | TA-Q 500 | Mass loss with temperature change | 1000 | ---- | 10 | No | ---- | ---- | No | ---- | ---- | ---- | No | ---- | ---- | No | ---- | ---- | ---- | ---- | ---- | No | ---- | ---- | ---- | ---- | No | ---- | ---- | ---- | No | ---- | ---- | No | ---- | ---- | No | ---- | ---- | ---- | ---- | ---- | ---- | ---- | ---- | ---- | ---- | ---- | ---- | Tetragonal + Monoclinic | ----
Zirconia xerogel, LMA6 | Wang et al. | The investigation of an organic acid assisted sol–gel method for preparing monolithic zirconia aerogels | 2018 | 43 | 8 | Sol-gel | 6 mL LMA added to 60 mL ethanol | ZrOCl2 · 8H2O | 0.42 | ---- | ---- | ethanol | ---- | ---- | ---- | ---- | ---- | ---- | ---- | L-malic acid, LMA | 0.091 | ---- | 60 | ---- | 0.5 | ---- | ---- | ethanol | 1 | 0.083 | 60 | ethanol | 1 | 2 | 40 | ---- | ---- | ---- | ---- | ---- | ---- | ---- | ---- | Glassware was preheated to 60C for gelation | Direct air drying | ---- | 60 | ---- | Atmospheric | ---- | Air | ---- | ---- | ---- | ---- | ---- | ---- | ---- | ---- | ---- | ---- | As-dried sample | Yes | Hitachi S-4800 | Morphology | ---- | ---- | ---- | Yes | JEM-1200EX, JEOL, Japan) | Morphology | No | ---- | ---- | ---- | Yes | Quantachrome Instrument Corp | Surface areas, pore size distribution | -196.15 | ---- | ---- | ---- | ---- | Yes, BET/BJH | Surface areas, pore size distribution | Yes | Escalab 250Xi | ---- | ---- | Yes | X'Pert PRO, PANalytical B.V. | Cu Kα | Crystal phase | 10 - 90 | ---- | 4 | 1.5418 | ---- | ---- | Yes | Nicolet 5700 spectro- photometer | Surface functional groups | ---- | ---- | ---- | Yes, with DTA | TA-Q 500 | Mass loss with temperature change | 1000 | ---- | 10 | No | ---- | ---- | No | ---- | ---- | ---- | No | ---- | ---- | No | ---- | ---- | ---- | ---- | ---- | No | ---- | ---- | ---- | ---- | No | ---- | ---- | ---- | No | ---- | ---- | No | ---- | ---- | No | ---- | ---- | ---- | ---- | ---- | ---- | ---- | ---- | ---- | ---- | ---- | ---- | Amorphous | ----
Zirconia xerogel, LMA6 @ 350C | Wang et al. | The investigation of an organic acid assisted sol–gel method for preparing monolithic zirconia aerogels | 2018 | 43 | 8 | Sol-gel | 6 mL LMA added to 60 mL ethanol | ZrOCl2 · 8H2O | 0.42 | ---- | ---- | ethanol | ---- | ---- | ---- | ---- | ---- | ---- | ---- | L-malic acid, LMA | 0.091 | ---- | 60 | ---- | 0.5 | ---- | ---- | ethanol | 1 | 0.083 | 60 | ethanol | 1 | 2 | 40 | ---- | ---- | ---- | ---- | ---- | ---- | ---- | ---- | Glassware was preheated to 60C for gelation | Direct air drying | ---- | 60 | ---- | Atmospheric | ---- | Air | ---- | ---- | ---- | ---- | ---- | ---- | 350 | ---- | ---- | ---- | ---- | Yes | Hitachi S-4800 | Morphology | ---- | ---- | ---- | Yes | JEM-1200EX, JEOL, Japan) | Morphology | No | ---- | ---- | ---- | Yes | Quantachrome Instrument Corp | Surface areas, pore size distribution | -196.15 | ---- | ---- | ---- | ---- | Yes, BET/BJH | Surface areas, pore size distribution | Yes | Escalab 250Xi | ---- | ---- | Yes | X'Pert PRO, PANalytical B.V. | Cu Kα | Crystal phase | 10 - 90 | ---- | 4 | 1.5418 | ---- | ---- | Yes | Nicolet 5700 spectro- photometer | Surface functional groups | ---- | ---- | ---- | Yes, with DTA | TA-Q 500 | Mass loss with temperature change | 1000 | ---- | 10 | No | ---- | ---- | No | ---- | ---- | ---- | No | ---- | ---- | No | ---- | ---- | ---- | ---- | ---- | No | ---- | ---- | ---- | ---- | No | ---- | ---- | ---- | No | ---- | ---- | No | ---- | ---- | No | ---- | ---- | ---- | ---- | ---- | ---- | ---- | ---- | ---- | ---- | ---- | ---- | Tetragonal | ----
Zirconia xerogel, LMA6 @ 450C | Wang et al. | The investigation of an organic acid assisted sol–gel method for preparing monolithic zirconia aerogels | 2018 | 43 | 8 | Sol-gel | 6 mL LMA added to 60 mL ethanol | ZrOCl2 · 8H2O | 0.42 | ---- | ---- | ethanol | ---- | ---- | ---- | ---- | ---- | ---- | ---- | L-malic acid, LMA | 0.091 | ---- | 60 | ---- | 0.5 | ---- | ---- | ethanol | 1 | 0.083 | 60 | ethanol | 1 | 2 | 40 | ---- | ---- | ---- | ---- | ---- | ---- | ---- | ---- | Glassware was preheated to 60C for gelation | Direct air drying | ---- | 60 | ---- | Atmospheric | ---- | Air | ---- | ---- | ---- | ---- | ---- | ---- | 450 | ---- | ---- | ---- | ---- | Yes | Hitachi S-4800 | Morphology | ---- | ---- | ---- | Yes | JEM-1200EX, JEOL, Japan) | Morphology | No | ---- | ---- | ---- | Yes | Quantachrome Instrument Corp | Surface areas, pore size distribution | -196.15 | ---- | ---- | ---- | ---- | Yes, BET/BJH | Surface areas, pore size distribution | Yes | Escalab 250Xi | ---- | ---- | Yes | X'Pert PRO, PANalytical B.V. | Cu Kα | Crystal phase | 10 - 90 | ---- | 4 | 1.5418 | ---- | ---- | Yes | Nicolet 5700 spectro- photometer | Surface functional groups | ---- | ---- | ---- | Yes, with DTA | TA-Q 500 | Mass loss with temperature change | 1000 | ---- | 10 | No | ---- | ---- | No | ---- | ---- | ---- | No | ---- | ---- | No | ---- | ---- | ---- | ---- | ---- | No | ---- | ---- | ---- | ---- | No | ---- | ---- | ---- | No | ---- | ---- | No | ---- | ---- | No | ---- | ---- | ---- | ---- | ---- | ---- | ---- | ---- | ---- | ---- | ---- | ---- | Tetragonal + Monoclinic | ----
Zirconia xerogel, LMA6 @ 600C | Wang et al. | The investigation of an organic acid assisted sol–gel method for preparing monolithic zirconia aerogels | 2018 | 43 | 8 | Sol-gel | 6 mL LMA added to 60 mL ethanol | ZrOCl2 · 8H2O | 0.42 | ---- | ---- | ethanol | ---- | ---- | ---- | ---- | ---- | ---- | ---- | L-malic acid, LMA | 0.091 | ---- | 60 | ---- | 0.5 | ---- | ---- | ethanol | 1 | 0.083 | 60 | ethanol | 1 | 2 | 40 | ---- | ---- | ---- | ---- | ---- | ---- | ---- | ---- | Glassware was preheated to 60C for gelation | Direct air drying | ---- | 60 | ---- | Atmospheric | ---- | Air | ---- | ---- | ---- | ---- | ---- | ---- | 600 | ---- | ---- | ---- | ---- | Yes | Hitachi S-4800 | Morphology | ---- | ---- | ---- | Yes | JEM-1200EX, JEOL, Japan) | Morphology | No | ---- | ---- | ---- | Yes | Quantachrome Instrument Corp | Surface areas, pore size distribution | -196.15 | ---- | ---- | ---- | ---- | Yes, BET/BJH | Surface areas, pore size distribution | Yes | Escalab 250Xi | ---- | ---- | Yes | X'Pert PRO, PANalytical B.V. | Cu Kα | Crystal phase | 10 - 90 | ---- | 4 | 1.5418 | ---- | ---- | Yes | Nicolet 5700 spectro- photometer | Surface functional groups | ---- | ---- | ---- | Yes, with DTA | TA-Q 500 | Mass loss with temperature change | 1000 | ---- | 10 | No | ---- | ---- | No | ---- | ---- | ---- | No | ---- | ---- | No | ---- | ---- | ---- | ---- | ---- | No | ---- | ---- | ---- | ---- | No | ---- | ---- | ---- | No | ---- | ---- | No | ---- | ---- | No | ---- | ---- | ---- | ---- | ---- | ---- | ---- | ---- | ---- | ---- | ---- | ---- | Tetragonal + Monoclinic | ----
Zirconia xerogel, LMA8 | Wang et al. | The investigation of an organic acid assisted sol–gel method for preparing monolithic zirconia aerogels | 2018 | 43 | 8 | Sol-gel | 8 mL LMA added to 60 mL ethanol | ZrOCl2 · 8H2O | 0.41 | ---- | ---- | ethanol | ---- | ---- | ---- | ---- | ---- | ---- | ---- | L-malic acid, LMA | 0.12 | ---- | 60 | ---- | 0 | ---- | ---- | ethanol | 1 | 0.083 | 60 | ethanol | 1 | 2 | 40 | ---- | ---- | ---- | ---- | ---- | ---- | ---- | ---- | Glassware was preheated to 60C for gelation | Direct air drying | ---- | 60 | ---- | Atmospheric | ---- | Air | ---- | ---- | ---- | ---- | ---- | ---- | ---- | ---- | ---- | ---- | As-dried sample | Yes | Hitachi S-4800 | Morphology | ---- | ---- | ---- | Yes | JEM-1200EX, JEOL, Japan) | Morphology | No | ---- | ---- | ---- | Yes | Quantachrome Instrument Corp | Surface areas, pore size distribution | -196.15 | ---- | ---- | ---- | ---- | Yes, BET/BJH | Surface areas, pore size distribution | Yes | Escalab 250Xi | ---- | ---- | Yes | X'Pert PRO, PANalytical B.V. | Cu Kα | Crystal phase | 10 - 90 | ---- | 4 | 1.5418 | ---- | ---- | Yes | Nicolet 5700 spectro- photometer | Surface functional groups | ---- | ---- | ---- | Yes, with DTA | TA-Q 500 | Mass loss with temperature change | 1000 | ---- | 10 | No | ---- | ---- | No | ---- | ---- | ---- | No | ---- | ---- | No | ---- | ---- | ---- | ---- | ---- | No | ---- | ---- | ---- | ---- | No | ---- | ---- | ---- | No | ---- | ---- | No | ---- | ---- | No | ---- | ---- | ---- | ---- | ---- | ---- | ---- | ---- | ---- | ---- | ---- | ---- | Amorphous | ----
Zirconia xerogel, LMA8 @ 350C | Wang et al. | The investigation of an organic acid assisted sol–gel method for preparing monolithic zirconia aerogels | 2018 | 43 | 8 | Sol-gel | 8 mL LMA added to 60 mL ethanol | ZrOCl2 · 8H2O | 0.41 | ---- | ---- | ethanol | ---- | ---- | ---- | ---- | ---- | ---- | ---- | L-malic acid, LMA | 0.12 | ---- | 60 | ---- | 0 | ---- | ---- | ethanol | 1 | 0.083 | 60 | ethanol | 1 | 2 | 40 | ---- | ---- | ---- | ---- | ---- | ---- | ---- | ---- | Glassware was preheated to 60C for gelation | Direct air drying | ---- | 60 | ---- | Atmospheric | ---- | Air | ---- | ---- | ---- | ---- | ---- | ---- | 350 | ---- | ---- | ---- | ---- | Yes | Hitachi S-4800 | Morphology | ---- | ---- | ---- | Yes | JEM-1200EX, JEOL, Japan) | Morphology | No | ---- | ---- | ---- | Yes | Quantachrome Instrument Corp | Surface areas, pore size distribution | -196.15 | ---- | ---- | ---- | ---- | Yes, BET/BJH | Surface areas, pore size distribution | Yes | Escalab 250Xi | ---- | ---- | Yes | X'Pert PRO, PANalytical B.V. | Cu Kα | Crystal phase | 10 - 90 | ---- | 4 | 1.5418 | ---- | ---- | Yes | Nicolet 5700 spectro- photometer | Surface functional groups | ---- | ---- | ---- | Yes, with DTA | TA-Q 500 | Mass loss with temperature change | 1000 | ---- | 10 | No | ---- | ---- | No | ---- | ---- | ---- | No | ---- | ---- | No | ---- | ---- | ---- | ---- | ---- | No | ---- | ---- | ---- | ---- | No | ---- | ---- | ---- | No | ---- | ---- | No | ---- | ---- | No | ---- | ---- | ---- | ---- | ---- | ---- | ---- | ---- | ---- | ---- | ---- | ---- | Tetragonal | ----
Zirconia xerogel, LMA8 @ 450C | Wang et al. | The investigation of an organic acid assisted sol–gel method for preparing monolithic zirconia aerogels | 2018 | 43 | 8 | Sol-gel | 8 mL LMA added to 60 mL ethanol | ZrOCl2 · 8H2O | 0.41 | ---- | ---- | ethanol | ---- | ---- | ---- | ---- | ---- | ---- | ---- | L-malic acid, LMA | 0.12 | ---- | 60 | ---- | 0 | ---- | ---- | ethanol | 1 | 0.083 | 60 | ethanol | 1 | 2 | 40 | ---- | ---- | ---- | ---- | ---- | ---- | ---- | ---- | Glassware was preheated to 60C for gelation | Direct air drying | ---- | 60 | ---- | Atmospheric | ---- | Air | ---- | ---- | ---- | ---- | ---- | ---- | 450 | ---- | ---- | ---- | ---- | Yes | Hitachi S-4800 | Morphology | ---- | ---- | ---- | Yes | JEM-1200EX, JEOL, Japan) | Morphology | No | ---- | ---- | ---- | Yes | Quantachrome Instrument Corp | Surface areas, pore size distribution | -196.15 | ---- | ---- | ---- | ---- | Yes, BET/BJH | Surface areas, pore size distribution | Yes | Escalab 250Xi | ---- | ---- | Yes | X'Pert PRO, PANalytical B.V. | Cu Kα | Crystal phase | 10 - 90 | ---- | 4 | 1.5418 | ---- | ---- | Yes | Nicolet 5700 spectro- photometer | Surface functional groups | ---- | ---- | ---- | Yes, with DTA | TA-Q 500 | Mass loss with temperature change | 1000 | ---- | 10 | No | ---- | ---- | No | ---- | ---- | ---- | No | ---- | ---- | No | ---- | ---- | ---- | ---- | ---- | No | ---- | ---- | ---- | ---- | No | ---- | ---- | ---- | No | ---- | ---- | No | ---- | ---- | No | ---- | ---- | ---- | ---- | ---- | ---- | ---- | ---- | ---- | ---- | ---- | ---- | Tetragonal + Monoclinic | ----
Zirconia xerogel, LMA8 @ 600C | Wang et al. | The investigation of an organic acid assisted sol–gel method for preparing monolithic zirconia aerogels | 2018 | 43 | 8 | Sol-gel | 8 mL LMA added to 60 mL ethanol | ZrOCl2 · 8H2O | 0.41 | ---- | ---- | ethanol | ---- | ---- | ---- | ---- | ---- | ---- | ---- | L-malic acid, LMA | 0.12 | ---- | 60 | ---- | 0 | ---- | ---- | ethanol | 1 | 0.083 | 60 | ethanol | 1 | 2 | 40 | ---- | ---- | ---- | ---- | ---- | ---- | ---- | ---- | Glassware was preheated to 60C for gelation | Direct air drying | ---- | 60 | ---- | Atmospheric | ---- | Air | ---- | ---- | ---- | ---- | ---- | ---- | 600 | ---- | ---- | ---- | ---- | Yes | Hitachi S-4800 | Morphology | ---- | ---- | ---- | Yes | JEM-1200EX, JEOL, Japan) | Morphology | No | ---- | ---- | ---- | Yes | Quantachrome Instrument Corp | Surface areas, pore size distribution | -196.15 | ---- | ---- | ---- | ---- | Yes, BET/BJH | Surface areas, pore size distribution | Yes | Escalab 250Xi | ---- | ---- | Yes | X'Pert PRO, PANalytical B.V. | Cu Kα | Crystal phase | 10 - 90 | ---- | 4 | 1.5418 | ---- | ---- | Yes | Nicolet 5700 spectro- photometer | Surface functional groups | ---- | ---- | ---- | Yes, with DTA | TA-Q 500 | Mass loss with temperature change | 1000 | ---- | 10 | No | ---- | ---- | No | ---- | ---- | ---- | No | ---- | ---- | No | ---- | ---- | ---- | ---- | ---- | No | ---- | ---- | ---- | ---- | No | ---- | ---- | ---- | No | ---- | ---- | No | ---- | ---- | No | ---- | ---- | ---- | ---- | ---- | ---- | ---- | ---- | ---- | ---- | ---- | ---- | Tetragonal + Monoclinic | ----
Zirconia xerogel, BA4 | Wang et al. | The investigation of an organic acid assisted sol–gel method for preparing monolithic zirconia aerogels | 2018 | 43 | 8 | Sol-gel | 4 mL BA added to 60 mL ethanol | ZrOCl2 · 8H2O | 0.43 | ---- | ---- | ethanol | ---- | ---- | ---- | ---- | ---- | ---- | ---- | butanedioic acid, BA | 0.063 | ---- | 60 | ---- | ---- | ---- | ---- | ethanol | 1 | 0.083 | 60 | ethanol | 1 | 2 | 40 | ---- | ---- | ---- | ---- | ---- | ---- | ---- | ---- | No gel formed | Direct air drying | ---- | 60 | ---- | Atmospheric | ---- | Air | ---- | ---- | ---- | ---- | ---- | ---- | ---- | ---- | ---- | ---- | As-dried sample | Yes | Hitachi S-4800 | Morphology | ---- | ---- | ---- | Yes | JEM-1200EX, JEOL, Japan) | Morphology | No | ---- | ---- | ---- | Yes | Quantachrome Instrument Corp | Surface areas, pore size distribution | -196.15 | ---- | ---- | ---- | ---- | Yes, BET/BJH | Surface areas, pore size distribution | Yes | Escalab 250Xi | ---- | ---- | Yes | X'Pert PRO, PANalytical B.V. | Cu Kα | Crystal phase | 10 - 90 | ---- | 4 | 1.5418 | ---- | ---- | Yes | Nicolet 5700 spectro- photometer | Surface functional groups | ---- | ---- | ---- | Yes, with DTA | TA-Q 500 | Mass loss with temperature change | 1000 | ---- | 10 | No | ---- | ---- | No | ---- | ---- | ---- | No | ---- | ---- | No | ---- | ---- | ---- | ---- | ---- | No | ---- | ---- | ---- | ---- | No | ---- | ---- | ---- | No | ---- | ---- | No | ---- | ---- | No | ---- | ---- | ---- | ---- | ---- | ---- | ---- | ---- | ---- | ---- | ---- | ---- | ---- | No wet gel formed with BA
Zirconia xerogel, BA4 @ 350C | Wang et al. | The investigation of an organic acid assisted sol–gel method for preparing monolithic zirconia aerogels | 2018 | 43 | 8 | Sol-gel | 4 mL BA added to 60 mL ethanol | ZrOCl2 · 8H2O | 0.43 | ---- | ---- | ethanol | ---- | ---- | ---- | ---- | ---- | ---- | ---- | butanedioic acid, BA | 0.063 | ---- | 60 | ---- | ---- | ---- | ---- | ethanol | 1 | 0.083 | 60 | ethanol | 1 | 2 | 40 | ---- | ---- | ---- | ---- | ---- | ---- | ---- | ---- | No gel formed | Direct air drying | ---- | 60 | ---- | Atmospheric | ---- | Air | ---- | ---- | ---- | ---- | ---- | ---- | 350 | ---- | ---- | ---- | ---- | Yes | Hitachi S-4800 | Morphology | ---- | ---- | ---- | Yes | JEM-1200EX, JEOL, Japan) | Morphology | No | ---- | ---- | ---- | Yes | Quantachrome Instrument Corp | Surface areas, pore size distribution | -196.15 | ---- | ---- | ---- | ---- | Yes, BET/BJH | Surface areas, pore size distribution | Yes | Escalab 250Xi | ---- | ---- | Yes | X'Pert PRO, PANalytical B.V. | Cu Kα | Crystal phase | 10 - 90 | ---- | 4 | 1.5418 | ---- | ---- | Yes | Nicolet 5700 spectro- photometer | Surface functional groups | ---- | ---- | ---- | Yes, with DTA | TA-Q 500 | Mass loss with temperature change | 1000 | ---- | 10 | No | ---- | ---- | No | ---- | ---- | ---- | No | ---- | ---- | No | ---- | ---- | ---- | ---- | ---- | No | ---- | ---- | ---- | ---- | No | ---- | ---- | ---- | No | ---- | ---- | No | ---- | ---- | No | ---- | ---- | ---- | ---- | ---- | ---- | ---- | ---- | ---- | ---- | ---- | ---- | ---- | No wet gel formed with BA
Zirconia xerogel, BA4 @ 450C | Wang et al. | The investigation of an organic acid assisted sol–gel method for preparing monolithic zirconia aerogels | 2018 | 43 | 8 | Sol-gel | 4 mL BA added to 60 mL ethanol | ZrOCl2 · 8H2O | 0.43 | ---- | ---- | ethanol | ---- | ---- | ---- | ---- | ---- | ---- | ---- | butanedioic acid, BA | 0.063 | ---- | 60 | ---- | ---- | ---- | ---- | ethanol | 1 | 0.083 | 60 | ethanol | 1 | 2 | 40 | ---- | ---- | ---- | ---- | ---- | ---- | ---- | ---- | No gel formed | Direct air drying | ---- | 60 | ---- | Atmospheric | ---- | Air | ---- | ---- | ---- | ---- | ---- | ---- | 450 | ---- | ---- | ---- | ---- | Yes | Hitachi S-4800 | Morphology | ---- | ---- | ---- | Yes | JEM-1200EX, JEOL, Japan) | Morphology | No | ---- | ---- | ---- | Yes | Quantachrome Instrument Corp | Surface areas, pore size distribution | -196.15 | ---- | ---- | ---- | ---- | Yes, BET/BJH | Surface areas, pore size distribution | Yes | Escalab 250Xi | ---- | ---- | Yes | X'Pert PRO, PANalytical B.V. | Cu Kα | Crystal phase | 10 - 90 | ---- | 4 | 1.5418 | ---- | ---- | Yes | Nicolet 5700 spectro- photometer | Surface functional groups | ---- | ---- | ---- | Yes, with DTA | TA-Q 500 | Mass loss with temperature change | 1000 | ---- | 10 | No | ---- | ---- | No | ---- | ---- | ---- | No | ---- | ---- | No | ---- | ---- | ---- | ---- | ---- | No | ---- | ---- | ---- | ---- | No | ---- | ---- | ---- | No | ---- | ---- | No | ---- | ---- | No | ---- | ---- | ---- | ---- | ---- | ---- | ---- | ---- | ---- | ---- | ---- | ---- | ---- | No wet gel formed with BA
Zirconia xerogel, BA4 @ 600C | Wang et al. | The investigation of an organic acid assisted sol–gel method for preparing monolithic zirconia aerogels | 2018 | 43 | 8 | Sol-gel | 4 mL BA added to 60 mL ethanol | ZrOCl2 · 8H2O | 0.43 | ---- | ---- | ethanol | ---- | ---- | ---- | ---- | ---- | ---- | ---- | butanedioic acid, BA | 0.063 | ---- | 60 | ---- | ---- | ---- | ---- | ethanol | 1 | 0.083 | 60 | ethanol | 1 | 2 | 40 | ---- | ---- | ---- | ---- | ---- | ---- | ---- | ---- | No gel formed | Direct air drying | ---- | 60 | ---- | Atmospheric | ---- | Air | ---- | ---- | ---- | ---- | ---- | ---- | 600 | ---- | ---- | ---- | ---- | Yes | Hitachi S-4800 | Morphology | ---- | ---- | ---- | Yes | JEM-1200EX, JEOL, Japan) | Morphology | No | ---- | ---- | ---- | Yes | Quantachrome Instrument Corp | Surface areas, pore size distribution | -196.15 | ---- | ---- | ---- | ---- | Yes, BET/BJH | Surface areas, pore size distribution | Yes | Escalab 250Xi | ---- | ---- | Yes | X'Pert PRO, PANalytical B.V. | Cu Kα | Crystal phase | 10 - 90 | ---- | 4 | 1.5418 | ---- | ---- | Yes | Nicolet 5700 spectro- photometer | Surface functional groups | ---- | ---- | ---- | Yes, with DTA | TA-Q 500 | Mass loss with temperature change | 1000 | ---- | 10 | No | ---- | ---- | No | ---- | ---- | ---- | No | ---- | ---- | No | ---- | ---- | ---- | ---- | ---- | No | ---- | ---- | ---- | ---- | No | ---- | ---- | ---- | No | ---- | ---- | No | ---- | ---- | No | ---- | ---- | ---- | ---- | ---- | ---- | ---- | ---- | ---- | ---- | ---- | ---- | ---- | No wet gel formed with BA
Zirconia xerogel, BA6 | Wang et al. | The investigation of an organic acid assisted sol–gel method for preparing monolithic zirconia aerogels | 2018 | 43 | 8 | Sol-gel | 6 mL BA added to 60 mL ethanol | ZrOCl2 · 8H2O | 0.42 | ---- | ---- | ethanol | ---- | ---- | ---- | ---- | ---- | ---- | ---- | butanedioic acid, BA | 0.091 | ---- | 60 | ---- | ---- | ---- | ---- | ethanol | 1 | 0.083 | 60 | ethanol | 1 | 2 | 40 | ---- | ---- | ---- | ---- | ---- | ---- | ---- | ---- | No gel formed | Direct air drying | ---- | 60 | ---- | Atmospheric | ---- | Air | ---- | ---- | ---- | ---- | ---- | ---- | ---- | ---- | ---- | ---- | As-dried sample | Yes | Hitachi S-4800 | Morphology | ---- | ---- | ---- | Yes | JEM-1200EX, JEOL, Japan) | Morphology | No | ---- | ---- | ---- | Yes | Quantachrome Instrument Corp | Surface areas, pore size distribution | -196.15 | ---- | ---- | ---- | ---- | Yes, BET/BJH | Surface areas, pore size distribution | Yes | Escalab 250Xi | ---- | ---- | Yes | X'Pert PRO, PANalytical B.V. | Cu Kα | Crystal phase | 10 - 90 | ---- | 4 | 1.5418 | ---- | ---- | Yes | Nicolet 5700 spectro- photometer | Surface functional groups | ---- | ---- | ---- | Yes, with DTA | TA-Q 500 | Mass loss with temperature change | 1000 | ---- | 10 | No | ---- | ---- | No | ---- | ---- | ---- | No | ---- | ---- | No | ---- | ---- | ---- | ---- | ---- | No | ---- | ---- | ---- | ---- | No | ---- | ---- | ---- | No | ---- | ---- | No | ---- | ---- | No | ---- | ---- | ---- | ---- | ---- | ---- | ---- | ---- | ---- | ---- | ---- | ---- | ---- | No wet gel formed with BA
Zirconia xerogel, BA6 @ 350C | Wang et al. | The investigation of an organic acid assisted sol–gel method for preparing monolithic zirconia aerogels | 2018 | 43 | 8 | Sol-gel | 6 mL BA added to 60 mL ethanol | ZrOCl2 · 8H2O | 0.42 | ---- | ---- | ethanol | ---- | ---- | ---- | ---- | ---- | ---- | ---- | butanedioic acid, BA | 0.091 | ---- | 60 | ---- | ---- | ---- | ---- | ethanol | 1 | 0.083 | 60 | ethanol | 1 | 2 | 40 | ---- | ---- | ---- | ---- | ---- | ---- | ---- | ---- | No gel formed | Direct air drying | ---- | 60 | ---- | Atmospheric | ---- | Air | ---- | ---- | ---- | ---- | ---- | ---- | 350 | ---- | ---- | ---- | ---- | Yes | Hitachi S-4800 | Morphology | ---- | ---- | ---- | Yes | JEM-1200EX, JEOL, Japan) | Morphology | No | ---- | ---- | ---- | Yes | Quantachrome Instrument Corp | Surface areas, pore size distribution | -196.15 | ---- | ---- | ---- | ---- | Yes, BET/BJH | Surface areas, pore size distribution | Yes | Escalab 250Xi | ---- | ---- | Yes | X'Pert PRO, PANalytical B.V. | Cu Kα | Crystal phase | 10 - 90 | ---- | 4 | 1.5418 | ---- | ---- | Yes | Nicolet 5700 spectro- photometer | Surface functional groups | ---- | ---- | ---- | Yes, with DTA | TA-Q 500 | Mass loss with temperature change | 1000 | ---- | 10 | No | ---- | ---- | No | ---- | ---- | ---- | No | ---- | ---- | No | ---- | ---- | ---- | ---- | ---- | No | ---- | ---- | ---- | ---- | No | ---- | ---- | ---- | No | ---- | ---- | No | ---- | ---- | No | ---- | ---- | ---- | ---- | ---- | ---- | ---- | ---- | ---- | ---- | ---- | ---- | ---- | No wet gel formed with BA
Zirconia xerogel, BA6 @ 450C | Wang et al. | The investigation of an organic acid assisted sol–gel method for preparing monolithic zirconia aerogels | 2018 | 43 | 8 | Sol-gel | 6 mL BA added to 60 mL ethanol | ZrOCl2 · 8H2O | 0.42 | ---- | ---- | ethanol | ---- | ---- | ---- | ---- | ---- | ---- | ---- | butanedioic acid, BA | 0.091 | ---- | 60 | ---- | ---- | ---- | ---- | ethanol | 1 | 0.083 | 60 | ethanol | 1 | 2 | 40 | ---- | ---- | ---- | ---- | ---- | ---- | ---- | ---- | No gel formed | Direct air drying | ---- | 60 | ---- | Atmospheric | ---- | Air | ---- | ---- | ---- | ---- | ---- | ---- | 450 | ---- | ---- | ---- | ---- | Yes | Hitachi S-4800 | Morphology | ---- | ---- | ---- | Yes | JEM-1200EX, JEOL, Japan) | Morphology | No | ---- | ---- | ---- | Yes | Quantachrome Instrument Corp | Surface areas, pore size distribution | -196.15 | ---- | ---- | ---- | ---- | Yes, BET/BJH | Surface areas, pore size distribution | Yes | Escalab 250Xi | ---- | ---- | Yes | X'Pert PRO, PANalytical B.V. | Cu Kα | Crystal phase | 10 - 90 | ---- | 4 | 1.5418 | ---- | ---- | Yes | Nicolet 5700 spectro- photometer | Surface functional groups | ---- | ---- | ---- | Yes, with DTA | TA-Q 500 | Mass loss with temperature change | 1000 | ---- | 10 | No | ---- | ---- | No | ---- | ---- | ---- | No | ---- | ---- | No | ---- | ---- | ---- | ---- | ---- | No | ---- | ---- | ---- | ---- | No | ---- | ---- | ---- | No | ---- | ---- | No | ---- | ---- | No | ---- | ---- | ---- | ---- | ---- | ---- | ---- | ---- | ---- | ---- | ---- | ---- | ---- | No wet gel formed with BA
Zirconia xerogel, BA6 @ 600C | Wang et al. | The investigation of an organic acid assisted sol–gel method for preparing monolithic zirconia aerogels | 2018 | 43 | 8 | Sol-gel | 6 mL BA added to 60 mL ethanol | ZrOCl2 · 8H2O | 0.42 | ---- | ---- | ethanol | ---- | ---- | ---- | ---- | ---- | ---- | ---- | butanedioic acid, BA | 0.091 | ---- | 60 | ---- | ---- | ---- | ---- | ethanol | 1 | 0.083 | 60 | ethanol | 1 | 2 | 40 | ---- | ---- | ---- | ---- | ---- | ---- | ---- | ---- | No gel formed | Direct air drying | ---- | 60 | ---- | Atmospheric | ---- | Air | ---- | ---- | ---- | ---- | ---- | ---- | 600 | ---- | ---- | ---- | ---- | Yes | Hitachi S-4800 | Morphology | ---- | ---- | ---- | Yes | JEM-1200EX, JEOL, Japan) | Morphology | No | ---- | ---- | ---- | Yes | Quantachrome Instrument Corp | Surface areas, pore size distribution | -196.15 | ---- | ---- | ---- | ---- | Yes, BET/BJH | Surface areas, pore size distribution | Yes | Escalab 250Xi | ---- | ---- | Yes | X'Pert PRO, PANalytical B.V. | Cu Kα | Crystal phase | 10 - 90 | ---- | 4 | 1.5418 | ---- | ---- | Yes | Nicolet 5700 spectro- photometer | Surface functional groups | ---- | ---- | ---- | Yes, with DTA | TA-Q 500 | Mass loss with temperature change | 1000 | ---- | 10 | No | ---- | ---- | No | ---- | ---- | ---- | No | ---- | ---- | No | ---- | ---- | ---- | ---- | ---- | No | ---- | ---- | ---- | ---- | No | ---- | ---- | ---- | No | ---- | ---- | No | ---- | ---- | No | ---- | ---- | ---- | ---- | ---- | ---- | ---- | ---- | ---- | ---- | ---- | ---- | ---- | No wet gel formed with BA
Zirconia aerogel powders | Bangi et al. | Evolution of textural characteristics of surfactant‑mediated mesoporous zirconia aerogel powders prepared via ambient pressure drying route | 2018 | 33 | 1 | Sol-gel | The Zr precursor was 70% in n-PrOH for this paper, this gel was made with no heat treatment and no surfactant | Zr(OC3H7)4 | 0.5 | ---- | ---- | n-propanol | ---- | water | ---- | hexam- ethyldisilazane | ---- | ---- | ---- | acetic acid glacial | 1.25 | ---- | 50 | ---- | ---- | 50 | 24 | hexane | 1 | 1 | 50 | hexane | 1 | 1 | 50 | ---- | ---- | ---- | ---- | ---- | ---- | ---- | ---- | silyation using HMDZ between washes 1 and 2 | Oven Drying | ---- | 50/150 | ---- | ---- | 1/2 | ---- | ---- | ---- | ---- | ---- | ---- | 50 C for 1 hour then 150C for 2 ht | ---- | ---- | ---- | ---- | ---- | Yes | JEOL JSM- 600F, Japan | Morphology | ---- | ---- | ---- | No | ---- | ---- | No | ---- | ---- | ---- | Yes | TriStar 3000 V6.05 A, USA | Surface area and average pore diameter | -196.15 | ---- | ---- | ---- | ---- | No | ---- | No | ---- | ---- | ---- | Yes | RIGAKU Ultima IV diffractometer, Japan | Cu Kα | Crystallinity | ---- | ---- | ---- | 1.541 | 40 | 30 | Yes | Thermo Nexus 670 | Chemical bonds | ---- | ---- | ---- | No | ---- | ---- | ---- | ---- | ---- | No | ---- | ---- | No | ---- | ---- | ---- | No | ---- | ---- | No | ---- | ---- | ---- | ---- | ---- | No | ---- | ---- | ---- | ---- | No | ---- | ---- | ---- | No | ---- | ---- | No | ---- | ---- | No | ---- | ---- | ---- | ---- | ---- | mesoporous | 0.37 | 7.171 | ---- | 203.58 | ---- | ---- | ---- | ----
Zirconia aerogel powders w/ Brij-76 (0.01 M) | Bangi et al. | Evolution of textural characteristics of surfactant‑mediated mesoporous zirconia aerogel powders prepared via ambient pressure drying route | 2018 | 33 | 1 | Sol-gel | with surfactant, without heat treatment | Zr(OC3H7)4 | 0.5 | ---- | ---- | n-propanol | ---- | water | ---- | hexam- ethyldisilazane | ---- | Brij-76 | 0.01 | acetic acid glacial | 1.25 | ---- | 50 | ---- | ---- | 50 | 24 | hexane | 1 | 1 | 50 | hexane | 1 | 1 | 50 | ---- | ---- | ---- | ---- | ---- | ---- | ---- | ---- | silyation using HMDZ between washes 1 and 3 | Oven Drying | ---- | 50/150 | ---- | ---- | 1/2 | ---- | ---- | ---- | ---- | ---- | ---- | 51 C for 1 hour then 150C for 2 ht | ---- | ---- | ---- | ---- | ---- | Yes | JEOL JSM- 600F, Japan | Morphology | ---- | ---- | ---- | No | ---- | ---- | No | ---- | ---- | ---- | Yes | TriStar 3000 V6.05 A, USA | Surface area and average pore diameter | -195.15 | ---- | ---- | ---- | ---- | No | ---- | No | ---- | ---- | ---- | Yes | RIGAKU Ultima IV diffractometer, Japan | Cu Kα | Crystallinity | ---- | ---- | ---- | 1.541 | 40 | 30 | Yes | Thermo Nexus 671 | Chemical bonds | ---- | ---- | ---- | No | ---- | ---- | ---- | ---- | ---- | No | ---- | ---- | No | ---- | ---- | ---- | No | ---- | ---- | No | ---- | ---- | ---- | ---- | ---- | No | ---- | ---- | ---- | ---- | No | ---- | ---- | ---- | No | ---- | ---- | No | ---- | ---- | No | ---- | ---- | ---- | ---- | ---- | mesoporous | 0.27 | 6.03 | ---- | 177.87 | ---- | ---- | nanocrystalline amorphous | ----
Zirconia aerogel powders @ 500C | Bangi et al. | Evolution of textural characteristics of surfactant‑mediated mesoporous zirconia aerogel powders prepared via ambient pressure drying route | 2018 | 33 | 1 | Sol-gel | with no surfactant, with heat treatment | Zr(OC3H7)4 | 0.5 | ---- | ---- | n-propanol | ---- | water | ---- | hexam- ethyldisilazane | ---- | ---- | ---- | acetic acid glacial | 1.25 | ---- | 50 | ---- | ---- | 50 | 24 | hexane | 1 | 1 | 50 | hexane | 1 | 1 | 50 | ---- | ---- | ---- | ---- | ---- | ---- | ---- | ---- | silyation using HMDZ between washes 1 and 4 | Oven Drying | ---- | 50/150 | ---- | ---- | 1/2 | ---- | ---- | ---- | ---- | ---- | ---- | 52 C for 1 hour then 150C for 2 ht | 500 | 60 | 10 | Air | ---- | Yes | JEOL JSM- 600F, Japan | Morphology | ---- | ---- | ---- | No | ---- | ---- | No | ---- | ---- | ---- | Yes | TriStar 3000 V6.05 A, USA | Surface area and average pore diameter | -194.15 | ---- | ---- | ---- | ---- | No | ---- | No | ---- | ---- | ---- | Yes | RIGAKU Ultima IV diffractometer, Japan | Cu Kα | Crystallinity | ---- | ---- | ---- | 1.541 | 40 | 30 | Yes | Thermo Nexus 672 | Chemical bonds | ---- | ---- | ---- | No | ---- | ---- | ---- | ---- | ---- | No | ---- | ---- | No | ---- | ---- | ---- | No | ---- | ---- | No | ---- | ---- | ---- | ---- | ---- | No | ---- | ---- | ---- | ---- | No | ---- | ---- | ---- | No | ---- | ---- | No | ---- | ---- | No | ---- | ---- | ---- | ---- | ---- | mesoporous | 0.04 | 4.646 | ---- | 27.43 | ---- | ---- | ---- | ----
Zirconia aerogel powders w/ Brij-76 (0.01 M) @ 500C | Bangi et al. | Evolution of textural characteristics of surfactant‑mediated mesoporous zirconia aerogel powders prepared via ambient pressure drying route | 2018 | 33 | 1 | Sol-gel | with surfactant at different concentrations and heat treatment | Zr(OC3H7)4 | 0.5 | ---- | ---- | n-propanol | ---- | water | ---- | hexam- ethyldisilazane | ---- | Brij-76 | 0.01 | acetic acid glacial | 1.25 | ---- | 50 | ---- | ---- | 50 | 24 | hexane | 1 | 1 | 50 | hexane | 1 | 1 | 50 | ---- | ---- | ---- | ---- | ---- | ---- | ---- | ---- | silyation using HMDZ between washes 1 and 5 | Oven Drying | ---- | 50/150 | ---- | ---- | 1/2 | ---- | ---- | ---- | ---- | ---- | ---- | 53 C for 1 hour then 150C for 2 ht | 500 | 60 | 10 | Air | ---- | Yes | JEOL JSM- 600F, Japan | Morphology | ---- | ---- | ---- | No | ---- | ---- | No | ---- | ---- | ---- | Yes | TriStar 3000 V6.05 A, USA | Surface area and average pore diameter | -193.15 | ---- | ---- | ---- | ---- | No | ---- | No | ---- | ---- | ---- | Yes | RIGAKU Ultima IV diffractometer, Japan | Cu Kα | Crystallinity | ---- | ---- | ---- | 1.541 | 40 | 30 | Yes | Thermo Nexus 673 | Chemical bonds | ---- | ---- | ---- | No | ---- | ---- | ---- | ---- | ---- | No | ---- | ---- | No | ---- | ---- | ---- | No | ---- | ---- | No | ---- | ---- | ---- | ---- | ---- | No | ---- | ---- | ---- | ---- | No | ---- | ---- | ---- | No | ---- | ---- | No | ---- | ---- | No | ---- | ---- | ---- | ---- | ---- | mesoporous | 0.06 | 4.96 | ---- | 45.23 | ---- | ---- | tetragonal | different results correspond to different Brij concentrations (0.01, 0.05, 0.1 M)
Zirconia aerogel powders w/ Brij-76 (0.05 M) @ 500C | Bangi et al. | Evolution of textural characteristics of surfactant‑mediated mesoporous zirconia aerogel powders prepared via ambient pressure drying route | 2018 | 33 | 1 | Sol-gel | with surfactant at different concentrations and heat treatment | Zr(OC3H7)4 | 0.5 | ---- | ---- | n-propanol | ---- | water | ---- | hexam- ethyldisilazane | ---- | Brij-76 | 0.05 | acetic acid glacial | 1.25 | ---- | 50 | ---- | ---- | 50 | 24 | hexane | 1 | 1 | 50 | hexane | 1 | 1 | 50 | ---- | ---- | ---- | ---- | ---- | ---- | ---- | ---- | silyation using HMDZ between washes 1 and 6 | Oven Drying | ---- | 50/150 | ---- | ---- | 1/2 | ---- | ---- | ---- | ---- | ---- | ---- | 54 C for 1 hour then 150C for 2 ht | 500 | 60 | 10 | Air | ---- | Yes | JEOL JSM- 600F, Japan | Morphology | ---- | ---- | ---- | No | ---- | ---- | No | ---- | ---- | ---- | Yes | TriStar 3000 V6.05 A, USA | Surface area and average pore diameter | -193.15 | ---- | ---- | ---- | ---- | No | ---- | No | ---- | ---- | ---- | Yes | RIGAKU Ultima IV diffractometer, Japan | Cu Kα | Crystallinity | ---- | ---- | ---- | 1.541 | 40 | 30 | Yes | Thermo Nexus 673 | Chemical bonds | ---- | ---- | ---- | No | ---- | ---- | ---- | ---- | ---- | No | ---- | ---- | No | ---- | ---- | ---- | No | ---- | ---- | No | ---- | ---- | ---- | ---- | ---- | No | ---- | ---- | ---- | ---- | No | ---- | ---- | ---- | No | ---- | ---- | No | ---- | ---- | No | ---- | ---- | ---- | ---- | ---- | mesoporous | 0.15 | 14.773 | ---- | 39.74 | ---- | ---- | tetragonal | different results correspond to different Brij concentrations (0.01, 0.05, 0.1 M)
Zirconia aerogel powders w/ Brij-76 (0.1 M) @ 500C | Bangi et al. | Evolution of textural characteristics of surfactant‑mediated mesoporous zirconia aerogel powders prepared via ambient pressure drying route | 2018 | 33 | 1 | Sol-gel | with surfactant at different concentrations and heat treatment | Zr(OC3H7)4 | 0.5 | ---- | ---- | n-propanol | ---- | water | ---- | hexam- ethyldisilazane | ---- | Brij-76 | 0.1 | acetic acid glacial | 1.25 | ---- | 50 | ---- | ---- | 50 | 24 | hexane | 1 | 1 | 50 | hexane | 1 | 1 | 50 | ---- | ---- | ---- | ---- | ---- | ---- | ---- | ---- | silyation using HMDZ between washes 1 and 7 | Oven Drying | ---- | 50/150 | ---- | ---- | 1/2 | ---- | ---- | ---- | ---- | ---- | ---- | 55 C for 1 hour then 150C for 2 ht | 500 | 60 | 10 | Air | ---- | Yes | JEOL JSM- 600F, Japan | Morphology | ---- | ---- | ---- | No | ---- | ---- | No | ---- | ---- | ---- | Yes | TriStar 3000 V6.05 A, USA | Surface area and average pore diameter | -193.15 | ---- | ---- | ---- | ---- | No | ---- | No | ---- | ---- | ---- | Yes | RIGAKU Ultima IV diffractometer, Japan | Cu Kα | Crystallinity | ---- | ---- | ---- | 1.541 | 40 | 30 | Yes | Thermo Nexus 673 | Chemical bonds | ---- | ---- | ---- | No | ---- | ---- | ---- | ---- | ---- | No | ---- | ---- | No | ---- | ---- | ---- | No | ---- | ---- | No | ---- | ---- | ---- | ---- | ---- | No | ---- | ---- | ---- | ---- | No | ---- | ---- | ---- | No | ---- | ---- | No | ---- | ---- | No | ---- | ---- | ---- | ---- | ---- | mesoporous | 0.08 | 9.415 | ---- | 33.54 | ---- | ---- | tetragonal | different results correspond to different Brij concentrations (0.01, 0.05, 0.1 M)
ZrO2–SiO2 aerogels, as-dried | Hu et al. | Improvement of thermal stability of ZrO2–SiO2 aerogels by an inorganic–organic synergetic surface modificatio | 2017 | 29 | 8 | Sol-gel | separate sols one gel | ZrOCl2 | ---- | ---- | ---- | ethanol | ---- | water | TEOS, formamide,nitric acid | ---- | ---- | PEG600 | ---- | propylene oxide | ---- | ---- | ---- | ---- | 120 | ---- | ---- | ethanol | 4 | 0.5 | 20 | 25% vol TEOS ethanol | 1 | 2 | 45 (day 1)/60 (day 2) | ---- | ---- | ---- | ---- | ---- | ---- | ---- | ---- | ---- | Supercritical drying | Ethanol | 260 | 1 | 7.5 Mpa | 0.5 | ---- | ---- | ---- | ---- | ---- | ---- | The drying time was at supercritical state | ---- | ---- | ---- | ---- | As-dried sample] | Yes | TEDCLS-4800 | Morphologies, microstructure | ---- | ---- | ---- | Yes | JEOL-200CX | Morphologies, microstructure | No | ---- | ---- | ---- | Yes | NOVA 2200e surface area analyzer (Quantachrome) | Surface area and average pore diameter | ---- | ---- | ---- | ---- | ---- | Yes | Specific surface area and pore volume | No | ---- | ---- | ---- | Yes | Rigaku D/MAX 2500 | Cu Kα | Crystallinity | 10-90 | ---- | ---- | 1.5418 | ---- | ---- | Yes | IRPtrestige-21 FTIR Spectrometer | Chemical bonds | 400 - 4000 | 4 | 40 | No | ---- | ---- | ---- | ---- | ---- | No | ---- | ---- | No | ---- | ---- | ---- | No | ---- | ---- | No | ---- | ---- | ---- | ---- | ---- | No | ---- | ---- | ---- | ---- | Yes | Hot disk thermal analyzer (XIATECH, TC3000, China) | ---- | ---- | Yes | Agilent 7700x, America | Element ratio | No | ---- | ---- | No | ---- | ---- | ---- | ---- | ---- | mesoporous, 94% | 1.522 | ---- | ---- | 772.2 | 0.24 | 0.0268 | Amorphous | ----
ZrO2–SiO2 aerogels @ 800C | Hu et al. | Improvement of thermal stability of ZrO2–SiO2 aerogels by an inorganic–organic synergetic surface modificatio | 2017 | 29 | 8 | Sol-gel | ---- | ZrOCl2 | ---- | ---- | ---- | ethanol | ---- | water | TEOS, formamide,nitric acid | ---- | ---- | PEG601 | ---- | propylene oxide | ---- | ---- | ---- | ---- | 120 | ---- | ---- | ethanol | 4 | 0.5 | 20 | 25% vol TEOS ethanol | 1 | 2 | 45 (day 1)/60 (day 2) | ---- | ---- | ---- | ---- | ---- | ---- | ---- | ---- | ---- | Supercritical drying | Ethanol | 260 | 1 | 7.5 Mpa | 0.5 | ---- | ---- | ---- | ---- | ---- | ---- | The drying time was at supercritical state | 800 | ---- | ---- | ---- | ---- | Yes | TEDCLS-4800 | Morphologies, microstructure | ---- | ---- | ---- | Yes | JEOL-200CX | Morphologies, microstructure | No | ---- | ---- | ---- | Yes | NOVA 2200e surface area analyzer (Quantachrome) | Surface area and average pore diameter | ---- | ---- | ---- | ---- | ---- | Yes | Specific surface area and pore volume | No | ---- | ---- | ---- | Yes | Rigaku D/MAX 2500 | Cu Kα | Crystallinity | 10-90 | ---- | ---- | 1.5418 | ---- | ---- | Yes | IRPtrestige-21 FTIR Spectrometer | Chemical bonds | 400 - 4000 | 4 | 40 | No | ---- | ---- | ---- | ---- | ---- | No | ---- | ---- | No | ---- | ---- | ---- | No | ---- | ---- | No | ---- | ---- | ---- | ---- | ---- | No | ---- | ---- | ---- | ---- | Yes | Hot disk thermal analyzer (XIATECH, TC3000, China) | ---- | ---- | Yes | Agilent 7700x, America | Element ratio | No | ---- | ---- | No | ---- | ---- | ---- | ---- | ---- | mesoporous | ---- | ---- | ---- | ---- | ---- | ---- | Tetragonal | Below 800C was amorphous
ZrO2–SiO2 aerogels @ 900C | Hu et al. | Improvement of thermal stability of ZrO2–SiO2 aerogels by an inorganic–organic synergetic surface modificatio | 2017 | 29 | 8 | Sol-gel | ---- | ZrOCl2 | ---- | ---- | ---- | ethanol | ---- | water | TEOS, formamide,nitric acid | ---- | ---- | PEG602 | ---- | propylene oxide | ---- | ---- | ---- | ---- | 120 | ---- | ---- | ethanol | 4 | 0.5 | 20 | 25% vol TEOS ethanol | 1 | 2 | 45 (day 1)/60 (day 2) | ---- | ---- | ---- | ---- | ---- | ---- | ---- | ---- | ---- | Supercritical drying | Ethanol | 260 | 1 | 7.5 Mpa | 0.5 | ---- | ---- | ---- | ---- | ---- | ---- | The drying time was at supercritical state | 900 | ---- | ---- | ---- | ---- | Yes | TEDCLS-4800 | Morphologies, microstructure | ---- | ---- | ---- | Yes | JEOL-200CX | Morphologies, microstructure | No | ---- | ---- | ---- | Yes | NOVA 2200e surface area analyzer (Quantachrome) | Surface area and average pore diameter | ---- | ---- | ---- | ---- | ---- | Yes | Specific surface area and pore volume | No | ---- | ---- | ---- | Yes | Rigaku D/MAX 2500 | Cu Kα | Crystallinity | 10-90 | ---- | ---- | 1.5418 | ---- | ---- | Yes | IRPtrestige-21 FTIR Spectrometer | Chemical bonds | 400 - 4000 | 4 | 40 | No | ---- | ---- | ---- | ---- | ---- | No | ---- | ---- | No | ---- | ---- | ---- | No | ---- | ---- | No | ---- | ---- | ---- | ---- | ---- | No | ---- | ---- | ---- | ---- | Yes | Hot disk thermal analyzer (XIATECH, TC3000, China) | ---- | ---- | Yes | Agilent 7700x, America | Element ratio | No | ---- | ---- | No | ---- | ---- | ---- | ---- | ---- | mesoporous | ---- | ---- | ---- | ---- | ---- | ---- | Tetragonal | Higher crystallinity
ZrO2–SiO2 aerogels @ 1000C | Hu et al. | Improvement of thermal stability of ZrO2–SiO2 aerogels by an inorganic–organic synergetic surface modificatio | 2017 | 29 | 8 | Sol-gel | ---- | ZrOCl2 | ---- | ---- | ---- | ethanol | ---- | water | TEOS, formamide,nitric acid | ---- | ---- | PEG603 | ---- | propylene oxide | ---- | ---- | ---- | ---- | 120 | ---- | ---- | ethanol | 4 | 0.5 | 20 | 25% vol TEOS ethanol | 1 | 2 | 45 (day 1)/60 (day 2) | ---- | ---- | ---- | ---- | ---- | ---- | ---- | ---- | ---- | Supercritical drying | Ethanol | 260 | 1 | 7.5 Mpa | 0.5 | ---- | ---- | ---- | ---- | ---- | ---- | The drying time was at supercritical state | 1000 | ---- | ---- | ---- | ---- | Yes | TEDCLS-4800 | Morphologies, microstructure | ---- | ---- | ---- | Yes | JEOL-200CX | Morphologies, microstructure | No | ---- | ---- | ---- | Yes | NOVA 2200e surface area analyzer (Quantachrome) | Surface area and average pore diameter | ---- | ---- | ---- | ---- | ---- | Yes | Specific surface area and pore volume | No | ---- | ---- | ---- | Yes | Rigaku D/MAX 2500 | Cu Kα | Crystallinity | 10-90 | ---- | ---- | 1.5418 | ---- | ---- | Yes | IRPtrestige-21 FTIR Spectrometer | Chemical bonds | 400 - 4000 | 4 | 40 | No | ---- | ---- | ---- | ---- | ---- | No | ---- | ---- | No | ---- | ---- | ---- | No | ---- | ---- | No | ---- | ---- | ---- | ---- | ---- | No | ---- | ---- | ---- | ---- | Yes | Hot disk thermal analyzer (XIATECH, TC3000, China) | ---- | ---- | Yes | Agilent 7700x, America | Element ratio | No | ---- | ---- | No | ---- | ---- | ---- | ---- | ---- | mesoporous | 0.574 | ---- | 10 | 102.5 | ---- | ---- | Tetragonal | ----
Fe(NO3)3 modified ZrO2–SiO2 aerogels, as-dried | Hu et al. | Improvement of thermal stability of ZrO2–SiO2 aerogels by an inorganic–organic synergetic surface modificatio | 2017 | 29 | 8 | Sol-gel | ---- | ZrOCl2 | ---- | ---- | ---- | ethanol | ---- | water | TEOS, formamide,nitric acid | Fe(NO3)3 | 0.5 | PEG604 | ---- | propylene oxide | ---- | ---- | ---- | ---- | 120 | ---- | ---- | ethanol | 4 | 0.5 | 20 | 25% vol TEOS ethanol | 1 | 2 | 45 (day 1)/60 (day 2) | 0.5 M solution of Fe(NO3)3*9H2O in EtOH | 1 | 3 | 20 | ---- | ---- | ---- | ---- | ---- | Supercritical drying | Ethanol | 260 | 1 | 7.5 Mpa | 0.5 | ---- | ---- | ---- | ---- | ---- | ---- | The drying time was at supercritical state | ---- | ---- | ---- | ---- | As-dried sample] | Yes | TEDCLS-4800 | Morphologies, microstructure | ---- | ---- | ---- | Yes | JEOL-200CX | Morphologies, microstructure | No | ---- | ---- | ---- | Yes | NOVA 2200e surface area analyzer (Quantachrome) | Surface area and average pore diameter | ---- | ---- | ---- | ---- | ---- | Yes | Specific surface area and pore volume | No | ---- | ---- | ---- | Yes | Rigaku D/MAX 2500 | Cu Kα | Crystallinity | 10-90 | ---- | ---- | 1.5418 | ---- | ---- | Yes | IRPtrestige-21 FTIR Spectrometer | Chemical bonds | 400 - 4000 | 4 | 40 | No | ---- | ---- | ---- | ---- | ---- | No | ---- | ---- | No | ---- | ---- | ---- | No | ---- | ---- | No | ---- | ---- | ---- | ---- | ---- | No | ---- | ---- | ---- | ---- | Yes | Hot disk thermal analyzer (XIATECH, TC3000, China) | ---- | ---- | Yes | Agilent 7700x, America | Element ratio | No | ---- | ---- | No | ---- | ---- | ---- | ---- | ---- | mesoporous, 91.5% | 1.323 | ---- | ---- | 532.6 | 0.28 | 0.0292 | Amorphous | ----
Fe(NO3)3 modified ZrO2–SiO2 aerogels @ 800C | Hu et al. | Improvement of thermal stability of ZrO2–SiO2 aerogels by an inorganic–organic synergetic surface modificatio | 2017 | 29 | 8 | Sol-gel | ---- | ZrOCl2 | ---- | ---- | ---- | ethanol | ---- | water | TEOS, formamide,nitric acid | Fe(NO3)3 | 0.5 | PEG605 | ---- | propylene oxide | ---- | ---- | ---- | ---- | 120 | ---- | ---- | ethanol | 4 | 0.5 | 20 | 25% vol TEOS ethanol | 1 | 2 | 45 (day 1)/60 (day 2) | 0.5 M solution of Fe(NO3)3*9H2O in EtOH | 1 | 3 | 20 | ---- | ---- | ---- | ---- | ---- | Supercritical drying | Ethanol | 260 | 1 | 7.5 Mpa | 0.5 | ---- | ---- | ---- | ---- | ---- | ---- | The drying time was at supercritical state | 800 | ---- | ---- | ---- | ---- | Yes | TEDCLS-4800 | Morphologies, microstructure | ---- | ---- | ---- | Yes | JEOL-200CX | Morphologies, microstructure | No | ---- | ---- | ---- | Yes | NOVA 2200e surface area analyzer (Quantachrome) | Surface area and average pore diameter | ---- | ---- | ---- | ---- | ---- | Yes | Specific surface area and pore volume | No | ---- | ---- | ---- | Yes | Rigaku D/MAX 2500 | Cu Kα | Crystallinity | 10-90 | ---- | ---- | 1.5418 | ---- | ---- | Yes | IRPtrestige-21 FTIR Spectrometer | Chemical bonds | 400 - 4000 | 4 | 40 | No | ---- | ---- | ---- | ---- | ---- | No | ---- | ---- | No | ---- | ---- | ---- | No | ---- | ---- | No | ---- | ---- | ---- | ---- | ---- | No | ---- | ---- | ---- | ---- | Yes | Hot disk thermal analyzer (XIATECH, TC3000, China) | ---- | ---- | Yes | Agilent 7700x, America | Element ratio | No | ---- | ---- | No | ---- | ---- | ---- | ---- | ---- | Mesoporous | ---- | ---- | ---- | ---- | ---- | ---- | Amorphous | ----
Fe(NO3)3 modified ZrO2–SiO2 aerogels @ 900C | Hu et al. | Improvement of thermal stability of ZrO2–SiO2 aerogels by an inorganic–organic synergetic surface modificatio | 2017 | 29 | 8 | Sol-gel | ---- | ZrOCl2 | ---- | ---- | ---- | ethanol | ---- | water | TEOS, formamide,nitric acid | Fe(NO3)3 | 0.5 | PEG606 | ---- | propylene oxide | ---- | ---- | ---- | ---- | 120 | ---- | ---- | ethanol | 4 | 0.5 | 20 | 25% vol TEOS ethanol | 1 | 2 | 45 (day 1)/60 (day 2) | 0.5 M solution of Fe(NO3)3*9H2O in EtOH | 1 | 3 | 20 | ---- | ---- | ---- | ---- | ---- | Supercritical drying | Ethanol | 260 | 1 | 7.5 Mpa | 0.5 | ---- | ---- | ---- | ---- | ---- | ---- | The drying time was at supercritical state | 900 | ---- | ---- | ---- | ---- | Yes | TEDCLS-4800 | Morphologies, microstructure | ---- | ---- | ---- | Yes | JEOL-200CX | Morphologies, microstructure | No | ---- | ---- | ---- | Yes | NOVA 2200e surface area analyzer (Quantachrome) | Surface area and average pore diameter | ---- | ---- | ---- | ---- | ---- | Yes | Specific surface area and pore volume | No | ---- | ---- | ---- | Yes | Rigaku D/MAX 2500 | Cu Kα | Crystallinity | 10-90 | ---- | ---- | 1.5418 | ---- | ---- | Yes | IRPtrestige-21 FTIR Spectrometer | Chemical bonds | 400 - 4000 | 4 | 40 | No | ---- | ---- | ---- | ---- | ---- | No | ---- | ---- | No | ---- | ---- | ---- | No | ---- | ---- | No | ---- | ---- | ---- | ---- | ---- | No | ---- | ---- | ---- | ---- | Yes | Hot disk thermal analyzer (XIATECH, TC3000, China) | ---- | ---- | Yes | Agilent 7700x, America | Element ratio | No | ---- | ---- | No | ---- | ---- | ---- | ---- | ---- | Mesoporous | ---- | ---- | ---- | ---- | ---- | ---- | Tetragonal | Below 900C was amorphous/weak crystallinity
Fe(NO3)3 modified ZrO2–SiO2 aerogels @ 1000C | Hu et al. | Improvement of thermal stability of ZrO2–SiO2 aerogels by an inorganic–organic synergetic surface modificatio | 2017 | 29 | 8 | Sol-gel | ---- | ZrOCl2 | ---- | ---- | ---- | ethanol | ---- | water | TEOS, formamide,nitric acid | Fe(NO3)3 | 0.5 | PEG607 | ---- | propylene oxide | ---- | ---- | ---- | ---- | 120 | ---- | ---- | ethanol | 4 | 0.5 | 20 | 25% vol TEOS ethanol | 1 | 2 | 45 (day 1)/60 (day 2) | 0.5 M solution of Fe(NO3)3*9H2O in EtOH | 1 | 3 | 20 | ---- | ---- | ---- | ---- | ---- | Supercritical drying | Ethanol | 260 | 1 | 7.5 Mpa | 0.5 | ---- | ---- | ---- | ---- | ---- | ---- | The drying time was at supercritical state | 1000 | ---- | ---- | ---- | ---- | Yes | TEDCLS-4800 | Morphologies, microstructure | ---- | ---- | ---- | Yes | JEOL-200CX | Morphologies, microstructure | No | ---- | ---- | ---- | Yes | NOVA 2200e surface area analyzer (Quantachrome) | Surface area and average pore diameter | ---- | ---- | ---- | ---- | ---- | Yes | Specific surface area and pore volume | No | ---- | ---- | ---- | Yes | Rigaku D/MAX 2500 | Cu Kα | Crystallinity | 10-90 | ---- | ---- | 1.5418 | ---- | ---- | Yes | IRPtrestige-21 FTIR Spectrometer | Chemical bonds | 400 - 4000 | 4 | 40 | No | ---- | ---- | ---- | ---- | ---- | No | ---- | ---- | No | ---- | ---- | ---- | No | ---- | ---- | No | ---- | ---- | ---- | ---- | ---- | No | ---- | ---- | ---- | ---- | Yes | Hot disk thermal analyzer (XIATECH, TC3000, China) | ---- | ---- | Yes | Agilent 7700x, America | Element ratio | No | ---- | ---- | No | ---- | ---- | ---- | ---- | ---- | Mesoporous | 0.631 | ---- | ---- | 177.7 | ---- | ---- | Tetragonal | ----
Fe(NO3)3 and HMDZ modified ZrO2–SiO2 aerogels, as-dried | Hu et al. | Improvement of thermal stability of ZrO2–SiO2 aerogels by an inorganic–organic synergetic surface modificatio | 2017 | 29 | 8 | Sol-gel | ---- | ZrOCl2 | ---- | ---- | ---- | ethanol | ---- | water | TEOS, formamide,nitric acid | Fe(NO3)3, hexamethyldisilazane | 0.5 | PEG608 | ---- | propylene oxide | ---- | ---- | ---- | ---- | 120 | ---- | ---- | ethanol | 4 | 0.5 | 20 | 25% vol TEOS ethanol | 1 | 2 | 45 (day 1)/60 (day 2) | 0.5 M solution of Fe(NO3)3*9H2O in EtOH | 1 | 3 | 20 | 5mL/g aerogel HMDZ | 1 | 0.25 | 120 | HMDZ modification post supercritical drying | Supercritical drying | Ethanol | 260 | 1 | 7.5 Mpa | 0.5 | ---- | ---- | ---- | ---- | ---- | ---- | The drying time was at supercritical state | ---- | ---- | ---- | ---- | As-dried sample] | Yes | TEDCLS-4800 | Morphologies, microstructure | ---- | ---- | ---- | Yes | JEOL-200CX | Morphologies, microstructure | No | ---- | ---- | ---- | Yes | NOVA 2200e surface area analyzer (Quantachrome) | Surface area and average pore diameter | ---- | ---- | ---- | ---- | ---- | Yes | Specific surface area and pore volume | No | ---- | ---- | ---- | Yes | Rigaku D/MAX 2500 | Cu Kα | Crystallinity | 10-90 | ---- | ---- | 1.5418 | ---- | ---- | Yes | IRPtrestige-21 FTIR Spectrometer | Chemical bonds | 400 - 4000 | 4 | 40 | No | ---- | ---- | ---- | ---- | ---- | No | ---- | ---- | No | ---- | ---- | ---- | No | ---- | ---- | No | ---- | ---- | ---- | ---- | ---- | No | ---- | ---- | ---- | ---- | Yes | Hot disk thermal analyzer (XIATECH, TC3000, China) | ---- | ---- | Yes | Agilent 7700x, America | Element ratio | No | ---- | ---- | No | ---- | ---- | ---- | ---- | ---- | mesoporous, 91.1% | 1.317 | ---- | ---- | 549 | 0.29 | 0.0285 | Amorphous | ----
Fe(NO3)3 and HMDZ modified ZrO2–SiO2 aerogels @ 800C | Hu et al. | Improvement of thermal stability of ZrO2–SiO2 aerogels by an inorganic–organic synergetic surface modificatio | 2017 | 29 | 8 | Sol-gel | ---- | ZrOCl2 | ---- | ---- | ---- | ethanol | ---- | water | TEOS, formamide,nitric acid | Fe(NO3)3, hexamethyldisilazane | 0.5 | PEG609 | ---- | propylene oxide | ---- | ---- | ---- | ---- | 120 | ---- | ---- | ethanol | 4 | 0.5 | 20 | 25% vol TEOS ethanol | 1 | 2 | 45 (day 1)/60 (day 2) | 0.5 M solution of Fe(NO3)3*9H2O in EtOH | 1 | 3 | 20 | 5mL/g aerogel HMDZ | 1 | 0.25 | 120 | HMDZ modification post supercritical drying | Supercritical drying | Ethanol | 260 | 1 | 7.5 Mpa | 0.5 | ---- | ---- | ---- | ---- | ---- | ---- | The drying time was at supercritical state | 800 | ---- | ---- | ---- | ---- | Yes | TEDCLS-4800 | Morphologies, microstructure | ---- | ---- | ---- | Yes | JEOL-200CX | Morphologies, microstructure | No | ---- | ---- | ---- | Yes | NOVA 2200e surface area analyzer (Quantachrome) | Surface area and average pore diameter | ---- | ---- | ---- | ---- | ---- | Yes | Specific surface area and pore volume | No | ---- | ---- | ---- | Yes | Rigaku D/MAX 2500 | Cu Kα | Crystallinity | 10-90 | ---- | ---- | 1.5418 | ---- | ---- | Yes | IRPtrestige-21 FTIR Spectrometer | Chemical bonds | 400 - 4000 | 4 | 40 | No | ---- | ---- | ---- | ---- | ---- | No | ---- | ---- | No | ---- | ---- | ---- | No | ---- | ---- | No | ---- | ---- | ---- | ---- | ---- | No | ---- | ---- | ---- | ---- | Yes | Hot disk thermal analyzer (XIATECH, TC3000, China) | ---- | ---- | Yes | Agilent 7700x, America | Element ratio | No | ---- | ---- | No | ---- | ---- | ---- | ---- | ---- | Mesoporous | ---- | ---- | ---- | ---- | ---- | ---- | Amorphous | ----
Fe(NO3)3 and HMDZ modified ZrO2–SiO2 aerogels @ 900C | Hu et al. | Improvement of thermal stability of ZrO2–SiO2 aerogels by an inorganic–organic synergetic surface modificatio | 2017 | 29 | 8 | Sol-gel | ---- | ZrOCl2 | ---- | ---- | ---- | ethanol | ---- | water | TEOS, formamide,nitric acid | Fe(NO3)3, hexamethyldisilazane | 0.5 | PEG610 | ---- | propylene oxide | ---- | ---- | ---- | ---- | 120 | ---- | ---- | ethanol | 4 | 0.5 | 20 | 25% vol TEOS ethanol | 1 | 2 | 45 (day 1)/60 (day 2) | 0.5 M solution of Fe(NO3)3*9H2O in EtOH | 1 | 3 | 20 | 5mL/g aerogel HMDZ | 1 | 0.25 | 120 | HMDZ modification post supercritical drying | Supercritical drying | Ethanol | 260 | 1 | 7.5 Mpa | 0.5 | ---- | ---- | ---- | ---- | ---- | ---- | The drying time was at supercritical state | 900 | ---- | ---- | ---- | ---- | Yes | TEDCLS-4800 | Morphologies, microstructure | ---- | ---- | ---- | Yes | JEOL-200CX | Morphologies, microstructure | No | ---- | ---- | ---- | Yes | NOVA 2200e surface area analyzer (Quantachrome) | Surface area and average pore diameter | ---- | ---- | ---- | ---- | ---- | Yes | Specific surface area and pore volume | No | ---- | ---- | ---- | Yes | Rigaku D/MAX 2500 | Cu Kα | Crystallinity | 10-90 | ---- | ---- | 1.5418 | ---- | ---- | Yes | IRPtrestige-21 FTIR Spectrometer | Chemical bonds | 400 - 4000 | 4 | 40 | No | ---- | ---- | ---- | ---- | ---- | No | ---- | ---- | No | ---- | ---- | ---- | No | ---- | ---- | No | ---- | ---- | ---- | ---- | ---- | No | ---- | ---- | ---- | ---- | Yes | Hot disk thermal analyzer (XIATECH, TC3000, China) | ---- | ---- | Yes | Agilent 7700x, America | Element ratio | No | ---- | ---- | No | ---- | ---- | ---- | ---- | ---- | Mesoporous | ---- | ---- | ---- | ---- | ---- | ---- | Amorphous | ----
Fe(NO3)3 and HMDZ modified ZrO2–SiO2 aerogels @ 1000C | Hu et al. | Improvement of thermal stability of ZrO2–SiO2 aerogels by an inorganic–organic synergetic surface modificatio | 2017 | 29 | 8 | Sol-gel | ---- | ZrOCl2 | ---- | ---- | ---- | ethanol | ---- | water | TEOS, formamide,nitric acid | Fe(NO3)3, hexamethyldisilazane | 0.5 | PEG611 | ---- | propylene oxide | ---- | ---- | ---- | ---- | 120 | ---- | ---- | ethanol | 4 | 0.5 | 20 | 25% vol TEOS ethanol | 1 | 2 | 45 (day 1)/60 (day 2) | 0.5 M solution of Fe(NO3)3*9H2O in EtOH | 1 | 3 | 20 | 5mL/g aerogel HMDZ | 1 | 0.25 | 120 | HMDZ modification post supercritical drying | Supercritical drying | Ethanol | 260 | 1 | 7.5 Mpa | 0.5 | ---- | ---- | ---- | ---- | ---- | ---- | The drying time was at supercritical state | 1000 | ---- | ---- | ---- | ---- | Yes | TEDCLS-4800 | Morphologies, microstructure | ---- | ---- | ---- | Yes | JEOL-200CX | Morphologies, microstructure | No | ---- | ---- | ---- | Yes | NOVA 2200e surface area analyzer (Quantachrome) | Surface area and average pore diameter | ---- | ---- | ---- | ---- | ---- | Yes | Specific surface area and pore volume | No | ---- | ---- | ---- | Yes | Rigaku D/MAX 2500 | Cu Kα | Crystallinity | 10-90 | ---- | ---- | 1.5418 | ---- | ---- | Yes | IRPtrestige-21 FTIR Spectrometer | Chemical bonds | 400 - 4000 | 4 | 40 | No | ---- | ---- | ---- | ---- | ---- | No | ---- | ---- | No | ---- | ---- | ---- | No | ---- | ---- | No | ---- | ---- | ---- | ---- | ---- | No | ---- | ---- | ---- | ---- | Yes | Hot disk thermal analyzer (XIATECH, TC3000, China) | ---- | ---- | Yes | Agilent 7700x, America | Element ratio | No | ---- | ---- | No | ---- | ---- | ---- | ---- | ---- | Mesoporous | 0.721 | ---- | 3 | 203.5 | ---- | ---- | Tetragonal | No crystalline peaks until 1000C
Zirconia-based alumina compound aerogels, as-prepared (400C) | Jung et al. | Zirconia-based alumina compound aerogels with enhanced mesopore structure | 2018 | 45 | 5 | Sol-gel | Zr n-propoxide (Zr(OC3H7)4, 70% in n-PrOH, gels were prepared with different alumminum mol % | Zr(OC3H7)4 | ---- | ---- | ---- | n-propanol | ---- | water | Al[OCH(CH3)C2H5]3 | ---- | ---- | ---- | ---- | acetic acid | ---- | ---- | 20 | ---- | ---- | ---- | ---- | hexamethyldisilazane, hexane | 1 | ---- | ---- | ---- | ---- | ---- | ---- | ---- | ---- | ---- | ---- | ---- | ---- | ---- | ---- | Gels modified using 10 vol% HMDS to reduce capillary force and mitigate shrinkage | Ambient pressure drying | ---- | 50/200 | ---- | Ambient pressure | 1/1 | ---- | ---- | ---- | ---- | ---- | ---- | Aerogels obtained after annealing | 400 | 60 | 5 | ---- | Aerogels obtained after annealing (at 400C) | Yes, with EDX | JEOL, JSM 7001 F | Surface morphology (SEM); elemental composition (EDX) | ---- | ---- | ---- | Yes | JEM-2100F, JEOL, Japan | Particle size and network formation | Yes | NanoscopeV, Bruker, Germany | Force-distance curve | ---- | Yes | Quadrasorb evo, Quantachrome, USA | Surface area, pore size distribution, pore volume | ---- | ---- | ---- | ---- | ---- | Yes | Specific surface area and pore volume | Yes | K-alpha (Thermo VG, UK) | Al K-alpha line: 1486.6 eV, 3 mA, 12 kV | Chemical states of O2 atoms | Yes | RIGAKU Ultima IV diffractometer, Japan | Cu Kα | Crystallinity | 20 - 80 | ---- | 4 | 1.5418 | 40 | 30 | No | ---- | ---- | ---- | ---- | ---- | No | ---- | ---- | ---- | ---- | ---- | No | ---- | ---- | No | ---- | ---- | ---- | No | ---- | ---- | No | ---- | ---- | ---- | ---- | ---- | No | ---- | ---- | ---- | ---- | No | ---- | ---- | ---- | No | ---- | ---- | No | ---- | ---- | No | ---- | ---- | ---- | ---- | ---- | mesoporous | 1.34 | 5.5 | 50-100 | 391.5 | ---- | ---- | Amorphous | ZA4 (75 mol% aluminum)
Zirconia-based alumina compound aerogels @ 800C | Jung et al. | Zirconia-based alumina compound aerogels with enhanced mesopore structure | 2018 | 45 | 5 | Sol-gel | Zr n-propoxide (Zr(OC3H7)4, 70% in n-PrOH, gels were prepared with different alumminum mol % | Zr(OC3H7)4 | ---- | ---- | ---- | n-propanol | ---- | water | Al[OCH(CH3)C2H5]3 | ---- | ---- | ---- | ---- | acetic acid | ---- | ---- | 20 | ---- | ---- | ---- | ---- | hexamethyldisilazane, hexane | 1 | ---- | ---- | ---- | ---- | ---- | ---- | ---- | ---- | ---- | ---- | ---- | ---- | ---- | ---- | Gels modified using 10 vol% HMDS to reduce capillary force and mitigate shrinkage | Ambient pressure drying | ---- | 50/200 | ---- | Ambient pressure | 1/1 | ---- | ---- | ---- | ---- | ---- | ---- | Aerogels obtained after annealing | 800 | 60 | 5 | ---- |  | Yes, with EDX | JEOL, JSM 7001 F | Surface morphology (SEM); elemental composition (EDX) | ---- | ---- | ---- | Yes | JEM-2100F, JEOL, Japan | Particle size and network formation | Yes | NanoscopeV, Bruker, Germany | Force-distance curve | ---- | Yes | Quadrasorb evo, Quantachrome, USA | Surface area, pore size distribution, pore volume | ---- | ---- | ---- | ---- | ---- | Yes | Specific surface area and pore volume | Yes | K-alpha (Thermo VG, UK) | Al K-alpha line: 1486.6 eV, 3 mA, 12 kV | Chemical states of O2 atoms | Yes | RIGAKU Ultima IV diffractometer, Japan | Cu Kα | Crystallinity | 20 - 80 | ---- | 4 | 1.5418 | 40 | 30 | No | ---- | ---- | ---- | ---- | ---- | No | ---- | ---- | ---- | ---- | ---- | No | ---- | ---- | No | ---- | ---- | ---- | No | ---- | ---- | No | ---- | ---- | ---- | ---- | ---- | No | ---- | ---- | ---- | ---- | No | ---- | ---- | ---- | No | ---- | ---- | No | ---- | ---- | No | ---- | ---- | ---- | ---- | ---- | mesoporous | 0.89 | 12.4 | ---- | 91.9 | ---- | ---- | γ-alumina phase/tetragonal | ZA4 (75 mol% aluminum)
Pure zirconia aerogel, as-prepared (400C) | Jung et al. | Zirconia-based alumina compound aerogels with enhanced mesopore structure | 2018 | 45 | 5 | Sol-gel | Zr n-propoxide (Zr(OC3H7)4, 70% in n-PrOH, gels were prepared with different alumminum mol % | Zr(OC3H7)4 | ---- | ---- | ---- | n-propanol | ---- | water | ---- | ---- | ---- | ---- | ---- | acetic acid | ---- | ---- | 20 | ---- | ---- | ---- | ---- | hexamethyldisilazane, hexane | 1 | ---- | ---- | ---- | ---- | ---- | ---- | ---- | ---- | ---- | ---- | ---- | ---- | ---- | ---- | Gels modified using 10 vol% HMDS to reduce capillary force and mitigate shrinkage | Ambient pressure drying | ---- | 50/200 | ---- | Ambient pressure | 1/1 | ---- | ---- | ---- | ---- | ---- | ---- | Aerogels obtained after annealing | 400 | 60 | 5 | ---- | Aerogels obtained after annealing (at 400C) | Yes, with EDX | JEOL, JSM 7001 F | Surface morphology (SEM); elemental composition (EDX) | ---- | ---- | ---- | Yes | JEM-2100F, JEOL, Japan | Particle size and network formation | Yes | NanoscopeV, Bruker, Germany | Force-distance curve | ---- | Yes | Quadrasorb evo, Quantachrome, USA | Surface area, pore size distribution, pore volume | ---- | ---- | ---- | ---- | ---- | Yes | Specific surface area and pore volume | Yes | K-alpha (Thermo VG, UK) | Al K-alpha line: 1486.6 eV, 3 mA, 12 kV | Chemical states of O2 atoms | Yes | RIGAKU Ultima IV diffractometer, Japan | Cu Kα | Crystallinity | 20 - 80 | ---- | 4 | 1.5418 | 40 | 30 | No | ---- | ---- | ---- | ---- | ---- | No | ---- | ---- | ---- | ---- | ---- | No | ---- | ---- | No | ---- | ---- | ---- | No | ---- | ---- | No | ---- | ---- | ---- | ---- | ---- | No | ---- | ---- | ---- | ---- | No | ---- | ---- | ---- | No | ---- | ---- | No | ---- | ---- | No | ---- | ---- | ---- | ---- | ---- | mesoporous | 0.82 | 3.8 | ---- | 226.8 | ---- | ---- | Tetragonal | ----
Pure zirconia aerogel @ 800C | Jung et al. | Zirconia-based alumina compound aerogels with enhanced mesopore structure | 2018 | 45 | 5 | Sol-gel | Zr n-propoxide (Zr(OC3H7)4, 70% in n-PrOH, gels were prepared with different alumminum mol % | Zr(OC3H7)4 | ---- | ---- | ---- | n-propanol | ---- | water | ---- | ---- | ---- | ---- | ---- | acetic acid | ---- | ---- | 20 | ---- | ---- | ---- | ---- | hexamethyldisilazane, hexane | 1 | ---- | ---- | ---- | ---- | ---- | ---- | ---- | ---- | ---- | ---- | ---- | ---- | ---- | ---- | Gels modified using 10 vol% HMDS to reduce capillary force and mitigate shrinkage | Ambient pressure drying | ---- | 50/200 | ---- | Ambient pressure | 1/1 | ---- | ---- | ---- | ---- | ---- | ---- | Aerogels obtained after annealing | 800 | 60 | 5 | ---- |  | Yes, with EDX | JEOL, JSM 7001 F | Surface morphology (SEM); elemental composition (EDX) | ---- | ---- | ---- | Yes | JEM-2100F, JEOL, Japan | Particle size and network formation | Yes | NanoscopeV, Bruker, Germany | Force-distance curve | ---- | Yes | Quadrasorb evo, Quantachrome, USA | Surface area, pore size distribution, pore volume | ---- | ---- | ---- | ---- | ---- | Yes | Specific surface area and pore volume | Yes | K-alpha (Thermo VG, UK) | Al K-alpha line: 1486.6 eV, 3 mA, 12 kV | Chemical states of O2 atoms | Yes | RIGAKU Ultima IV diffractometer, Japan | Cu Kα | Crystallinity | 20 - 80 | ---- | 4 | 1.5418 | 40 | 30 | No | ---- | ---- | ---- | ---- | ---- | No | ---- | ---- | ---- | ---- | ---- | No | ---- | ---- | No | ---- | ---- | ---- | No | ---- | ---- | No | ---- | ---- | ---- | ---- | ---- | No | ---- | ---- | ---- | ---- | No | ---- | ---- | ---- | No | ---- | ---- | No | ---- | ---- | No | ---- | ---- | ---- | ---- | ---- | collapsed pores | 0.37 | 6.2 | ---- | 56.6 | ---- | ---- | Tetragonal | ----
ZrO2 aerogels (acid, N = 0), as-dried | Zhong et al. | Synthesis of monolithic zirconia aerogel via a nitric acid assisted epoxide addition method | 2014 | 36 | 11 | Sol-gel (addition epoxide method) | *different acid/water concentrations, heat treatment | ZrOCl2•8H2O | 0.39 | ---- | ---- | water | 3.9 | ethanol | ---- | HNO3 | 0 | ---- | ---- | propylene oxide | 2.34 | ---- | 20 | ---- | 0.083 | ---- | 24 | ethanol | 3 | 1 | ---- | ---- | ---- | ---- | ---- | ---- | ---- | ---- | ---- | ---- | ---- | ---- | ---- | ---- | Supercritical drying | Ethanol | 265 | ---- | 7.2 | 1 | Nitrogen | ---- | ---- | ---- | ---- | ---- | ---- | ---- | ---- | ---- | ---- | As-dried | No | ---- | ---- | ---- | ---- | ---- | Yes | Hitachi H-800/JEOL JEM-2100 | Morphologies and structures | No | ---- | ---- | ---- | Yes | ASAP 2020, Micromeritics, USA | Specific surface area, pore size distribution | ---- | ---- | 150 | ---- | ---- | Yes | Specific surface area, pore size distribution | No | ---- | ---- | ---- | Yes | Rigaku D/max-2500B2+/PCX | Cu Kα | ---- | 10 - 90 | ---- | ---- | 1.5406 | 40 | 20 | No | ---- | ---- | ---- | ---- | ---- | No | ---- | ---- | ---- | ---- | ---- | No | ---- | ---- | No | ---- | ---- | ---- | No | ---- | ---- | No | ---- | ---- | ---- | ---- | ---- | No | ---- | ---- | ---- | ---- | No | ---- | ---- | ---- | No | ---- | ---- | No | ---- | ---- | Yes | ---- | ---- | 785 nm | ---- | ---- | Mesoporous, 84.1% mesopore fraction | 0.5 | ---- | ---- | 113 | ---- | ---- | Amorphous | Opaque white
ZrO2 aerogels (acid, N = 0) @ 350C | Zhong et al. | Synthesis of monolithic zirconia aerogel via a nitric acid assisted epoxide addition method | 2014 | 36 | 11 | Sol-gel (addition epoxide method) | *different acid/water concentrations, heat treatment | ZrOCl2•8H2O | 0.39 | ---- | ---- | water | 3.9 | ethanol | ---- | HNO3 | 0 | ---- | ---- | propylene oxide | 2.34 | ---- | 20 | ---- | 0.083 | ---- | 24 | ethanol | 3 | 1 | ---- | ---- | ---- | ---- | ---- | ---- | ---- | ---- | ---- | ---- | ---- | ---- | ---- | ---- | Supercritical drying | Ethanol | 265 | ---- | 7.2 | 1 | Nitrogen | ---- | ---- | ---- | ---- | ---- | ---- | 350 | 120 | 5 | Air | ---- | No | ---- | ---- | ---- | ---- | ---- | Yes | Hitachi H-800/JEOL JEM-2100 | Morphologies and structures | No | ---- | ---- | ---- | Yes | ASAP 2020, Micromeritics, USA | Specific surface area, pore size distribution | ---- | ---- | 150 | ---- | ---- | Yes | Specific surface area, pore size distribution | No | ---- | ---- | ---- | Yes | Rigaku D/max-2500B2+/PCX | Cu Kα | ---- | 10 - 90 | ---- | ---- | 1.5406 | 40 | 20 | No | ---- | ---- | ---- | ---- | ---- | No | ---- | ---- | ---- | ---- | ---- | No | ---- | ---- | No | ---- | ---- | ---- | No | ---- | ---- | No | ---- | ---- | ---- | ---- | ---- | No | ---- | ---- | ---- | ---- | No | ---- | ---- | ---- | No | ---- | ---- | No | ---- | ---- | Yes | ---- | ---- | 785 nm | ---- | ---- | ---- | ---- | ---- | ---- | ---- | ---- | ---- | Weakly tetragonal | ----
ZrO2 aerogels (acid, N = 0) @ 450C | Zhong et al. | Synthesis of monolithic zirconia aerogel via a nitric acid assisted epoxide addition method | 2014 | 36 | 11 | Sol-gel (addition epoxide method) | *different acid/water concentrations, heat treatment | ZrOCl2•8H2O | 0.39 | ---- | ---- | water | 3.9 | ethanol | ---- | HNO3 | 0 | ---- | ---- | propylene oxide | 2.34 | ---- | 20 | ---- | 0.083 | ---- | 24 | ethanol | 3 | 1 | ---- | ---- | ---- | ---- | ---- | ---- | ---- | ---- | ---- | ---- | ---- | ---- | ---- | ---- | Supercritical drying | Ethanol | 265 | ---- | 7.2 | 1 | Nitrogen | ---- | ---- | ---- | ---- | ---- | ---- | 450 | 120 | 5 | Air | ---- | No | ---- | ---- | ---- | ---- | ---- | Yes | Hitachi H-800/JEOL JEM-2100 | Morphologies and structures | No | ---- | ---- | ---- | Yes | ASAP 2020, Micromeritics, USA | Specific surface area, pore size distribution | ---- | ---- | 150 | ---- | ---- | Yes | Specific surface area, pore size distribution | No | ---- | ---- | ---- | Yes | Rigaku D/max-2500B2+/PCX | Cu Kα | ---- | 10 - 90 | ---- | ---- | 1.5406 | 40 | 20 | No | ---- | ---- | ---- | ---- | ---- | No | ---- | ---- | ---- | ---- | ---- | No | ---- | ---- | No | ---- | ---- | ---- | No | ---- | ---- | No | ---- | ---- | ---- | ---- | ---- | No | ---- | ---- | ---- | ---- | No | ---- | ---- | ---- | No | ---- | ---- | No | ---- | ---- | Yes | ---- | ---- | 785 nm | ---- | ---- | ---- | ---- | ---- | ---- | ---- | ---- | ---- | Weakly tetragonal | ----
ZrO2 aerogels (acid, N = 0) @ 550C | Zhong et al. | Synthesis of monolithic zirconia aerogel via a nitric acid assisted epoxide addition method | 2014 | 36 | 11 | Sol-gel (addition epoxide method) | *different acid/water concentrations, heat treatment | ZrOCl2•8H2O | 0.39 | ---- | ---- | water | 3.9 | ethanol | ---- | HNO3 | 0 | ---- | ---- | propylene oxide | 2.34 | ---- | 20 | ---- | 0.083 | ---- | 24 | ethanol | 3 | 1 | ---- | ---- | ---- | ---- | ---- | ---- | ---- | ---- | ---- | ---- | ---- | ---- | ---- | ---- | Supercritical drying | Ethanol | 265 | ---- | 7.2 | 1 | Nitrogen | ---- | ---- | ---- | ---- | ---- | ---- | 550 | 120 | 5 | Air | ---- | No | ---- | ---- | ---- | ---- | ---- | Yes | Hitachi H-800/JEOL JEM-2100 | Morphologies and structures | No | ---- | ---- | ---- | Yes | ASAP 2020, Micromeritics, USA | Specific surface area, pore size distribution | ---- | ---- | 150 | ---- | ---- | Yes | Specific surface area, pore size distribution | No | ---- | ---- | ---- | Yes | Rigaku D/max-2500B2+/PCX | Cu Kα | ---- | 10 - 90 | ---- | ---- | 1.5406 | 40 | 20 | No | ---- | ---- | ---- | ---- | ---- | No | ---- | ---- | ---- | ---- | ---- | No | ---- | ---- | No | ---- | ---- | ---- | No | ---- | ---- | No | ---- | ---- | ---- | ---- | ---- | No | ---- | ---- | ---- | ---- | No | ---- | ---- | ---- | No | ---- | ---- | No | ---- | ---- | Yes | ---- | ---- | 785 nm | ---- | ---- | ---- | ---- | ---- | ---- | ---- | ---- | ---- | Weakly tetragonal | ----
ZrO2 aerogels (acid, N = 0) @ 750C | Zhong et al. | Synthesis of monolithic zirconia aerogel via a nitric acid assisted epoxide addition method | 2014 | 36 | 11 | Sol-gel (addition epoxide method) | *different acid/water concentrations, heat treatment | ZrOCl2•8H2O | 0.39 | ---- | ---- | water | 3.9 | ethanol | ---- | HNO3 | 0 | ---- | ---- | propylene oxide | 2.34 | ---- | 20 | ---- | 0.083 | ---- | 24 | ethanol | 3 | 1 | ---- | ---- | ---- | ---- | ---- | ---- | ---- | ---- | ---- | ---- | ---- | ---- | ---- | ---- | Supercritical drying | Ethanol | 265 | ---- | 7.2 | 1 | Nitrogen | ---- | ---- | ---- | ---- | ---- | ---- | 750 | 120 | 5 | Air | ---- | No | ---- | ---- | ---- | ---- | ---- | Yes | Hitachi H-800/JEOL JEM-2100 | Morphologies and structures | No | ---- | ---- | ---- | Yes | ASAP 2020, Micromeritics, USA | Specific surface area, pore size distribution | ---- | ---- | 150 | ---- | ---- | Yes | Specific surface area, pore size distribution | No | ---- | ---- | ---- | Yes | Rigaku D/max-2500B2+/PCX | Cu Kα | ---- | 10 - 90 | ---- | ---- | 1.5406 | 40 | 20 | No | ---- | ---- | ---- | ---- | ---- | No | ---- | ---- | ---- | ---- | ---- | No | ---- | ---- | No | ---- | ---- | ---- | No | ---- | ---- | No | ---- | ---- | ---- | ---- | ---- | No | ---- | ---- | ---- | ---- | No | ---- | ---- | ---- | No | ---- | ---- | No | ---- | ---- | Yes | ---- | ---- | 785 nm | ---- | ---- | ---- | ---- | ---- | ---- | ---- | ---- | ---- | Tetragonal | ----
ZrO2 aerogels (acid, N = 0) @ 850C | Zhong et al. | Synthesis of monolithic zirconia aerogel via a nitric acid assisted epoxide addition method | 2014 | 36 | 11 | Sol-gel (addition epoxide method) | *different acid/water concentrations, heat treatment | ZrOCl2•8H2O | 0.39 | ---- | ---- | water | 3.9 | ethanol | ---- | HNO3 | 0 | ---- | ---- | propylene oxide | 2.34 | ---- | 20 | ---- | 0.083 | ---- | 24 | ethanol | 3 | 1 | ---- | ---- | ---- | ---- | ---- | ---- | ---- | ---- | ---- | ---- | ---- | ---- | ---- | ---- | Supercritical drying | Ethanol | 265 | ---- | 7.2 | 1 | Nitrogen | ---- | ---- | ---- | ---- | ---- | ---- | 850 | 120 | 5 | Air | ---- | No | ---- | ---- | ---- | ---- | ---- | Yes | Hitachi H-800/JEOL JEM-2100 | Morphologies and structures | No | ---- | ---- | ---- | Yes | ASAP 2020, Micromeritics, USA | Specific surface area, pore size distribution | ---- | ---- | 150 | ---- | ---- | Yes | Specific surface area, pore size distribution | No | ---- | ---- | ---- | Yes | Rigaku D/max-2500B2+/PCX | Cu Kα | ---- | 10 - 90 | ---- | ---- | 1.5406 | 40 | 20 | No | ---- | ---- | ---- | ---- | ---- | No | ---- | ---- | ---- | ---- | ---- | No | ---- | ---- | No | ---- | ---- | ---- | No | ---- | ---- | No | ---- | ---- | ---- | ---- | ---- | No | ---- | ---- | ---- | ---- | No | ---- | ---- | ---- | No | ---- | ---- | No | ---- | ---- | Yes | ---- | ---- | 785 nm | ---- | ---- | ---- | ---- | ---- | ---- | ---- | ---- | ---- | Monoclinic/tetragonal | ----
ZrO2 aerogels (acid, N = 0) @ 1000C | Zhong et al. | Synthesis of monolithic zirconia aerogel via a nitric acid assisted epoxide addition method | 2014 | 36 | 11 | Sol-gel (addition epoxide method) | *different acid/water concentrations, heat treatment | ZrOCl2•8H2O | 0.39 | ---- | ---- | water | 3.9 | ethanol | ---- | HNO3 | 0 | ---- | ---- | propylene oxide | 2.34 | ---- | 20 | ---- | 0.083 | ---- | 24 | ethanol | 3 | 1 | ---- | ---- | ---- | ---- | ---- | ---- | ---- | ---- | ---- | ---- | ---- | ---- | ---- | ---- | Supercritical drying | Ethanol | 265 | ---- | 7.2 | 1 | Nitrogen | ---- | ---- | ---- | ---- | ---- | ---- | 1000 | 120 | 5 | Air | ---- | No | ---- | ---- | ---- | ---- | ---- | Yes | Hitachi H-800/JEOL JEM-2100 | Morphologies and structures | No | ---- | ---- | ---- | Yes | ASAP 2020, Micromeritics, USA | Specific surface area, pore size distribution | ---- | ---- | 150 | ---- | ---- | Yes | Specific surface area, pore size distribution | No | ---- | ---- | ---- | Yes | Rigaku D/max-2500B2+/PCX | Cu Kα | ---- | 10 - 90 | ---- | ---- | 1.5406 | 40 | 20 | No | ---- | ---- | ---- | ---- | ---- | No | ---- | ---- | ---- | ---- | ---- | No | ---- | ---- | No | ---- | ---- | ---- | No | ---- | ---- | No | ---- | ---- | ---- | ---- | ---- | No | ---- | ---- | ---- | ---- | No | ---- | ---- | ---- | No | ---- | ---- | No | ---- | ---- | Yes | ---- | ---- | 785 nm | ---- | ---- | ---- | ---- | ---- | ---- | ---- | ---- | ---- | Monoclinic/tetragonal | ----
ZrO2 aerogels (acid, N = 0.6), as-dried | Zhong et al. | Synthesis of monolithic zirconia aerogel via a nitric acid assisted epoxide addition method | 2014 | 36 | 11 | Sol-gel (addition epoxide method) | *different acid/water concentrations, heat treatment | ZrOCl2•8H2O | 0.39 | ---- | ---- | water | 3.9 | ethanol | ---- | HNO3 | 0.23 | ---- | ---- | propylene oxide | 2.34 | ---- | 20 | ---- | 2.5 | ---- | 24 | ethanol | 3 | 1 | ---- | ---- | ---- | ---- | ---- | ---- | ---- | ---- | ---- | ---- | ---- | ---- | ---- | ---- | Supercritical drying | Ethanol | 265 | ---- | 7.2 | 1 | Nitrogen | ---- | ---- | ---- | ---- | ---- | ---- | ---- | ---- | ---- | ---- | As-dried | No | ---- | ---- | ---- | ---- | ---- | Yes | Hitachi H-800/JEOL JEM-2100 | Morphologies and structures | No | ---- | ---- | ---- | Yes | ASAP 2020, Micromeritics, USA | Specific surface area, pore size distribution | ---- | ---- | 150 | ---- | ---- | Yes | Specific surface area, pore size distribution | No | ---- | ---- | ---- | Yes | Rigaku D/max-2500B2+/PCX | Cu Kα | ---- | 10 - 90 | ---- | ---- | 1.5406 | 40 | 20 | No | ---- | ---- | ---- | ---- | ---- | No | ---- | ---- | ---- | ---- | ---- | No | ---- | ---- | No | ---- | ---- | ---- | No | ---- | ---- | No | ---- | ---- | ---- | ---- | ---- | No | ---- | ---- | ---- | ---- | No | ---- | ---- | ---- | No | ---- | ---- | No | ---- | ---- | Yes | ---- | ---- | 785 nm | ---- | ---- | Mesoporous, 66.2% meospore fraction | 0.6 | 14.6 | 5 - 10 | 226 | ---- | ---- | Amorphous | Opaque white
ZrO2 aerogels (acid, N = 0.6) @ 350C | Zhong et al. | Synthesis of monolithic zirconia aerogel via a nitric acid assisted epoxide addition method | 2014 | 36 | 11 | Sol-gel (addition epoxide method) | *different acid/water concentrations, heat treatment | ZrOCl2•8H2O | 0.39 | ---- | ---- | water | 3.9 | ethanol | ---- | HNO3 | 0.23 | ---- | ---- | propylene oxide | 2.34 | ---- | 20 | ---- | 2.5 | ---- | 24 | ethanol | 3 | 1 | ---- | ---- | ---- | ---- | ---- | ---- | ---- | ---- | ---- | ---- | ---- | ---- | ---- | ---- | Supercritical drying | Ethanol | 265 | ---- | 7.2 | 1 | Nitrogen | ---- | ---- | ---- | ---- | ---- | ---- | 350 | 120 | 5 | Air | ---- | No | ---- | ---- | ---- | ---- | ---- | Yes | Hitachi H-800/JEOL JEM-2100 | Morphologies and structures | No | ---- | ---- | ---- | Yes | ASAP 2020, Micromeritics, USA | Specific surface area, pore size distribution | ---- | ---- | 150 | ---- | ---- | Yes | Specific surface area, pore size distribution | No | ---- | ---- | ---- | Yes | Rigaku D/max-2500B2+/PCX | Cu Kα | ---- | 10 - 90 | ---- | ---- | 1.5406 | 40 | 20 | No | ---- | ---- | ---- | ---- | ---- | No | ---- | ---- | ---- | ---- | ---- | No | ---- | ---- | No | ---- | ---- | ---- | No | ---- | ---- | No | ---- | ---- | ---- | ---- | ---- | No | ---- | ---- | ---- | ---- | No | ---- | ---- | ---- | No | ---- | ---- | No | ---- | ---- | Yes | ---- | ---- | 785 nm | ---- | ---- | ---- | ---- | ---- | ---- | ---- | ---- | ---- | Weakly tetragonal | ----
ZrO2 aerogels (acid, N = 0.6) @ 450C | Zhong et al. | Synthesis of monolithic zirconia aerogel via a nitric acid assisted epoxide addition method | 2014 | 36 | 11 | Sol-gel (addition epoxide method) | *different acid/water concentrations, heat treatment | ZrOCl2•8H2O | 0.39 | ---- | ---- | water | 3.9 | ethanol | ---- | HNO3 | 0.23 | ---- | ---- | propylene oxide | 2.34 | ---- | 20 | ---- | 2.5 | ---- | 24 | ethanol | 3 | 1 | ---- | ---- | ---- | ---- | ---- | ---- | ---- | ---- | ---- | ---- | ---- | ---- | ---- | ---- | Supercritical drying | Ethanol | 265 | ---- | 7.2 | 1 | Nitrogen | ---- | ---- | ---- | ---- | ---- | ---- | 450 | 120 | 5 | Air | ---- | No | ---- | ---- | ---- | ---- | ---- | Yes | Hitachi H-800/JEOL JEM-2100 | Morphologies and structures | No | ---- | ---- | ---- | Yes | ASAP 2020, Micromeritics, USA | Specific surface area, pore size distribution | ---- | ---- | 150 | ---- | ---- | Yes | Specific surface area, pore size distribution | No | ---- | ---- | ---- | Yes | Rigaku D/max-2500B2+/PCX | Cu Kα | ---- | 10 - 90 | ---- | ---- | 1.5406 | 40 | 20 | No | ---- | ---- | ---- | ---- | ---- | No | ---- | ---- | ---- | ---- | ---- | No | ---- | ---- | No | ---- | ---- | ---- | No | ---- | ---- | No | ---- | ---- | ---- | ---- | ---- | No | ---- | ---- | ---- | ---- | No | ---- | ---- | ---- | No | ---- | ---- | No | ---- | ---- | Yes | ---- | ---- | 785 nm | ---- | ---- | ---- | ---- | ---- | ---- | ---- | ---- | ---- | Weakly tetragonal | ----
ZrO2 aerogels (acid, N = 0.6) @ 550C | Zhong et al. | Synthesis of monolithic zirconia aerogel via a nitric acid assisted epoxide addition method | 2014 | 36 | 11 | Sol-gel (addition epoxide method) | *different acid/water concentrations, heat treatment | ZrOCl2•8H2O | 0.39 | ---- | ---- | water | 3.9 | ethanol | ---- | HNO3 | 0.23 | ---- | ---- | propylene oxide | 2.34 | ---- | 20 | ---- | 2.5 | ---- | 24 | ethanol | 3 | 1 | ---- | ---- | ---- | ---- | ---- | ---- | ---- | ---- | ---- | ---- | ---- | ---- | ---- | ---- | Supercritical drying | Ethanol | 265 | ---- | 7.2 | 1 | Nitrogen | ---- | ---- | ---- | ---- | ---- | ---- | 550 | 120 | 5 | Air | ---- | No | ---- | ---- | ---- | ---- | ---- | Yes | Hitachi H-800/JEOL JEM-2100 | Morphologies and structures | No | ---- | ---- | ---- | Yes | ASAP 2020, Micromeritics, USA | Specific surface area, pore size distribution | ---- | ---- | 150 | ---- | ---- | Yes | Specific surface area, pore size distribution | No | ---- | ---- | ---- | Yes | Rigaku D/max-2500B2+/PCX | Cu Kα | ---- | 10 - 90 | ---- | ---- | 1.5406 | 40 | 20 | No | ---- | ---- | ---- | ---- | ---- | No | ---- | ---- | ---- | ---- | ---- | No | ---- | ---- | No | ---- | ---- | ---- | No | ---- | ---- | No | ---- | ---- | ---- | ---- | ---- | No | ---- | ---- | ---- | ---- | No | ---- | ---- | ---- | No | ---- | ---- | No | ---- | ---- | Yes | ---- | ---- | 785 nm | ---- | ---- | ---- | ---- | ---- | ---- | ---- | ---- | ---- | Weakly tetragonal | ----
ZrO2 aerogels (acid, N = 0.6) @ 750C | Zhong et al. | Synthesis of monolithic zirconia aerogel via a nitric acid assisted epoxide addition method | 2014 | 36 | 11 | Sol-gel (addition epoxide method) | *different acid/water concentrations, heat treatment | ZrOCl2•8H2O | 0.39 | ---- | ---- | water | 3.9 | ethanol | ---- | HNO3 | 0.23 | ---- | ---- | propylene oxide | 2.34 | ---- | 20 | ---- | 2.5 | ---- | 24 | ethanol | 3 | 1 | ---- | ---- | ---- | ---- | ---- | ---- | ---- | ---- | ---- | ---- | ---- | ---- | ---- | ---- | Supercritical drying | Ethanol | 265 | ---- | 7.2 | 1 | Nitrogen | ---- | ---- | ---- | ---- | ---- | ---- | 750 | 120 | 5 | Air | ---- | No | ---- | ---- | ---- | ---- | ---- | Yes | Hitachi H-800/JEOL JEM-2100 | Morphologies and structures | No | ---- | ---- | ---- | Yes | ASAP 2020, Micromeritics, USA | Specific surface area, pore size distribution | ---- | ---- | 150 | ---- | ---- | Yes | Specific surface area, pore size distribution | No | ---- | ---- | ---- | Yes | Rigaku D/max-2500B2+/PCX | Cu Kα | ---- | 10 - 90 | ---- | ---- | 1.5406 | 40 | 20 | No | ---- | ---- | ---- | ---- | ---- | No | ---- | ---- | ---- | ---- | ---- | No | ---- | ---- | No | ---- | ---- | ---- | No | ---- | ---- | No | ---- | ---- | ---- | ---- | ---- | No | ---- | ---- | ---- | ---- | No | ---- | ---- | ---- | No | ---- | ---- | No | ---- | ---- | Yes | ---- | ---- | 785 nm | ---- | ---- | ---- | ---- | ---- | ---- | ---- | ---- | ---- | Tetragonal | ----
ZrO2 aerogels (acid, N = 0.6) @ 850C | Zhong et al. | Synthesis of monolithic zirconia aerogel via a nitric acid assisted epoxide addition method | 2014 | 36 | 11 | Sol-gel (addition epoxide method) | *different acid/water concentrations, heat treatment | ZrOCl2•8H2O | 0.39 | ---- | ---- | water | 3.9 | ethanol | ---- | HNO3 | 0.23 | ---- | ---- | propylene oxide | 2.34 | ---- | 20 | ---- | 2.5 | ---- | 24 | ethanol | 3 | 1 | ---- | ---- | ---- | ---- | ---- | ---- | ---- | ---- | ---- | ---- | ---- | ---- | ---- | ---- | Supercritical drying | Ethanol | 265 | ---- | 7.2 | 1 | Nitrogen | ---- | ---- | ---- | ---- | ---- | ---- | 850 | 120 | 5 | Air | ---- | No | ---- | ---- | ---- | ---- | ---- | Yes | Hitachi H-800/JEOL JEM-2100 | Morphologies and structures | No | ---- | ---- | ---- | Yes | ASAP 2020, Micromeritics, USA | Specific surface area, pore size distribution | ---- | ---- | 150 | ---- | ---- | Yes | Specific surface area, pore size distribution | No | ---- | ---- | ---- | Yes | Rigaku D/max-2500B2+/PCX | Cu Kα | ---- | 10 - 90 | ---- | ---- | 1.5406 | 40 | 20 | No | ---- | ---- | ---- | ---- | ---- | No | ---- | ---- | ---- | ---- | ---- | No | ---- | ---- | No | ---- | ---- | ---- | No | ---- | ---- | No | ---- | ---- | ---- | ---- | ---- | No | ---- | ---- | ---- | ---- | No | ---- | ---- | ---- | No | ---- | ---- | No | ---- | ---- | Yes | ---- | ---- | 785 nm | ---- | ---- | ---- | ---- | ---- | ---- | ---- | ---- | ---- | Monoclinic/tetragonal | ----
ZrO2 aerogels (acid, N = 0.6) @ 1000C | Zhong et al. | Synthesis of monolithic zirconia aerogel via a nitric acid assisted epoxide addition method | 2014 | 36 | 11 | Sol-gel (addition epoxide method) | *different acid/water concentrations, heat treatment | ZrOCl2•8H2O | 0.39 | ---- | ---- | water | 3.9 | ethanol | ---- | HNO3 | 0.23 | ---- | ---- | propylene oxide | 2.34 | ---- | 20 | ---- | 2.5 | ---- | 24 | ethanol | 3 | 1 | ---- | ---- | ---- | ---- | ---- | ---- | ---- | ---- | ---- | ---- | ---- | ---- | ---- | ---- | Supercritical drying | Ethanol | 265 | ---- | 7.2 | 1 | Nitrogen | ---- | ---- | ---- | ---- | ---- | ---- | 1000 | 120 | 5 | Air | ---- | No | ---- | ---- | ---- | ---- | ---- | Yes | Hitachi H-800/JEOL JEM-2100 | Morphologies and structures | No | ---- | ---- | ---- | Yes | ASAP 2020, Micromeritics, USA | Specific surface area, pore size distribution | ---- | ---- | 150 | ---- | ---- | Yes | Specific surface area, pore size distribution | No | ---- | ---- | ---- | Yes | Rigaku D/max-2500B2+/PCX | Cu Kα | ---- | 10 - 90 | ---- | ---- | 1.5406 | 40 | 20 | No | ---- | ---- | ---- | ---- | ---- | No | ---- | ---- | ---- | ---- | ---- | No | ---- | ---- | No | ---- | ---- | ---- | No | ---- | ---- | No | ---- | ---- | ---- | ---- | ---- | No | ---- | ---- | ---- | ---- | No | ---- | ---- | ---- | No | ---- | ---- | No | ---- | ---- | Yes | ---- | ---- | 785 nm | ---- | ---- | ---- | ---- | ---- | ---- | ---- | ---- | ---- | Monoclinic/tetragonal | ----
ZrO2 aerogels (acid, N = 1.0), as-dried | Zhong et al. | Synthesis of monolithic zirconia aerogel via a nitric acid assisted epoxide addition method | 2014 | 36 | 11 | Sol-gel (addition epoxide method) | *different acid/water concentrations, heat treatment | ZrOCl2•8H2O | 0.39 | ---- | ---- | water | 3.9 | ethanol | ---- | HNO3 | 0.39 | ---- | ---- | propylene oxide | 2.34 | ---- | 20 | ---- | 25 | ---- | 24 | ethanol | 3 | 1 | ---- | ---- | ---- | ---- | ---- | ---- | ---- | ---- | ---- | ---- | ---- | ---- | ---- | ---- | Supercritical drying | Ethanol | 265 | ---- | 7.2 | 1 | Nitrogen | ---- | ---- | ---- | ---- | ---- | ---- | ---- | ---- | ---- | ---- | As-dried | No | ---- | ---- | ---- | ---- | ---- | Yes | Hitachi H-800/JEOL JEM-2100 | Morphologies and structures | No | ---- | ---- | ---- | Yes | ASAP 2020, Micromeritics, USA | Specific surface area, pore size distribution | ---- | ---- | 150 | ---- | ---- | Yes | Specific surface area, pore size distribution | No | ---- | ---- | ---- | Yes | Rigaku D/max-2500B2+/PCX | Cu Kα | ---- | 10 - 90 | ---- | ---- | 1.5406 | 40 | 20 | No | ---- | ---- | ---- | ---- | ---- | No | ---- | ---- | ---- | ---- | ---- | No | ---- | ---- | No | ---- | ---- | ---- | No | ---- | ---- | No | ---- | ---- | ---- | ---- | ---- | No | ---- | ---- | ---- | ---- | No | ---- | ---- | ---- | No | ---- | ---- | No | ---- | ---- | Yes | ---- | ---- | 785 nm | ---- | ---- | Mesoporous, 97.1% mesopore fraction | 1.8 | 18.3 | ---- | 454 | ---- | ---- | Amorphous | Translucent white
ZrO2 aerogels (acid, N = 1.0) @ 350C | Zhong et al. | Synthesis of monolithic zirconia aerogel via a nitric acid assisted epoxide addition method | 2014 | 36 | 11 | Sol-gel (addition epoxide method) | *different acid/water concentrations, heat treatment | ZrOCl2•8H2O | 0.39 | ---- | ---- | water | 3.9 | ethanol | ---- | HNO3 | 0.39 | ---- | ---- | propylene oxide | 2.34 | ---- | 20 | ---- | 25 | ---- | 24 | ethanol | 3 | 1 | ---- | ---- | ---- | ---- | ---- | ---- | ---- | ---- | ---- | ---- | ---- | ---- | ---- | ---- | Supercritical drying | Ethanol | 265 | ---- | 7.2 | 1 | Nitrogen | ---- | ---- | ---- | ---- | ---- | ---- | 350 | 120 | 5 | Air | ---- | No | ---- | ---- | ---- | ---- | ---- | Yes | Hitachi H-800/JEOL JEM-2100 | Morphologies and structures | No | ---- | ---- | ---- | Yes | ASAP 2020, Micromeritics, USA | Specific surface area, pore size distribution | ---- | ---- | 150 | ---- | ---- | Yes | Specific surface area, pore size distribution | No | ---- | ---- | ---- | Yes | Rigaku D/max-2500B2+/PCX | Cu Kα | ---- | 10 - 90 | ---- | ---- | 1.5406 | 40 | 20 | No | ---- | ---- | ---- | ---- | ---- | No | ---- | ---- | ---- | ---- | ---- | No | ---- | ---- | No | ---- | ---- | ---- | No | ---- | ---- | No | ---- | ---- | ---- | ---- | ---- | No | ---- | ---- | ---- | ---- | No | ---- | ---- | ---- | No | ---- | ---- | No | ---- | ---- | Yes | ---- | ---- | 785 nm | ---- | ---- | ---- | ---- | ---- | ---- | ---- | ---- | ---- | Weakly tetragonal | ----
ZrO2 aerogels (acid, N = 1.0) @ 450C | Zhong et al. | Synthesis of monolithic zirconia aerogel via a nitric acid assisted epoxide addition method | 2014 | 36 | 11 | Sol-gel (addition epoxide method) | *different acid/water concentrations, heat treatment | ZrOCl2•8H2O | 0.39 | ---- | ---- | water | 3.9 | ethanol | ---- | HNO3 | 0.39 | ---- | ---- | propylene oxide | 2.34 | ---- | 20 | ---- | 25 | ---- | 24 | ethanol | 3 | 1 | ---- | ---- | ---- | ---- | ---- | ---- | ---- | ---- | ---- | ---- | ---- | ---- | ---- | ---- | Supercritical drying | Ethanol | 265 | ---- | 7.2 | 1 | Nitrogen | ---- | ---- | ---- | ---- | ---- | ---- | 450 | 120 | 5 | Air | ---- | No | ---- | ---- | ---- | ---- | ---- | Yes | Hitachi H-800/JEOL JEM-2100 | Morphologies and structures | No | ---- | ---- | ---- | Yes | ASAP 2020, Micromeritics, USA | Specific surface area, pore size distribution | ---- | ---- | 150 | ---- | ---- | Yes | Specific surface area, pore size distribution | No | ---- | ---- | ---- | Yes | Rigaku D/max-2500B2+/PCX | Cu Kα | ---- | 10 - 90 | ---- | ---- | 1.5406 | 40 | 20 | No | ---- | ---- | ---- | ---- | ---- | No | ---- | ---- | ---- | ---- | ---- | No | ---- | ---- | No | ---- | ---- | ---- | No | ---- | ---- | No | ---- | ---- | ---- | ---- | ---- | No | ---- | ---- | ---- | ---- | No | ---- | ---- | ---- | No | ---- | ---- | No | ---- | ---- | Yes | ---- | ---- | 785 nm | ---- | ---- | ---- | ---- | ---- | ---- | ---- | ---- | ---- | Weakly tetragonal | ----
ZrO2 aerogels (acid, N = 1.0) @ 550C | Zhong et al. | Synthesis of monolithic zirconia aerogel via a nitric acid assisted epoxide addition method | 2014 | 36 | 11 | Sol-gel (addition epoxide method) | *different acid/water concentrations, heat treatment | ZrOCl2•8H2O | 0.39 | ---- | ---- | water | 3.9 | ethanol | ---- | HNO3 | 0.39 | ---- | ---- | propylene oxide | 2.34 | ---- | 20 | ---- | 25 | ---- | 24 | ethanol | 3 | 1 | ---- | ---- | ---- | ---- | ---- | ---- | ---- | ---- | ---- | ---- | ---- | ---- | ---- | ---- | Supercritical drying | Ethanol | 265 | ---- | 7.2 | 1 | Nitrogen | ---- | ---- | ---- | ---- | ---- | ---- | 550 | 120 | 5 | Air | ---- | No | ---- | ---- | ---- | ---- | ---- | Yes | Hitachi H-800/JEOL JEM-2100 | Morphologies and structures | No | ---- | ---- | ---- | Yes | ASAP 2020, Micromeritics, USA | Specific surface area, pore size distribution | ---- | ---- | 150 | ---- | ---- | Yes | Specific surface area, pore size distribution | No | ---- | ---- | ---- | Yes | Rigaku D/max-2500B2+/PCX | Cu Kα | ---- | 10 - 90 | ---- | ---- | 1.5406 | 40 | 20 | No | ---- | ---- | ---- | ---- | ---- | No | ---- | ---- | ---- | ---- | ---- | No | ---- | ---- | No | ---- | ---- | ---- | No | ---- | ---- | No | ---- | ---- | ---- | ---- | ---- | No | ---- | ---- | ---- | ---- | No | ---- | ---- | ---- | No | ---- | ---- | No | ---- | ---- | Yes | ---- | ---- | 785 nm | ---- | ---- | ---- | ---- | ---- | ---- | ---- | ---- | ---- | Weakly tetragonal | ----
ZrO2 aerogels (acid, N = 1.0) @ 750C | Zhong et al. | Synthesis of monolithic zirconia aerogel via a nitric acid assisted epoxide addition method | 2014 | 36 | 11 | Sol-gel (addition epoxide method) | *different acid/water concentrations, heat treatment | ZrOCl2•8H2O | 0.39 | ---- | ---- | water | 3.9 | ethanol | ---- | HNO3 | 0.39 | ---- | ---- | propylene oxide | 2.34 | ---- | 20 | ---- | 25 | ---- | 24 | ethanol | 3 | 1 | ---- | ---- | ---- | ---- | ---- | ---- | ---- | ---- | ---- | ---- | ---- | ---- | ---- | ---- | Supercritical drying | Ethanol | 265 | ---- | 7.2 | 1 | Nitrogen | ---- | ---- | ---- | ---- | ---- | ---- | 750 | 120 | 5 | Air | ---- | No | ---- | ---- | ---- | ---- | ---- | Yes | Hitachi H-800/JEOL JEM-2100 | Morphologies and structures | No | ---- | ---- | ---- | Yes | ASAP 2020, Micromeritics, USA | Specific surface area, pore size distribution | ---- | ---- | 150 | ---- | ---- | Yes | Specific surface area, pore size distribution | No | ---- | ---- | ---- | Yes | Rigaku D/max-2500B2+/PCX | Cu Kα | ---- | 10 - 90 | ---- | ---- | 1.5406 | 40 | 20 | No | ---- | ---- | ---- | ---- | ---- | No | ---- | ---- | ---- | ---- | ---- | No | ---- | ---- | No | ---- | ---- | ---- | No | ---- | ---- | No | ---- | ---- | ---- | ---- | ---- | No | ---- | ---- | ---- | ---- | No | ---- | ---- | ---- | No | ---- | ---- | No | ---- | ---- | Yes | ---- | ---- | 785 nm | ---- | ---- | ---- | ---- | ---- | ---- | ---- | ---- | ---- | Tetragonal | ----
ZrO2 aerogels (acid, N = 1.0) @ 850C | Zhong et al. | Synthesis of monolithic zirconia aerogel via a nitric acid assisted epoxide addition method | 2014 | 36 | 11 | Sol-gel (addition epoxide method) | *different acid/water concentrations, heat treatment | ZrOCl2•8H2O | 0.39 | ---- | ---- | water | 3.9 | ethanol | ---- | HNO3 | 0.39 | ---- | ---- | propylene oxide | 2.34 | ---- | 20 | ---- | 25 | ---- | 24 | ethanol | 3 | 1 | ---- | ---- | ---- | ---- | ---- | ---- | ---- | ---- | ---- | ---- | ---- | ---- | ---- | ---- | Supercritical drying | Ethanol | 265 | ---- | 7.2 | 1 | Nitrogen | ---- | ---- | ---- | ---- | ---- | ---- | 850 | 120 | 5 | Air | ---- | No | ---- | ---- | ---- | ---- | ---- | Yes | Hitachi H-800/JEOL JEM-2100 | Morphologies and structures | No | ---- | ---- | ---- | Yes | ASAP 2020, Micromeritics, USA | Specific surface area, pore size distribution | ---- | ---- | 150 | ---- | ---- | Yes | Specific surface area, pore size distribution | No | ---- | ---- | ---- | Yes | Rigaku D/max-2500B2+/PCX | Cu Kα | ---- | 10 - 90 | ---- | ---- | 1.5406 | 40 | 20 | No | ---- | ---- | ---- | ---- | ---- | No | ---- | ---- | ---- | ---- | ---- | No | ---- | ---- | No | ---- | ---- | ---- | No | ---- | ---- | No | ---- | ---- | ---- | ---- | ---- | No | ---- | ---- | ---- | ---- | No | ---- | ---- | ---- | No | ---- | ---- | No | ---- | ---- | Yes | ---- | ---- | 785 nm | ---- | ---- | ---- | ---- | ---- | ---- | ---- | ---- | ---- | Monoclinic/tetragonal | ----
ZrO2 aerogels (acid, N = 1.0) @ 1000C | Zhong et al. | Synthesis of monolithic zirconia aerogel via a nitric acid assisted epoxide addition method | 2014 | 36 | 11 | Sol-gel (addition epoxide method) | *different acid/water concentrations, heat treatment | ZrOCl2•8H2O | 0.39 | ---- | ---- | water | 3.9 | ethanol | ---- | HNO3 | 0.39 | ---- | ---- | propylene oxide | 2.34 | ---- | 20 | ---- | 25 | ---- | 24 | ethanol | 3 | 1 | ---- | ---- | ---- | ---- | ---- | ---- | ---- | ---- | ---- | ---- | ---- | ---- | ---- | ---- | Supercritical drying | Ethanol | 265 | ---- | 7.2 | 1 | Nitrogen | ---- | ---- | ---- | ---- | ---- | ---- | 1000 | 120 | 5 | Air | ---- | No | ---- | ---- | ---- | ---- | ---- | Yes | Hitachi H-800/JEOL JEM-2100 | Morphologies and structures | No | ---- | ---- | ---- | Yes | ASAP 2020, Micromeritics, USA | Specific surface area, pore size distribution | ---- | ---- | 150 | ---- | ---- | Yes | Specific surface area, pore size distribution | No | ---- | ---- | ---- | Yes | Rigaku D/max-2500B2+/PCX | Cu Kα | ---- | 10 - 90 | ---- | ---- | 1.5406 | 40 | 20 | No | ---- | ---- | ---- | ---- | ---- | No | ---- | ---- | ---- | ---- | ---- | No | ---- | ---- | No | ---- | ---- | ---- | No | ---- | ---- | No | ---- | ---- | ---- | ---- | ---- | No | ---- | ---- | ---- | ---- | No | ---- | ---- | ---- | No | ---- | ---- | No | ---- | ---- | Yes | ---- | ---- | 785 nm | ---- | ---- | ---- | ---- | ---- | ---- | ---- | ---- | ---- | Monoclinic/tetragonal | ----
ZrO2 aerogels (acid, N = 1.2), as-dried | Zhong et al. | Synthesis of monolithic zirconia aerogel via a nitric acid assisted epoxide addition method | 2014 | 36 | 11 | Sol-gel (addition epoxide method) | *different acid/water concentrations, heat treatment | ZrOCl2•8H2O | 0.39 | ---- | ---- | water | 3.9 | ethanol | ---- | HNO3 | 0.47 | ---- | ---- | propylene oxide | 2.34 | ---- | 20 | ---- | 45 | ---- | 24 | ethanol | 3 | 1 | ---- | ---- | ---- | ---- | ---- | ---- | ---- | ---- | ---- | ---- | ---- | ---- | ---- | ---- | Supercritical drying | Ethanol | 265 | ---- | 7.2 | 1 | Nitrogen | ---- | ---- | ---- | ---- | ---- | ---- | ---- | ---- | ---- | ---- | As-dried | No | ---- | ---- | ---- | ---- | ---- | Yes | Hitachi H-800/JEOL JEM-2100 | Morphologies and structures | No | ---- | ---- | ---- | Yes | ASAP 2020, Micromeritics, USA | Specific surface area, pore size distribution | ---- | ---- | 150 | ---- | ---- | Yes | Specific surface area, pore size distribution | No | ---- | ---- | ---- | Yes | Rigaku D/max-2500B2+/PCX | Cu Kα | ---- | 10 - 90 | ---- | ---- | 1.5406 | 40 | 20 | No | ---- | ---- | ---- | ---- | ---- | No | ---- | ---- | ---- | ---- | ---- | No | ---- | ---- | No | ---- | ---- | ---- | No | ---- | ---- | No | ---- | ---- | ---- | ---- | ---- | No | ---- | ---- | ---- | ---- | No | ---- | ---- | ---- | No | ---- | ---- | No | ---- | ---- | Yes | ---- | ---- | 785 nm | ---- | ---- | Mesoporous, 54.7% mesopore fraction | 1.5 | 31.6 | ---- | 407 | ---- | ---- | Amorphous | Translucent white
ZrO2 aerogels (acid, N = 1.2) @ 350C | Zhong et al. | Synthesis of monolithic zirconia aerogel via a nitric acid assisted epoxide addition method | 2014 | 36 | 11 | Sol-gel (addition epoxide method) | *different acid/water concentrations, heat treatment | ZrOCl2•8H2O | 0.39 | ---- | ---- | water | 3.9 | ethanol | ---- | HNO3 | 0.47 | ---- | ---- | propylene oxide | 2.34 | ---- | 20 | ---- | 45 | ---- | 24 | ethanol | 3 | 1 | ---- | ---- | ---- | ---- | ---- | ---- | ---- | ---- | ---- | ---- | ---- | ---- | ---- | ---- | Supercritical drying | Ethanol | 265 | ---- | 7.2 | 1 | Nitrogen | ---- | ---- | ---- | ---- | ---- | ---- | 350 | 120 | 5 | Air | ---- | No | ---- | ---- | ---- | ---- | ---- | Yes | Hitachi H-800/JEOL JEM-2100 | Morphologies and structures | No | ---- | ---- | ---- | Yes | ASAP 2020, Micromeritics, USA | Specific surface area, pore size distribution | ---- | ---- | 150 | ---- | ---- | Yes | Specific surface area, pore size distribution | No | ---- | ---- | ---- | Yes | Rigaku D/max-2500B2+/PCX | Cu Kα | ---- | 10 - 90 | ---- | ---- | 1.5406 | 40 | 20 | No | ---- | ---- | ---- | ---- | ---- | No | ---- | ---- | ---- | ---- | ---- | No | ---- | ---- | No | ---- | ---- | ---- | No | ---- | ---- | No | ---- | ---- | ---- | ---- | ---- | No | ---- | ---- | ---- | ---- | No | ---- | ---- | ---- | No | ---- | ---- | No | ---- | ---- | Yes | ---- | ---- | 785 nm | ---- | ---- | ---- | ---- | ---- | ---- | ---- | ---- | ---- | Weakly tetragonal | ----
ZrO2 aerogels (acid, N = 1.2) @ 450C | Zhong et al. | Synthesis of monolithic zirconia aerogel via a nitric acid assisted epoxide addition method | 2014 | 36 | 11 | Sol-gel (addition epoxide method) | *different acid/water concentrations, heat treatment | ZrOCl2•8H2O | 0.39 | ---- | ---- | water | 3.9 | ethanol | ---- | HNO3 | 0.47 | ---- | ---- | propylene oxide | 2.34 | ---- | 20 | ---- | 45 | ---- | 24 | ethanol | 3 | 1 | ---- | ---- | ---- | ---- | ---- | ---- | ---- | ---- | ---- | ---- | ---- | ---- | ---- | ---- | Supercritical drying | Ethanol | 265 | ---- | 7.2 | 1 | Nitrogen | ---- | ---- | ---- | ---- | ---- | ---- | 450 | 120 | 5 | Air | ---- | No | ---- | ---- | ---- | ---- | ---- | Yes | Hitachi H-800/JEOL JEM-2100 | Morphologies and structures | No | ---- | ---- | ---- | Yes | ASAP 2020, Micromeritics, USA | Specific surface area, pore size distribution | ---- | ---- | 150 | ---- | ---- | Yes | Specific surface area, pore size distribution | No | ---- | ---- | ---- | Yes | Rigaku D/max-2500B2+/PCX | Cu Kα | ---- | 10 - 90 | ---- | ---- | 1.5406 | 40 | 20 | No | ---- | ---- | ---- | ---- | ---- | No | ---- | ---- | ---- | ---- | ---- | No | ---- | ---- | No | ---- | ---- | ---- | No | ---- | ---- | No | ---- | ---- | ---- | ---- | ---- | No | ---- | ---- | ---- | ---- | No | ---- | ---- | ---- | No | ---- | ---- | No | ---- | ---- | Yes | ---- | ---- | 785 nm | ---- | ---- | ---- | ---- | ---- | ---- | ---- | ---- | ---- | Weakly tetragonal | ----
ZrO2 aerogels (acid, N = 1.2) @ 550C | Zhong et al. | Synthesis of monolithic zirconia aerogel via a nitric acid assisted epoxide addition method | 2014 | 36 | 11 | Sol-gel (addition epoxide method) | *different acid/water concentrations, heat treatment | ZrOCl2•8H2O | 0.39 | ---- | ---- | water | 3.9 | ethanol | ---- | HNO3 | 0.47 | ---- | ---- | propylene oxide | 2.34 | ---- | 20 | ---- | 45 | ---- | 24 | ethanol | 3 | 1 | ---- | ---- | ---- | ---- | ---- | ---- | ---- | ---- | ---- | ---- | ---- | ---- | ---- | ---- | Supercritical drying | Ethanol | 265 | ---- | 7.2 | 1 | Nitrogen | ---- | ---- | ---- | ---- | ---- | ---- | 550 | 120 | 5 | Air | ---- | No | ---- | ---- | ---- | ---- | ---- | Yes | Hitachi H-800/JEOL JEM-2100 | Morphologies and structures | No | ---- | ---- | ---- | Yes | ASAP 2020, Micromeritics, USA | Specific surface area, pore size distribution | ---- | ---- | 150 | ---- | ---- | Yes | Specific surface area, pore size distribution | No | ---- | ---- | ---- | Yes | Rigaku D/max-2500B2+/PCX | Cu Kα | ---- | 10 - 90 | ---- | ---- | 1.5406 | 40 | 20 | No | ---- | ---- | ---- | ---- | ---- | No | ---- | ---- | ---- | ---- | ---- | No | ---- | ---- | No | ---- | ---- | ---- | No | ---- | ---- | No | ---- | ---- | ---- | ---- | ---- | No | ---- | ---- | ---- | ---- | No | ---- | ---- | ---- | No | ---- | ---- | No | ---- | ---- | Yes | ---- | ---- | 785 nm | ---- | ---- | ---- | ---- | ---- | ---- | ---- | ---- | ---- | Weakly tetragonal | ----
ZrO2 aerogels (acid, N = 1.2) @ 750C | Zhong et al. | Synthesis of monolithic zirconia aerogel via a nitric acid assisted epoxide addition method | 2014 | 36 | 11 | Sol-gel (addition epoxide method) | *different acid/water concentrations, heat treatment | ZrOCl2•8H2O | 0.39 | ---- | ---- | water | 3.9 | ethanol | ---- | HNO3 | 0.47 | ---- | ---- | propylene oxide | 2.34 | ---- | 20 | ---- | 45 | ---- | 24 | ethanol | 3 | 1 | ---- | ---- | ---- | ---- | ---- | ---- | ---- | ---- | ---- | ---- | ---- | ---- | ---- | ---- | Supercritical drying | Ethanol | 265 | ---- | 7.2 | 1 | Nitrogen | ---- | ---- | ---- | ---- | ---- | ---- | 750 | 120 | 5 | Air | ---- | No | ---- | ---- | ---- | ---- | ---- | Yes | Hitachi H-800/JEOL JEM-2100 | Morphologies and structures | No | ---- | ---- | ---- | Yes | ASAP 2020, Micromeritics, USA | Specific surface area, pore size distribution | ---- | ---- | 150 | ---- | ---- | Yes | Specific surface area, pore size distribution | No | ---- | ---- | ---- | Yes | Rigaku D/max-2500B2+/PCX | Cu Kα | ---- | 10 - 90 | ---- | ---- | 1.5406 | 40 | 20 | No | ---- | ---- | ---- | ---- | ---- | No | ---- | ---- | ---- | ---- | ---- | No | ---- | ---- | No | ---- | ---- | ---- | No | ---- | ---- | No | ---- | ---- | ---- | ---- | ---- | No | ---- | ---- | ---- | ---- | No | ---- | ---- | ---- | No | ---- | ---- | No | ---- | ---- | Yes | ---- | ---- | 785 nm | ---- | ---- | ---- | ---- | ---- | ---- | ---- | ---- | ---- | Tetragonal | ----
ZrO2 aerogels (acid, N = 1.2) @ 850C | Zhong et al. | Synthesis of monolithic zirconia aerogel via a nitric acid assisted epoxide addition method | 2014 | 36 | 11 | Sol-gel (addition epoxide method) | *different acid/water concentrations, heat treatment | ZrOCl2•8H2O | 0.39 | ---- | ---- | water | 3.9 | ethanol | ---- | HNO3 | 0.47 | ---- | ---- | propylene oxide | 2.34 | ---- | 20 | ---- | 45 | ---- | 24 | ethanol | 3 | 1 | ---- | ---- | ---- | ---- | ---- | ---- | ---- | ---- | ---- | ---- | ---- | ---- | ---- | ---- | Supercritical drying | Ethanol | 265 | ---- | 7.2 | 1 | Nitrogen | ---- | ---- | ---- | ---- | ---- | ---- | 850 | 120 | 5 | Air | ---- | No | ---- | ---- | ---- | ---- | ---- | Yes | Hitachi H-800/JEOL JEM-2100 | Morphologies and structures | No | ---- | ---- | ---- | Yes | ASAP 2020, Micromeritics, USA | Specific surface area, pore size distribution | ---- | ---- | 150 | ---- | ---- | Yes | Specific surface area, pore size distribution | No | ---- | ---- | ---- | Yes | Rigaku D/max-2500B2+/PCX | Cu Kα | ---- | 10 - 90 | ---- | ---- | 1.5406 | 40 | 20 | No | ---- | ---- | ---- | ---- | ---- | No | ---- | ---- | ---- | ---- | ---- | No | ---- | ---- | No | ---- | ---- | ---- | No | ---- | ---- | No | ---- | ---- | ---- | ---- | ---- | No | ---- | ---- | ---- | ---- | No | ---- | ---- | ---- | No | ---- | ---- | No | ---- | ---- | Yes | ---- | ---- | 785 nm | ---- | ---- | ---- | ---- | ---- | ---- | ---- | ---- | ---- | Monoclinic/tetragonal | ----
ZrO2 aerogels (acid, N = 1.2) @ 1000C | Zhong et al. | Synthesis of monolithic zirconia aerogel via a nitric acid assisted epoxide addition method | 2014 | 36 | 11 | Sol-gel (addition epoxide method) | *different acid/water concentrations, heat treatment | ZrOCl2•8H2O | 0.39 | ---- | ---- | water | 3.9 | ethanol | ---- | HNO3 | 0.47 | ---- | ---- | propylene oxide | 2.34 | ---- | 20 | ---- | 45 | ---- | 24 | ethanol | 3 | 1 | ---- | ---- | ---- | ---- | ---- | ---- | ---- | ---- | ---- | ---- | ---- | ---- | ---- | ---- | Supercritical drying | Ethanol | 265 | ---- | 7.2 | 1 | Nitrogen | ---- | ---- | ---- | ---- | ---- | ---- | 1000 | 120 | 5 | Air | ---- | No | ---- | ---- | ---- | ---- | ---- | Yes | Hitachi H-800/JEOL JEM-2100 | Morphologies and structures | No | ---- | ---- | ---- | Yes | ASAP 2020, Micromeritics, USA | Specific surface area, pore size distribution | ---- | ---- | 150 | ---- | ---- | Yes | Specific surface area, pore size distribution | No | ---- | ---- | ---- | Yes | Rigaku D/max-2500B2+/PCX | Cu Kα | ---- | 10 - 90 | ---- | ---- | 1.5406 | 40 | 20 | No | ---- | ---- | ---- | ---- | ---- | No | ---- | ---- | ---- | ---- | ---- | No | ---- | ---- | No | ---- | ---- | ---- | No | ---- | ---- | No | ---- | ---- | ---- | ---- | ---- | No | ---- | ---- | ---- | ---- | No | ---- | ---- | ---- | No | ---- | ---- | No | ---- | ---- | Yes | ---- | ---- | 785 nm | ---- | ---- | ---- | ---- | ---- | ---- | ---- | ---- | ---- | Monoclinic/tetragonal | ----
ZrO2 aerogels (water, H = 2), as-dried | Zhong et al. | Synthesis of monolithic zirconia aerogel via a nitric acid assisted epoxide addition method | 2014 | 36 | 11 | Sol-gel (addition epoxide method) | *different acid/water concentrations, heat treatment | ZrOCl2•8H2O | 0.39 | ---- | ---- | water | 0.78 | ethanol | ---- | HNO3 | 0.39 | ---- | ---- | propylene oxide | 2.34 | ---- | 20 | ---- | 16 | ---- | 24 | ethanol | 3 | 1 | ---- | ---- | ---- | ---- | ---- | ---- | ---- | ---- | ---- | ---- | ---- | ---- | ---- | ---- | Supercritical drying | Ethanol | 265 | ---- | 7.2 | 1 | Nitrogen | ---- | ---- | ---- | ---- | ---- | ---- | ---- | ---- | ---- | ---- | As-dried | No | ---- | ---- | ---- | ---- | ---- | Yes | Hitachi H-800/JEOL JEM-2100 | Morphologies and structures | No | ---- | ---- | ---- | Yes | ASAP 2020, Micromeritics, USA | Specific surface area, pore size distribution | ---- | ---- | 150 | ---- | ---- | Yes | Specific surface area, pore size distribution | No | ---- | ---- | ---- | Yes | Rigaku D/max-2500B2+/PCX | Cu Kα | ---- | 10 - 90 | ---- | ---- | 1.5406 | 40 | 20 | No | ---- | ---- | ---- | ---- | ---- | No | ---- | ---- | ---- | ---- | ---- | No | ---- | ---- | No | ---- | ---- | ---- | No | ---- | ---- | No | ---- | ---- | ---- | ---- | ---- | No | ---- | ---- | ---- | ---- | No | ---- | ---- | ---- | No | ---- | ---- | No | ---- | ---- | Yes | ---- | ---- | 785 nm | ---- | ---- | Mesoporous, 66.7% mesopore fraction | 0.5 | ---- | ---- | 185 | ---- | ---- | Amorphous | Opaque white
ZrO2 aerogels (water, H = 2) @ 350C | Zhong et al. | Synthesis of monolithic zirconia aerogel via a nitric acid assisted epoxide addition method | 2014 | 36 | 11 | Sol-gel (addition epoxide method) | *different acid/water concentrations, heat treatment | ZrOCl2•8H2O | 0.39 | ---- | ---- | water | 0.78 | ethanol | ---- | HNO3 | 0.39 | ---- | ---- | propylene oxide | 2.34 | ---- | 20 | ---- | 16 | ---- | 24 | ethanol | 3 | 1 | ---- | ---- | ---- | ---- | ---- | ---- | ---- | ---- | ---- | ---- | ---- | ---- | ---- | ---- | Supercritical drying | Ethanol | 265 | ---- | 7.2 | 1 | Nitrogen | ---- | ---- | ---- | ---- | ---- | ---- | 350 | 120 | 5 | Air | ---- | No | ---- | ---- | ---- | ---- | ---- | Yes | Hitachi H-800/JEOL JEM-2100 | Morphologies and structures | No | ---- | ---- | ---- | Yes | ASAP 2020, Micromeritics, USA | Specific surface area, pore size distribution | ---- | ---- | 150 | ---- | ---- | Yes | Specific surface area, pore size distribution | No | ---- | ---- | ---- | Yes | Rigaku D/max-2500B2+/PCX | Cu Kα | ---- | 10 - 90 | ---- | ---- | 1.5406 | 40 | 20 | No | ---- | ---- | ---- | ---- | ---- | No | ---- | ---- | ---- | ---- | ---- | No | ---- | ---- | No | ---- | ---- | ---- | No | ---- | ---- | No | ---- | ---- | ---- | ---- | ---- | No | ---- | ---- | ---- | ---- | No | ---- | ---- | ---- | No | ---- | ---- | No | ---- | ---- | Yes | ---- | ---- | 785 nm | ---- | ---- | ---- | ---- | ---- | ---- | ---- | ---- | ---- | Weakly tetragonal | ----
ZrO2 aerogels (water, H = 2) @ 450C | Zhong et al. | Synthesis of monolithic zirconia aerogel via a nitric acid assisted epoxide addition method | 2014 | 36 | 11 | Sol-gel (addition epoxide method) | *different acid/water concentrations, heat treatment | ZrOCl2•8H2O | 0.39 | ---- | ---- | water | 0.78 | ethanol | ---- | HNO3 | 0.39 | ---- | ---- | propylene oxide | 2.34 | ---- | 20 | ---- | 16 | ---- | 24 | ethanol | 3 | 1 | ---- | ---- | ---- | ---- | ---- | ---- | ---- | ---- | ---- | ---- | ---- | ---- | ---- | ---- | Supercritical drying | Ethanol | 265 | ---- | 7.2 | 1 | Nitrogen | ---- | ---- | ---- | ---- | ---- | ---- | 450 | 120 | 5 | Air | ---- | No | ---- | ---- | ---- | ---- | ---- | Yes | Hitachi H-800/JEOL JEM-2100 | Morphologies and structures | No | ---- | ---- | ---- | Yes | ASAP 2020, Micromeritics, USA | Specific surface area, pore size distribution | ---- | ---- | 150 | ---- | ---- | Yes | Specific surface area, pore size distribution | No | ---- | ---- | ---- | Yes | Rigaku D/max-2500B2+/PCX | Cu Kα | ---- | 10 - 90 | ---- | ---- | 1.5406 | 40 | 20 | No | ---- | ---- | ---- | ---- | ---- | No | ---- | ---- | ---- | ---- | ---- | No | ---- | ---- | No | ---- | ---- | ---- | No | ---- | ---- | No | ---- | ---- | ---- | ---- | ---- | No | ---- | ---- | ---- | ---- | No | ---- | ---- | ---- | No | ---- | ---- | No | ---- | ---- | Yes | ---- | ---- | 785 nm | ---- | ---- | ---- | ---- | ---- | ---- | ---- | ---- | ---- | Weakly tetragonal | ----
ZrO2 aerogels (water, H = 2) @ 550C | Zhong et al. | Synthesis of monolithic zirconia aerogel via a nitric acid assisted epoxide addition method | 2014 | 36 | 11 | Sol-gel (addition epoxide method) | *different acid/water concentrations, heat treatment | ZrOCl2•8H2O | 0.39 | ---- | ---- | water | 0.78 | ethanol | ---- | HNO3 | 0.39 | ---- | ---- | propylene oxide | 2.34 | ---- | 20 | ---- | 16 | ---- | 24 | ethanol | 3 | 1 | ---- | ---- | ---- | ---- | ---- | ---- | ---- | ---- | ---- | ---- | ---- | ---- | ---- | ---- | Supercritical drying | Ethanol | 265 | ---- | 7.2 | 1 | Nitrogen | ---- | ---- | ---- | ---- | ---- | ---- | 550 | 120 | 5 | Air | ---- | No | ---- | ---- | ---- | ---- | ---- | Yes | Hitachi H-800/JEOL JEM-2100 | Morphologies and structures | No | ---- | ---- | ---- | Yes | ASAP 2020, Micromeritics, USA | Specific surface area, pore size distribution | ---- | ---- | 150 | ---- | ---- | Yes | Specific surface area, pore size distribution | No | ---- | ---- | ---- | Yes | Rigaku D/max-2500B2+/PCX | Cu Kα | ---- | 10 - 90 | ---- | ---- | 1.5406 | 40 | 20 | No | ---- | ---- | ---- | ---- | ---- | No | ---- | ---- | ---- | ---- | ---- | No | ---- | ---- | No | ---- | ---- | ---- | No | ---- | ---- | No | ---- | ---- | ---- | ---- | ---- | No | ---- | ---- | ---- | ---- | No | ---- | ---- | ---- | No | ---- | ---- | No | ---- | ---- | Yes | ---- | ---- | 785 nm | ---- | ---- | ---- | ---- | ---- | ---- | ---- | ---- | ---- | Weakly tetragonal | ----
ZrO2 aerogels (water, H = 2) @ 750C | Zhong et al. | Synthesis of monolithic zirconia aerogel via a nitric acid assisted epoxide addition method | 2014 | 36 | 11 | Sol-gel (addition epoxide method) | *different acid/water concentrations, heat treatment | ZrOCl2•8H2O | 0.39 | ---- | ---- | water | 0.78 | ethanol | ---- | HNO3 | 0.39 | ---- | ---- | propylene oxide | 2.34 | ---- | 20 | ---- | 16 | ---- | 24 | ethanol | 3 | 1 | ---- | ---- | ---- | ---- | ---- | ---- | ---- | ---- | ---- | ---- | ---- | ---- | ---- | ---- | Supercritical drying | Ethanol | 265 | ---- | 7.2 | 1 | Nitrogen | ---- | ---- | ---- | ---- | ---- | ---- | 750 | 120 | 5 | Air | ---- | No | ---- | ---- | ---- | ---- | ---- | Yes | Hitachi H-800/JEOL JEM-2100 | Morphologies and structures | No | ---- | ---- | ---- | Yes | ASAP 2020, Micromeritics, USA | Specific surface area, pore size distribution | ---- | ---- | 150 | ---- | ---- | Yes | Specific surface area, pore size distribution | No | ---- | ---- | ---- | Yes | Rigaku D/max-2500B2+/PCX | Cu Kα | ---- | 10 - 90 | ---- | ---- | 1.5406 | 40 | 20 | No | ---- | ---- | ---- | ---- | ---- | No | ---- | ---- | ---- | ---- | ---- | No | ---- | ---- | No | ---- | ---- | ---- | No | ---- | ---- | No | ---- | ---- | ---- | ---- | ---- | No | ---- | ---- | ---- | ---- | No | ---- | ---- | ---- | No | ---- | ---- | No | ---- | ---- | Yes | ---- | ---- | 785 nm | ---- | ---- | ---- | ---- | ---- | ---- | ---- | ---- | ---- | Tetragonal | ----
ZrO2 aerogels (water, H = 2) @ 850C | Zhong et al. | Synthesis of monolithic zirconia aerogel via a nitric acid assisted epoxide addition method | 2014 | 36 | 11 | Sol-gel (addition epoxide method) | *different acid/water concentrations, heat treatment | ZrOCl2•8H2O | 0.39 | ---- | ---- | water | 0.78 | ethanol | ---- | HNO3 | 0.39 | ---- | ---- | propylene oxide | 2.34 | ---- | 20 | ---- | 16 | ---- | 24 | ethanol | 3 | 1 | ---- | ---- | ---- | ---- | ---- | ---- | ---- | ---- | ---- | ---- | ---- | ---- | ---- | ---- | Supercritical drying | Ethanol | 265 | ---- | 7.2 | 1 | Nitrogen | ---- | ---- | ---- | ---- | ---- | ---- | 850 | 120 | 5 | Air | ---- | No | ---- | ---- | ---- | ---- | ---- | Yes | Hitachi H-800/JEOL JEM-2100 | Morphologies and structures | No | ---- | ---- | ---- | Yes | ASAP 2020, Micromeritics, USA | Specific surface area, pore size distribution | ---- | ---- | 150 | ---- | ---- | Yes | Specific surface area, pore size distribution | No | ---- | ---- | ---- | Yes | Rigaku D/max-2500B2+/PCX | Cu Kα | ---- | 10 - 90 | ---- | ---- | 1.5406 | 40 | 20 | No | ---- | ---- | ---- | ---- | ---- | No | ---- | ---- | ---- | ---- | ---- | No | ---- | ---- | No | ---- | ---- | ---- | No | ---- | ---- | No | ---- | ---- | ---- | ---- | ---- | No | ---- | ---- | ---- | ---- | No | ---- | ---- | ---- | No | ---- | ---- | No | ---- | ---- | Yes | ---- | ---- | 785 nm | ---- | ---- | ---- | ---- | ---- | ---- | ---- | ---- | ---- | Monoclinic/tetragonal | ----
ZrO2 aerogels (water, H = 2) @1000C | Zhong et al. | Synthesis of monolithic zirconia aerogel via a nitric acid assisted epoxide addition method | 2014 | 36 | 11 | Sol-gel (addition epoxide method) | *different acid/water concentrations, heat treatment | ZrOCl2•8H2O | 0.39 | ---- | ---- | water | 0.78 | ethanol | ---- | HNO3 | 0.39 | ---- | ---- | propylene oxide | 2.34 | ---- | 20 | ---- | 16 | ---- | 24 | ethanol | 3 | 1 | ---- | ---- | ---- | ---- | ---- | ---- | ---- | ---- | ---- | ---- | ---- | ---- | ---- | ---- | Supercritical drying | Ethanol | 265 | ---- | 7.2 | 1 | Nitrogen | ---- | ---- | ---- | ---- | ---- | ---- | 1000 | 120 | 5 | Air | ---- | No | ---- | ---- | ---- | ---- | ---- | Yes | Hitachi H-800/JEOL JEM-2100 | Morphologies and structures | No | ---- | ---- | ---- | Yes | ASAP 2020, Micromeritics, USA | Specific surface area, pore size distribution | ---- | ---- | 150 | ---- | ---- | Yes | Specific surface area, pore size distribution | No | ---- | ---- | ---- | Yes | Rigaku D/max-2500B2+/PCX | Cu Kα | ---- | 10 - 90 | ---- | ---- | 1.5406 | 40 | 20 | No | ---- | ---- | ---- | ---- | ---- | No | ---- | ---- | ---- | ---- | ---- | No | ---- | ---- | No | ---- | ---- | ---- | No | ---- | ---- | No | ---- | ---- | ---- | ---- | ---- | No | ---- | ---- | ---- | ---- | No | ---- | ---- | ---- | No | ---- | ---- | No | ---- | ---- | Yes | ---- | ---- | 785 nm | ---- | ---- | ---- | ---- | ---- | ---- | ---- | ---- | ---- | Monoclinic/tetragonal | ----
ZrO2 aerogels (water, H = 10), as-dried | Zhong et al. | Synthesis of monolithic zirconia aerogel via a nitric acid assisted epoxide addition method | 2014 | 36 | 11 | Sol-gel (addition epoxide method) | *different acid/water concentrations, heat treatment | ZrOCl2•8H2O | 0.39 | ---- | ---- | water | 3.9 | ethanol | ---- | HNO3 | 0.39 | ---- | ---- | propylene oxide | 2.34 | ---- | 20 | ---- | 25 | ---- | 24 | ethanol | 3 | 1 | ---- | ---- | ---- | ---- | ---- | ---- | ---- | ---- | ---- | ---- | ---- | ---- | ---- | ---- | Supercritical drying | Ethanol | 265 | ---- | 7.2 | 1 | Nitrogen | ---- | ---- | ---- | ---- | ---- | ---- | ---- | ---- | ---- | ---- | As-dried | No | ---- | ---- | ---- | ---- | ---- | Yes | Hitachi H-800/JEOL JEM-2100 | Morphologies and structures | No | ---- | ---- | ---- | Yes | ASAP 2020, Micromeritics, USA | Specific surface area, pore size distribution | ---- | ---- | 150 | ---- | ---- | Yes | Specific surface area, pore size distribution | No | ---- | ---- | ---- | Yes | Rigaku D/max-2500B2+/PCX | Cu Kα | ---- | 10 - 90 | ---- | ---- | 1.5406 | 40 | 20 | No | ---- | ---- | ---- | ---- | ---- | No | ---- | ---- | ---- | ---- | ---- | No | ---- | ---- | No | ---- | ---- | ---- | No | ---- | ---- | No | ---- | ---- | ---- | ---- | ---- | No | ---- | ---- | ---- | ---- | No | ---- | ---- | ---- | No | ---- | ---- | No | ---- | ---- | Yes | ---- | ---- | 785 nm | ---- | ---- | Mesoporous, 97.1% mesopore fraction | 1.8 | ---- | 5 - 10 | 454 | ---- | ---- | Amorphous | Translucent white
ZrO2 aerogels (water, H = 10) @ 350C | Zhong et al. | Synthesis of monolithic zirconia aerogel via a nitric acid assisted epoxide addition method | 2014 | 36 | 11 | Sol-gel (addition epoxide method) | *different acid/water concentrations, heat treatment | ZrOCl2•8H2O | 0.39 | ---- | ---- | water | 3.9 | ethanol | ---- | HNO3 | 0.39 | ---- | ---- | propylene oxide | 2.34 | ---- | 20 | ---- | 25 | ---- | 24 | ethanol | 3 | 1 | ---- | ---- | ---- | ---- | ---- | ---- | ---- | ---- | ---- | ---- | ---- | ---- | ---- | ---- | Supercritical drying | Ethanol | 265 | ---- | 7.2 | 1 | Nitrogen | ---- | ---- | ---- | ---- | ---- | ---- | 350 | 120 | 5 | Air | ---- | No | ---- | ---- | ---- | ---- | ---- | Yes | Hitachi H-800/JEOL JEM-2100 | Morphologies and structures | No | ---- | ---- | ---- | Yes | ASAP 2020, Micromeritics, USA | Specific surface area, pore size distribution | ---- | ---- | 150 | ---- | ---- | Yes | Specific surface area, pore size distribution | No | ---- | ---- | ---- | Yes | Rigaku D/max-2500B2+/PCX | Cu Kα | ---- | 10 - 90 | ---- | ---- | 1.5406 | 40 | 20 | No | ---- | ---- | ---- | ---- | ---- | No | ---- | ---- | ---- | ---- | ---- | No | ---- | ---- | No | ---- | ---- | ---- | No | ---- | ---- | No | ---- | ---- | ---- | ---- | ---- | No | ---- | ---- | ---- | ---- | No | ---- | ---- | ---- | No | ---- | ---- | No | ---- | ---- | Yes | ---- | ---- | 785 nm | ---- | ---- | ---- | ---- | ---- | ---- | ---- | ---- | ---- | Weakly tetragonal | ----
ZrO2 aerogels (water, H = 10) @ 450C | Zhong et al. | Synthesis of monolithic zirconia aerogel via a nitric acid assisted epoxide addition method | 2014 | 36 | 11 | Sol-gel (addition epoxide method) | *different acid/water concentrations, heat treatment | ZrOCl2•8H2O | 0.39 | ---- | ---- | water | 3.9 | ethanol | ---- | HNO3 | 0.39 | ---- | ---- | propylene oxide | 2.34 | ---- | 20 | ---- | 25 | ---- | 24 | ethanol | 3 | 1 | ---- | ---- | ---- | ---- | ---- | ---- | ---- | ---- | ---- | ---- | ---- | ---- | ---- | ---- | Supercritical drying | Ethanol | 265 | ---- | 7.2 | 1 | Nitrogen | ---- | ---- | ---- | ---- | ---- | ---- | 450 | 120 | 5 | Air | ---- | No | ---- | ---- | ---- | ---- | ---- | Yes | Hitachi H-800/JEOL JEM-2100 | Morphologies and structures | No | ---- | ---- | ---- | Yes | ASAP 2020, Micromeritics, USA | Specific surface area, pore size distribution | ---- | ---- | 150 | ---- | ---- | Yes | Specific surface area, pore size distribution | No | ---- | ---- | ---- | Yes | Rigaku D/max-2500B2+/PCX | Cu Kα | ---- | 10 - 90 | ---- | ---- | 1.5406 | 40 | 20 | No | ---- | ---- | ---- | ---- | ---- | No | ---- | ---- | ---- | ---- | ---- | No | ---- | ---- | No | ---- | ---- | ---- | No | ---- | ---- | No | ---- | ---- | ---- | ---- | ---- | No | ---- | ---- | ---- | ---- | No | ---- | ---- | ---- | No | ---- | ---- | No | ---- | ---- | Yes | ---- | ---- | 785 nm | ---- | ---- | ---- | ---- | ---- | ---- | ---- | ---- | ---- | Weakly tetragonal | ----
ZrO2 aerogels (water, H = 10) @ 550C | Zhong et al. | Synthesis of monolithic zirconia aerogel via a nitric acid assisted epoxide addition method | 2014 | 36 | 11 | Sol-gel (addition epoxide method) | *different acid/water concentrations, heat treatment | ZrOCl2•8H2O | 0.39 | ---- | ---- | water | 3.9 | ethanol | ---- | HNO3 | 0.39 | ---- | ---- | propylene oxide | 2.34 | ---- | 20 | ---- | 25 | ---- | 24 | ethanol | 3 | 1 | ---- | ---- | ---- | ---- | ---- | ---- | ---- | ---- | ---- | ---- | ---- | ---- | ---- | ---- | Supercritical drying | Ethanol | 265 | ---- | 7.2 | 1 | Nitrogen | ---- | ---- | ---- | ---- | ---- | ---- | 550 | 120 | 5 | Air | ---- | No | ---- | ---- | ---- | ---- | ---- | Yes | Hitachi H-800/JEOL JEM-2100 | Morphologies and structures | No | ---- | ---- | ---- | Yes | ASAP 2020, Micromeritics, USA | Specific surface area, pore size distribution | ---- | ---- | 150 | ---- | ---- | Yes | Specific surface area, pore size distribution | No | ---- | ---- | ---- | Yes | Rigaku D/max-2500B2+/PCX | Cu Kα | ---- | 10 - 90 | ---- | ---- | 1.5406 | 40 | 20 | No | ---- | ---- | ---- | ---- | ---- | No | ---- | ---- | ---- | ---- | ---- | No | ---- | ---- | No | ---- | ---- | ---- | No | ---- | ---- | No | ---- | ---- | ---- | ---- | ---- | No | ---- | ---- | ---- | ---- | No | ---- | ---- | ---- | No | ---- | ---- | No | ---- | ---- | Yes | ---- | ---- | 785 nm | ---- | ---- | ---- | ---- | ---- | ---- | ---- | ---- | ---- | Weakly tetragonal | ----
ZrO2 aerogels (water, H = 10) @ 750C | Zhong et al. | Synthesis of monolithic zirconia aerogel via a nitric acid assisted epoxide addition method | 2014 | 36 | 11 | Sol-gel (addition epoxide method) | *different acid/water concentrations, heat treatment | ZrOCl2•8H2O | 0.39 | ---- | ---- | water | 3.9 | ethanol | ---- | HNO3 | 0.39 | ---- | ---- | propylene oxide | 2.34 | ---- | 20 | ---- | 25 | ---- | 24 | ethanol | 3 | 1 | ---- | ---- | ---- | ---- | ---- | ---- | ---- | ---- | ---- | ---- | ---- | ---- | ---- | ---- | Supercritical drying | Ethanol | 265 | ---- | 7.2 | 1 | Nitrogen | ---- | ---- | ---- | ---- | ---- | ---- | 750 | 120 | 5 | Air | ---- | No | ---- | ---- | ---- | ---- | ---- | Yes | Hitachi H-800/JEOL JEM-2100 | Morphologies and structures | No | ---- | ---- | ---- | Yes | ASAP 2020, Micromeritics, USA | Specific surface area, pore size distribution | ---- | ---- | 150 | ---- | ---- | Yes | Specific surface area, pore size distribution | No | ---- | ---- | ---- | Yes | Rigaku D/max-2500B2+/PCX | Cu Kα | ---- | 10 - 90 | ---- | ---- | 1.5406 | 40 | 20 | No | ---- | ---- | ---- | ---- | ---- | No | ---- | ---- | ---- | ---- | ---- | No | ---- | ---- | No | ---- | ---- | ---- | No | ---- | ---- | No | ---- | ---- | ---- | ---- | ---- | No | ---- | ---- | ---- | ---- | No | ---- | ---- | ---- | No | ---- | ---- | No | ---- | ---- | Yes | ---- | ---- | 785 nm | ---- | ---- | ---- | ---- | ---- | ---- | ---- | ---- | ---- | Tetragonal | ----
ZrO2 aerogels (water, H = 10) @ 850C | Zhong et al. | Synthesis of monolithic zirconia aerogel via a nitric acid assisted epoxide addition method | 2014 | 36 | 11 | Sol-gel (addition epoxide method) | *different acid/water concentrations, heat treatment | ZrOCl2•8H2O | 0.39 | ---- | ---- | water | 3.9 | ethanol | ---- | HNO3 | 0.39 | ---- | ---- | propylene oxide | 2.34 | ---- | 20 | ---- | 25 | ---- | 24 | ethanol | 3 | 1 | ---- | ---- | ---- | ---- | ---- | ---- | ---- | ---- | ---- | ---- | ---- | ---- | ---- | ---- | Supercritical drying | Ethanol | 265 | ---- | 7.2 | 1 | Nitrogen | ---- | ---- | ---- | ---- | ---- | ---- | 850 | 120 | 5 | Air | ---- | No | ---- | ---- | ---- | ---- | ---- | Yes | Hitachi H-800/JEOL JEM-2100 | Morphologies and structures | No | ---- | ---- | ---- | Yes | ASAP 2020, Micromeritics, USA | Specific surface area, pore size distribution | ---- | ---- | 150 | ---- | ---- | Yes | Specific surface area, pore size distribution | No | ---- | ---- | ---- | Yes | Rigaku D/max-2500B2+/PCX | Cu Kα | ---- | 10 - 90 | ---- | ---- | 1.5406 | 40 | 20 | No | ---- | ---- | ---- | ---- | ---- | No | ---- | ---- | ---- | ---- | ---- | No | ---- | ---- | No | ---- | ---- | ---- | No | ---- | ---- | No | ---- | ---- | ---- | ---- | ---- | No | ---- | ---- | ---- | ---- | No | ---- | ---- | ---- | No | ---- | ---- | No | ---- | ---- | Yes | ---- | ---- | 785 nm | ---- | ---- | ---- | ---- | ---- | ---- | ---- | ---- | ---- | Monoclinic/tetragonal | ----
ZrO2 aerogels (water, H = 10) @1000C | Zhong et al. | Synthesis of monolithic zirconia aerogel via a nitric acid assisted epoxide addition method | 2014 | 36 | 11 | Sol-gel (addition epoxide method) | *different acid/water concentrations, heat treatment | ZrOCl2•8H2O | 0.39 | ---- | ---- | water | 3.9 | ethanol | ---- | HNO3 | 0.39 | ---- | ---- | propylene oxide | 2.34 | ---- | 20 | ---- | 25 | ---- | 24 | ethanol | 3 | 1 | ---- | ---- | ---- | ---- | ---- | ---- | ---- | ---- | ---- | ---- | ---- | ---- | ---- | ---- | Supercritical drying | Ethanol | 265 | ---- | 7.2 | 1 | Nitrogen | ---- | ---- | ---- | ---- | ---- | ---- | 1000 | 120 | 5 | Air | ---- | No | ---- | ---- | ---- | ---- | ---- | Yes | Hitachi H-800/JEOL JEM-2100 | Morphologies and structures | No | ---- | ---- | ---- | Yes | ASAP 2020, Micromeritics, USA | Specific surface area, pore size distribution | ---- | ---- | 150 | ---- | ---- | Yes | Specific surface area, pore size distribution | No | ---- | ---- | ---- | Yes | Rigaku D/max-2500B2+/PCX | Cu Kα | ---- | 10 - 90 | ---- | ---- | 1.5406 | 40 | 20 | No | ---- | ---- | ---- | ---- | ---- | No | ---- | ---- | ---- | ---- | ---- | No | ---- | ---- | No | ---- | ---- | ---- | No | ---- | ---- | No | ---- | ---- | ---- | ---- | ---- | No | ---- | ---- | ---- | ---- | No | ---- | ---- | ---- | No | ---- | ---- | No | ---- | ---- | Yes | ---- | ---- | 785 nm | ---- | ---- | ---- | ---- | ---- | ---- | ---- | ---- | ---- | Monoclinic/tetragonal | ----
ZrO2 aerogels (water, H = 20), as-dried | Zhong et al. | Synthesis of monolithic zirconia aerogel via a nitric acid assisted epoxide addition method | 2014 | 36 | 11 | Sol-gel (addition epoxide method) | *different acid/water concentrations, heat treatment | ZrOCl2•8H2O | 0.39 | ---- | ---- | water | 7.8 | ethanol | ---- | HNO3 | 0.39 | ---- | ---- | propylene oxide | 2.34 | ---- | 20 | ---- | 40 | ---- | 24 | ethanol | 3 | 1 | ---- | ---- | ---- | ---- | ---- | ---- | ---- | ---- | ---- | ---- | ---- | ---- | ---- | ---- | Supercritical drying | Ethanol | 265 | ---- | 7.2 | 1 | Nitrogen | ---- | ---- | ---- | ---- | ---- | ---- | ---- | ---- | ---- | ---- | As-dried | No | ---- | ---- | ---- | ---- | ---- | Yes | Hitachi H-800/JEOL JEM-2100 | Morphologies and structures | No | ---- | ---- | ---- | Yes | ASAP 2020, Micromeritics, USA | Specific surface area, pore size distribution | ---- | ---- | 150 | ---- | ---- | Yes | Specific surface area, pore size distribution | No | ---- | ---- | ---- | Yes | Rigaku D/max-2500B2+/PCX | Cu Kα | ---- | 10 - 90 | ---- | ---- | 1.5406 | 40 | 20 | No | ---- | ---- | ---- | ---- | ---- | No | ---- | ---- | ---- | ---- | ---- | No | ---- | ---- | No | ---- | ---- | ---- | No | ---- | ---- | No | ---- | ---- | ---- | ---- | ---- | No | ---- | ---- | ---- | ---- | No | ---- | ---- | ---- | No | ---- | ---- | No | ---- | ---- | Yes | ---- | ---- | 785 nm | ---- | ---- | Mesoporous, 59.5% mesopore fraction | 2.5 | ---- | ---- | 406 | ---- | ---- | Amorphous | Translucent white
ZrO2 aerogels (water, H = 20) @ 350C | Zhong et al. | Synthesis of monolithic zirconia aerogel via a nitric acid assisted epoxide addition method | 2014 | 36 | 11 | Sol-gel (addition epoxide method) | *different acid/water concentrations, heat treatment | ZrOCl2•8H2O | 0.39 | ---- | ---- | water | 7.8 | ethanol | ---- | HNO3 | 0.39 | ---- | ---- | propylene oxide | 2.34 | ---- | 20 | ---- | 40 | ---- | 24 | ethanol | 3 | 1 | ---- | ---- | ---- | ---- | ---- | ---- | ---- | ---- | ---- | ---- | ---- | ---- | ---- | ---- | Supercritical drying | Ethanol | 265 | ---- | 7.2 | 1 | Nitrogen | ---- | ---- | ---- | ---- | ---- | ---- | 350 | 120 | 5 | Air | ---- | No | ---- | ---- | ---- | ---- | ---- | Yes | Hitachi H-800/JEOL JEM-2100 | Morphologies and structures | No | ---- | ---- | ---- | Yes | ASAP 2020, Micromeritics, USA | Specific surface area, pore size distribution | ---- | ---- | 150 | ---- | ---- | Yes | Specific surface area, pore size distribution | No | ---- | ---- | ---- | Yes | Rigaku D/max-2500B2+/PCX | Cu Kα | ---- | 10 - 90 | ---- | ---- | 1.5406 | 40 | 20 | No | ---- | ---- | ---- | ---- | ---- | No | ---- | ---- | ---- | ---- | ---- | No | ---- | ---- | No | ---- | ---- | ---- | No | ---- | ---- | No | ---- | ---- | ---- | ---- | ---- | No | ---- | ---- | ---- | ---- | No | ---- | ---- | ---- | No | ---- | ---- | No | ---- | ---- | Yes | ---- | ---- | 785 nm | ---- | ---- | ---- | ---- | ---- | ---- | ---- | ---- | ---- | Weakly tetragonal | ----
ZrO2 aerogels (water, H = 20) @ 450C | Zhong et al. | Synthesis of monolithic zirconia aerogel via a nitric acid assisted epoxide addition method | 2014 | 36 | 11 | Sol-gel (addition epoxide method) | *different acid/water concentrations, heat treatment | ZrOCl2•8H2O | 0.39 | ---- | ---- | water | 7.8 | ethanol | ---- | HNO3 | 0.39 | ---- | ---- | propylene oxide | 2.34 | ---- | 20 | ---- | 40 | ---- | 24 | ethanol | 3 | 1 | ---- | ---- | ---- | ---- | ---- | ---- | ---- | ---- | ---- | ---- | ---- | ---- | ---- | ---- | Supercritical drying | Ethanol | 265 | ---- | 7.2 | 1 | Nitrogen | ---- | ---- | ---- | ---- | ---- | ---- | 450 | 120 | 5 | Air | ---- | No | ---- | ---- | ---- | ---- | ---- | Yes | Hitachi H-800/JEOL JEM-2100 | Morphologies and structures | No | ---- | ---- | ---- | Yes | ASAP 2020, Micromeritics, USA | Specific surface area, pore size distribution | ---- | ---- | 150 | ---- | ---- | Yes | Specific surface area, pore size distribution | No | ---- | ---- | ---- | Yes | Rigaku D/max-2500B2+/PCX | Cu Kα | ---- | 10 - 90 | ---- | ---- | 1.5406 | 40 | 20 | No | ---- | ---- | ---- | ---- | ---- | No | ---- | ---- | ---- | ---- | ---- | No | ---- | ---- | No | ---- | ---- | ---- | No | ---- | ---- | No | ---- | ---- | ---- | ---- | ---- | No | ---- | ---- | ---- | ---- | No | ---- | ---- | ---- | No | ---- | ---- | No | ---- | ---- | Yes | ---- | ---- | 785 nm | ---- | ---- | ---- | ---- | ---- | ---- | ---- | ---- | ---- | Weakly tetragonal | ----
ZrO2 aerogels (water, H = 20) @ 550C | Zhong et al. | Synthesis of monolithic zirconia aerogel via a nitric acid assisted epoxide addition method | 2014 | 36 | 11 | Sol-gel (addition epoxide method) | *different acid/water concentrations, heat treatment | ZrOCl2•8H2O | 0.39 | ---- | ---- | water | 7.8 | ethanol | ---- | HNO3 | 0.39 | ---- | ---- | propylene oxide | 2.34 | ---- | 20 | ---- | 40 | ---- | 24 | ethanol | 3 | 1 | ---- | ---- | ---- | ---- | ---- | ---- | ---- | ---- | ---- | ---- | ---- | ---- | ---- | ---- | Supercritical drying | Ethanol | 265 | ---- | 7.2 | 1 | Nitrogen | ---- | ---- | ---- | ---- | ---- | ---- | 550 | 120 | 5 | Air | ---- | No | ---- | ---- | ---- | ---- | ---- | Yes | Hitachi H-800/JEOL JEM-2100 | Morphologies and structures | No | ---- | ---- | ---- | Yes | ASAP 2020, Micromeritics, USA | Specific surface area, pore size distribution | ---- | ---- | 150 | ---- | ---- | Yes | Specific surface area, pore size distribution | No | ---- | ---- | ---- | Yes | Rigaku D/max-2500B2+/PCX | Cu Kα | ---- | 10 - 90 | ---- | ---- | 1.5406 | 40 | 20 | No | ---- | ---- | ---- | ---- | ---- | No | ---- | ---- | ---- | ---- | ---- | No | ---- | ---- | No | ---- | ---- | ---- | No | ---- | ---- | No | ---- | ---- | ---- | ---- | ---- | No | ---- | ---- | ---- | ---- | No | ---- | ---- | ---- | No | ---- | ---- | No | ---- | ---- | Yes | ---- | ---- | 785 nm | ---- | ---- | ---- | ---- | ---- | ---- | ---- | ---- | ---- | Weakly tetragonal | ----
ZrO2 aerogels (water, H = 20) @ 750C | Zhong et al. | Synthesis of monolithic zirconia aerogel via a nitric acid assisted epoxide addition method | 2014 | 36 | 11 | Sol-gel (addition epoxide method) | *different acid/water concentrations, heat treatment | ZrOCl2•8H2O | 0.39 | ---- | ---- | water | 7.8 | ethanol | ---- | HNO3 | 0.39 | ---- | ---- | propylene oxide | 2.34 | ---- | 20 | ---- | 40 | ---- | 24 | ethanol | 3 | 1 | ---- | ---- | ---- | ---- | ---- | ---- | ---- | ---- | ---- | ---- | ---- | ---- | ---- | ---- | Supercritical drying | Ethanol | 265 | ---- | 7.2 | 1 | Nitrogen | ---- | ---- | ---- | ---- | ---- | ---- | 750 | 120 | 5 | Air | ---- | No | ---- | ---- | ---- | ---- | ---- | Yes | Hitachi H-800/JEOL JEM-2100 | Morphologies and structures | No | ---- | ---- | ---- | Yes | ASAP 2020, Micromeritics, USA | Specific surface area, pore size distribution | ---- | ---- | 150 | ---- | ---- | Yes | Specific surface area, pore size distribution | No | ---- | ---- | ---- | Yes | Rigaku D/max-2500B2+/PCX | Cu Kα | ---- | 10 - 90 | ---- | ---- | 1.5406 | 40 | 20 | No | ---- | ---- | ---- | ---- | ---- | No | ---- | ---- | ---- | ---- | ---- | No | ---- | ---- | No | ---- | ---- | ---- | No | ---- | ---- | No | ---- | ---- | ---- | ---- | ---- | No | ---- | ---- | ---- | ---- | No | ---- | ---- | ---- | No | ---- | ---- | No | ---- | ---- | Yes | ---- | ---- | 785 nm | ---- | ---- | ---- | ---- | ---- | ---- | ---- | ---- | ---- | Tetragonal | ----
ZrO2 aerogels (water, H = 20) @ 850C | Zhong et al. | Synthesis of monolithic zirconia aerogel via a nitric acid assisted epoxide addition method | 2014 | 36 | 11 | Sol-gel (addition epoxide method) | *different acid/water concentrations, heat treatment | ZrOCl2•8H2O | 0.39 | ---- | ---- | water | 7.8 | ethanol | ---- | HNO3 | 0.39 | ---- | ---- | propylene oxide | 2.34 | ---- | 20 | ---- | 40 | ---- | 24 | ethanol | 3 | 1 | ---- | ---- | ---- | ---- | ---- | ---- | ---- | ---- | ---- | ---- | ---- | ---- | ---- | ---- | Supercritical drying | Ethanol | 265 | ---- | 7.2 | 1 | Nitrogen | ---- | ---- | ---- | ---- | ---- | ---- | 850 | 120 | 5 | Air | ---- | No | ---- | ---- | ---- | ---- | ---- | Yes | Hitachi H-800/JEOL JEM-2100 | Morphologies and structures | No | ---- | ---- | ---- | Yes | ASAP 2020, Micromeritics, USA | Specific surface area, pore size distribution | ---- | ---- | 150 | ---- | ---- | Yes | Specific surface area, pore size distribution | No | ---- | ---- | ---- | Yes | Rigaku D/max-2500B2+/PCX | Cu Kα | ---- | 10 - 90 | ---- | ---- | 1.5406 | 40 | 20 | No | ---- | ---- | ---- | ---- | ---- | No | ---- | ---- | ---- | ---- | ---- | No | ---- | ---- | No | ---- | ---- | ---- | No | ---- | ---- | No | ---- | ---- | ---- | ---- | ---- | No | ---- | ---- | ---- | ---- | No | ---- | ---- | ---- | No | ---- | ---- | No | ---- | ---- | Yes | ---- | ---- | 785 nm | ---- | ---- | ---- | ---- | ---- | ---- | ---- | ---- | ---- | Monoclinic/tetragonal | ----
ZrO2 aerogels (water, H = 20) @1000C | Zhong et al. | Synthesis of monolithic zirconia aerogel via a nitric acid assisted epoxide addition method | 2014 | 36 | 11 | Sol-gel (addition epoxide method) | *different acid/water concentrations, heat treatment | ZrOCl2•8H2O | 0.39 | ---- | ---- | water | 7.8 | ethanol | ---- | HNO3 | 0.39 | ---- | ---- | propylene oxide | 2.34 | ---- | 20 | ---- | 40 | ---- | 24 | ethanol | 3 | 1 | ---- | ---- | ---- | ---- | ---- | ---- | ---- | ---- | ---- | ---- | ---- | ---- | ---- | ---- | Supercritical drying | Ethanol | 265 | ---- | 7.2 | 1 | Nitrogen | ---- | ---- | ---- | ---- | ---- | ---- | 1000 | 120 | 5 | Air | ---- | No | ---- | ---- | ---- | ---- | ---- | Yes | Hitachi H-800/JEOL JEM-2100 | Morphologies and structures | No | ---- | ---- | ---- | Yes | ASAP 2020, Micromeritics, USA | Specific surface area, pore size distribution | ---- | ---- | 150 | ---- | ---- | Yes | Specific surface area, pore size distribution | No | ---- | ---- | ---- | Yes | Rigaku D/max-2500B2+/PCX | Cu Kα | ---- | 10 - 90 | ---- | ---- | 1.5406 | 40 | 20 | No | ---- | ---- | ---- | ---- | ---- | No | ---- | ---- | ---- | ---- | ---- | No | ---- | ---- | No | ---- | ---- | ---- | No | ---- | ---- | No | ---- | ---- | ---- | ---- | ---- | No | ---- | ---- | ---- | ---- | No | ---- | ---- | ---- | No | ---- | ---- | No | ---- | ---- | Yes | ---- | ---- | 785 nm | ---- | ---- | ---- | ---- | ---- | ---- | ---- | ---- | ---- | Monoclinic/tetragonal | ----
core–shell ZrO2/SiO2 aerogels (FA10), as-dried | Ren et al. | Preparation and characterization of high surface area ZrO2 aerogel modified by SiO2 | 2015 | 20 | 9 | Sol-gel | Formamide as drying control chemical additive | ZrO(NO3)2·5H2O | 0.3 | formamide | 0.3 | ethanol | ---- | water | ---- | TEOS | ---- | PEG400 | 0.3 | 1,2-Propylene oxide | 1.8 | ---- | 60 | ---- | 37 | ---- | ---- | Ethanol | 3 | 0.5 | ---- | 15 vol% TEOS | 1 | ---- | ---- | Ethanol | 3 | 0.5 | ---- | ---- | ---- | ---- | ---- | ---- | Atmospheric pressure | ---- | 60 | ---- | 0.101 | 48 - 96 | ---- | ---- | ---- | ---- | ---- | ---- | ---- | ---- | ---- | ---- | ---- | As-dried | Yes | S4800, Hitachi, Japan | Morphologies, microstructure | ---- | ---- | ---- | Yes | Tecnai G2 F20, FEI, Holland | Morphologies, microstructure | No | ---- | ---- | ---- | Yes | OMNISORP100CX, Bechman Coulter, USA | Meso and micropores | ---- | ---- | 100 | ---- | ---- | Yes | Surface area/pore size distibution | Yes | Axis Ultra DLD, Kratos, UK | Hemispherical e- energy analyzer, monochromatic Al Kα X-ray radiation | Chemical states of O2 atoms | Yes | Empyrean 200895 PANalytical B.V., Holland | ---- | Crystalline phase | ---- | ---- | ---- | ---- | ---- | ---- | No | ---- | ---- | ---- | ---- | ---- | No | ---- | ---- | ---- | ---- | ---- | No | ---- | ---- | No | ---- | ---- | ---- | No | ---- | ---- | No | ---- | ---- | ---- | ---- | ---- | No | ---- | ---- | ---- | ---- | No | ---- | ---- | ---- | No | ---- | ---- | No | ---- | ---- | No | ---- | ---- | ---- | ---- | ---- | Mesoporous | ---- | 7.4 | ---- | 430 | ---- | ---- | amorphous | ----
core–shell ZrO2/SiO2 aerogels (FA10) @ 1000C | Ren et al. | Preparation and characterization of high surface area ZrO2 aerogel modified by SiO2 | 2015 | 20 | 9 | Sol-gel | Formamide as drying control chemical additive | ZrO(NO3)2·5H2O | 0.3 | formamide | 0.3 | ethanol | ---- | water | ---- | TEOS | ---- | PEG400 | 0.3 | 1,2-Propylene oxide | 1.8 | ---- | 60 | ---- | 37 | ---- | ---- | Ethanol | 3 | 0.5 | ---- | 15 vol% TEOS | 1 | ---- | ---- | Ethanol | 3 | 0.5 | ---- | ---- | ---- | ---- | ---- | ---- | Atmospheric pressure | ---- | 60 | ---- | 0.101 | 48 - 96 | ---- | ---- | ---- | ---- | ---- | ---- | ---- | 1000 | 120 | 5 | ---- | ---- | Yes | S4800, Hitachi, Japan | Morphologies, microstructure | ---- | ---- | ---- | Yes | Tecnai G2 F20, FEI, Holland | Morphologies, microstructure | No | ---- | ---- | ---- | Yes | OMNISORP100CX, Bechman Coulter, USA | Meso and micropores | ---- | ---- | 100 | ---- | ---- | Yes | Surface area/pore size distibution | Yes | Axis Ultra DLD, Kratos, UK | Hemispherical e- energy analyzer, monochromatic Al Kα X-ray radiation | Chemical states of O2 atoms | Yes | Empyrean 200895 PANalytical B.V., Holland | ---- | Crystalline phase | ---- | ---- | ---- | ---- | ---- | ---- | No | ---- | ---- | ---- | ---- | ---- | No | ---- | ---- | ---- | ---- | ---- | No | ---- | ---- | No | ---- | ---- | ---- | No | ---- | ---- | No | ---- | ---- | ---- | ---- | ---- | No | ---- | ---- | ---- | ---- | No | ---- | ---- | ---- | No | ---- | ---- | No | ---- | ---- | No | ---- | ---- | ---- | ---- | ---- | ---- | ---- | ---- | ---- | ---- | ---- | ---- | tetragonal | ----
core–shell ZrO2/SiO2 aerogels (FA15), as-dried | Ren et al. | Preparation and characterization of high surface area ZrO2 aerogel modified by SiO2 | 2015 | 20 | 9 | Sol-gel | Formamide as drying control chemical additive | ZrO(NO3)2·5H2O | 0.3 | formamide | 0.45 | ethanol | ---- | water | ---- | TEOS | ---- | PEG400 | 0.3 | 1,2-Propylene oxide | 1.8 | ---- | 60 | ---- | 23 | ---- | ---- | Ethanol | 3 | 0.5 | ---- | 15 vol% TEOS | 1 | ---- | ---- | Ethanol | 3 | 0.5 | ---- | ---- | ---- | ---- | ---- | ---- | Atmospheric pressure | ---- | 60 | ---- | 0.101 | 48 - 96 | ---- | ---- | ---- | ---- | ---- | ---- | ---- | ---- | ---- | ---- | ---- | As-dried | Yes | S4800, Hitachi, Japan | Morphologies, microstructure | ---- | ---- | ---- | Yes | Tecnai G2 F20, FEI, Holland | Morphologies, microstructure | No | ---- | ---- | ---- | Yes | OMNISORP100CX, Bechman Coulter, USA | Meso and micropores | ---- | ---- | 100 | ---- | ---- | Yes | Surface area/pore size distibution | Yes | Axis Ultra DLD, Kratos, UK | Hemispherical e- energy analyzer, monochromatic Al Kα X-ray radiation | Chemical states of O2 atoms | Yes | Empyrean 200895 PANalytical B.V., Holland | ---- | Crystalline phase | ---- | ---- | ---- | ---- | ---- | ---- | No | ---- | ---- | ---- | ---- | ---- | No | ---- | ---- | ---- | ---- | ---- | No | ---- | ---- | No | ---- | ---- | ---- | No | ---- | ---- | No | ---- | ---- | ---- | ---- | ---- | No | ---- | ---- | ---- | ---- | No | ---- | ---- | ---- | No | ---- | ---- | No | ---- | ---- | No | ---- | ---- | ---- | ---- | ---- | Mesoporous | ---- | 8.1 | ---- | 602 | ---- | ---- | amorphous | ----
core–shell ZrO2/SiO2 aerogels (FA15) @ 1000C | Ren et al. | Preparation and characterization of high surface area ZrO2 aerogel modified by SiO2 | 2015 | 20 | 9 | Sol-gel | Formamide as drying control chemical additive | ZrO(NO3)2·5H2O | 0.3 | formamide | 0.45 | ethanol | ---- | water | ---- | TEOS | ---- | PEG400 | 0.3 | 1,2-Propylene oxide | 1.8 | ---- | 60 | ---- | 23 | ---- | ---- | Ethanol | 3 | 0.5 | ---- | 15 vol% TEOS | 1 | ---- | ---- | Ethanol | 3 | 0.5 | ---- | ---- | ---- | ---- | ---- | ---- | Atmospheric pressure | ---- | 60 | ---- | 0.101 | 48 - 96 | ---- | ---- | ---- | ---- | ---- | ---- | ---- | 1000 | 120 | 5 | ---- | ---- | Yes | S4800, Hitachi, Japan | Morphologies, microstructure | ---- | ---- | ---- | Yes | Tecnai G2 F20, FEI, Holland | Morphologies, microstructure | No | ---- | ---- | ---- | Yes | OMNISORP100CX, Bechman Coulter, USA | Meso and micropores | ---- | ---- | 100 | ---- | ---- | Yes | Surface area/pore size distibution | Yes | Axis Ultra DLD, Kratos, UK | Hemispherical e- energy analyzer, monochromatic Al Kα X-ray radiation | Chemical states of O2 atoms | Yes | Empyrean 200895 PANalytical B.V., Holland | ---- | Crystalline phase | ---- | ---- | ---- | ---- | ---- | ---- | No | ---- | ---- | ---- | ---- | ---- | No | ---- | ---- | ---- | ---- | ---- | No | ---- | ---- | No | ---- | ---- | ---- | No | ---- | ---- | No | ---- | ---- | ---- | ---- | ---- | No | ---- | ---- | ---- | ---- | No | ---- | ---- | ---- | No | ---- | ---- | No | ---- | ---- | No | ---- | ---- | ---- | ---- | ---- | ---- | ---- | ---- | ---- | ---- | ---- | ---- | tetragonal | ----
core–shell ZrO2/SiO2 aerogels (FA20), as-dried | Ren et al. | Preparation and characterization of high surface area ZrO2 aerogel modified by SiO2 | 2015 | 20 | 9 | Sol-gel | Formamide as drying control chemical additive | ZrO(NO3)2·5H2O | 0.3 | formamide | 0.6 | ethanol | ---- | water | ---- | TEOS | ---- | PEG400 | 0.3 | 1,2-Propylene oxide | 1.8 | ---- | 60 | ---- | ---- | ---- | ---- | Ethanol | 3 | 0.5 | ---- | 15 vol% TEOS | 1 | ---- | ---- | Ethanol | 3 | 0.5 | ---- | ---- | ---- | ---- | ---- | ---- | Atmospheric pressure | ---- | 60 | ---- | 0.101 | 48 - 96 | ---- | ---- | ---- | ---- | ---- | ---- | ---- | ---- | ---- | ---- | ---- | As-dried | Yes | S4800, Hitachi, Japan | Morphologies, microstructure | ---- | ---- | ---- | Yes | Tecnai G2 F20, FEI, Holland | Morphologies, microstructure | No | ---- | ---- | ---- | Yes | OMNISORP100CX, Bechman Coulter, USA | Meso and micropores | ---- | ---- | 100 | ---- | ---- | Yes | Surface area/pore size distibution | Yes | Axis Ultra DLD, Kratos, UK | Hemispherical e- energy analyzer, monochromatic Al Kα X-ray radiation | Chemical states of O2 atoms | Yes | Empyrean 200895 PANalytical B.V., Holland | ---- | Crystalline phase | ---- | ---- | ---- | ---- | ---- | ---- | No | ---- | ---- | ---- | ---- | ---- | No | ---- | ---- | ---- | ---- | ---- | No | ---- | ---- | No | ---- | ---- | ---- | No | ---- | ---- | No | ---- | ---- | ---- | ---- | ---- | No | ---- | ---- | ---- | ---- | No | ---- | ---- | ---- | No | ---- | ---- | No | ---- | ---- | No | ---- | ---- | ---- | ---- | ---- | Mesoporous | ---- | 8.2 | ---- | 619 | ---- | ---- | amorphous | ----
core–shell ZrO2/SiO2 aerogels (FA20) @ 1000C | Ren et al. | Preparation and characterization of high surface area ZrO2 aerogel modified by SiO2 | 2015 | 20 | 9 | Sol-gel | Formamide as drying control chemical additive | ZrO(NO3)2·5H2O | 0.3 | formamide | 0.6 | ethanol | ---- | water | ---- | TEOS | ---- | PEG400 | 0.3 | 1,2-Propylene oxide | 1.8 | ---- | 60 | ---- | ---- | ---- | ---- | Ethanol | 3 | 0.5 | ---- | 15 vol% TEOS | 1 | ---- | ---- | Ethanol | 3 | 0.5 | ---- | ---- | ---- | ---- | ---- | ---- | Atmospheric pressure | ---- | 60 | ---- | 0.101 | 48 - 96 | ---- | ---- | ---- | ---- | ---- | ---- | ---- | 1000 | 120 | 5 | ---- | ---- | Yes | S4800, Hitachi, Japan | Morphologies, microstructure | ---- | ---- | ---- | Yes | Tecnai G2 F20, FEI, Holland | Morphologies, microstructure | No | ---- | ---- | ---- | Yes | OMNISORP100CX, Bechman Coulter, USA | Meso and micropores | ---- | ---- | 100 | ---- | ---- | Yes | Surface area/pore size distibution | Yes | Axis Ultra DLD, Kratos, UK | Hemispherical e- energy analyzer, monochromatic Al Kα X-ray radiation | Chemical states of O2 atoms | Yes | Empyrean 200895 PANalytical B.V., Holland | ---- | Crystalline phase | ---- | ---- | ---- | ---- | ---- | ---- | No | ---- | ---- | ---- | ---- | ---- | No | ---- | ---- | ---- | ---- | ---- | No | ---- | ---- | No | ---- | ---- | ---- | No | ---- | ---- | No | ---- | ---- | ---- | ---- | ---- | No | ---- | ---- | ---- | ---- | No | ---- | ---- | ---- | No | ---- | ---- | No | ---- | ---- | No | ---- | ---- | ---- | ---- | ---- | ---- | ---- | ---- | ---- | ---- | ---- | ---- | tetragonal | ----
core–shell ZrO2/SiO2 aerogels (FA25), as-dried | Ren et al. | Preparation and characterization of high surface area ZrO2 aerogel modified by SiO2 | 2015 | 20 | 9 | Sol-gel | Formamide as drying control chemical additive | ZrO(NO3)2·5H2O | 0.3 | formamide | 0.75 | ethanol | ---- | water | ---- | TEOS | ---- | PEG400 | 0.3 | 1,2-Propylene oxide | 1.8 | ---- | 60 | ---- | 16 | ---- | ---- | Ethanol | 3 | 0.5 | ---- | 15 vol% TEOS | 1 | ---- | ---- | Ethanol | 3 | 0.5 | ---- | ---- | ---- | ---- | ---- | ---- | Atmospheric pressure | ---- | 60 | ---- | 0.101 | 48 - 96 | ---- | ---- | ---- | ---- | ---- | ---- | ---- | ---- | ---- | ---- | ---- | As-dried | Yes | S4800, Hitachi, Japan | Morphologies, microstructure | ---- | ---- | ---- | Yes | Tecnai G2 F20, FEI, Holland | Morphologies, microstructure | No | ---- | ---- | ---- | Yes | OMNISORP100CX, Bechman Coulter, USA | Meso and micropores | ---- | ---- | 100 | ---- | ---- | Yes | Surface area/pore size distibution | Yes | Axis Ultra DLD, Kratos, UK | Hemispherical e- energy analyzer, monochromatic Al Kα X-ray radiation | Chemical states of O2 atoms | Yes | Empyrean 200895 PANalytical B.V., Holland | ---- | Crystalline phase | ---- | ---- | ---- | ---- | ---- | ---- | No | ---- | ---- | ---- | ---- | ---- | No | ---- | ---- | ---- | ---- | ---- | No | ---- | ---- | No | ---- | ---- | ---- | No | ---- | ---- | No | ---- | ---- | ---- | ---- | ---- | No | ---- | ---- | ---- | ---- | No | ---- | ---- | ---- | No | ---- | ---- | No | ---- | ---- | No | ---- | ---- | ---- | ---- | ---- | Mesoporous | ---- | 12.4 | ---- | 520 | 0.202 | ---- | amorphous | Density is bulk density of the largest concentration.
core–shell ZrO2/SiO2 aerogels (FA25) @ 1000C | Ren et al. | Preparation and characterization of high surface area ZrO2 aerogel modified by SiO2 | 2015 | 20 | 9 | Sol-gel | Formamide as drying control chemical additive | ZrO(NO3)2·5H2O | 0.3 | formamide | 0.75 | ethanol | ---- | water | ---- | TEOS | ---- | PEG400 | 0.3 | 1,2-Propylene oxide | 1.8 | ---- | 60 | ---- | 16 | ---- | ---- | Ethanol | 3 | 0.5 | ---- | 15 vol% TEOS | 1 | ---- | ---- | Ethanol | 3 | 0.5 | ---- | ---- | ---- | ---- | ---- | ---- | Atmospheric pressure | ---- | 60 | ---- | 0.101 | 48 - 96 | ---- | ---- | ---- | ---- | ---- | ---- | ---- | 1000 | 120 | 5 | ---- | ---- | Yes | S4800, Hitachi, Japan | Morphologies, microstructure | ---- | ---- | ---- | Yes | Tecnai G2 F20, FEI, Holland | Morphologies, microstructure | No | ---- | ---- | ---- | Yes | OMNISORP100CX, Bechman Coulter, USA | Meso and micropores | ---- | ---- | 100 | ---- | ---- | Yes | Surface area/pore size distibution | Yes | Axis Ultra DLD, Kratos, UK | Hemispherical e- energy analyzer, monochromatic Al Kα X-ray radiation | Chemical states of O2 atoms | Yes | Empyrean 200895 PANalytical B.V., Holland | ---- | Crystalline phase | ---- | ---- | ---- | ---- | ---- | ---- | No | ---- | ---- | ---- | ---- | ---- | No | ---- | ---- | ---- | ---- | ---- | No | ---- | ---- | No | ---- | ---- | ---- | No | ---- | ---- | No | ---- | ---- | ---- | ---- | ---- | No | ---- | ---- | ---- | ---- | No | ---- | ---- | ---- | No | ---- | ---- | No | ---- | ---- | No | ---- | ---- | ---- | ---- | ---- | ---- | ---- | ---- | ---- | ---- | ---- | ---- | tetragonal | ----
Rare-earth Zirconate aerogel, La (LZA) | Torres-Rodríguez et al. | Rare-Earth Zirconate Ln2Zr2O7 (Ln: La, Nd, Gd, and Dy) Powders, Xerogels, and Aerogels: Preparation, Structure, and Properties Jorge | 2019 | 58 | 1 | Sol-gel |  | [Zr(OPr)4] | 0.4 | La(NO3)3·xH2O | 0.4 | 1-propanol | 12.4 | ---- | ---- | ---- | ---- | ---- | ---- | HNO3 | 0.4 | ---- | ---- | ---- | ---- | ---- | ---- | ---- | ---- | ---- | ---- | 1-propanol:acetone (100:0, 75:25, 50:50, 25:75, 0:100) | 5 (until pure acetone only) | 1 | 20 | ---- | ---- | ---- | ---- | ---- | ---- | ---- | ---- | ---- | Supercritical Drying | CO2 | 45 | ---- | 10 | 3 | ---- | ---- | ---- | ---- | ---- | ---- | ---- | 1000 | 300 | ---- | ---- | ---- | Yes | 460L Verios (FEI, Czech Republic) | Microstructure | ---- | ---- | ---- | No | ---- | ---- | ---- | ---- | ---- | ---- | Yes | Autosorb iQ (Quantach- rome Instruments, Boynton Beach, FL, USA) | Surface area, micropore volume | ---- | ---- | 180 | 720 | Vacuum | Yes, BET/BJH | Surface area, micropore volume | No | ---- | ---- | ---- | Yes | X-ray diffractometer (Rigaku, Japan) | Cu Kα | Crystal structure | 20 - 65 | 0.02 | 0.1 | 1.5406 | 40 | 30 | No | ---- | ---- | ---- | ---- | ---- | Yes, with DSC/MS | Netzsch STA 409c/CD | Mass loss with temperature change | 20 - 1400 | Synthetic air | 10 | No | ---- | ---- | No | ---- | ---- | ---- | No | ---- | ---- | No | ---- | ---- | ---- | ---- | ---- | No | ---- | ---- | ---- | ---- | No | ---- | ---- | ---- | No | ---- | ---- | No | ---- | ---- | Yes, Non-polarized | Horiba T64000 Raman spectrometer equipped | ---- | 488 nm line of a Coherent Innova Spectrum 70C Ar+−Kr+ laser | 0.6 | ---- | Mesoporous | 1 | 40 | 70 | 100 | ---- | ---- | Cubic/Tetragonal | Average pore diameter is given in nm
Rare-earth Zirconate aerogel, Nd (NZA) | Torres-Rodríguez et al. | Rare-Earth Zirconate Ln2Zr2O7 (Ln: La, Nd, Gd, and Dy) Powders, Xerogels, and Aerogels: Preparation, Structure, and Properties Jorge | 2019 | 58 | 1 | Sol-gel |  | [Zr(OPr)4] | 0.4 | Nd(NO3)3·xH2O | 0.4 | 1-propanol | 12.4 | ---- | ---- | ---- | ---- | ---- | ---- | HNO3 | 0.4 | ---- | ---- | ---- | ---- | ---- | ---- | ---- | ---- | ---- | ---- | 1-propanol:acetone (100:0, 75:25, 50:50, 25:75, 0:100) | 5 (until pure acetone only) | 1 | 20 | ---- | ---- | ---- | ---- | ---- | ---- | ---- | ---- | ---- | Supercritical Drying | CO3 | 45 | ---- | 10 | 3 | ---- | ---- | ---- | ---- | ---- | ---- | ---- | 1000 | 300 | ---- | ---- | ---- | Yes | 460L Verios (FEI, Czech Republic) | Microstructure | ---- | ---- | ---- | No | ---- | ---- | ---- | ---- | ---- | ---- | Yes | Autosorb iQ (Quantach- rome Instruments, Boynton Beach, FL, USA) | Surface area, micropore volume | ---- | ---- | 180 | 720 | Vacuum | Yes, BET/BJH | Surface area, micropore volume | No | ---- | ---- | ---- | Yes | X-ray diffractometer (Rigaku, Japan) | Cu Kα | Crystal structure | 20 - 65 | 0.02 | 0.1 | 1.5406 | 40 | 30 | No | ---- | ---- | ---- | ---- | ---- | Yes, with DSC/MS | Netzsch STA 409c/CD | Mass loss with temperature change | 20 - 1400 | Synthetic air | 10 | No | ---- | ---- | No | ---- | ---- | ---- | No | ---- | ---- | No | ---- | ---- | ---- | ---- | ---- | No | ---- | ---- | ---- | ---- | No | ---- | ---- | ---- | No | ---- | ---- | No | ---- | ---- | Yes, Non-polarized | Horiba T64000 Raman spectrometer equipped | ---- | 488 nm line of a Coherent Innova Spectrum 70C Ar+−Kr+ laser | 0.6 | ---- | Mesoporous | 1.02 | 39.9 | 70 | 102 | ---- | ---- | Cubic/Tetragonal | Exchange with acetone (initial liquid)
Rare-earth Zirconate aerogel, Gd (GZA) | Torres-Rodríguez et al. | Rare-Earth Zirconate Ln2Zr2O7 (Ln: La, Nd, Gd, and Dy) Powders, Xerogels, and Aerogels: Preparation, Structure, and Properties Jorge | 2019 | 58 | 1 | Sol-gel |  | [Zr(OPr)4] | 0.36 | Gd(NO3)3·xH2O | 0.36 | 1-propanol | 12.4 | ---- | ---- | ---- | ---- | ---- | ---- | HNO3 | 0.4 | ---- | ---- | ---- | ---- | ---- | ---- | ---- | ---- | ---- | ---- | 1-propanol:acetone (100:0, 75:25, 50:50, 25:75, 0:100) | 5 (until pure acetone only) | 1 | 20 | ---- | ---- | ---- | ---- | ---- | ---- | ---- | ---- | ---- | Supercritical Drying | CO4 | 45 | ---- | 10 | 3 | ---- | ---- | ---- | ---- | ---- | ---- | ---- | 1000 | 300 | ---- | ---- | ---- | Yes | 460L Verios (FEI, Czech Republic) | Microstructure | ---- | ---- | ---- | No | ---- | ---- | ---- | ---- | ---- | ---- | Yes | Autosorb iQ (Quantach- rome Instruments, Boynton Beach, FL, USA) | Surface area, micropore volume | ---- | ---- | 180 | 720 | Vacuum | Yes, BET/BJH | Surface area, micropore volume | No | ---- | ---- | ---- | Yes | X-ray diffractometer (Rigaku, Japan) | Cu Kα | Crystal structure | 20 - 65 | 0.02 | 0.1 | 1.5406 | 40 | 30 | No | ---- | ---- | ---- | ---- | ---- | Yes, with DSC/MS | Netzsch STA 409c/CD | Mass loss with temperature change | 20 - 1400 | Synthetic air | 10 | No | ---- | ---- | No | ---- | ---- | ---- | No | ---- | ---- | No | ---- | ---- | ---- | ---- | ---- | No | ---- | ---- | ---- | ---- | No | ---- | ---- | ---- | No | ---- | ---- | No | ---- | ---- | Yes, Non-polarized | Horiba T64000 Raman spectrometer equipped | ---- | 488 nm line of a Coherent Innova Spectrum 70C Ar+−Kr+ laser | 0.6 | ---- | Mesoporous | 1.53 | 36.5 | 70 | 168 | ---- | ---- | Cubic/Tetragonal | Exchange with acetone (initial liquid)
Rare-earth Zirconate aerogel, Dy (DZA) | Torres-Rodríguez et al. | Rare-Earth Zirconate Ln2Zr2O7 (Ln: La, Nd, Gd, and Dy) Powders, Xerogels, and Aerogels: Preparation, Structure, and Properties Jorge | 2019 | 58 | 1 | Sol-gel |  | [Zr(OPr)4] | 0.34 | Dy(NO3)3·xH2O | 0.34 | 1-propanol | 12.4 | ---- | ---- | ---- | ---- | ---- | ---- | HNO3 | 0.4 | ---- | ---- | ---- | ---- | ---- | ---- | ---- | ---- | ---- | ---- | 1-propanol:acetone (100:0, 75:25, 50:50, 25:75, 0:100) | 5 (until pure acetone only) | 1 | 20 | ---- | ---- | ---- | ---- | ---- | ---- | ---- | ---- | ---- | Supercritical Drying | CO5 | 45 | ---- | 10 | 3 | ---- | ---- | ---- | ---- | ---- | ---- | ---- | 1000 | 300 | ---- | ---- | ---- | Yes | 460L Verios (FEI, Czech Republic) | Microstructure | ---- | ---- | ---- | No | ---- | ---- | ---- | ---- | ---- | ---- | Yes | Autosorb iQ (Quantach- rome Instruments, Boynton Beach, FL, USA) | Surface area, micropore volume | ---- | ---- | 180 | 720 | Vacuum | Yes, BET/BJH | Surface area, micropore volume | No | ---- | ---- | ---- | Yes | X-ray diffractometer (Rigaku, Japan) | Cu Kα | Crystal structure | 20 - 65 | 0.02 | 0.1 | 1.5406 | 40 | 30 | No | ---- | ---- | ---- | ---- | ---- | Yes, with DSC/MS | Netzsch STA 409c/CD | Mass loss with temperature change | 20 - 1400 | Synthetic air | 10 | No | ---- | ---- | No | ---- | ---- | ---- | No | ---- | ---- | No | ---- | ---- | ---- | ---- | ---- | No | ---- | ---- | ---- | ---- | No | ---- | ---- | ---- | No | ---- | ---- | No | ---- | ---- | Yes, Non-polarized | Horiba T64000 Raman spectrometer equipped | ---- | 488 nm line of a Coherent Innova Spectrum 70C Ar+−Kr+ laser | 0.6 | ---- | Mesoporous | 1.22 | 35.2 | 70 | 139 | ---- | ---- | Cubic/Tetragonal | Exchange with acetone (initial liquid)
Rare-earth Zirconate xerogel, La (LZX) | Torres-Rodríguez et al. | Rare-Earth Zirconate Ln2Zr2O7 (Ln: La, Nd, Gd, and Dy) Powders, Xerogels, and Aerogels: Preparation, Structure, and Properties Jorge | 2019 | 58 | 1 | Sol-gel |  | [Zr(OPr)4] | 0.4 | La(NO3)3·xH2O | 0.4 | 1-propanol | 12.4 | ---- | ---- | ---- | ---- | ---- | ---- | HNO3 | 0.4 | ---- | ---- | ---- | ---- | ---- | ---- | ---- | ---- | ---- | ---- | ---- | ---- | ---- | ---- | ---- | ---- | ---- | ---- | ---- | ---- | ---- | ---- | ---- | Air Drying | ---- | 20 | ---- | Atmospheric | 48 | Dry laboratory air | ---- | ---- | ---- | ---- | ---- | Dry laboratory air | 1000 | 300 | ---- | ---- | ---- | Yes | 460L Verios (FEI, Czech Republic) | Microstructure | ---- | ---- | ---- | No | ---- | ---- | ---- | ---- | ---- | ---- | Yes | Autosorb iQ (Quantach- rome Instruments, Boynton Beach, FL, USA) | Surface area, micropore volume | ---- | ---- | 180 | 720 | Vacuum | Yes, BET/BJH | Surface area, micropore volume | No | ---- | ---- | ---- | Yes | X-ray diffractometer (Rigaku, Japan) | Cu Kα | Crystal structure | 20 - 65 | 0.02 | 0.1 | 1.5406 | 40 | 30 | No | ---- | ---- | ---- | ---- | ---- | Yes, with DSC/MS | Netzsch STA 409c/CD | Mass loss with temperature change | 20 - 1400 | Synthetic air | 10 | No | ---- | ---- | No | ---- | ---- | ---- | No | ---- | ---- | No | ---- | ---- | ---- | ---- | ---- | No | ---- | ---- | ---- | ---- | No | ---- | ---- | ---- | No | ---- | ---- | No | ---- | ---- | Yes, Non-polarized | Horiba T64000 Raman spectrometer equipped | ---- | 489 nm line of a Coherent Innova Spectrum 70C Ar+−Kr+ laser | 0.6 | ---- | Mesoporous | 0.066 | 2.1 | 100 | 124 | ---- | ---- | Pyrochlore | Effect: drying method
Rare-earth Zirconate xerogel, Nd (NZX) | Torres-Rodríguez et al. | Rare-Earth Zirconate Ln2Zr2O7 (Ln: La, Nd, Gd, and Dy) Powders, Xerogels, and Aerogels: Preparation, Structure, and Properties Jorge | 2019 | 58 | 1 | Sol-gel |  | [Zr(OPr)4] | 0.4 | Nd(NO3)3·xH2O | 0.4 | 1-propanol | 12.4 | ---- | ---- | ---- | ---- | ---- | ---- | HNO3 | 0.4 | ---- | ---- | ---- | ---- | ---- | ---- | ---- | ---- | ---- | ---- | ---- | ---- | ---- | ---- | ---- | ---- | ---- | ---- | ---- | ---- | ---- | ---- | ---- | Air Drying | ---- | 20 | ---- | Atmospheric | 48 | Dry laboratory air | ---- | ---- | ---- | ---- | ---- | Dry laboratory air | 1000 | 300 | ---- | ---- | ---- | Yes | 460L Verios (FEI, Czech Republic) | Microstructure | ---- | ---- | ---- | No | ---- | ---- | ---- | ---- | ---- | ---- | Yes | Autosorb iQ (Quantach- rome Instruments, Boynton Beach, FL, USA) | Surface area, micropore volume | ---- | ---- | 180 | 720 | Vacuum | Yes, BET/BJH | Surface area, micropore volume | No | ---- | ---- | ---- | Yes | X-ray diffractometer (Rigaku, Japan) | Cu Kα | Crystal structure | 20 - 65 | 0.02 | 0.1 | 1.5406 | 40 | 30 | No | ---- | ---- | ---- | ---- | ---- | Yes, with DSC/MS | Netzsch STA 409c/CD | Mass loss with temperature change | 20 - 1400 | Synthetic air | 10 | No | ---- | ---- | No | ---- | ---- | ---- | No | ---- | ---- | No | ---- | ---- | ---- | ---- | ---- | No | ---- | ---- | ---- | ---- | No | ---- | ---- | ---- | No | ---- | ---- | No | ---- | ---- | Yes, Non-polarized | Horiba T64000 Raman spectrometer equipped | ---- | 489 nm line of a Coherent Innova Spectrum 70C Ar+−Kr+ laser | 0.6 | ---- | Mesoporous | 0.067 | 2.1 | 100 | 129 | ---- | ---- | Pyrochlore | Effect: drying method
Rare-earth Zirconate xerogel, Gd (GZX) | Torres-Rodríguez et al. | Rare-Earth Zirconate Ln2Zr2O7 (Ln: La, Nd, Gd, and Dy) Powders, Xerogels, and Aerogels: Preparation, Structure, and Properties Jorge | 2019 | 58 | 1 | Sol-gel |  | [Zr(OPr)4] | 0.36 | Gd(NO3)3·xH2O | 0.36 | 1-propanol | 12.4 | ---- | ---- | ---- | ---- | ---- | ---- | HNO3 | 0.4 | ---- | ---- | ---- | ---- | ---- | ---- | ---- | ---- | ---- | ---- | ---- | ---- | ---- | ---- | ---- | ---- | ---- | ---- | ---- | ---- | ---- | ---- | ---- | Air Drying | ---- | 20 | ---- | Atmospheric | 48 | Dry laboratory air | ---- | ---- | ---- | ---- | ---- | Dry laboratory air | 1000 | 300 | ---- | ---- | ---- | Yes | 460L Verios (FEI, Czech Republic) | Microstructure | ---- | ---- | ---- | No | ---- | ---- | ---- | ---- | ---- | ---- | Yes | Autosorb iQ (Quantach- rome Instruments, Boynton Beach, FL, USA) | Surface area, micropore volume | ---- | ---- | 180 | 720 | Vacuum | Yes, BET/BJH | Surface area, micropore volume | No | ---- | ---- | ---- | Yes | X-ray diffractometer (Rigaku, Japan) | Cu Kα | Crystal structure | 20 - 65 | 0.02 | 0.1 | 1.5406 | 40 | 30 | No | ---- | ---- | ---- | ---- | ---- | Yes, with DSC/MS | Netzsch STA 409c/CD | Mass loss with temperature change | 20 - 1400 | Synthetic air | 10 | No | ---- | ---- | No | ---- | ---- | ---- | No | ---- | ---- | No | ---- | ---- | ---- | ---- | ---- | No | ---- | ---- | ---- | ---- | No | ---- | ---- | ---- | No | ---- | ---- | No | ---- | ---- | Yes, Non-polarized | Horiba T64000 Raman spectrometer equipped | ---- | 489 nm line of a Coherent Innova Spectrum 70C Ar+−Kr+ laser | 0.6 | ---- | Mesoporous | 0.051 | 2.4 | 100 | 85 | ---- | ---- | Fluorite/Pyrochlore | Effect: drying method
Rare-earth Zirconate xerogel, Dy (DZX) | Torres-Rodríguez et al. | Rare-Earth Zirconate Ln2Zr2O7 (Ln: La, Nd, Gd, and Dy) Powders, Xerogels, and Aerogels: Preparation, Structure, and Properties Jorge | 2019 | 58 | 1 | Sol-gel |  | [Zr(OPr)4] | 0.34 | Dy(NO3)3·xH2O | 0.34 | 1-propanol | 12.4 | ---- | ---- | ---- | ---- | ---- | ---- | HNO3 | 0.4 | ---- | ---- | ---- | ---- | ---- | ---- | ---- | ---- | ---- | ---- | ---- | ---- | ---- | ---- | ---- | ---- | ---- | ---- | ---- | ---- | ---- | ---- | ---- | Air Drying | ---- | 20 | ---- | Atmospheric | 48 | Dry laboratory air | ---- | ---- | ---- | ---- | ---- | Dry laboratory air | 1000 | 300 | ---- | ---- | ---- | Yes | 460L Verios (FEI, Czech Republic) | Microstructure | ---- | ---- | ---- | No | ---- | ---- | ---- | ---- | ---- | ---- | Yes | Autosorb iQ (Quantach- rome Instruments, Boynton Beach, FL, USA) | Surface area, micropore volume | ---- | ---- | 180 | 720 | Vacuum | Yes, BET/BJH | Surface area, micropore volume | No | ---- | ---- | ---- | Yes | X-ray diffractometer (Rigaku, Japan) | Cu Kα | Crystal structure | 20 - 65 | 0.02 | 0.1 | 1.5406 | 40 | 30 | No | ---- | ---- | ---- | ---- | ---- | Yes, with DSC/MS | Netzsch STA 409c/CD | Mass loss with temperature change | 20 - 1400 | Synthetic air | 10 | No | ---- | ---- | No | ---- | ---- | ---- | No | ---- | ---- | No | ---- | ---- | ---- | ---- | ---- | No | ---- | ---- | ---- | ---- | No | ---- | ---- | ---- | No | ---- | ---- | No | ---- | ---- | Yes, Non-polarized | Horiba T64000 Raman spectrometer equipped | ---- | 489 nm line of a Coherent Innova Spectrum 70C Ar+−Kr+ laser | 0.6 | ---- | Mesoporous | 0.071 | 2 | 100 | 144 | ---- | ---- | Fluorite/Pyrochlore | Effect: drying method
Rare-earth Zirconate powder, La (LZP) | Torres-Rodríguez et al. | Rare-Earth Zirconate Ln2Zr2O7 (Ln: La, Nd, Gd, and Dy) Powders, Xerogels, and Aerogels: Preparation, Structure, and Properties Jorge | 2019 | 58 | 1 | co-precipitation | ammonia to keep pH at 11 | ZrOCl2· xH2O | 0.1 | La(NO3)3·xH2O | 0.1 | ---- | ---- | DI water | ---- | ---- | ---- | ---- | ---- | ammonia | ---- | 11 | ---- | ---- | ---- | ---- | ---- | water | 2 | ---- | ---- | ---- | ---- | ---- | ---- | ---- | ---- | ---- | ---- | ---- | ---- | ---- | ---- | ---- | Oven Drying | ---- | 120 | ---- | ---- | 12 | ---- | ---- | ---- | ---- | ---- | ---- | ---- | 1000 | 300 | ---- | air | ---- | Yes | 460L Verios (FEI, Czech Republic) | Microstructure | ---- | ---- | ---- | No | ---- | ---- | ---- | ---- | ---- | ---- | Yes | Autosorb iQ (Quantach- rome Instruments, Boynton Beach, FL, USA) | Surface area, micropore volume | ---- | ---- | 180 | 720 | Vacuum | Yes, BET/BJH | Surface area, micropore volume | No | ---- | ---- | ---- | Yes | X-ray diffractometer (Rigaku, Japan) | Cu Kα | Crystal structure | 20 - 65 | 0.02 | 0.1 | 1.5406 | 40 | 30 | No | ---- | ---- | ---- | ---- | ---- | Yes, with DSC/MS | Netzsch STA 409c/CD | Mass loss with temperature change | 20 - 1400 | Synthetic air | 10 | No | ---- | ---- | No | ---- | ---- | ---- | No | ---- | ---- | No | ---- | ---- | ---- | ---- | ---- | No | ---- | ---- | ---- | ---- | No | ---- | ---- | ---- | No | ---- | ---- | No | ---- | ---- | Yes, Non-polarized | Horiba T64000 Raman spectrometer equipped | ---- | 489 nm line of a Coherent Innova Spectrum 70C Ar+−Kr+ laser | 0.6 | ---- | ---- | 0.01 | ---- | ---- | 0.9 | ---- | ---- | Pyrochlore | ----
Rare-earth Zirconate powder, Nd (NZP) | Torres-Rodríguez et al. | Rare-Earth Zirconate Ln2Zr2O7 (Ln: La, Nd, Gd, and Dy) Powders, Xerogels, and Aerogels: Preparation, Structure, and Properties Jorge | 2019 | 58 | 1 | co-precipitation | ammonia to keep pH at 11 | ZrOCl2· xH2O | 0.1 | Nd(NO3)3·xH2O | 0.1 | ---- | ---- | DI water | ---- | ---- | ---- | ---- | ---- | ammonia | ---- | 11 | ---- | ---- | ---- | ---- | ---- | water | 2 | ---- | ---- | ---- | ---- | ---- | ---- | ---- | ---- | ---- | ---- | ---- | ---- | ---- | ---- | ---- | Oven Drying | ---- | 120 | ---- | ---- | 12 | ---- | ---- | ---- | ---- | ---- | ---- | ---- | 1000 | 300 | ---- | air | ---- | Yes | 460L Verios (FEI, Czech Republic) | Microstructure | ---- | ---- | ---- | No | ---- | ---- | ---- | ---- | ---- | ---- | Yes | Autosorb iQ (Quantach- rome Instruments, Boynton Beach, FL, USA) | Surface area, micropore volume | ---- | ---- | 180 | 720 | Vacuum | Yes, BET/BJH | Surface area, micropore volume | No | ---- | ---- | ---- | Yes | X-ray diffractometer (Rigaku, Japan) | Cu Kα | Crystal structure | 20 - 65 | 0.02 | 0.1 | 1.5406 | 40 | 30 | No | ---- | ---- | ---- | ---- | ---- | Yes, with DSC/MS | Netzsch STA 409c/CD | Mass loss with temperature change | 20 - 1400 | Synthetic air | 10 | No | ---- | ---- | No | ---- | ---- | ---- | No | ---- | ---- | No | ---- | ---- | ---- | ---- | ---- | No | ---- | ---- | ---- | ---- | No | ---- | ---- | ---- | No | ---- | ---- | No | ---- | ---- | Yes, Non-polarized | Horiba T64000 Raman spectrometer equipped | ---- | 489 nm line of a Coherent Innova Spectrum 70C Ar+−Kr+ laser | 0.6 | ---- | ---- | 0.001 | ---- | ---- | 0.3 | ---- | ---- | Pyrochlore | ----
Rare-earth Zirconate powder, Gd (GZP) | Torres-Rodríguez et al. | Rare-Earth Zirconate Ln2Zr2O7 (Ln: La, Nd, Gd, and Dy) Powders, Xerogels, and Aerogels: Preparation, Structure, and Properties Jorge | 2019 | 58 | 1 | co-precipitation | ammonia to keep pH at 11 | ZrOCl2· xH2O | 0.1 | Gd(NO3)3·xH2O | 0.1 | ---- | ---- | DI water | ---- | ---- | ---- | ---- | ---- | ammonia | ---- | 11 | ---- | ---- | ---- | ---- | ---- | water | 2 | ---- | ---- | ---- | ---- | ---- | ---- | ---- | ---- | ---- | ---- | ---- | ---- | ---- | ---- | ---- | Oven Drying | ---- | 120 | ---- | ---- | 12 | ---- | ---- | ---- | ---- | ---- | ---- | ---- | 1000 | 300 | ---- | air | ---- | Yes | 460L Verios (FEI, Czech Republic) | Microstructure | ---- | ---- | ---- | No | ---- | ---- | ---- | ---- | ---- | ---- | Yes | Autosorb iQ (Quantach- rome Instruments, Boynton Beach, FL, USA) | Surface area, micropore volume | ---- | ---- | 180 | 720 | Vacuum | Yes, BET/BJH | Surface area, micropore volume | No | ---- | ---- | ---- | Yes | X-ray diffractometer (Rigaku, Japan) | Cu Kα | Crystal structure | 20 - 65 | 0.02 | 0.1 | 1.5406 | 40 | 30 | No | ---- | ---- | ---- | ---- | ---- | Yes, with DSC/MS | Netzsch STA 409c/CD | Mass loss with temperature change | 20 - 1400 | Synthetic air | 10 | No | ---- | ---- | No | ---- | ---- | ---- | No | ---- | ---- | No | ---- | ---- | ---- | ---- | ---- | No | ---- | ---- | ---- | ---- | No | ---- | ---- | ---- | No | ---- | ---- | No | ---- | ---- | Yes, Non-polarized | Horiba T64000 Raman spectrometer equipped | ---- | 489 nm line of a Coherent Innova Spectrum 70C Ar+−Kr+ laser | 0.6 | ---- | ---- | 0.001 | ---- | ---- | 0.3 | ---- | ---- | Fluorite | ----
Rare-earth Zirconate powder, Dy (DZP) | Torres-Rodríguez et al. | Rare-Earth Zirconate Ln2Zr2O7 (Ln: La, Nd, Gd, and Dy) Powders, Xerogels, and Aerogels: Preparation, Structure, and Properties Jorge | 2019 | 58 | 1 | co-precipitation | ammonia to keep pH at 11 | ZrOCl2· xH2O | 0.1 | Dy(NO3)3·xH2O | 0.1 | ---- | ---- | DI water | ---- | ---- | ---- | ---- | ---- | ammonia | ---- | 11 | ---- | ---- | ---- | ---- | ---- | water | 2 | ---- | ---- | ---- | ---- | ---- | ---- | ---- | ---- | ---- | ---- | ---- | ---- | ---- | ---- | ---- | Oven Drying | ---- | 120 | ---- | ---- | 12 | ---- | ---- | ---- | ---- | ---- | ---- | ---- | 1000 | 300 | ---- | air | ---- | Yes | 460L Verios (FEI, Czech Republic) | Microstructure | ---- | ---- | ---- | No | ---- | ---- | ---- | ---- | ---- | ---- | Yes | Autosorb iQ (Quantach- rome Instruments, Boynton Beach, FL, USA) | Surface area, micropore volume | ---- | ---- | 180 | 720 | Vacuum | Yes, BET/BJH | Surface area, micropore volume | No | ---- | ---- | ---- | Yes | X-ray diffractometer (Rigaku, Japan) | Cu Kα | Crystal structure | 20 - 65 | 0.02 | 0.1 | 1.5406 | 40 | 30 | No | ---- | ---- | ---- | ---- | ---- | Yes, with DSC/MS | Netzsch STA 409c/CD | Mass loss with temperature change | 20 - 1400 | Synthetic air | 10 | No | ---- | ---- | No | ---- | ---- | ---- | No | ---- | ---- | No | ---- | ---- | ---- | ---- | ---- | No | ---- | ---- | ---- | ---- | No | ---- | ---- | ---- | No | ---- | ---- | No | ---- | ---- | Yes, Non-polarized | Horiba T64000 Raman spectrometer equipped | ---- | 489 nm line of a Coherent Innova Spectrum 70C Ar+−Kr+ laser | 0.6 | ---- | ---- | 0.001 | ---- | ---- | 0.4 | ---- | ---- | Fluorite | ----
Zr aerogels dried @ 300C | Torres-Rodríguez et al. | Heat treatment induced phase transformations in zirconia and yttria- stabilized zirconia monolithic aerogels | 2019 | 44 | 2 | Sol-gel, acid catalyzed | ---- | Zr(OC3H7)4 | 0.275 | ---- | ---- | water | 0.825 | n-propanol | acetone | ---- | ---- | ---- | ---- | HNO3 | 0.55 | ---- | 20 | ---- | ---- | ---- | ---- | n-propanol | 1 | 1 | 20 | acetone | 6 | 1 | 20 | ---- | ---- | ---- | ---- | ---- | ---- | ---- | ---- | ---- | Supercritical drying | carbon dioxide | 80 | ---- | 18 | 3 | ---- | ---- | ---- | ---- | ---- | ---- | ---- | 300 | 180 | 10 | Atmospheric conditions | Drying at 300; Calcination at 500 and 1200 | Yes | Hitachi S-4300 | Morphology | ---- | 5 - 15 | ---- | No | ---- | ---- | No | ---- | ---- | ---- | Yes | Quantachrome 2200e porosimeter | Surface areas, pore size distribution | -195.8 | ---- | 100 | 14 hr | ---- | Yes, BET/BJH | Surface areas, pore size distribution | No | ---- | ---- | ---- | Yes | Empyrean; Panalytical | Cu Kα | Crystal phase | 22 - 37 | 0.0263 (96 s/step) | ---- | 1.54 | 40 | 45 | No | ---- | ---- | ---- | ---- | ---- | Yes, with DSC | Netzsch STA 409c/CD apparatus. | ---- | 20 - 1300 | Synthetic air | 10 | No | ---- | ---- | No | ---- | ---- | ---- | No | ---- | ---- | No | ---- | ---- | ---- | ---- | ---- | No | ---- | ---- | ---- | ---- | No | ---- | ---- | ---- | No | ---- | ---- | No | ---- | ---- | No | ---- | ---- | ---- | ---- | ---- | Mesoporous | 2.1 | 33 | ---- | 255 | ---- | ---- | Amorphous | Effect: Y dopant; temperature of calcination
YSZ aerogels dried @ 300C | Torres-Rodríguez et al. | Heat treatment induced phase transformations in zirconia and yttria- stabilized zirconia monolithic aerogels | 2019 | 44 | 2 | Sol-gel, acid catalyzed | ---- | Zr(OC3H7)4 | 0.275 | Y(NO3)3 | 0.0385 | water | 0.825 | n-propanol | acetone | ---- | ---- | ---- | ---- | HNO3 | 0.55 | ---- | 20 | ---- | ---- | ---- | ---- | n-propanol | 1 | 1 | 20 | acetone | 6 | 1 | 20 | ---- | ---- | ---- | ---- | ---- | ---- | ---- | ---- | ---- | Supercritical drying | carbon dioxide | 80 | ---- | 18 | 3 | ---- | ---- | ---- | ---- | ---- | ---- | ---- | 300 | 180 | 10 | Atmospheric conditions | Drying at 300; Calcination at 500 and 1200 | Yes | Hitachi S-4300 | Morphology | ---- | 5 - 15 | ---- | No | ---- | ---- | No | ---- | ---- | ---- | Yes | Quantachrome 2200e porosimeter | Surface areas, pore size distribution | -195.8 | ---- | 100 | 14 hr | ---- | Yes, BET/BJH | Surface areas, pore size distribution | No | ---- | ---- | ---- | Yes | Empyrean; Panalytical | Cu Kα | Crystal phase | 22 - 37 | 0.0263 (96 s/step) | ---- | 1.54 | 40 | 45 | No | ---- | ---- | ---- | ---- | ---- | Yes, with DSC | Netzsch STA 409c/CD apparatus. | ---- | 20 - 1300 | Synthetic air | 10 | No | ---- | ---- | No | ---- | ---- | ---- | No | ---- | ---- | No | ---- | ---- | ---- | ---- | ---- | No | ---- | ---- | ---- | ---- | No | ---- | ---- | ---- | No | ---- | ---- | No | ---- | ---- | No | ---- | ---- | ---- | ---- | ---- | Mesoporous | 1.6 | 27 | ---- | 243 | ---- | ---- | Amorphous | Effect: Y dopant; temperature of calcination
Zr aerogels @ 500C | Torres-Rodríguez et al. | Heat treatment induced phase transformations in zirconia and yttria- stabilized zirconia monolithic aerogels | 2019 | 44 | 2 | Sol-gel, acid catalyzed | ---- | Zr(OC3H7)4 | 0.275 | ---- | ---- | water | 0.825 | n-propanol | acetone | ---- | ---- | ---- | ---- | HNO3 | 0.55 | ---- | 20 | ---- | ---- | ---- | ---- | n-propanol | 1 | 1 | 20 | acetone | 6 | 1 | 20 | ---- | ---- | ---- | ---- | ---- | ---- | ---- | ---- | ---- | Supercritical drying | carbon dioxide | 80 | ---- | 18 | 3 | ---- | ---- | ---- | ---- | ---- | ---- | ---- | 500 | 120 | 10 | Atmospheric conditions | Drying at 300; Calcination at 500 and 1200 | Yes | Hitachi S-4300 | Morphology | ---- | 5 - 15 | ---- | No | ---- | ---- | No | ---- | ---- | ---- | Yes | Quantachrome 2200e porosimeter | Surface areas, pore size distribution | -195.8 | ---- | 100 | 14 hr | ---- | Yes, BET/BJH | Surface areas, pore size distribution | No | ---- | ---- | ---- | Yes | Empyrean; Panalytical | Cu Kα | Crystal phase | 22 - 37 | 0.0263 (96 s/step) | ---- | 1.54 | 40 | 45 | No | ---- | ---- | ---- | ---- | ---- | Yes, with DSC | Netzsch STA 409c/CD apparatus. | ---- | 20 - 1300 | Synthetic air | 10 | No | ---- | ---- | No | ---- | ---- | ---- | No | ---- | ---- | No | ---- | ---- | ---- | ---- | ---- | No | ---- | ---- | ---- | ---- | No | ---- | ---- | ---- | No | ---- | ---- | No | ---- | ---- | No | ---- | ---- | ---- | ---- | ---- | Mesoporous | 0.7 | 31 | ---- | 87 | ---- | ---- | Tetragonal/monoclinic | Effect: Y dopant; temperature of calcination
YSZ aerogels @ 500C | Torres-Rodríguez et al. | Heat treatment induced phase transformations in zirconia and yttria- stabilized zirconia monolithic aerogels | 2019 | 44 | 2 | Sol-gel, acid catalyzed | ---- | Zr(OC3H7)4 | 0.275 | Y(NO3)3 | 0.0385 | water | 0.825 | n-propanol | acetone | ---- | ---- | ---- | ---- | HNO3 | 0.55 | ---- | 20 | ---- | ---- | ---- | ---- | n-propanol | 1 | 1 | 20 | acetone | 6 | 1 | 20 | ---- | ---- | ---- | ---- | ---- | ---- | ---- | ---- | ---- | Supercritical drying | carbon dioxide | 80 | ---- | 18 | 3 | ---- | ---- | ---- | ---- | ---- | ---- | ---- | 500 | 120 | 10 | Atmospheric conditions | Drying at 300; Calcination at 500 and 1200 | Yes | Hitachi S-4300 | Morphology | ---- | 5 - 15 | ---- | No | ---- | ---- | No | ---- | ---- | ---- | Yes | Quantachrome 2200e porosimeter | Surface areas, pore size distribution | -195.8 | ---- | 100 | 14 hr | ---- | Yes, BET/BJH | Surface areas, pore size distribution | No | ---- | ---- | ---- | Yes | Empyrean; Panalytical | Cu Kα | Crystal phase | 22 - 37 | 0.0263 (96 s/step) | ---- | 1.54 | 40 | 45 | No | ---- | ---- | ---- | ---- | ---- | Yes, with DSC | Netzsch STA 409c/CD apparatus. | ---- | 20 - 1300 | Synthetic air | 10 | No | ---- | ---- | No | ---- | ---- | ---- | No | ---- | ---- | No | ---- | ---- | ---- | ---- | ---- | No | ---- | ---- | ---- | ---- | No | ---- | ---- | ---- | No | ---- | ---- | No | ---- | ---- | No | ---- | ---- | ---- | ---- | ---- | Mesoporous | 1.6 | 56 | ---- | 114 | ---- | ---- | tetragonal | Effect: Y dopant; temperature of calcination
Zr aerogels @ 1200C | Torres-Rodríguez et al. | Heat treatment induced phase transformations in zirconia and yttria- stabilized zirconia monolithic aerogels | 2019 | 44 | 2 | Sol-gel, acid catalyzed | ---- | Zr(OC3H7)4 | 0.275 | ---- | ---- | water | 0.825 | n-propanol | acetone | ---- | ---- | ---- | ---- | HNO3 | 0.55 | ---- | 20 | ---- | ---- | ---- | ---- | n-propanol | 1 | 1 | 20 | acetone | 6 | 1 | 20 | ---- | ---- | ---- | ---- | ---- | ---- | ---- | ---- | ---- | Supercritical drying | carbon dioxide | 80 | ---- | 18 | 3 | ---- | ---- | ---- | ---- | ---- | ---- | ---- | 1200 | 120 | 10 | Atmospheric conditions | Drying at 300; Calcination at 500 and 1200 | Yes | Hitachi S-4300 | Morphology | ---- | 5 - 15 | ---- | No | ---- | ---- | No | ---- | ---- | ---- | Yes | Quantachrome 2200e porosimeter | Surface areas, pore size distribution | -195.8 | ---- | 100 | 14 hr | ---- | Yes, BET/BJH | Surface areas, pore size distribution | No | ---- | ---- | ---- | Yes | Empyrean; Panalytical | Cu Kα | Crystal phase | 22 - 37 | 0.0263 (96 s/step) | ---- | 1.54 | 40 | 45 | No | ---- | ---- | ---- | ---- | ---- | Yes, with DSC | Netzsch STA 409c/CD apparatus. | ---- | 20 - 1300 | Synthetic air | 10 | No | ---- | ---- | No | ---- | ---- | ---- | No | ---- | ---- | No | ---- | ---- | ---- | ---- | ---- | No | ---- | ---- | ---- | ---- | No | ---- | ---- | ---- | No | ---- | ---- | No | ---- | ---- | No | ---- | ---- | ---- | ---- | ---- | Agglomerates | ---- | ---- | 45-52 | ---- | ---- | ---- | monoclinic | Effect: Y dopant; temperature of calcination
YSZ aerogel @ 1200C | Torres-Rodríguez et al. | Heat treatment induced phase transformations in zirconia and yttria- stabilized zirconia monolithic aerogels | 2019 | 44 | 2 | Sol-gel, acid catalyzed | ---- | Zr(OC3H7)5 | 0.275 | Y(NO3)3 | 0.0385 | water | 0.825 | n-propanol | acetone | ---- | ---- | ---- | ---- | HNO3 | 0.55 | ---- | 20 | ---- | ---- | ---- | ---- | n-propanol | 1 | 1 | 20 | acetone | 6 | 1 | 20 | ---- | ---- | ---- | ---- | ---- | ---- | ---- | ---- | ---- | Supercritical drying | carbon dioxide | 80 | ---- | 18 | 3 | ---- | ---- | ---- | ---- | ---- | ---- | ---- | 1200 | 120 | 10 | Atmospheric conditions | Drying at 300; Calcination at 500 and 1200 | Yes | Hitachi S-4300 | Morphology | ---- | 5 - 15 | ---- | No | ---- | ---- | No | ---- | ---- | ---- | Yes | Quantachrome 2200e porosimeter | Surface areas, pore size distribution | -195.8 | ---- | 100 | 14 hr | ---- | Yes, BET/BJH | Surface areas, pore size distribution | No | ---- | ---- | ---- | Yes | Empyrean; Panalytical | Cu Kα | Crystal phase | 22 - 37 | 0.0263 (96 s/step) | ---- | 1.54 | 40 | 45 | No | ---- | ---- | ---- | ---- | ---- | Yes, with DSC | Netzsch STA 409c/CD apparatus. | ---- | 20 - 1300 | Synthetic air | 10 | No | ---- | ---- | No | ---- | ---- | ---- | No | ---- | ---- | No | ---- | ---- | ---- | ---- | ---- | No | ---- | ---- | ---- | ---- | No | ---- | ---- | ---- | No | ---- | ---- | No | ---- | ---- | No | ---- | ---- | ---- | ---- | ---- | Agglomerates | ---- | ---- | ---- | ---- | ---- | ---- | tetragonal | Effect: Y dopant; temperature of calcination
SiO2 modified ZSA aerogels | Wang et al. | Synthesis of Crack-Free Monolithic ZrO2 Aerogel Modified by SiO2. | 2014 | 20 | 23 | Sol-gel | ---- | ZrOCl2 | 0.5 | formamide | 0.5 | ethanol | ---- | water | acetic acid (1M) | TEOS |  | PEG600 | 0.05 | propylene oxide | 1.5 | ---- | ---- | ---- | ---- | ---- | ---- | ethanol | 4 | 0.5 | ---- | 25% vol TEOS ethanol | 1 | 3 | 30 (1 day)/45 (1 day)/60 (1 day) | ethanol | 4 | 0.5 | ---- | ---- | ---- | ---- | ---- | TEOS soak modified gel with SiO2 | Supercritical drying | ---- | 260 | ---- | 7.5 | 0.5 | ---- | ---- | ---- | ---- | ---- | ---- | Drying at supercritical state | ---- | ---- | ---- | ---- | ---- | Yes | TDCLS-4800 SEM (Hitachi) | Morphology | ---- | ---- | ---- | Yes | JEOL-200CX | Morphology | No | ---- | ---- | ---- | No | ---- | ---- | ---- | ---- | ---- | ---- | ---- | No | ---- | No | ---- | ---- | ---- | No | ---- | ---- | ---- | ---- | ---- | ---- | ---- | ---- | ---- | Yes | IRPtrestige-21 FTIR Spectrometer | Chemical bonds | 4000 - 400 | 4 | 40 | No | ---- | ---- | ---- | ---- | ---- | No | ---- | ---- | No | ---- | ---- | ---- | No | ---- | ---- | No | ---- | ---- | ---- | ---- | ---- | No | ---- | ---- | ---- | ---- | Yes | Transient hot wire technique | 50 | ---- | No | ---- | ---- | No | ---- | ---- | No | ---- | ---- | ---- | ---- | ---- | ---- | ---- | ---- | ---- | ---- | 0.19 | 0.021 | ---- | ----
YSZ aerogel, as-dried | Yoon et al. | Fabrication of yttria-stabilized zirconia aerogel for high-performance thermal barrier coating | 2019 | 53 | 1 | Sol-gel | ---- | ZrOCl2·8H2O | ---- | (Y(NO3)3·6H2O | ---- | ethanol | ---- | ---- | ---- | ---- | ---- | ---- | ---- | citric acid | ---- | ---- | 20 | Ambient | ---- | 60 | 24 | ethanol | 3 | 0.33 | ---- | ---- | ---- | ---- | ---- | ---- | ---- | ---- | ---- | ---- | ---- | ---- | ---- | ---- | Supercritical drying | carbon dioxide | 31.1 | ---- | 7.29 | 72 | ---- | ---- | ---- | ---- | ---- | ---- | Chamber heated up to 70C for 2 hr to reach supercritical state | ---- | ---- | ---- | ---- | As-dried sample | Yes | FE-SEM, S4800, Hitachi, Japan | Morphologies, microstructure | ---- | ---- | ---- | No | ---- | ---- | No | ---- | ---- | ---- | No | ---- | ---- | ---- | ---- | ---- | ---- | ---- | No | ---- | No | ---- | ---- | ---- | Yes | Rigaku, Smartlab | ---- | Crystallinity | ---- | ---- | ---- | ---- | ---- | ---- | No | ---- | ---- | ---- | ---- | ---- | No | ---- | ---- | ---- | ---- | ---- | No | ---- | ---- | No | ---- | ---- | ---- | No | ---- | ---- | No | ---- | ---- | ---- | ---- | ---- | No | ---- | ---- | ---- | ---- | Yes | ---- | 1000 | 2 | No | ---- | ---- | No | ---- | ---- | No | ---- | ---- | ---- | ---- | ---- | Mesoporous | ---- | 20 | ---- | ---- | ---- | 0.168–0.212 | Amorphous | ----
YSZ aerogel @ 500C | Yoon et al. | Fabrication of yttria-stabilized zirconia aerogel for high-performance thermal barrier coating | 2019 | 53 | 1 | Sol-gel | ---- | ZrOCl2·8H2O | ---- | (Y(NO3)3·6H2O | ---- | ethanol | ---- | ---- | ---- | ---- | ---- | ---- | ---- | citric acid | ---- | ---- | 20 | Ambient | ---- | 60 | 24 | ethanol | 3 | 0.33 | ---- | ---- | ---- | ---- | ---- | ---- | ---- | ---- | ---- | ---- | ---- | ---- | ---- | ---- | Supercritical drying | carbon dioxide | 31.1 | ---- | 7.29 | 72 | ---- | ---- | ---- | ---- | ---- | ---- | Chamber heated up to 70C for 2 hr to reach supercritical state | 500 | 120 | ---- | ---- | ---- | Yes | FE-SEM, S4800, Hitachi, Japan | Morphologies, microstructure | ---- | ---- | ---- | No | ---- | ---- | No | ---- | ---- | ---- | No | ---- | ---- | ---- | ---- | ---- | ---- | ---- | No | ---- | No | ---- | ---- | ---- | Yes | Rigaku, Smartlab | ---- | Crystallinity | ---- | ---- | ---- | ---- | ---- | ---- | No | ---- | ---- | ---- | ---- | ---- | No | ---- | ---- | ---- | ---- | ---- | No | ---- | ---- | No | ---- | ---- | ---- | No | ---- | ---- | No | ---- | ---- | ---- | ---- | ---- | No | ---- | ---- | ---- | ---- | Yes | ---- | 1000 | 2 | No | ---- | ---- | No | ---- | ---- | No | ---- | ---- | ---- | ---- | ---- | Mesoporous | ---- | ---- | ---- | ---- | ---- | 0.168–0.212 | Cubic | ----
YSZ aerogel @ 1000C | Yoon et al. | Fabrication of yttria-stabilized zirconia aerogel for high-performance thermal barrier coating | 2019 | 53 | 1 | Sol-gel | ---- | ZrOCl2·8H2O | ---- | (Y(NO3)3·6H2O | ---- | ethanol | ---- | ---- | ---- | ---- | ---- | ---- | ---- | citric acid | ---- | ---- | 20 | Ambient | ---- | 60 | 24 | ethanol | 3 | 0.33 | ---- | ---- | ---- | ---- | ---- | ---- | ---- | ---- | ---- | ---- | ---- | ---- | ---- | ---- | Supercritical drying | carbon dioxide | 31.1 | ---- | 7.29 | 72 | ---- | ---- | ---- | ---- | ---- | ---- | Chamber heated up to 70C for 2 hr to reach supercritical state | 1000 | 120 | ---- | ---- | ---- | Yes | FE-SEM, S4800, Hitachi, Japan | Morphologies, microstructure | ---- | ---- | ---- | No | ---- | ---- | No | ---- | ---- | ---- | No | ---- | ---- | ---- | ---- | ---- | ---- | ---- | No | ---- | No | ---- | ---- | ---- | Yes | Rigaku, Smartlab | ---- | Crystallinity | ---- | ---- | ---- | ---- | ---- | ---- | No | ---- | ---- | ---- | ---- | ---- | No | ---- | ---- | ---- | ---- | ---- | No | ---- | ---- | No | ---- | ---- | ---- | No | ---- | ---- | No | ---- | ---- | ---- | ---- | ---- | No | ---- | ---- | ---- | ---- | Yes | ---- | 1000 | 2 | No | ---- | ---- | No | ---- | ---- | No | ---- | ---- | ---- | ---- | ---- | Mesoporous | ---- | ---- | ---- | ---- | ---- | 0.212 | ---- | ----
Yttria-stabilized zirconia aerogels w/ 1 mL citric acid solution | Zhang et al. | A facile citric acid assisted sol–gel method for preparing monolithic yttria-stabilized zirconia aerogel† | 2015 | 39 | 12 | Sol-gel, citric acid | ---- | ZrOCl2·8H2O | 0.46 | YCl3·6H2O | 0.08 | ethanol | ---- | ---- | ---- | ---- | ---- | ---- | ---- | citric acid | 0.016 | ---- | 60 | ---- | 1200 | ---- | ---- | ethanol | 1 | 1 | 40 | ---- | ---- | ---- | ---- | ---- | ---- | ---- | ---- | ---- | ---- | ---- | ---- | ---- | Supercritical drying | ethanol | 260 | ---- | ---- | 1 | ---- | ---- | ---- | ---- | ---- | ---- | ---- | ---- | ---- | ---- | ---- | As-dried sample | Yes | HITACHI S-4800 | Morphology | ---- | ---- | ---- | Yes | Philips CM120 | Morphology | No | ---- | ---- | ---- | Yes | Quantachrome Instrument Corp | Surface areas, pore size distribution | -196.15 | ---- | ---- | ---- | ---- | Yes, BET/BJH | Surface areas, pore size distribution | No | ---- | ---- | ---- | Yes | XRD-6000, Shimadzu | Cu Kα | Crystal phase | 10 - 90 | ---- | 4 | 1.5418 | ---- | ---- | No | ---- | ---- | ---- | ---- | ---- | No | ---- | ---- | ---- | ---- | ---- | No | ---- | ---- | No | ---- | ---- | ---- | No | ---- | ---- | No | ---- | ---- | ---- | ---- | ---- | No | ---- | ---- | ---- | ---- | No | ---- | ---- | ---- | No | ---- | ---- | No | ---- | ---- | No | ---- | ---- | ---- | ---- | ---- | mesoporous | 2.058 | ---- | ---- | 213 | 0.264 | ---- | amorpohous | ----
Yttria-stabilized zirconia aerogels w/ 3 mL citric acid solution | Zhang et al. | A facile citric acid assisted sol–gel method for preparing monolithic yttria-stabilized zirconia aerogel† | 2015 | 39 | 12 | Sol-gel, citric acid | ---- | ZrOCl2·8H2O | 0.46 | YCl3·6H2O | 0.08 | ethanol | ---- | ---- | ---- | ---- | ---- | ---- | ---- | citric acid | 0.048 | ---- | 60 | ---- | 30 | ---- | ---- | ethanol | 1 | 1 | 40 | ---- | ---- | ---- | ---- | ---- | ---- | ---- | ---- | ---- | ---- | ---- | ---- | ---- | Supercritial Ethanol Drying | ---- | 260 | ---- | ---- | 1 | ---- | ---- | ---- | ---- | ---- | ---- | ---- | ---- | ---- | ---- | ---- | As-dried sample | Yes | HITACHI S-4800 | Morphology | ---- | ---- | ---- | Yes | Philips CM120 | Morphology | No | ---- | ---- | ---- | Yes | Quantachrome Instrument Corp | Surface areas, pore size distribution | -196.15 | ---- | ---- | ---- | ---- | Yes, BET/BJH | Surface areas, pore size distribution | No | ---- | ---- | ---- | Yes | XRD-6000, Shimadzu | Cu Kα | Crystal phase | 10 - 90 | ---- | 4 | 1.5418 | ---- | ---- | No | ---- | ---- | ---- | ---- | ---- | No | ---- | ---- | ---- | ---- | ---- | No | ---- | ---- | No | ---- | ---- | ---- | No | ---- | ---- | No | ---- | ---- | ---- | ---- | ---- | No | ---- | ---- | ---- | ---- | No | ---- | ---- | ---- | No | ---- | ---- | No | ---- | ---- | No | ---- | ---- | ---- | ---- | ---- | mesoporous | 1.688 | ---- | ---- | 225 | 0.222 | ---- | amorpohous | ----
Yttria-stabilized zirconia aerogels w/ 4.5 mL citric acid solution | Zhang et al. | A facile citric acid assisted sol–gel method for preparing monolithic yttria-stabilized zirconia aerogel† | 2015 | 39 | 12 | Sol-gel, citric acid | ---- | ZrOCl2·8H2O | 0.46 | YCl3·6H2O | 0.08 | ethanol | ---- | ---- | ---- | ---- | ---- | ---- | ---- | citric acid | 0.07 | ---- | 60 | ---- | 10 | ---- | ---- | ethanol | 1 | 1 | 40 | ---- | ---- | ---- | ---- | ---- | ---- | ---- | ---- | ---- | ---- | ---- | ---- | ---- | Supercritial Ethanol Drying | ---- | 260 | ---- | ---- | 1 | ---- | ---- | ---- | ---- | ---- | ---- | ---- | ---- | ---- | ---- | ---- | As-dried sample | Yes | HITACHI S-4800 | Morphology | ---- | ---- | ---- | Yes | Philips CM120 | Morphology | No | ---- | ---- | ---- | Yes | Quantachrome Instrument Corp | Surface areas, pore size distribution | -196.15 | ---- | ---- | ---- | ---- | Yes, BET/BJH | Surface areas, pore size distribution | No | ---- | ---- | ---- | Yes | XRD-6000, Shimadzu | Cu Kα | Crystal phase | 10 - 90 | ---- | 4 | 1.5418 | ---- | ---- | No | ---- | ---- | ---- | ---- | ---- | No | ---- | ---- | ---- | ---- | ---- | No | ---- | ---- | No | ---- | ---- | ---- | No | ---- | ---- | No | ---- | ---- | ---- | ---- | ---- | No | ---- | ---- | ---- | ---- | No | ---- | ---- | ---- | No | ---- | ---- | No | ---- | ---- | No | ---- | ---- | ---- | ---- | ---- | mesoporous | 1.702 | ---- | ---- | 317 | 0.166 | ---- | amorpohous | ----
Yttria-stabilized zirconia aerogels w/ 6 mL citric acid solution | Zhang et al. | A facile citric acid assisted sol–gel method for preparing monolithic yttria-stabilized zirconia aerogel† | 2015 | 39 | 12 | Sol-gel, citric acid | ---- | ZrOCl2·8H2O | 0.46 | YCl3·6H2O | 0.08 | ethanol | ---- | ---- | ---- | ---- | ---- | ---- | ---- | citric acid | 0.091 | ---- | 60 | ---- | 5 | ---- | ---- | ethanol | 1 | 1 | 40 | ---- | ---- | ---- | ---- | ---- | ---- | ---- | ---- | ---- | ---- | ---- | ---- | ---- | Supercritial Ethanol Drying | ---- | 260 | ---- | ---- | 1 | ---- | ---- | ---- | ---- | ---- | ---- | ---- | ---- | ---- | ---- | ---- | As-dried sample | Yes | HITACHI S-4800 | Morphology | ---- | ---- | ---- | Yes | Philips CM120 | Morphology | No | ---- | ---- | ---- | Yes | Quantachrome Instrument Corp | Surface areas, pore size distribution | -196.15 | ---- | ---- | ---- | ---- | Yes, BET/BJH | Surface areas, pore size distribution | No | ---- | ---- | ---- | Yes | XRD-6000, Shimadzu | Cu Kα | Crystal phase | 10 - 90 | ---- | 4 | 1.5418 | ---- | ---- | No | ---- | ---- | ---- | ---- | ---- | No | ---- | ---- | ---- | ---- | ---- | No | ---- | ---- | No | ---- | ---- | ---- | No | ---- | ---- | No | ---- | ---- | ---- | ---- | ---- | No | ---- | ---- | ---- | ---- | No | ---- | ---- | ---- | No | ---- | ---- | No | ---- | ---- | No | ---- | ---- | ---- | ---- | ---- | mesoporous | 1.855 | ---- | ---- | 400 | 0.105 | ---- | amorpohous | ----
Yttria-stabilized zirconia aerogels w/ 9mL citric acid solution, as-dried | Zhang et al. | A facile citric acid assisted sol–gel method for preparing monolithic yttria-stabilized zirconia aerogel† | 2015 | 39 | 12 | Sol-gel, citric acid | ---- | ZrOCl2·8H2O | 0.46 | YCl3·6H2O | 0.08 | ethanol | ---- | ---- | ---- | ---- | ---- | ---- | ---- | citric acid | 0.13 | ---- | 60 | ---- | 1 | ---- | ---- | ethanol | 1 | 1 | 40 | ---- | ---- | ---- | ---- | ---- | ---- | ---- | ---- | ---- | ---- | ---- | ---- | ---- | Supercritial Ethanol Drying | ---- | 260 | ---- | ---- | 1 | ---- | ---- | ---- | ---- | ---- | ---- | ---- | ---- | ---- | ---- | ---- | As-dried sample | Yes | HITACHI S-4800 | Morphology | ---- | ---- | ---- | Yes | Philips CM120 | Morphology | No | ---- | ---- | ---- | Yes | Quantachrome Instrument Corp | Surface areas, pore size distribution | -196.15 | ---- | ---- | ---- | ---- | Yes, BET/BJH | Surface areas, pore size distribution | No | ---- | ---- | ---- | Yes | XRD-6000, Shimadzu | Cu Kα | Crystal phase | 10 - 90 | ---- | 4 | 1.5418 | ---- | ---- | No | ---- | ---- | ---- | ---- | ---- | No | ---- | ---- | ---- | ---- | ---- | No | ---- | ---- | No | ---- | ---- | ---- | No | ---- | ---- | No | ---- | ---- | ---- | ---- | ---- | No | ---- | ---- | ---- | ---- | No | ---- | ---- | ---- | No | ---- | ---- | No | ---- | ---- | No | ---- | ---- | ---- | ---- | ---- | mesoporous, macroporous | 1.928 | 30 | ---- | 490 | 0.097 | ---- | amorpohous | ----
YSZ aerogels w/ 9mL citric acid solution @ 300C | Zhang et al. | A facile citric acid assisted sol–gel method for preparing monolithic yttria-stabilized zirconia aerogel† | 2015 | 39 | 12 | Sol-gel, citric acid | ---- | ZrOCl2·8H2O | 0.46 | YCl3·6H2O | 0.08 | ethanol | ---- | ---- | ---- | ---- | ---- | ---- | ---- | citric acid | 0.13 | ---- | 60 | ---- | 1 | ---- | ---- | ethanol | 1 | 1 | 40 | ---- | ---- | ---- | ---- | ---- | ---- | ---- | ---- | ---- | ---- | ---- | ---- | ---- | Supercritial Ethanol Drying | ---- | 260 | ---- | ---- | 1 | ---- | ---- | ---- | ---- | ---- | ---- | ---- | 300 | 120 | ---- | ---- | ---- | Yes | HITACHI S-4800 | Morphology | ---- | ---- | ---- | Yes | Philips CM120 | Morphology | No | ---- | ---- | ---- | Yes | Quantachrome Instrument Corp | Surface areas, pore size distribution | -196.15 | ---- | ---- | ---- | ---- | Yes, BET/BJH | Surface areas, pore size distribution | No | ---- | ---- | ---- | Yes | XRD-6000, Shimadzu | Cu Kα | Crystal phase | 10 - 90 | ---- | 4 | 1.5418 | ---- | ---- | No | ---- | ---- | ---- | ---- | ---- | No | ---- | ---- | ---- | ---- | ---- | No | ---- | ---- | No | ---- | ---- | ---- | No | ---- | ---- | No | ---- | ---- | ---- | ---- | ---- | No | ---- | ---- | ---- | ---- | No | ---- | ---- | ---- | No | ---- | ---- | No | ---- | ---- | No | ---- | ---- | ---- | ---- | ---- | ---- | ---- | ---- | 2 | ---- | ---- | ---- | amorpohous | ----
YSZ aerogels w/ 9mL citric acid solution @ 400C | Zhang et al. | A facile citric acid assisted sol–gel method for preparing monolithic yttria-stabilized zirconia aerogel† | 2015 | 39 | 12 | Sol-gel, citric acid | ---- | ZrOCl2·8H2O | 0.46 | YCl3·6H2O | 0.08 | ethanol | ---- | ---- | ---- | ---- | ---- | ---- | ---- | citric acid | 0.13 | ---- | 60 | ---- | 1 | ---- | ---- | ethanol | 1 | 1 | 40 | ---- | ---- | ---- | ---- | ---- | ---- | ---- | ---- | ---- | ---- | ---- | ---- | ---- | Supercritial Ethanol Drying | ---- | 260 | ---- | ---- | 1 | ---- | ---- | ---- | ---- | ---- | ---- | ---- | 400 | 120 | ---- | ---- | ---- | Yes | HITACHI S-4800 | Morphology | ---- | ---- | ---- | Yes | Philips CM120 | Morphology | No | ---- | ---- | ---- | Yes | Quantachrome Instrument Corp | Surface areas, pore size distribution | -196.15 | ---- | ---- | ---- | ---- | Yes, BET/BJH | Surface areas, pore size distribution | No | ---- | ---- | ---- | Yes | XRD-6000, Shimadzu | Cu Kα | Crystal phase | 10 - 90 | ---- | 4 | 1.5418 | ---- | ---- | No | ---- | ---- | ---- | ---- | ---- | No | ---- | ---- | ---- | ---- | ---- | No | ---- | ---- | No | ---- | ---- | ---- | No | ---- | ---- | No | ---- | ---- | ---- | ---- | ---- | No | ---- | ---- | ---- | ---- | No | ---- | ---- | ---- | No | ---- | ---- | No | ---- | ---- | No | ---- | ---- | ---- | ---- | ---- | ---- | ---- | ---- | 5 | 315 | ---- | ---- | tetragonal | ----
YSZ aerogels w/ 9mL citric acid solution @ 600C | Zhang et al. | A facile citric acid assisted sol–gel method for preparing monolithic yttria-stabilized zirconia aerogel† | 2015 | 39 | 12 | Sol-gel, citric acid | ---- | ZrOCl2·8H2O | 0.46 | YCl3·6H2O | 0.08 | ethanol | ---- | ---- | ---- | ---- | ---- | ---- | ---- | citric acid | 0.13 | ---- | 60 | ---- | 1 | ---- | ---- | ethanol | 1 | 1 | 40 | ---- | ---- | ---- | ---- | ---- | ---- | ---- | ---- | ---- | ---- | ---- | ---- | ---- | Supercritial Ethanol Drying | ---- | 260 | ---- | ---- | 1 | ---- | ---- | ---- | ---- | ---- | ---- | ---- | 600 | 120 | ---- | ---- | ---- | Yes | HITACHI S-4800 | Morphology | ---- | ---- | ---- | Yes | Philips CM120 | Morphology | No | ---- | ---- | ---- | Yes | Quantachrome Instrument Corp | Surface areas, pore size distribution | -196.15 | ---- | ---- | ---- | ---- | Yes, BET/BJH | Surface areas, pore size distribution | No | ---- | ---- | ---- | Yes | XRD-6000, Shimadzu | Cu Kα | Crystal phase | 10 - 90 | ---- | 4 | 1.5418 | ---- | ---- | No | ---- | ---- | ---- | ---- | ---- | No | ---- | ---- | ---- | ---- | ---- | No | ---- | ---- | No | ---- | ---- | ---- | No | ---- | ---- | No | ---- | ---- | ---- | ---- | ---- | No | ---- | ---- | ---- | ---- | No | ---- | ---- | ---- | No | ---- | ---- | No | ---- | ---- | No | ---- | ---- | ---- | ---- | ---- | ---- | ---- | ---- | 15 | ---- | ---- | ---- | tetragonal | ----
YSZ aerogels w/ 9mL citric acid solution @ 800C | Zhang et al. | A facile citric acid assisted sol–gel method for preparing monolithic yttria-stabilized zirconia aerogel† | 2015 | 39 | 12 | Sol-gel, citric acid | ---- | ZrOCl2·8H2O | 0.46 | YCl3·6H2O | 0.08 | ethanol | ---- | ---- | ---- | ---- | ---- | ---- | ---- | citric acid | 0.13 | ---- | 60 | ---- | 1 | ---- | ---- | ethanol | 1 | 1 | 40 | ---- | ---- | ---- | ---- | ---- | ---- | ---- | ---- | ---- | ---- | ---- | ---- | ---- | Supercritial Ethanol Drying | ---- | 260 | ---- | ---- | 1 | ---- | ---- | ---- | ---- | ---- | ---- | ---- | 800 | 120 | ---- | ---- | ---- | Yes | HITACHI S-4800 | Morphology | ---- | ---- | ---- | Yes | Philips CM120 | Morphology | No | ---- | ---- | ---- | Yes | Quantachrome Instrument Corp | Surface areas, pore size distribution | -196.15 | ---- | ---- | ---- | ---- | Yes, BET/BJH | Surface areas, pore size distribution | No | ---- | ---- | ---- | Yes | XRD-6000, Shimadzu | Cu Kα | Crystal phase | 10 - 90 | ---- | 4 | 1.5418 | ---- | ---- | No | ---- | ---- | ---- | ---- | ---- | No | ---- | ---- | ---- | ---- | ---- | No | ---- | ---- | No | ---- | ---- | ---- | No | ---- | ---- | No | ---- | ---- | ---- | ---- | ---- | No | ---- | ---- | ---- | ---- | No | ---- | ---- | ---- | No | ---- | ---- | No | ---- | ---- | No | ---- | ---- | ---- | ---- | ---- | ---- | ---- | ---- | 25 | ---- | ---- | ---- | tetragonal | ----
YSZ aerogels w/ 9mL citric acid solution @ 1000C | Zhang et al. | A facile citric acid assisted sol–gel method for preparing monolithic yttria-stabilized zirconia aerogel† | 2015 | 39 | 12 | Sol-gel, citric acid | ---- | ZrOCl2·8H2O | 0.46 | YCl3·6H2O | 0.08 | ethanol | ---- | ---- | ---- | ---- | ---- | ---- | ---- | citric acid | 0.13 | ---- | 60 | ---- | 1 | ---- | ---- | ethanol | 1 | 1 | 40 | ---- | ---- | ---- | ---- | ---- | ---- | ---- | ---- | ---- | ---- | ---- | ---- | ---- | Supercritial Ethanol Drying | ---- | 260 | ---- | ---- | 1 | ---- | ---- | ---- | ---- | ---- | ---- | ---- | 1000 | 120 | ---- | ---- | ---- | Yes | HITACHI S-4800 | Morphology | ---- | ---- | ---- | Yes | Philips CM120 | Morphology | No | ---- | ---- | ---- | Yes | Quantachrome Instrument Corp | Surface areas, pore size distribution | -196.15 | ---- | ---- | ---- | ---- | Yes, BET/BJH | Surface areas, pore size distribution | No | ---- | ---- | ---- | Yes | XRD-6000, Shimadzu | Cu Kα | Crystal phase | 10 - 90 | ---- | 4 | 1.5418 | ---- | ---- | No | ---- | ---- | ---- | ---- | ---- | No | ---- | ---- | ---- | ---- | ---- | No | ---- | ---- | No | ---- | ---- | ---- | No | ---- | ---- | No | ---- | ---- | ---- | ---- | ---- | No | ---- | ---- | ---- | ---- | No | ---- | ---- | ---- | No | ---- | ---- | No | ---- | ---- | No | ---- | ---- | ---- | ---- | ---- | ---- | ---- | ---- | 50 | 63 | ---- | ---- | tetragonal | ----
ZrO2 aerogel, without core-shell, dried at 300 | Zu et al. | Robust, Highly Thermally Stable, Core−Shell Nanostructured Metal Oxide Aerogels as High-Temperature Thermal Superinsulators, Adsorbents, and Catalysts | 2014 | 69 | 75 | Sol-gel | ---- | Zr(OC4H9)4 | 0.547 | ---- | ---- | ethanol | 10.96 | water | aniline, acetone, 1-butanol | ---- | ---- | ---- | ---- | HNO3 | 0.089 | ---- | 20 | ---- | 180 | ---- | ---- | ---- | ---- | ---- | ---- | ---- | ---- | ---- | ---- | ---- | ---- | ---- | ---- | ---- | ---- | ---- | ---- | ---- | Supercritical drying | ethanol | 260 | 2 | 10 | 2 | Nitrogen | ---- | ---- | ---- | ---- | ---- | ---- | ---- | ---- | ---- | ---- | As-dried sample | Yes with EDX | XL30FEG, Netherland | Morphology | ---- | ---- | ---- | Yes | JEOL-1230 | Morphology | No | ---- | ---- | ---- | Yes | TriStar 3000, USA | Pore size distribution and specific surface area | ---- | ---- | ---- | ---- | ---- | Yes, BET | Pore size distribution and specific surface area | Yes | PHI-5000C ESCA, USA | ---- | Surface concentrations | Yes | Rigata/max-C diffractometer | Cu Kα | Crystalline phase | ---- | ---- | ---- | ---- | ---- | ---- | No | ---- | ---- | ---- | ---- | ---- | No | ---- | ---- | ---- | ---- | ---- | No | ---- | ---- | No | ---- | ---- | ---- | No | ---- | ---- | No | ---- | ---- | ---- | ---- | ---- | No | ---- | ---- | ---- | ---- | Yes | Room Temp: hot disk thermal analyzer (TPS2500, Sweden); High-Temp: flat thermal conductivity (Pbd-02p, China | ---- | ---- | No | ---- | ---- | No | ---- | ---- | No | ---- | ---- | ---- | ---- | ---- | ---- | ---- | 14.7 | 3 - 6 | 364 | 0.446 | ---- | tetragonal | ----
ZrO2 aerogel, with core-shell, dried at 300 | Zu et al. | Robust, Highly Thermally Stable, Core−Shell Nanostructured Metal Oxide Aerogels as High-Temperature Thermal Superinsulators, Adsorbents, and Catalysts | 2014 | 69 | 75 | Sol-gel | ---- | Zr(OC4H9)4 | 0.547 | ---- | ---- | ethanol | 10.96 | water | aniline, acetone, 1-butanol | TEOS | ---- | ---- | ---- | HNO3 | 0.089 | ---- | 20 | ---- | 180 | ---- | ---- | ZBO + EtOH + H2O +HNO3 (1:115:1.5:0.5) | 1 | 0.5 | ---- | ethanol | 1 | 0.17 | ---- | ZBO + TEOS + EtOH + H2O +HNO3 | 1 | 0.5 |  | TEOS + EtOH + H2O + HNO3 (1:7.7:1.5:0.01) | 1 | 0.5 |  | ---- | Supercritical drying | ethanol | 260 | 2 | 10 | 2 | Nitrogen | ---- | ---- | ---- | ---- | ---- | ---- | ---- | ---- | ---- | ---- | As-dried sample | Yes with EDX | XL30FEG, Netherland | Morphology | ---- | ---- | ---- | Yes | JEOL-1230 | Morphology | No | ---- | ---- | ---- | Yes | TriStar 3000, USA | Pore size distribution and specific surface area | ---- | ---- | ---- | ---- | ---- | Yes, BET | Pore size distribution and specific surface area | Yes | PHI-5000C ESCA, USA | ---- | Surface concentrations | Yes | Rigata/max-C diffractometer | Cu Kα | Crystalline phase | ---- | ---- | ---- | ---- | ---- | ---- | No | ---- | ---- | ---- | ---- | ---- | No | ---- | ---- | ---- | ---- | ---- | No | ---- | ---- | No | ---- | ---- | ---- | No | ---- | ---- | No | ---- | ---- | ---- | ---- | ---- | No | ---- | ---- | ---- | ---- | Yes | Room Temp: hot disk thermal analyzer (TPS2500, Sweden); High-Temp: flat thermal conductivity (Pbd-02p, China | ---- | ---- | No | ---- | ---- | No | ---- | ---- | No | ---- | ---- | ---- | ---- | ---- | ---- | ---- | 19.4 | 4 - 9 | 387 | 0.245 | ---- | tetragonal | ----
ZrO2 aerogel, without core-shell @ 1000C | Zu et al. | Robust, Highly Thermally Stable, Core−Shell Nanostructured Metal Oxide Aerogels as High-Temperature Thermal Superinsulators, Adsorbents, and Catalysts | 2014 | 69 | 75 | Sol-gel | ---- | Zr(OC4H9)4 | 0.547 | ---- | ---- | ethanol | 10.96 | water | aniline, acetone, 1-butanol | ---- | ---- | ---- | ---- | HNO3 | 0.089 | ---- | 20 | ---- | 180 | ---- | ---- | ---- | ---- | ---- | ---- | ---- | ---- | ---- | ---- | ---- | ---- | ---- | ---- | ---- | ---- | ---- | ---- | ---- | Supercritical drying | ethanol | 260 | 2 | 10 | 2 | Nitrogen | ---- | ---- | ---- | ---- | ---- | ---- | 1000 | 120 | ---- | ---- | ---- | Yes with EDX | XL30FEG, Netherland | Morphology | ---- | ---- | ---- | Yes | JEOL-1230 | Morphology | No | ---- | ---- | ---- | Yes | TriStar 3000, USA | Pore size distribution and specific surface area | ---- | ---- | ---- | ---- | ---- | Yes, BET | Pore size distribution and specific surface area | Yes | PHI-5000C ESCA, USA | ---- | Surface concentrations | Yes | Rigata/max-C diffractometer | Cu Kα | Crystalline phase | ---- | ---- | ---- | ---- | ---- | ---- | No | ---- | ---- | ---- | ---- | ---- | No | ---- | ---- | ---- | ---- | ---- | No | ---- | ---- | No | ---- | ---- | ---- | No | ---- | ---- | No | ---- | ---- | ---- | ---- | ---- | No | ---- | ---- | ---- | ---- | Yes | Room Temp: hot disk thermal analyzer (TPS2500, Sweden); High-Temp: flat thermal conductivity (Pbd-02p, China | ---- | ---- | No | ---- | ---- | No | ---- | ---- | No | ---- | ---- | ---- | ---- | ---- | ---- | 0.19 | 19 | 57.3 | 40 | ---- | ---- | monoclinic/tetragonal | ----
ZrO2 aerogel, with core-shell @ 1000C | Zu et al. | Robust, Highly Thermally Stable, Core−Shell Nanostructured Metal Oxide Aerogels as High-Temperature Thermal Superinsulators, Adsorbents, and Catalysts | 2014 | 69 | 75 | Sol-gel | ---- | Zr(OC4H9)4 | 0.547 | ---- | ---- | ethanol | 10.96 | water | aniline, acetone, 1-butanol | TEOS |  | ---- | ---- | HNO3 | 0.089 | ---- | 20 | ---- | 180 | ---- | ---- | ZBO + EtOH + H2O +HNO3 (1:115:1.5:0.5) | 1 | 0.5 | ---- | ethanol | 1 | 0.17 | ---- | ZBO + TEOS + EtOH + H2O +HNO3 | 1 | 0.5 |  | TEOS + EtOH + H2O + HNO3 (1:7.7:1.5:0.01) | 1 | 0.5 |  | ---- | Supercritical drying | ethanol | 260 | 2 | 10 | 2 | Nitrogen | ---- | ---- | ---- | ---- | ---- | ---- | 1000 | 120 | ---- | ---- | ---- | Yes with EDX | XL30FEG, Netherland | Morphology | ---- | ---- | ---- | Yes | JEOL-1230 | Morphology | No | ---- | ---- | ---- | Yes | TriStar 3000, USA | Pore size distribution and specific surface area | ---- | ---- | ---- | ---- | ---- | Yes, BET | Pore size distribution and specific surface area | Yes | PHI-5000C ESCA, USA | ---- | Surface concentrations | Yes | Rigata/max-C diffractometer | Cu Kα | Crystalline phase | ---- | ---- | ---- | ---- | ---- | ---- | No | ---- | ---- | ---- | ---- | ---- | No | ---- | ---- | ---- | ---- | ---- | No | ---- | ---- | No | ---- | ---- | ---- | No | ---- | ---- | No | ---- | ---- | ---- | ---- | ---- | No | ---- | ---- | ---- | ---- | Yes | Room Temp: hot disk thermal analyzer (TPS2500, Sweden); High-Temp: flat thermal conductivity (Pbd-02p, China | ---- | ---- | No | ---- | ---- | No | ---- | ---- | No | ---- | ---- | ---- | ---- | ---- | ---- | 0.97 | 20.9 | 8.2 | 186 | ---- | ---- | tetragonal | ----
ZrO2-SiO2 hybrid aerogels aged at 60 C | Yu et al. | High thermal stability of SiO2–ZrO2 aerogels using solvent-thermal aging | 2020 | 52 | 0 | Sol-gel | ---- | ZrOCl2 | ---- | ---- | ---- | ethanol | ---- | water | HNO3, NH4OH, TEOS | ---- | ---- | ---- | ---- | propylene oxide | ---- | ---- | ---- | ---- | ---- | ---- | ---- | 25% vol TEOS-ethanol | 1 | 2 | 60 | ethanol | 4 | 0.125 | ---- | NH4OH + EtOH | 1 | 0.25 | 60 | ---- | ---- | ---- | ---- | Wash #3 is solvent-thermal aging | Supercritical drying | ethanol | ---- | ---- | ---- | ---- | ---- | ---- | ---- | ---- | ---- | ---- | ---- | ---- | ---- | ---- | ---- | As-aged sample | Yes | TDCLS-4800 | Morphology | ---- | ---- | ---- | Yes | JEOL-200CX | Morphology | No | ---- | ---- | ---- | No | ---- | ---- | ---- | ---- | ---- | ---- | ---- | Yes, both | Pore size distribution and specific surface area(BET), and Pore size distributions (BJH) | No | ---- | ---- | ---- | Yes | D/Max-2500 Rigaku | ---- | aerogel phase analysis | ---- | ---- | ---- | ---- | ---- | ---- | Yes | FT-IR, TENSOR24 | ZSA groups | ---- | ---- | ---- | No | ---- | ---- | ---- | ---- | ---- | No | ---- | ---- | No | ---- | ---- | ---- | No | ---- | ---- | No | ---- | ---- | ---- | ---- | ---- | No | ---- | ---- | ---- | ---- | Yes | XIATECH, TC2998 | ---- | ---- | No | ---- | ---- | No | ---- | ---- | No | ---- | ---- | ---- | ---- | ---- | mesoporous | 1.8 | 16.3 | 5 - 10 | 441.9 | 0.2 | 0.0285 | amorphous | thermal conductivity = aerogels incorporated in ZrO2 fibrofelt
ZrO2-SiO2 hybrid aerogels aged at 60 C HT 800C | Yu et al. | High thermal stability of SiO2–ZrO2 aerogels using solvent-thermal aging | 2020 | 52 | 0 | Sol-gel | ---- | ZrOCl2 | ---- | ---- | ---- | ethanol | ---- | water | HNO3, NH4OH, TEOS | ---- | ---- | ---- | ---- | propylene oxide | ---- | ---- | ---- | ---- | ---- | ---- | ---- | 25% vol TEOS-ethanol | 1 | 2 | 60 | ethanol | 4 | 0.125 | ---- | NH4OH + EtOH | 1 | 0.25 | 60 | ---- | ---- | ---- | ---- | Wash #3 is solvent-thermal aging | Supercritical drying | ethanol | ---- | ---- | ---- | ---- | ---- | ---- | ---- | ---- | ---- | ---- | ---- | 800 | 60 | 2 | air | ---- | Yes | TDCLS-4800 | Morphology | ---- | ---- | ---- | Yes | JEOL-200CX | Morphology | No | ---- | ---- | ---- | No | ---- | ---- | ---- | ---- | ---- | ---- | ---- | Yes, both | Pore size distribution and specific surface area(BET), and Pore size distributions (BJH) | No | ---- | ---- | ---- | Yes | D/Max-2500 Rigaku | ---- | aerogel phase analysis | ---- | ---- | ---- | ---- | ---- | ---- | Yes | FT-IR, TENSOR24 | ZSA groups | ---- | ---- | ---- | No | ---- | ---- | ---- | ---- | ---- | No | ---- | ---- | No | ---- | ---- | ---- | No | ---- | ---- | No | ---- | ---- | ---- | ---- | ---- | No | ---- | ---- | ---- | ---- | Yes | XIATECH, TC2998 | ---- | ---- | No | ---- | ---- | No | ---- | ---- | No | ---- | ---- | ---- | ---- | ---- | mesoporous | ---- | ---- | ---- | ---- | ---- | 0.0405 | amorpohous | thermal conductivity = aerogels incorporated in ZrO2 fibrofelt
ZrO2-SiO2 hybrid aerogels aged at 60 C HT 900C | Yu et al. | High thermal stability of SiO2–ZrO2 aerogels using solvent-thermal aging | 2020 | 52 | 0 | Sol-gel | ---- | ZrOCl2 | ---- | ---- | ---- | ethanol | ---- | water | HNO3, NH4OH, TEOS | ---- | ---- | ---- | ---- | propylene oxide | ---- | ---- | ---- | ---- | ---- | ---- | ---- | 25% vol TEOS-ethanol | 1 | 2 | 60 | ethanol | 4 | 0.125 | ---- | NH4OH + EtOH | 1 | 0.25 | 60 | ---- | ---- | ---- | ---- | Wash #3 is solvent-thermal aging | Supercritical drying | ethanol | ---- | ---- | ---- | ---- | ---- | ---- | ---- | ---- | ---- | ---- | ---- | 900 | 60 | 2 | air | ---- | Yes | TDCLS-4800 | Morphology | ---- | ---- | ---- | Yes | JEOL-200CX | Morphology | No | ---- | ---- | ---- | No | ---- | ---- | ---- | ---- | ---- | ---- | ---- | Yes, both | Pore size distribution and specific surface area(BET), and Pore size distributions (BJH) | No | ---- | ---- | ---- | Yes | D/Max-2500 Rigaku | ---- | aerogel phase analysis | ---- | ---- | ---- | ---- | ---- | ---- | Yes | FT-IR, TENSOR24 | ZSA groups | ---- | ---- | ---- | No | ---- | ---- | ---- | ---- | ---- | No | ---- | ---- | No | ---- | ---- | ---- | No | ---- | ---- | No | ---- | ---- | ---- | ---- | ---- | No | ---- | ---- | ---- | ---- | Yes | XIATECH, TC2998 | ---- | ---- | No | ---- | ---- | No | ---- | ---- | No | ---- | ---- | ---- | ---- | ---- | mesoporous | ---- | ---- | ---- | ---- | ---- | ---- | Tetragonal | thermal conductivity = aerogels incorporated in ZrO2 fibrofelt
ZrO2-SiO2 hybrid aerogels aged at 60 C HT 1000C | Yu et al. | High thermal stability of SiO2–ZrO2 aerogels using solvent-thermal aging | 2020 | 52 | 0 | Sol-gel | ---- | ZrOCl2 | ---- | ---- | ---- | ethanol | ---- | water | HNO3, NH4OH, TEOS | ---- | ---- | ---- | ---- | propylene oxide | ---- | ---- | ---- | ---- | ---- | ---- | ---- | 25% vol TEOS-ethanol | 1 | 2 | 60 | ethanol | 4 | 0.125 | ---- | NH4OH + EtOH | 1 | 0.25 | 60 | ---- | ---- | ---- | ---- | Wash #3 is solvent-thermal aging | Supercritical drying | ethanol | ---- | ---- | ---- | ---- | ---- | ---- | ---- | ---- | ---- | ---- | ---- | 1000 | 60 | 2 | air | ---- | Yes | TDCLS-4800 | Morphology | ---- | ---- | ---- | Yes | JEOL-200CX | Morphology | No | ---- | ---- | ---- | No | ---- | ---- | ---- | ---- | ---- | ---- | ---- | Yes, both | Pore size distribution and specific surface area(BET), and Pore size distributions (BJH) | No | ---- | ---- | ---- | Yes | D/Max-2500 Rigaku | ---- | aerogel phase analysis | ---- | ---- | ---- | ---- | ---- | ---- | Yes | FT-IR, TENSOR24 | ZSA groups | ---- | ---- | ---- | No | ---- | ---- | ---- | ---- | ---- | No | ---- | ---- | No | ---- | ---- | ---- | No | ---- | ---- | No | ---- | ---- | ---- | ---- | ---- | No | ---- | ---- | ---- | ---- | Yes | XIATECH, TC2998 | ---- | ---- | No | ---- | ---- | No | ---- | ---- | No | ---- | ---- | ---- | ---- | ---- | mesoporous | 0.4 | ---- | 10 | 95.2 | ---- | 0,.0501 | tetragonal | thermal conductivity = aerogels incorporated in ZrO2 fibrofelt
ZrO2-SiO2 hybrid aerogels aged at 110 C | Yu et al. | High thermal stability of SiO2–ZrO2 aerogels using solvent-thermal aging | 2020 | 52 | 0 | Sol-gel | ---- | ZrOCl2 | ---- | ---- | ---- | ethanol | ---- | water | HNO3, NH4OH, TEOS | ---- | ---- | ---- | ---- | propylene oxide | ---- | ---- | ---- | ---- | ---- | ---- | ---- | 25% vol TEOS-ethanol | 1 | 2 | 61 | ethanol | 4 | 0.125 | ---- | NH4OH + EtOH | 1 | 0.25 | 110 | ---- | ---- | ---- | ---- | Wash #3 is solvent-thermal aging | Supercritical drying | ethanol | ---- | ---- | ---- | ---- | ---- | ---- | ---- | ---- | ---- | ---- | ---- | ---- | ---- | ---- | ---- | As-aged sample | Yes | TDCLS-4800 | Morphology | ---- | ---- | ---- | Yes | JEOL-200CX | Morphology | No | ---- | ---- | ---- | No | ---- | ---- | ---- | ---- | ---- | ---- | ---- | Yes, both | Pore size distribution and specific surface area(BET), and Pore size distributions (BJH) | No | ---- | ---- | ---- | Yes | D/Max-2500 Rigaku | ---- | aerogel phase analysis | ---- | ---- | ---- | ---- | ---- | ---- | Yes | FT-IR, TENSOR24 | ZSA groups | ---- | ---- | ---- | No | ---- | ---- | ---- | ---- | ---- | No | ---- | ---- | No | ---- | ---- | ---- | No | ---- | ---- | No | ---- | ---- | ---- | ---- | ---- | No | ---- | ---- | ---- | ---- | Yes | XIATECH, TC2998 | ---- | ---- | No | ---- | ---- | No | ---- | ---- | No | ---- | ---- | ---- | ---- | ---- | mesoporous | 1.24 | 16.8 | 10 - 15 | 295.5 | 0.21 | 0.0288 | ---- | thermal conductivity = aerogels incorporated in ZrO2 fibrofelt
ZrO2-SiO2 hybrid aerogels aged at 110 C HT 800C | Yu et al. | High thermal stability of SiO2–ZrO2 aerogels using solvent-thermal aging | 2020 | 52 | 0 | Sol-gel | ---- | ZrOCl2 | ---- | ---- | ---- | ethanol | ---- | water | HNO3, NH4OH, TEOS | ---- | ---- | ---- | ---- | propylene oxide | ---- | ---- | ---- | ---- | ---- | ---- | ---- | 25% vol TEOS-ethanol | 1 | 2 | 61 | ethanol | 4 | 0.125 | ---- | NH4OH + EtOH | 1 | 0.25 | 110 | ---- | ---- | ---- | ---- | Wash #3 is solvent-thermal aging | Supercritical drying | ethanol | ---- | ---- | ---- | ---- | ---- | ---- | ---- | ---- | ---- | ---- | ---- | 800 | 60 | 2 | air | ---- | Yes | TDCLS-4800 | Morphology | ---- | ---- | ---- | Yes | JEOL-200CX | Morphology | No | ---- | ---- | ---- | No | ---- | ---- | ---- | ---- | ---- | ---- | ---- | Yes, both | Pore size distribution and specific surface area(BET), and Pore size distributions (BJH) | No | ---- | ---- | ---- | Yes | D/Max-2500 Rigaku | ---- | aerogel phase analysis | ---- | ---- | ---- | ---- | ---- | ---- | Yes | FT-IR, TENSOR24 | ZSA groups | ---- | ---- | ---- | No | ---- | ---- | ---- | ---- | ---- | No | ---- | ---- | No | ---- | ---- | ---- | No | ---- | ---- | No | ---- | ---- | ---- | ---- | ---- | No | ---- | ---- | ---- | ---- | Yes | XIATECH, TC2998 | ---- | ---- | No | ---- | ---- | No | ---- | ---- | No | ---- | ---- | ---- | ---- | ---- | mesoporous | ---- | ---- | ---- | ---- | ---- | 0.0381 | ---- | thermal conductivity = aerogels incorporated in ZrO2 fibrofelt
ZrO2-SiO2 hybrid aerogels aged at 110 C HT 1000C | Yu et al. | High thermal stability of SiO2–ZrO2 aerogels using solvent-thermal aging | 2020 | 52 | 0 | Sol-gel | ---- | ZrOCl2 | ---- | ---- | ---- | ethanol | ---- | water | HNO3, NH4OH, TEOS | ---- | ---- | ---- | ---- | propylene oxide | ---- | ---- | ---- | ---- | ---- | ---- | ---- | 25% vol TEOS-ethanol | 1 | 2 | 61 | ethanol | 4 | 0.125 | ---- | NH4OH + EtOH | 1 | 0.25 | 110 | ---- | ---- | ---- | ---- | Wash #3 is solvent-thermal aging | Supercritical drying | ethanol | ---- | ---- | ---- | ---- | ---- | ---- | ---- | ---- | ---- | ---- | ---- | 1000 | 60 | 2 | air | ---- | Yes | TDCLS-4800 | Morphology | ---- | ---- | ---- | Yes | JEOL-200CX | Morphology | No | ---- | ---- | ---- | No | ---- | ---- | ---- | ---- | ---- | ---- | ---- | Yes, both | Pore size distribution and specific surface area(BET), and Pore size distributions (BJH) | No | ---- | ---- | ---- | Yes | D/Max-2500 Rigaku | ---- | aerogel phase analysis | ---- | ---- | ---- | ---- | ---- | ---- | Yes | FT-IR, TENSOR24 | ZSA groups | ---- | ---- | ---- | No | ---- | ---- | ---- | ---- | ---- | No | ---- | ---- | No | ---- | ---- | ---- | No | ---- | ---- | No | ---- | ---- | ---- | ---- | ---- | No | ---- | ---- | ---- | ---- | Yes | XIATECH, TC2998 | ---- | ---- | No | ---- | ---- | No | ---- | ---- | No | ---- | ---- | ---- | ---- | ---- | mesoporous | 0.49 | ---- | ---- | 125.3 | ---- | 0.0492 | ---- | thermal conductivity = aerogels incorporated in ZrO2 fibrofelt
ZrO2-SiO2 hybrid aerogels aged at 170 C | Yu et al. | High thermal stability of SiO2–ZrO2 aerogels using solvent-thermal aging | 2020 | 52 | 0 | Sol-gel | ---- | ZrOCl2 | ---- | ---- | ---- | ethanol | ---- | water | HNO3, NH4OH, TEOS | ---- | ---- | ---- | ---- | propylene oxide | ---- | ---- | ---- | ---- | ---- | ---- | ---- | 25% vol TEOS-ethanol | 1 | 2 | 62 | ethanol | 4 | 0.125 | ---- | NH4OH + EtOH | 1 | 0.25 | 170 | ---- | ---- | ---- | ---- | Wash #3 is solvent-thermal aging | Supercritical drying | ethanol | ---- | ---- | ---- | ---- | ---- | ---- | ---- | ---- | ---- | ---- | ---- | ---- | ---- | ---- | ---- | As-aged sample | Yes | TDCLS-4800 | Morphology | ---- | ---- | ---- | Yes | JEOL-200CX | Morphology | No | ---- | ---- | ---- | No | ---- | ---- | ---- | ---- | ---- | ---- | ---- | Yes, both | Pore size distribution and specific surface area(BET), and Pore size distributions (BJH) | No | ---- | ---- | ---- | Yes | D/Max-2500 Rigaku | ---- | aerogel phase analysis | ---- | ---- | ---- | ---- | ---- | ---- | Yes | FT-IR, TENSOR24 | ZSA groups | ---- | ---- | ---- | No | ---- | ---- | ---- | ---- | ---- | No | ---- | ---- | No | ---- | ---- | ---- | No | ---- | ---- | No | ---- | ---- | ---- | ---- | ---- | No | ---- | ---- | ---- | ---- | Yes | XIATECH, TC2998 | ---- | ---- | No | ---- | ---- | No | ---- | ---- | No | ---- | ---- | ---- | ---- | ---- | mesoporous | 0.94 | 17.2 | 15 - 20 | 232.2 | 0.22 | 0.0296 | ---- | thermal conductivity = aerogels incorporated in ZrO2 fibrofelt
ZrO2-SiO2 hybrid aerogels aged at 170 C HT 800C | Yu et al. | High thermal stability of SiO2–ZrO2 aerogels using solvent-thermal aging | 2020 | 52 | 0 | Sol-gel | ---- | ZrOCl2 | ---- | ---- | ---- | ethanol | ---- | water | HNO3, NH4OH, TEOS | ---- | ---- | ---- | ---- | propylene oxide | ---- | ---- | ---- | ---- | ---- | ---- | ---- | 25% vol TEOS-ethanol | 1 | 2 | 62 | ethanol | 4 | 0.125 | ---- | NH4OH + EtOH | 1 | 0.25 | 170 | ---- | ---- | ---- | ---- | Wash #3 is solvent-thermal aging | Supercritical drying | ethanol | ---- | ---- | ---- | ---- | ---- | ---- | ---- | ---- | ---- | ---- | ---- | 800 | 60 | 2 | air | ---- | Yes | TDCLS-4800 | Morphology | ---- | ---- | ---- | Yes | JEOL-200CX | Morphology | No | ---- | ---- | ---- | No | ---- | ---- | ---- | ---- | ---- | ---- | ---- | Yes, both | Pore size distribution and specific surface area(BET), and Pore size distributions (BJH) | No | ---- | ---- | ---- | Yes | D/Max-2500 Rigaku | ---- | aerogel phase analysis | ---- | ---- | ---- | ---- | ---- | ---- | Yes | FT-IR, TENSOR24 | ZSA groups | ---- | ---- | ---- | No | ---- | ---- | ---- | ---- | ---- | No | ---- | ---- | No | ---- | ---- | ---- | No | ---- | ---- | No | ---- | ---- | ---- | ---- | ---- | No | ---- | ---- | ---- | ---- | Yes | XIATECH, TC2998 | ---- | ---- | No | ---- | ---- | No | ---- | ---- | No | ---- | ---- | ---- | ---- | ---- | mesoporous | ---- | ---- | ---- | ---- | ---- | 0.0343 | ---- | thermal conductivity = aerogels incorporated in ZrO2 fibrofelt
ZrO2-SiO2 hybrid aerogels aged at 170 C HT 1000C | Yu et al. | High thermal stability of SiO2–ZrO2 aerogels using solvent-thermal aging | 2020 | 52 | 0 | Sol-gel | ---- | ZrOCl2 | ---- | ---- | ---- | ethanol | ---- | water | HNO3, NH4OH, TEOS | ---- | ---- | ---- | ---- | propylene oxide | ---- | ---- | ---- | ---- | ---- | ---- | ---- | 25% vol TEOS-ethanol | 1 | 2 | 62 | ethanol | 4 | 0.125 | ---- | NH4OH + EtOH | 1 | 0.25 | 170 | ---- | ---- | ---- | ---- | Wash #3 is solvent-thermal aging | Supercritical drying | ethanol | ---- | ---- | ---- | ---- | ---- | ---- | ---- | ---- | ---- | ---- | ---- | 1000 | 60 | 2 | air | ---- | Yes | TDCLS-4800 | Morphology | ---- | ---- | ---- | Yes | JEOL-200CX | Morphology | No | ---- | ---- | ---- | No | ---- | ---- | ---- | ---- | ---- | ---- | ---- | Yes, both | Pore size distribution and specific surface area(BET), and Pore size distributions (BJH) | No | ---- | ---- | ---- | Yes | D/Max-2500 Rigaku | ---- | aerogel phase analysis | ---- | ---- | ---- | ---- | ---- | ---- | Yes | FT-IR, TENSOR24 | ZSA groups | ---- | ---- | ---- | No | ---- | ---- | ---- | ---- | ---- | No | ---- | ---- | No | ---- | ---- | ---- | No | ---- | ---- | No | ---- | ---- | ---- | ---- | ---- | No | ---- | ---- | ---- | ---- | Yes | XIATECH, TC2998 | ---- | ---- | No | ---- | ---- | No | ---- | ---- | No | ---- | ---- | ---- | ---- | ---- | mesoporous | 0.48 | ---- | ---- | 111 | ---- | 0.0477 | ---- | thermal conductivity = aerogels incorporated in ZrO2 fibrofelt
ZrO2-SiO2 hybrid aerogels aged at 210 C | Yu et al. | High thermal stability of SiO2–ZrO2 aerogels using solvent-thermal aging | 2020 | 52 | 0 | Sol-gel | ---- | ZrOCl2 | ---- | ---- | ---- | ethanol | ---- | water | HNO3, NH4OH, TEOS | ---- | ---- | ---- | ---- | propylene oxide | ---- | ---- | ---- | ---- | ---- | ---- | ---- | 25% vol TEOS-ethanol | 1 | 2 | 63 | ethanol | 4 | 0.125 | ---- | NH4OH + EtOH | 1 | 0.25 | 210 | ---- | ---- | ---- | ---- | Wash #3 is solvent-thermal aging | Supercritical drying | ethanol | ---- | ---- | ---- | ---- | ---- | ---- | ---- | ---- | ---- | ---- | ---- | ---- | ---- | ---- | ---- | As-aged sample | Yes | TDCLS-4800 | Morphology | ---- | ---- | ---- | Yes | JEOL-200CX | Morphology | No | ---- | ---- | ---- | No | ---- | ---- | ---- | ---- | ---- | ---- | ---- | Yes, both | Pore size distribution and specific surface area(BET), and Pore size distributions (BJH) | No | ---- | ---- | ---- | Yes | D/Max-2500 Rigaku | ---- | aerogel phase analysis | ---- | ---- | ---- | ---- | ---- | ---- | Yes | FT-IR, TENSOR24 | ZSA groups | ---- | ---- | ---- | No | ---- | ---- | ---- | ---- | ---- | No | ---- | ---- | No | ---- | ---- | ---- | No | ---- | ---- | No | ---- | ---- | ---- | ---- | ---- | No | ---- | ---- | ---- | ---- | Yes | XIATECH, TC2998 | ---- | ---- | No | ---- | ---- | No | ---- | ---- | No | ---- | ---- | ---- | ---- | ---- | mesoporous | 0.87 | 17.8 | 25 - 30 | 220.3 | 0.24 | 0.0308 | amorphous | thermal conductivity = aerogels incorporated in ZrO2 fibrofelt
ZrO2-SiO2 hybrid aerogels aged at 210 C HT 800C | Yu et al. | High thermal stability of SiO2–ZrO2 aerogels using solvent-thermal aging | 2020 | 52 | 0 | Sol-gel | ---- | ZrOCl2 | ---- | ---- | ---- | ethanol | ---- | water | HNO3, NH4OH, TEOS | ---- | ---- | ---- | ---- | propylene oxide | ---- | ---- | ---- | ---- | ---- | ---- | ---- | 25% vol TEOS-ethanol | 1 | 2 | 63 | ethanol | 4 | 0.125 | ---- | NH4OH + EtOH | 1 | 0.25 | 210 | ---- | ---- | ---- | ---- | Wash #3 is solvent-thermal aging | Supercritical drying | ethanol | ---- | ---- | ---- | ---- | ---- | ---- | ---- | ---- | ---- | ---- | ---- | 800 | 60 | 2 | air | ---- | Yes | TDCLS-4800 | Morphology | ---- | ---- | ---- | Yes | JEOL-200CX | Morphology | No | ---- | ---- | ---- | No | ---- | ---- | ---- | ---- | ---- | ---- | ---- | Yes, both | Pore size distribution and specific surface area(BET), and Pore size distributions (BJH) | No | ---- | ---- | ---- | Yes | D/Max-2500 Rigaku | ---- | aerogel phase analysis | ---- | ---- | ---- | ---- | ---- | ---- | Yes | FT-IR, TENSOR24 | ZSA groups | ---- | ---- | ---- | No | ---- | ---- | ---- | ---- | ---- | No | ---- | ---- | No | ---- | ---- | ---- | No | ---- | ---- | No | ---- | ---- | ---- | ---- | ---- | No | ---- | ---- | ---- | ---- | Yes | XIATECH, TC2998 | ---- | ---- | No | ---- | ---- | No | ---- | ---- | No | ---- | ---- | ---- | ---- | ---- | mesoporous | ---- | ---- | ---- | ---- | ---- | 0.0328 | amorphous | thermal conductivity = aerogels incorporated in ZrO2 fibrofelt
ZrO2-SiO2 hybrid aerogels aged at 210 C HT 1000C | Yu et al. | High thermal stability of SiO2–ZrO2 aerogels using solvent-thermal aging | 2020 | 52 | 0 | Sol-gel | ---- | ZrOCl2 | ---- | ---- | ---- | ethanol | ---- | water | HNO3, NH4OH, TEOS | ---- | ---- | ---- | ---- | propylene oxide | ---- | ---- | ---- | ---- | ---- | ---- | ---- | 25% vol TEOS-ethanol | 1 | 2 | 63 | ethanol | 4 | 0.125 | ---- | NH4OH + EtOH | 1 | 0.25 | 210 | ---- | ---- | ---- | ---- | Wash #3 is solvent-thermal aging | Supercritical drying | ethanol | ---- | ---- | ---- | ---- | ---- | ---- | ---- | ---- | ---- | ---- | ---- | 1000 | 60 | 2 | air | ---- | Yes | TDCLS-4800 | Morphology | ---- | ---- | ---- | Yes | JEOL-200CX | Morphology | No | ---- | ---- | ---- | No | ---- | ---- | ---- | ---- | ---- | ---- | ---- | Yes, both | Pore size distribution and specific surface area(BET), and Pore size distributions (BJH) | No | ---- | ---- | ---- | Yes | D/Max-2500 Rigaku | ---- | aerogel phase analysis | ---- | ---- | ---- | ---- | ---- | ---- | Yes | FT-IR, TENSOR24 | ZSA groups | ---- | ---- | ---- | No | ---- | ---- | ---- | ---- | ---- | No | ---- | ---- | No | ---- | ---- | ---- | No | ---- | ---- | No | ---- | ---- | ---- | ---- | ---- | No | ---- | ---- | ---- | ---- | Yes | XIATECH, TC2998 | ---- | ---- | No | ---- | ---- | No | ---- | ---- | No | ---- | ---- | ---- | ---- | ---- | mesoporous | 0.79 | ---- | ---- | 130.5 | ---- | 0.0456 | amorphous | thermal conductivity = aerogels incorporated in ZrO2 fibrofelt; weakly crystalline
ZrB2 xerogel, post-borothermal reduction | Cahill et al. | Ultrahigh-Temperature Ceramic Aerogels | 2019 | 33 | 4 | Sol-gel | ---- | ZrCl4 | ---- | ---- | ---- | ethanol | ---- | water | boron | ---- | ---- | ---- | ---- | propylene oxide |  | ---- | 0 | ---- | ---- | ---- | ---- | acetone | 1 | ---- | ---- | ---- | ---- | ---- | ---- | ---- | ---- | ---- | ---- | ---- | ---- | ---- | ---- | gelation occurred in matter of minutes | ambient drying | ---- | ---- | ---- | ---- | ---- | ---- | ---- | ---- | ---- | ---- | ---- | ---- | ---- | ---- | ---- | ---- | ---- | Yes | JEOL 7401-F | ---- | ---- | ---- | 20 | Yes | JEOL 2010 electron microscope | ---- | No | ---- | ---- | ---- | No | ---- | ---- | ---- | ---- | ---- | ---- | ---- | yes | determine textural properties | No | ---- | ---- | ---- | Yes | Bruker AXS D8 | ---- | ---- | 10-80 | 0.02 | ---- | ---- | ---- | ---- | No | ---- | ---- | ---- | ---- | ---- | No | ---- | ---- | ---- | ---- | ---- | No | ---- | ---- | No | ---- | ---- | ---- | No | ---- | ---- | No | ---- | ---- | ---- | ---- | ---- | No | ---- | ---- | ---- | ---- | No | ---- | ---- | ---- | No | ---- | ---- | No | ---- | ---- | No | ---- | ---- | ---- | ---- | ---- | ---- | ---- | ---- | ---- |  | 0.881 | 0.328 | ---- | post-borothermal reduction
ZrB2 aerogel, post-borothermal reduction | Cahill et al. | Ultrahigh-Temperature Ceramic Aerogels | 2019 | 33 | 4 | Sol-gel | ---- | ZrCl4 | ---- | ---- | ---- | ethanol | ---- | water | boron | ---- | ---- | ---- | ---- | propylene oxide |  | ---- | 0 | ---- | ---- | ---- | ---- | acetone | 1 | ---- | ---- | ---- | ---- | ---- | ---- | ---- | ---- | ---- | ---- | ---- | ---- | ---- | ---- | gelation occurred in matter of minutes | critical point drying | ---- | 1050 | 2 | ---- | 2 | flowing helium | 1600 | 10 | ---- | 1 | flowing helium | borothermal reduction | ---- | ---- | ---- | ---- | ---- | Yes | JEOL 7401-F | ---- | ---- | ---- | 20 | Yes | JEOL 2010 electron microscope | ---- | No | ---- | ---- | ---- | No | ---- | ---- | ---- | ---- | ---- | ---- | ---- | yes | determine textural properties | No | ---- | ---- | ---- | Yes | Bruker AXS D8 | ---- | ---- | 10-80 | 0.02 | ---- | ---- | ---- | ---- | No | ---- | ---- | ---- | ---- | ---- | No | ---- | ---- | ---- | ---- | ---- | No | ---- | ---- | No | ---- | ---- | ---- | No | ---- | ---- | No | ---- | ---- | ---- | ---- | ---- | No | ---- | ---- | ---- | ---- | No | ---- | ---- | ---- | No | ---- | ---- | No | ---- | ---- | No | ---- | ---- | ---- | ---- | ---- | ---- | ---- | ---- | 50 | 19 | 0.413 | 0.184 | ---- | post-borothermal reduction
PAZ-ZrO2 aerogel, as-dried | Liu et al. | High-strength, thermal-stable ZrO2aerogel from polyacetylacetonatozirconium | 2019 | 32 | 8 | Sol-gel | ---- | Polyacetonatozirconium | 0.022 | ---- | ---- | ethanol | 11.07 | water | ---- | formamide | 0.216 | ---- | ---- | propylene oxide | 1.85 | ---- | 70 | ---- | 60 | ---- | ---- | ethanol | 3 | 0.5 | 20 | TEOS/ethanol | 1 | 1.5 | ---- | ethanol | 1 | ---- | ---- | ---- | ---- | ---- | ---- | 11.96 M water concentration | Supercritial drying | ethanol | 270 | ---- | 9 | 2 | nitrogen | ---- | ---- | ---- | ---- | ---- | ---- | ---- | ---- | ---- | ---- | As-dried sample | Yes | SUPRA™ 55 Thermal Field Emission Scanning Electron Microscope | determine morphologies | ---- | ---- | ---- | Yes | JEM-200CX electron microscope | ---- | No | ---- | ---- | ---- | No | ---- | ---- | ---- | ---- | ---- | ---- | ---- | No | ---- | No | ---- | ---- | ---- | Yes | Bruker D8 advance X-ray diffractometer | ---- | ---- | 10-80 | ---- | 5 | 1.54 | 40 | 100 | Yes | Nicolet 5DX-FTIR spectrometer | ---- | 4000–375 | ---- | ---- | No | ---- | ---- | ---- | ---- | ---- | No | ---- | ---- | No | ---- | ---- | ---- | No | ---- | ---- | No | ---- | ---- | ---- | ---- | ---- | No | ---- | ---- | ---- | ---- | No | ---- | ---- | ---- | No | ---- | ---- | No | ---- | ---- | No | ---- | ---- | ---- | ---- | ---- | mesoporous, macroporous | 2.157 | 2-50 | ---- | 416 | 0.12 | ---- | amorphous | ----
PAZ-ZrO2 aerogel @ 1000C | Liu et al. | High-strength, thermal-stable ZrO2aerogel from polyacetylacetonatozirconium | 2019 | 32 | 8 | Sol-gel | ---- | Polyacetonatozirconium | 0.022 | ---- | ---- | ethanol | 11.07 | water | ---- | formamide | 0.216 | ---- | ---- | propylene oxide | 1.85 | ---- | 70 | ---- | 60 | ---- | ---- | ethanol | 3 | 0.5 | 20 | TEOS/ethanol | 1 | 1.5 | ---- | ethanol | 1 | ---- | ---- | ---- | ---- | ---- | ---- | 11.96 M water concentration | Supercritial drying | ethanol | 270 | ---- | 9 | 2 | nitrogen | ---- | ---- | ---- | ---- | ---- | ---- | 1000 | 120 | ---- | ---- | ---- | Yes | SUPRA™ 55 Thermal Field Emission Scanning Electron Microscope | determine morphologies | ---- | ---- | ---- | Yes | JEM-200CX electron microscope | ---- | No | ---- | ---- | ---- | No | ---- | ---- | ---- | ---- | ---- | ---- | ---- | No | ---- | No | ---- | ---- | ---- | Yes | Bruker D8 advance X-ray diffractometer | ---- | ---- | 10-80 | ---- | 5 | 1.54 | 40 | 100 | Yes | Nicolet 5DX-FTIR spectrometer | ---- | 4000–375 | ---- | ---- | No | ---- | ---- | ---- | ---- | ---- | No | ---- | ---- | No | ---- | ---- | ---- | No | ---- | ---- | No | ---- | ---- | ---- | ---- | ---- | No | ---- | ---- | ---- | ---- | No | ---- | ---- | ---- | No | ---- | ---- | No | ---- | ---- | No | ---- | ---- | ---- | ---- | ---- | mesoporous | 1.568 | ---- | ---- | 236 | ---- | ---- | tetragonal | ----
ZOC-ZrO2 aerogel, as-dried | Liu et al. | High-strength, thermal-stable ZrO2aerogel from polyacetylacetonatozirconium | 2019 | 32 | 8 | Sol-gel | ---- | zirconyl chloride | 0.022 | ---- | ---- | ethanol | 11.07 | water | ---- | formamide | 0.216 | ---- | ---- | propylene oxide | 1.85 | ---- | 20 | ---- | 30 | ---- | ---- | ethanol | 3 | 0.5 | 20 | TEOS/ethanol | 1 | 1.5 | ---- | ethanol | 1 | ---- | ---- | ---- | ---- | ---- | ---- | 11.96 M water concentration | Supercritial drying | ethanol | 270 | ---- | 9 | 2 | nitrogen | ---- | ---- | ---- | ---- | ---- | ---- | ---- | ---- | ---- | ---- | As-dried sample | Yes | SUPRA™ 55 Thermal Field Emission Scanning Electron Microscope | determine morphologies | ---- | ---- | ---- | Yes | JEM-200CX electron microscope | ---- | No | ---- | ---- | ---- | No | ---- | ---- | ---- | ---- | ---- | ---- | ---- | No | ---- | No | ---- | ---- | ---- | Yes | Bruker D8 advance X-ray diffractometer | ---- | ---- | 10-80 | ---- | 5 | 1.54 | 40 | 100 | Yes | Nicolet 5DX-FTIR spectrometer | ---- | 4000–375 | ---- | ---- | No | ---- | ---- | ---- | ---- | ---- | No | ---- | ---- | No | ---- | ---- | ---- | No | ---- | ---- | No | ---- | ---- | ---- | ---- | ---- | No | ---- | ---- | ---- | ---- | No | ---- | ---- | ---- | No | ---- | ---- | No | ---- | ---- | No | ---- | ---- | ---- | ---- | ---- | mesoporous, macroporous | 1.58 | 1 | ---- | 477 | 0.156 | ---- | amorphous | ----
ZOC-ZrO2 aerogel @ 1000C | Liu et al. | High-strength, thermal-stable ZrO2aerogel from polyacetylacetonatozirconium | 2019 | 32 | 8 | Sol-gel | ---- | zirconyl chloride | 0.022 | ---- | ---- | ethanol | 11.07 | water | ---- | formamide | 0.216 | ---- | ---- | propylene oxide | 1.85 | ---- | 20 | ---- | 30 | ---- | ---- | ethanol | 3 | 0.5 | 20 | TEOS/ethanol | 1 | 1.5 | ---- | ethanol | 1 | ---- | ---- | ---- | ---- | ---- | ---- | 11.96 M water concentration | Supercritial drying | ethanol | 270 | ---- | 9 | 2 | nitrogen | ---- | ---- | ---- | ---- | ---- | ---- | 1000 | 120 | ---- | ---- | ---- | Yes | SUPRA™ 55 Thermal Field Emission Scanning Electron Microscope | determine morphologies | ---- | ---- | ---- | Yes | JEM-200CX electron microscope | ---- | No | ---- | ---- | ---- | No | ---- | ---- | ---- | ---- | ---- | ---- | ---- | No | ---- | No | ---- | ---- | ---- | Yes | Bruker D8 advance X-ray diffractometer | ---- | ---- | 10-80 | ---- | 5 | 1.54 | 40 | 100 | Yes | Nicolet 5DX-FTIR spectrometer | ---- | 4000–375 | ---- | ---- | No | ---- | ---- | ---- | ---- | ---- | No | ---- | ---- | No | ---- | ---- | ---- | No | ---- | ---- | No | ---- | ---- | ---- | ---- | ---- | No | ---- | ---- | ---- | ---- | No | ---- | ---- | ---- | No | ---- | ---- | No | ---- | ---- | No | ---- | ---- | ---- | ---- | ---- | mesoporous | 1.299 | ---- | ---- | 210 | ---- | ---- | tetragonal | ----
ZON-ZrO2 aerogel, as-dried | Liu et al. | High-strength, thermal-stable ZrO2aerogel from polyacetylacetonatozirconium | 2019 | 32 | 8 | Sol-gel | ---- | zirconyl nitrate | 0.022 | ---- | ---- | ethanol | 11.07 | water | ---- | formamide | 0.216 | ---- | ---- | propylene oxide | 1.85 | ---- | 20 | ---- | 30 | ---- | ---- | ethanol | 3 | 0.5 | 20 | TEOS/ethanol | 1 | 1.5 | ---- | ethanol | 1 | ---- | ---- | ---- | ---- | ---- | ---- | 11.96 M water concentration | Supercritial drying | ethanol | 270 | ---- | 9 | 2 | nitrogen | ---- | ---- | ---- | ---- | ---- | ---- | ---- | ---- | ---- | ---- | As-dried sample | Yes | SUPRA™ 55 Thermal Field Emission Scanning Electron Microscope | determine morphologies | ---- | ---- | ---- | Yes | JEM-200CX electron microscope | ---- | No | ---- | ---- | ---- | No | ---- | ---- | ---- | ---- | ---- | ---- | ---- | No | ---- | No | ---- | ---- | ---- | Yes | Bruker D8 advance X-ray diffractometer | ---- | ---- | 10-80 | ---- | 5 | 1.54 | 40 | 100 | Yes | Nicolet 5DX-FTIR spectrometer | ---- | 4000–375 | ---- | ---- | No | ---- | ---- | ---- | ---- | ---- | No | ---- | ---- | No | ---- | ---- | ---- | No | ---- | ---- | No | ---- | ---- | ---- | ---- | ---- | No | ---- | ---- | ---- | ---- | No | ---- | ---- | ---- | No | ---- | ---- | No | ---- | ---- | No | ---- | ---- | ---- | ---- | ---- | mesoporous, macroporous | 1.33 | 1 | ---- | 455 | 0.156 | ---- | amorphous | ----
ZON-ZrO2 aerogel @ 1000C | Liu et al. | High-strength, thermal-stable ZrO2aerogel from polyacetylacetonatozirconium | 2019 | 32 | 8 | Sol-gel | ---- | zirconyl nitrate | 0.022 | ---- | ---- | ethanol | 11.07 | water | ---- | formamide | 0.216 | ---- | ---- | propylene oxide | 1.85 | ---- | 20 | ---- | 30 | ---- | ---- | ethanol | 3 | 0.5 | 20 | TEOS/ethanol | 1 | 1.5 | ---- | ethanol | 1 | ---- | ---- | ---- | ---- | ---- | ---- | 11.96 M water concentration | Supercritial drying | ethanol | 270 | ---- | 9 | 2 | nitrogen | ---- | ---- | ---- | ---- | ---- | ---- | 1000 | 120 | ---- | ---- | ---- | Yes | SUPRA™ 55 Thermal Field Emission Scanning Electron Microscope | determine morphologies | ---- | ---- | ---- | Yes | JEM-200CX electron microscope | ---- | No | ---- | ---- | ---- | No | ---- | ---- | ---- | ---- | ---- | ---- | ---- | No | ---- | No | ---- | ---- | ---- | Yes | Bruker D8 advance X-ray diffractometer | ---- | ---- | 10-80 | ---- | 5 | 1.54 | 40 | 100 | Yes | Nicolet 5DX-FTIR spectrometer | ---- | 4000–375 | ---- | ---- | No | ---- | ---- | ---- | ---- | ---- | No | ---- | ---- | No | ---- | ---- | ---- | No | ---- | ---- | No | ---- | ---- | ---- | ---- | ---- | No | ---- | ---- | ---- | ---- | No | ---- | ---- | ---- | No | ---- | ---- | No | ---- | ---- | No | ---- | ---- | ---- | ---- | ---- | ---- | 0.444 | ---- | ---- | 223 | ---- | ---- | tetragonal | ----
ZrO2-SiO2 composite aerogel, MVS-10 | Wang et al. | Synthesis of high temperature resistant ZrO2-SiO2 composite aerogels via "thiol-ene" click reaction | 2018 | 33 | 4 | Sol-gel | ---- | ZrOCl2·8H2O | 0.39 | ---- | ---- | ethanol | 14.69 | ---- | ---- | ---- | ---- | ---- | ---- | mercaptosuccinic acid-triethoxyvinylsilane (MVS) | 0.14 | ---- | 60 | ---- | ---- | ---- | ---- | ---- | ---- | ---- | ---- | ---- | ---- | ---- | ---- | ---- | ---- | ---- | ---- | ---- | ---- | ---- | ---- | 10mL gelation agent | Supercritical drying | ethanol | 260 | ---- | 7 | 1 | ---- | ---- | ---- | ---- | ---- | ---- | ---- | ---- | ---- | ---- | ---- | As-dried sample | Yes | HITACHI S-4800 | ---- | Morphology | ---- | ---- | Yes | Tecnai G2 F20 S-TWINFEI | Morphology | No | ---- | ---- | ---- | Yes | Quantachrome Instrument Corp | ---- | -196.15 | ---- | ---- | ---- | ---- | Yes | Surface area and pore size distributions | No | ---- | ---- | ---- | Yes | X’Pert PRO | ---- | ---- | 10-90 | ---- | 4 | 1.5418 | ---- | ---- | Yes | Nicolet 5700 spectrophotometer | ---- | ---- | ---- | ---- | Yes | TA-Q 500 | ---- | ---- | ---- | ---- | No | ---- | ---- | No | ---- | ---- | ---- | No | ---- | ---- | No | ---- | ---- | ---- | ---- | ---- | No | ---- | ---- | ---- | ---- | No | ---- | ---- | ---- | No | ---- | ---- | No | ---- | ---- | No | ---- | ---- | ---- | ---- | ---- | macroporous | 0.8 | 40 - 100 | ---- | 305 | ---- | ---- | ---- | ----
ZrO2-SiO2 composite aerogel, MVS-10 @ 1000C | Wang et al. | Synthesis of high temperature resistant ZrO2-SiO2 composite aerogels via "thiol-ene" click reaction | 2018 | 33 | 4 | Sol-gel | ---- | ZrOCl2·8H2O | 0.39 | ---- | ---- | ethanol | 14.69 | ---- | ---- | ---- | ---- | ---- | ---- | mercaptosuccinic acid-triethoxyvinylsilane (MVS) | 0.14 | ---- | 60 | ---- | ---- | ---- | ---- | ---- | ---- | ---- | ---- | ---- | ---- | ---- | ---- | ---- | ---- | ---- | ---- | ---- | ---- | ---- | ---- | 10mL gelation agent | Supercritical drying | ethanol | 260 | ---- | 7 | 1 | ---- | ---- | ---- | ---- | ---- | ---- | ---- | 1000 | ---- | ---- | ---- | ---- | Yes | HITACHI S-4800 | ---- | Morphology | ---- | ---- | Yes | Tecnai G2 F20 S-TWINFEI | Morphology | No | ---- | ---- | ---- | Yes | Quantachrome Instrument Corp | ---- | -196.15 | ---- | ---- | ---- | ---- | Yes | Surface area and pore size distributions | No | ---- | ---- | ---- | Yes | X’Pert PRO | ---- | ---- | 10-90 | ---- | 4 | 1.5418 | ---- | ---- | Yes | Nicolet 5700 spectrophotometer | ---- | ---- | ---- | ---- | Yes | TA-Q 500 | ---- | ---- | ---- | ---- | No | ---- | ---- | No | ---- | ---- | ---- | No | ---- | ---- | No | ---- | ---- | ---- | ---- | ---- | No | ---- | ---- | ---- | ---- | No | ---- | ---- | ---- | No | ---- | ---- | No | ---- | ---- | No | ---- | ---- | ---- | ---- | ---- | ---- | 0.3 | ---- | ---- | 46 | ---- | ---- | ---- | ----
ZrO2-SiO2 composite aerogel, MVS-15 | Wang et al. | Synthesis of high temperature resistant ZrO2-SiO2 composite aerogels via "thiol-ene" click reaction | 2018 | 33 | 4 | Sol-gel | ---- | ZrOCl2·8H2O | 0.368 | ---- | ---- | ethanol | 13.7 | ---- | ---- | ---- | ---- | ---- | ---- | mercaptosuccinic acid-triethoxyvinylsilane (MVS) | 0.2 | ---- | 60 | ---- | ---- | ---- | ---- | ---- | ---- | ---- | ---- | ---- | ---- | ---- | ---- | ---- | ---- | ---- | ---- | ---- | ---- | ---- | ---- | 15mL gelation agent | Supercritical drying | ethanol | 260 | ---- | 7 | 1 | ---- | ---- | ---- | ---- | ---- | ---- | ---- | ---- | ---- | ---- | ---- | As-dried sample | Yes | HITACHI S-4800 | ---- | Morphology | ---- | ---- | Yes | Tecnai G2 F20 S-TWINFEI | Morphology | No | ---- | ---- | ---- | Yes | Quantachrome Instrument Corp | ---- | -196.15 | ---- | ---- | ---- | ---- | Yes | Surface area and pore size distributions | No | ---- | ---- | ---- | Yes | X’Pert PRO | ---- | ---- | 10-90 | ---- | 4 | 1.5418 | ---- | ---- | Yes | Nicolet 5700 spectrophotometer | ---- | ---- | ---- | ---- | Yes | TA-Q 500 | ---- | ---- | ---- | ---- | No | ---- | ---- | No | ---- | ---- | ---- | No | ---- | ---- | No | ---- | ---- | ---- | ---- | ---- | No | ---- | ---- | ---- | ---- | No | ---- | ---- | ---- | No | ---- | ---- | No | ---- | ---- | No | ---- | ---- | ---- | ---- | ---- | macroporous | 1.2 | 40 - 100 | ---- | 293 | ---- | ---- | ---- | ----
ZrO2-SiO2 composite aerogel, MVS-15 @ 1000C | Wang et al. | Synthesis of high temperature resistant ZrO2-SiO2 composite aerogels via "thiol-ene" click reaction | 2018 | 33 | 4 | Sol-gel | ---- | ZrOCl2·8H2O | 0.368 | ---- | ---- | ethanol | 13.7 | ---- | ---- | ---- | ---- | ---- | ---- | mercaptosuccinic acid-triethoxyvinylsilane (MVS) | 0.2 | ---- | 60 | ---- | ---- | ---- | ---- | ---- | ---- | ---- | ---- | ---- | ---- | ---- | ---- | ---- | ---- | ---- | ---- | ---- | ---- | ---- | ---- | 15mL gelation agent | Supercritical drying | ethanol | 260 | ---- | 7 | 1 | ---- | ---- | ---- | ---- | ---- | ---- | ---- | 1000 | ---- | ---- | ---- | ---- | Yes | HITACHI S-4800 | ---- | Morphology | ---- | ---- | Yes | Tecnai G2 F20 S-TWINFEI | Morphology | No | ---- | ---- | ---- | Yes | Quantachrome Instrument Corp | ---- | -196.15 | ---- | ---- | ---- | ---- | Yes | Surface area and pore size distributions | No | ---- | ---- | ---- | Yes | X’Pert PRO | ---- | ---- | 10-90 | ---- | 4 | 1.5418 | ---- | ---- | Yes | Nicolet 5700 spectrophotometer | ---- | ---- | ---- | ---- | Yes | TA-Q 500 | ---- | ---- | ---- | ---- | No | ---- | ---- | No | ---- | ---- | ---- | No | ---- | ---- | No | ---- | ---- | ---- | ---- | ---- | No | ---- | ---- | ---- | ---- | No | ---- | ---- | ---- | No | ---- | ---- | No | ---- | ---- | No | ---- | ---- | ---- | ---- | ---- | ---- | 0.3 | ---- | ---- | 54 | ---- | ---- | ---- | ----
ZrO2-SiO2 composite aerogel, MVS-20 | Wang et al. | Synthesis of high temperature resistant ZrO2-SiO2 composite aerogels via "thiol-ene" click reaction | 2018 | 33 | 4 | Sol-gel | ---- | ZrOCl2·8H2O | 0.345 | ---- | ---- | ethanol | 12.85 | ---- | ---- | ---- | ---- | ---- | ---- | mercaptosuccinic acid-triethoxyvinylsilane (MVS) | 0.25 | ---- | 60 | ---- | ---- | ---- | ---- | ---- | ---- | ---- | ---- | ---- | ---- | ---- | ---- | ---- | ---- | ---- | ---- | ---- | ---- | ---- | ---- | 20mL gelation agent | Supercritical drying | ethanol | 260 | ---- | 7 | 1 | ---- | ---- | ---- | ---- | ---- | ---- | ---- | ---- | ---- | ---- | ---- | As-dried sample | Yes | HITACHI S-4800 | ---- | Morphology | ---- | ---- | Yes | Tecnai G2 F20 S-TWINFEI | Morphology | No | ---- | ---- | ---- | Yes | Quantachrome Instrument Corp | ---- | -196.15 | ---- | ---- | ---- | ---- | Yes | Surface area and pore size distributions | No | ---- | ---- | ---- | Yes | X’Pert PRO | ---- | ---- | 10-90 | ---- | 4 | 1.5418 | ---- | ---- | Yes | Nicolet 5700 spectrophotometer | ---- | ---- | ---- | ---- | Yes | TA-Q 500 | ---- | ---- | ---- | ---- | No | ---- | ---- | No | ---- | ---- | ---- | No | ---- | ---- | No | ---- | ---- | ---- | ---- | ---- | No | ---- | ---- | ---- | ---- | No | ---- | ---- | ---- | No | ---- | ---- | No | ---- | ---- | No | ---- | ---- | ---- | ---- | ---- | mesoporous, macroporous | 1.3 | 40 - 100 | ---- | 291 | ---- | ---- | amorphous | ----
ZrO2-SiO2 composite aerogel, MVS-20 @ 450C | Wang et al. | Synthesis of high temperature resistant ZrO2-SiO2 composite aerogels via "thiol-ene" click reaction | 2018 | 33 | 4 | Sol-gel | ---- | ZrOCl2·8H2O | 0.345 | ---- | ---- | ethanol | 12.85 | ---- | ---- | ---- | ---- | ---- | ---- | mercaptosuccinic acid-triethoxyvinylsilane (MVS) | 0.25 | ---- | 60 | ---- | ---- | ---- | ---- | ---- | ---- | ---- | ---- | ---- | ---- | ---- | ---- | ---- | ---- | ---- | ---- | ---- | ---- | ---- | ---- | 20mL gelation agent | Supercritical drying | ethanol | 260 | ---- | 7 | 1 | ---- | ---- | ---- | ---- | ---- | ---- | ---- | 450 | ---- | ---- | ---- | ---- | Yes | HITACHI S-4800 | ---- | Morphology | ---- | ---- | Yes | Tecnai G2 F20 S-TWINFEI | Morphology | No | ---- | ---- | ---- | Yes | Quantachrome Instrument Corp | ---- | -196.15 | ---- | ---- | ---- | ---- | Yes | Surface area and pore size distributions | No | ---- | ---- | ---- | Yes | X’Pert PRO | ---- | ---- | 10-90 | ---- | 4 | 1.5418 | ---- | ---- | Yes | Nicolet 5700 spectrophotometer | ---- | ---- | ---- | ---- | Yes | TA-Q 500 | ---- | ---- | ---- | ---- | No | ---- | ---- | No | ---- | ---- | ---- | No | ---- | ---- | No | ---- | ---- | ---- | ---- | ---- | No | ---- | ---- | ---- | ---- | No | ---- | ---- | ---- | No | ---- | ---- | No | ---- | ---- | No | ---- | ---- | ---- | ---- | ---- | ---- | ---- | ---- | ---- | ---- | ---- | ---- | amorphous | ----
ZrO2-SiO2 composite aerogel, MVS-20 @ 600C | Wang et al. | Synthesis of high temperature resistant ZrO2-SiO2 composite aerogels via "thiol-ene" click reaction | 2018 | 33 | 4 | Sol-gel | ---- | ZrOCl2·8H2O | 0.345 | ---- | ---- | ethanol | 12.85 | ---- | ---- | ---- | ---- | ---- | ---- | mercaptosuccinic acid-triethoxyvinylsilane (MVS) | 0.25 | ---- | 60 | ---- | ---- | ---- | ---- | ---- | ---- | ---- | ---- | ---- | ---- | ---- | ---- | ---- | ---- | ---- | ---- | ---- | ---- | ---- | ---- | 20mL gelation agent | Supercritical drying | ethanol | 260 | ---- | 7 | 1 | ---- | ---- | ---- | ---- | ---- | ---- | ---- | 600 | ---- | ---- | ---- | ---- | Yes | HITACHI S-4800 | ---- | Morphology | ---- | ---- | Yes | Tecnai G2 F20 S-TWINFEI | Morphology | No | ---- | ---- | ---- | Yes | Quantachrome Instrument Corp | ---- | -196.15 | ---- | ---- | ---- | ---- | Yes | Surface area and pore size distributions | No | ---- | ---- | ---- | Yes | X’Pert PRO | ---- | ---- | 10-90 | ---- | 4 | 1.5418 | ---- | ---- | Yes | Nicolet 5700 spectrophotometer | ---- | ---- | ---- | ---- | Yes | TA-Q 500 | ---- | ---- | ---- | ---- | No | ---- | ---- | No | ---- | ---- | ---- | No | ---- | ---- | No | ---- | ---- | ---- | ---- | ---- | No | ---- | ---- | ---- | ---- | No | ---- | ---- | ---- | No | ---- | ---- | No | ---- | ---- | No | ---- | ---- | ---- | ---- | ---- | ---- | ---- | ---- | ---- | ---- | ---- | ---- | amorphous | ----
ZrO2-SiO2 composite aerogel, MVS-20 @ 800C | Wang et al. | Synthesis of high temperature resistant ZrO2-SiO2 composite aerogels via "thiol-ene" click reaction | 2018 | 33 | 4 | Sol-gel | ---- | ZrOCl2·8H2O | 0.345 | ---- | ---- | ethanol | 12.85 | ---- | ---- | ---- | ---- | ---- | ---- | mercaptosuccinic acid-triethoxyvinylsilane (MVS) | 0.25 | ---- | 60 | ---- | ---- | ---- | ---- | ---- | ---- | ---- | ---- | ---- | ---- | ---- | ---- | ---- | ---- | ---- | ---- | ---- | ---- | ---- | ---- | 20mL gelation agent | Supercritical drying | ethanol | 260 | ---- | 7 | 1 | ---- | ---- | ---- | ---- | ---- | ---- | ---- | 800 | ---- | ---- | ---- | ---- | Yes | HITACHI S-4800 | ---- | Morphology | ---- | ---- | Yes | Tecnai G2 F20 S-TWINFEI | Morphology | No | ---- | ---- | ---- | Yes | Quantachrome Instrument Corp | ---- | -196.15 | ---- | ---- | ---- | ---- | Yes | Surface area and pore size distributions | No | ---- | ---- | ---- | Yes | X’Pert PRO | ---- | ---- | 10-90 | ---- | 4 | 1.5418 | ---- | ---- | Yes | Nicolet 5700 spectrophotometer | ---- | ---- | ---- | ---- | Yes | TA-Q 500 | ---- | ---- | ---- | ---- | No | ---- | ---- | No | ---- | ---- | ---- | No | ---- | ---- | No | ---- | ---- | ---- | ---- | ---- | No | ---- | ---- | ---- | ---- | No | ---- | ---- | ---- | No | ---- | ---- | No | ---- | ---- | No | ---- | ---- | ---- | ---- | ---- | ---- | ---- | ---- | ---- | ---- | ---- | ---- | tetragonal | ----
ZrO2-SiO2 composite aerogel, MVS-20 @ 1000C | Wang et al. | Synthesis of high temperature resistant ZrO2-SiO2 composite aerogels via "thiol-ene" click reaction | 2018 | 33 | 4 | Sol-gel | ---- | ZrOCl2·8H2O | 0.345 | ---- | ---- | ethanol | 12.85 | ---- | ---- | ---- | ---- | ---- | ---- | mercaptosuccinic acid-triethoxyvinylsilane (MVS) | 0.25 | ---- | 60 | ---- | ---- | ---- | ---- | ---- | ---- | ---- | ---- | ---- | ---- | ---- | ---- | ---- | ---- | ---- | ---- | ---- | ---- | ---- | ---- | 20mL gelation agent | Supercritical drying | ethanol | 260 | ---- | 7 | 1 | ---- | ---- | ---- | ---- | ---- | ---- | ---- | 1000 | ---- | ---- | ---- | ---- | Yes | HITACHI S-4800 | ---- | Morphology | ---- | ---- | Yes | Tecnai G2 F20 S-TWINFEI | Morphology | No | ---- | ---- | ---- | Yes | Quantachrome Instrument Corp | ---- | -196.15 | ---- | ---- | ---- | ---- | Yes | Surface area and pore size distributions | No | ---- | ---- | ---- | Yes | X’Pert PRO | ---- | ---- | 10-90 | ---- | 4 | 1.5418 | ---- | ---- | Yes | Nicolet 5700 spectrophotometer | ---- | ---- | ---- | ---- | Yes | TA-Q 500 | ---- | ---- | ---- | ---- | No | ---- | ---- | No | ---- | ---- | ---- | No | ---- | ---- | No | ---- | ---- | ---- | ---- | ---- | No | ---- | ---- | ---- | ---- | No | ---- | ---- | ---- | No | ---- | ---- | No | ---- | ---- | No | ---- | ---- | ---- | ---- | ---- | ---- | 0.3 | 30 - 100 | 10 | 59 | ---- | ---- | tetragonal | ----
ZrO2-SiO2 composite aerogel, MVS-25 | Wang et al. | Synthesis of high temperature resistant ZrO2-SiO2 composite aerogels via "thiol-ene" click reaction | 2018 | 33 | 4 | Sol-gel | ---- | ZrOCl2·8H2O | 0.325 | ---- | ---- | ethanol | 12.09 | ---- | ---- | ---- | ---- | ---- | ---- | mercaptosuccinic acid-triethoxyvinylsilane (MVS) | 0.29 | ---- | 60 | ---- | ---- | ---- | ---- | ---- | ---- | ---- | ---- | ---- | ---- | ---- | ---- | ---- | ---- | ---- | ---- | ---- | ---- | ---- | ---- | 25mL gelation agent | Supercritical drying | ethanol | 260 | ---- | 7 | 1 | ---- | ---- | ---- | ---- | ---- | ---- | ---- | ---- | ---- | ---- | ---- | As-dried sample | Yes | HITACHI S-4800 | ---- | Morphology | ---- | ---- | Yes | Tecnai G2 F20 S-TWINFEI | Morphology | No | ---- | ---- | ---- | Yes | Quantachrome Instrument Corp | ---- | -196.15 | ---- | ---- | ---- | ---- | Yes | Surface area and pore size distributions | No | ---- | ---- | ---- | Yes | X’Pert PRO | ---- | ---- | 10-90 | ---- | 4 | 1.5418 | ---- | ---- | Yes | Nicolet 5700 spectrophotometer | ---- | ---- | ---- | ---- | Yes | TA-Q 500 | ---- | ---- | ---- | ---- | No | ---- | ---- | No | ---- | ---- | ---- | No | ---- | ---- | No | ---- | ---- | ---- | ---- | ---- | No | ---- | ---- | ---- | ---- | No | ---- | ---- | ---- | No | ---- | ---- | No | ---- | ---- | No | ---- | ---- | ---- | ---- | ---- | macroporous | 0.7 | 40 - 100 | ---- | 272 | ---- | ---- | ---- | ----
ZrO2-SiO2 composite aerogel, MVS-25 @ 1000C | Wang et al. | Synthesis of high temperature resistant ZrO2-SiO2 composite aerogels via "thiol-ene" click reaction | 2018 | 33 | 4 | Sol-gel | ---- | ZrOCl2·8H2O | 0.325 | ---- | ---- | ethanol | 12.09 | ---- | ---- | ---- | ---- | ---- | ---- | mercaptosuccinic acid-triethoxyvinylsilane (MVS) | 0.29 | ---- | 60 | ---- | ---- | ---- | ---- | ---- | ---- | ---- | ---- | ---- | ---- | ---- | ---- | ---- | ---- | ---- | ---- | ---- | ---- | ---- | ---- | 25mL gelation agent | Supercritical drying | ethanol | 260 | ---- | 7 | 1 | ---- | ---- | ---- | ---- | ---- | ---- | ---- | 1000 | ---- | ---- | ---- | ---- | Yes | HITACHI S-4800 | ---- | Morphology | ---- | ---- | Yes | Tecnai G2 F20 S-TWINFEI | Morphology | No | ---- | ---- | ---- | Yes | Quantachrome Instrument Corp | ---- | -196.15 | ---- | ---- | ---- | ---- | Yes | Surface area and pore size distributions | No | ---- | ---- | ---- | Yes | X’Pert PRO | ---- | ---- | 10-90 | ---- | 4 | 1.5418 | ---- | ---- | Yes | Nicolet 5700 spectrophotometer | ---- | ---- | ---- | ---- | Yes | TA-Q 500 | ---- | ---- | ---- | ---- | No | ---- | ---- | No | ---- | ---- | ---- | No | ---- | ---- | No | ---- | ---- | ---- | ---- | ---- | No | ---- | ---- | ---- | ---- | No | ---- | ---- | ---- | No | ---- | ---- | No | ---- | ---- | No | ---- | ---- | ---- | ---- | ---- | ---- | 0.3 | ---- | ---- | 53 | ---- | ---- | ---- | ----
Pristine ZrO2 wet gels MSA-8 | Wang et al. | Synthesis of high temperature resistant ZrO2-SiO2 composite aerogels via "thiol-ene" click reaction | 2018 | 33 | 4 | Sol-gel | ---- | ZrOCl2·8H2O | 0.41 | ---- | ---- | ethanol | 15.12 | ---- | ---- | ---- | ---- | ---- | ---- | mercaptosuccinic acid (MSA) | 0.12 | ---- | 60 | ---- | ---- | ---- | ---- | ---- | ---- | ---- | ---- | ---- | ---- | ---- | ---- | ---- | ---- | ---- | ---- | ---- | ---- | ---- | ---- | 8mL gelation agent | Supercritical drying | ethanol | 260 | ---- | 7 | 1 | ---- | ---- | ---- | ---- | ---- | ---- | ---- | ---- | ---- | ---- | ---- | As-dried sample | Yes | HITACHI S-4800 | ---- | Morphology | ---- | ---- | Yes | Tecnai G2 F20 S-TWINFEI | Morphology | No | ---- | ---- | ---- | Yes | Quantachrome Instrument Corp | ---- | -196.15 | ---- | ---- | ---- | ---- | Yes | Surface area and pore size distributions | No | ---- | ---- | ---- | Yes | X’Pert PRO | ---- | ---- | 10-90 | ---- | 4 | 1.5418 | ---- | ---- | Yes | Nicolet 5700 spectrophotometer | ---- | ---- | ---- | ---- | Yes | TA-Q 500 | ---- | ---- | ---- | ---- | No | ---- | ---- | No | ---- | ---- | ---- | No | ---- | ---- | No | ---- | ---- | ---- | ---- | ---- | No | ---- | ---- | ---- | ---- | No | ---- | ---- | ---- | No | ---- | ---- | No | ---- | ---- | No | ---- | ---- | ---- | ---- | ---- | mesoporous, macroporous | 0.7 | 40 - 100 | ---- | 222 | ---- | ---- | tetragonal | ----
Pristine ZrO2 wet gels MSA-8 @ 450C | Wang et al. | Synthesis of high temperature resistant ZrO2-SiO2 composite aerogels via "thiol-ene" click reaction | 2018 | 33 | 4 | Sol-gel | ---- | ZrOCl2·8H2O | 0.41 | ---- | ---- | ethanol | 15.12 | ---- | ---- | ---- | ---- | ---- | ---- | mercaptosuccinic acid (MSA) | 0.12 | ---- | 60 | ---- | ---- | ---- | ---- | ---- | ---- | ---- | ---- | ---- | ---- | ---- | ---- | ---- | ---- | ---- | ---- | ---- | ---- | ---- | ---- | 8mL gelation agent | Supercritical drying | ethanol | 260 | ---- | 7 | 1 | ---- | ---- | ---- | ---- | ---- | ---- | ---- | 450 | ---- | ---- | ---- | ---- | Yes | HITACHI S-4800 | ---- | Morphology | ---- | ---- | Yes | Tecnai G2 F20 S-TWINFEI | Morphology | No | ---- | ---- | ---- | Yes | Quantachrome Instrument Corp | ---- | -196.15 | ---- | ---- | ---- | ---- | Yes | Surface area and pore size distributions | No | ---- | ---- | ---- | Yes | X’Pert PRO | ---- | ---- | 10-90 | ---- | 4 | 1.5418 | ---- | ---- | Yes | Nicolet 5700 spectrophotometer | ---- | ---- | ---- | ---- | Yes | TA-Q 500 | ---- | ---- | ---- | ---- | No | ---- | ---- | No | ---- | ---- | ---- | No | ---- | ---- | No | ---- | ---- | ---- | ---- | ---- | No | ---- | ---- | ---- | ---- | No | ---- | ---- | ---- | No | ---- | ---- | No | ---- | ---- | No | ---- | ---- | ---- | ---- | ---- | ---- | ---- | ---- | ---- | ---- | ---- | ---- | tetragonal | ----
Pristine ZrO2 wet gels MSA-8 @ 600C | Wang et al. | Synthesis of high temperature resistant ZrO2-SiO2 composite aerogels via "thiol-ene" click reaction | 2018 | 33 | 4 | Sol-gel | ---- | ZrOCl2·8H2O | 0.41 | ---- | ---- | ethanol | 15.12 | ---- | ---- | ---- | ---- | ---- | ---- | mercaptosuccinic acid (MSA) | 0.12 | ---- | 60 | ---- | ---- | ---- | ---- | ---- | ---- | ---- | ---- | ---- | ---- | ---- | ---- | ---- | ---- | ---- | ---- | ---- | ---- | ---- | ---- | 8mL gelation agent | Supercritical drying | ethanol | 260 | ---- | 7 | 1 | ---- | ---- | ---- | ---- | ---- | ---- | ---- | 600 | ---- | ---- | ---- | ---- | Yes | HITACHI S-4800 | ---- | Morphology | ---- | ---- | Yes | Tecnai G2 F20 S-TWINFEI | Morphology | No | ---- | ---- | ---- | Yes | Quantachrome Instrument Corp | ---- | -196.15 | ---- | ---- | ---- | ---- | Yes | Surface area and pore size distributions | No | ---- | ---- | ---- | Yes | X’Pert PRO | ---- | ---- | 10-90 | ---- | 4 | 1.5418 | ---- | ---- | Yes | Nicolet 5700 spectrophotometer | ---- | ---- | ---- | ---- | Yes | TA-Q 500 | ---- | ---- | ---- | ---- | No | ---- | ---- | No | ---- | ---- | ---- | No | ---- | ---- | No | ---- | ---- | ---- | ---- | ---- | No | ---- | ---- | ---- | ---- | No | ---- | ---- | ---- | No | ---- | ---- | No | ---- | ---- | No | ---- | ---- | ---- | ---- | ---- | ---- | ---- | ---- | ---- | ---- | ---- | ---- | monoclinic/tetragonal | ----
Pristine ZrO2 wet gels MSA-8 800C | Wang et al. | Synthesis of high temperature resistant ZrO2-SiO2 composite aerogels via "thiol-ene" click reaction | 2018 | 33 | 4 | Sol-gel | ---- | ZrOCl2·8H2O | 0.41 | ---- | ---- | ethanol | 15.12 | ---- | ---- | ---- | ---- | ---- | ---- | mercaptosuccinic acid (MSA) | 0.12 | ---- | 60 | ---- | ---- | ---- | ---- | ---- | ---- | ---- | ---- | ---- | ---- | ---- | ---- | ---- | ---- | ---- | ---- | ---- | ---- | ---- | ---- | 8mL gelation agent | Supercritical drying | ethanol | 260 | ---- | 7 | 1 | ---- | ---- | ---- | ---- | ---- | ---- | ---- | 800 | ---- | ---- | ---- | ---- | Yes | HITACHI S-4800 | ---- | Morphology | ---- | ---- | Yes | Tecnai G2 F20 S-TWINFEI | Morphology | No | ---- | ---- | ---- | Yes | Quantachrome Instrument Corp | ---- | -196.15 | ---- | ---- | ---- | ---- | Yes | Surface area and pore size distributions | No | ---- | ---- | ---- | Yes | X’Pert PRO | ---- | ---- | 10-90 | ---- | 4 | 1.5418 | ---- | ---- | Yes | Nicolet 5700 spectrophotometer | ---- | ---- | ---- | ---- | Yes | TA-Q 500 | ---- | ---- | ---- | ---- | No | ---- | ---- | No | ---- | ---- | ---- | No | ---- | ---- | No | ---- | ---- | ---- | ---- | ---- | No | ---- | ---- | ---- | ---- | No | ---- | ---- | ---- | No | ---- | ---- | No | ---- | ---- | No | ---- | ---- | ---- | ---- | ---- | ---- | ---- | ---- | ---- | ---- | ---- | ---- | monoclinic/tetragonal | ----
Pristine ZrO2 wet gels MSA-8 @ 1000C | Wang et al. | Synthesis of high temperature resistant ZrO2-SiO2 composite aerogels via "thiol-ene" click reaction | 2018 | 33 | 4 | Sol-gel | ---- | ZrOCl2·8H2O | 0.41 | ---- | ---- | ethanol | 15.12 | ---- | ---- | ---- | ---- | ---- | ---- | mercaptosuccinic acid (MSA) | 0.12 | ---- | 60 | ---- | ---- | ---- | ---- | ---- | ---- | ---- | ---- | ---- | ---- | ---- | ---- | ---- | ---- | ---- | ---- | ---- | ---- | ---- | ---- | 8mL gelation agent | Supercritical drying | ethanol | 260 | ---- | 7 | 1 | ---- | ---- | ---- | ---- | ---- | ---- | ---- | 1000 | ---- | ---- | ---- | ---- | Yes | HITACHI S-4800 | ---- | Morphology | ---- | ---- | Yes | Tecnai G2 F20 S-TWINFEI | Morphology | No | ---- | ---- | ---- | Yes | Quantachrome Instrument Corp | ---- | -196.15 | ---- | ---- | ---- | ---- | Yes | Surface area and pore size distributions | No | ---- | ---- | ---- | Yes | X’Pert PRO | ---- | ---- | 10-90 | ---- | 4 | 1.5418 | ---- | ---- | Yes | Nicolet 5700 spectrophotometer | ---- | ---- | ---- | ---- | Yes | TA-Q 500 | ---- | ---- | ---- | ---- | No | ---- | ---- | No | ---- | ---- | ---- | No | ---- | ---- | No | ---- | ---- | ---- | ---- | ---- | No | ---- | ---- | ---- | ---- | No | ---- | ---- | ---- | No | ---- | ---- | No | ---- | ---- | No | ---- | ---- | ---- | ---- | ---- | ---- | 0.03 | ---- | 100 | 8 | ---- | ---- | monoclinic | ----
Pristine ZrO2 wet gels MSA-10 | Wang et al. | Synthesis of high temperature resistant ZrO2-SiO2 composite aerogels via "thiol-ene" click reaction | 2018 | 33 | 4 | Sol-gel | ---- | ZrOCl2·8H2O | 0.39 | ---- | ---- | ethanol | 14.69 | ---- | ---- | ---- | ---- | ---- | ---- | mercaptosuccinic acid (MSA) | -0.14 | ---- | 60 | ---- | ---- | ---- | ---- | ---- | ---- | ---- | ---- | ---- | ---- | ---- | ---- | ---- | ---- | ---- | ---- | ---- | ---- | ---- | ---- | 10mL gelation agent | Supercritical drying | ethanol | 260 | ---- | 7 | 1 | ---- | ---- | ---- | ---- | ---- | ---- | ---- | ---- | ---- | ---- | ---- | As-dried sample | Yes | HITACHI S-4800 | ---- | Morphology | ---- | ---- | Yes | Tecnai G2 F20 S-TWINFEI | Morphology | No | ---- | ---- | ---- | Yes | Quantachrome Instrument Corp | ---- | -196.15 | ---- | ---- | ---- | ---- | Yes | Surface area and pore size distributions | No | ---- | ---- | ---- | Yes | X’Pert PRO | ---- | ---- | 10-90 | ---- | 4 | 1.5418 | ---- | ---- | Yes | Nicolet 5700 spectrophotometer | ---- | ---- | ---- | ---- | Yes | TA-Q 500 | ---- | ---- | ---- | ---- | No | ---- | ---- | No | ---- | ---- | ---- | No | ---- | ---- | No | ---- | ---- | ---- | ---- | ---- | No | ---- | ---- | ---- | ---- | No | ---- | ---- | ---- | No | ---- | ---- | No | ---- | ---- | No | ---- | ---- | ---- | ---- | ---- | ---- | ---- | ---- | ---- | ---- | ---- | ---- | ---- | ----
Pristine ZrO2 wet gels MSA-10 @ 1000C | Wang et al. | Synthesis of high temperature resistant ZrO2-SiO2 composite aerogels via "thiol-ene" click reaction | 2018 | 33 | 4 | Sol-gel | ---- | ZrOCl2·8H2O | 0.39 | ---- | ---- | ethanol | 14.69 | ---- | ---- | ---- | ---- | ---- | ---- | mercaptosuccinic acid (MSA) | 0.14 | ---- | 60 | ---- | ---- | ---- | ---- | ---- | ---- | ---- | ---- | ---- | ---- | ---- | ---- | ---- | ---- | ---- | ---- | ---- | ---- | ---- | ---- | 10mL gelation agent | Supercritical drying | ethanol | 260 | ---- | 7 | 1 | ---- | ---- | ---- | ---- | ---- | ---- | ---- | 1000 | ---- | ---- | ---- | ---- | Yes | HITACHI S-4800 | ---- | Morphology | ---- | ---- | Yes | Tecnai G2 F20 S-TWINFEI | Morphology | No | ---- | ---- | ---- | Yes | Quantachrome Instrument Corp | ---- | -196.15 | ---- | ---- | ---- | ---- | Yes | Surface area and pore size distributions | No | ---- | ---- | ---- | Yes | X’Pert PRO | ---- | ---- | 10-90 | ---- | 4 | 1.5418 | ---- | ---- | Yes | Nicolet 5700 spectrophotometer | ---- | ---- | ---- | ---- | Yes | TA-Q 500 | ---- | ---- | ---- | ---- | No | ---- | ---- | No | ---- | ---- | ---- | No | ---- | ---- | No | ---- | ---- | ---- | ---- | ---- | No | ---- | ---- | ---- | ---- | No | ---- | ---- | ---- | No | ---- | ---- | No | ---- | ---- | No | ---- | ---- | ---- | ---- | ---- | ---- | ---- | ---- | ---- | ---- | ---- | ---- | ---- | ----
ZrO2/SiO2 hybrid aerogels, ZOC-PO-0, as-dried | Liu et al. | Thermally Stable Nanoporous ZrO2/SiO2 Hybrid Aerogels for Thermal Insulation | 2019 | 52 | 2 | Sol-gel | ---- | zirconyl chloride octahydrate | 0.408 | TEOS | 0 | ethanol | 10.71 | water | formamide, hydrochloric acid | ---- | ---- | ---- | ---- | propylene oxide | 2.26 | ---- | 20 | ---- | 5 | ---- | ---- | ethanol | 3 | 1 | ---- | TEOS/EtOH | 3 | 1 | ---- | ethanol | 3 | 1 | ---- | ---- | ---- | ---- | ---- | ---- | Supercritical drying | ethanol | 275 | ---- | 9 | 2 | nitrogen | ---- | ---- | ---- | ---- | ---- | ---- | ---- | ---- | ---- | ---- | As-dried sample | No | ---- | ---- | ---- | ---- | ---- | Yes | JEM-200CX e | ---- | No | ---- | ---- | ---- | Yes | JW-BK112 | ---- | -196.15 | ---- | ---- | ---- | ---- | Yes | pore size distribution and pore volume ( BJH) | No | ---- | ---- | ---- | Yes | Bruker D8 advance X-ray diffractometer | ---- | ---- | ---- | ---- | ---- | ---- | ---- | ---- | Yes | Nicolet 5DX-FTIR spectrometer | ZSA groups | ---- | ---- | ---- | No | ---- | ---- | ---- | ---- | ---- | No | ---- | ---- | No | ---- | ---- | ---- | No | ---- | ---- | No | ---- | ---- | ---- | ---- | ---- | No | ---- | ---- | ---- | ---- | No | ---- | ---- | ---- | No | ---- | ---- | No | ---- | ---- | No | ---- | ---- | ---- | ---- | ---- | mesoporous, macroporous | ---- | ---- | ---- | ---- | ---- | ---- | ---- | ----
ZrO2/SiO2 hybrid aerogels, ZOC-PO-5.7, as-dried | Liu et al. | Thermally Stable Nanoporous ZrO2/SiO2 Hybrid Aerogels for Thermal Insulation | 2019 | 52 | 2 | Sol-gel | ---- | zirconyl chloride octahydrate | 0.398 | TEOS | 0.022 | ethanol | 10.45 | water | formamide, hydrochloric acid | ---- | ---- | ---- | ---- | propylene oxide | 2.21 | ---- | 20 | ---- | 5 | ---- | ---- | ethanol | 3 | 1 | ---- | TEOS/EtOH | 3 | 1 | ---- | ethanol | 3 | 1 | ---- | ---- | ---- | ---- | ---- | ---- | Supercritical drying | ethanol | 275 | ---- | 9 | 2 | nitrogen | ---- | ---- | ---- | ---- | ---- | ---- | ---- | ---- | ---- | ---- | As-dried sample | No | ---- | ---- | ---- | ---- | ---- | Yes | JEM-200CX e | ---- | No | ---- | ---- | ---- | Yes | JW-BK112 | ---- | -196.15 | ---- | ---- | ---- | ---- | Yes | pore size distribution and pore volume ( BJH) | No | ---- | ---- | ---- | Yes | Bruker D8 advance X-ray diffractometer | ---- | ---- | ---- | ---- | ---- | ---- | ---- | ---- | Yes | Nicolet 5DX-FTIR spectrometer | ZSA groups | ---- | ---- | ---- | No | ---- | ---- | ---- | ---- | ---- | No | ---- | ---- | No | ---- | ---- | ---- | No | ---- | ---- | No | ---- | ---- | ---- | ---- | ---- | No | ---- | ---- | ---- | ---- | No | ---- | ---- | ---- | No | ---- | ---- | No | ---- | ---- | No | ---- | ---- | ---- | ---- | ---- | mesoporous, macroporous | ---- | ---- | ---- | ---- | ---- | ---- | ---- | ----
ZrO2/SiO2 hybrid aerogels, ZOC-PO-10.9, as-dried | Liu et al. | Thermally Stable Nanoporous ZrO2/SiO2 Hybrid Aerogels for Thermal Insulation | 2019 | 52 | 2 | Sol-gel | ---- | zirconyl chloride octahydrate | 0.389 | TEOS | 0.043 | ethanol | 10.2 | water | formamide, hydrochloric acid | ---- | ---- | ---- | ---- | propylene oxide | 2.15 | ---- | 20 | ---- | 5 | ---- | ---- | ethanol | 3 | 1 | ---- | TEOS/EtOH | 3 | 1 | ---- | ethanol | 3 | 1 | ---- | ---- | ---- | ---- | ---- | ---- | Supercritical drying | ethanol | 275 | ---- | 9 | 2 | nitrogen | ---- | ---- | ---- | ---- | ---- | ---- | ---- | ---- | ---- | ---- | As-dried sample | No | ---- | ---- | ---- | ---- | ---- | Yes | JEM-200CX e | ---- | No | ---- | ---- | ---- | Yes | JW-BK112 | ---- | -196.15 | ---- | ---- | ---- | ---- | Yes | pore size distribution and pore volume ( BJH) | No | ---- | ---- | ---- | Yes | Bruker D8 advance X-ray diffractometer | ---- | ---- | ---- | ---- | ---- | ---- | ---- | ---- | Yes | Nicolet 5DX-FTIR spectrometer | ZSA groups | ---- | ---- | ---- | No | ---- | ---- | ---- | ---- | ---- | No | ---- | ---- | No | ---- | ---- | ---- | No | ---- | ---- | No | ---- | ---- | ---- | ---- | ---- | No | ---- | ---- | ---- | ---- | No | ---- | ---- | ---- | No | ---- | ---- | No | ---- | ---- | No | ---- | ---- | ---- | ---- | ---- | mesoporous, macroporous | ---- | ---- | ---- | ---- | ---- | ---- | ---- | ----
ZrO2/SiO2 hybrid aerogels, ZOC-PO-14, as-dried | Liu et al. | Thermally Stable Nanoporous ZrO2/SiO2 Hybrid Aerogels for Thermal Insulation | 2019 | 52 | 2 | Sol-gel | ---- | zirconyl chloride octahydrate | 0.381 | TEOS | 0.059 | ethanol | 10 | water | formamide, hydrochloric acid | ---- | ---- | ---- | ---- | propylene oxide | 2.11 | ---- | 20 | ---- | 5 | ---- | ---- | ethanol | 3 | 1 | ---- | TEOS/EtOH | 3 | 1 | ---- | ethanol | 3 | 1 | ---- | ---- | ---- | ---- | ---- | ---- | Supercritical drying | ethanol | 275 | ---- | 9 | 2 | nitrogen | ---- | ---- | ---- | ---- | ---- | ---- | ---- | ---- | ---- | ---- | As-dried sample | No | ---- | ---- | ---- | ---- | ---- | Yes | JEM-200CX e | ---- | No | ---- | ---- | ---- | Yes | JW-BK112 | ---- | -196.15 | ---- | ---- | ---- | ---- | Yes | pore size distribution and pore volume ( BJH) | No | ---- | ---- | ---- | Yes | Bruker D8 advance X-ray diffractometer | ---- | ---- | ---- | ---- | ---- | ---- | ---- | ---- | Yes | Nicolet 5DX-FTIR spectrometer | ZSA groups | ---- | ---- | ---- | No | ---- | ---- | ---- | ---- | ---- | No | ---- | ---- | No | ---- | ---- | ---- | No | ---- | ---- | No | ---- | ---- | ---- | ---- | ---- | No | ---- | ---- | ---- | ---- | No | ---- | ---- | ---- | No | ---- | ---- | No | ---- | ---- | No | ---- | ---- | ---- | ---- | ---- | mesoporous, macroporous | 2.52 | 19.2 | ---- | 526 | ---- | ---- | amorphous | ----
ZrO2/SiO2 hybrid aerogels, ZOC-PO-14 @ 1000C | Liu et al. | Thermally Stable Nanoporous ZrO2/SiO2 Hybrid Aerogels for Thermal Insulation | 2019 | 52 | 2 | Sol-gel | ---- | zirconyl chloride octahydrate | 0.381 | TEOS | 0.059 | ethanol | 10 | water | formamide, hydrochloric acid | ---- | ---- | ---- | ---- | propylene oxide | 2.11 | ---- | 20 | ---- | 5 | ---- | ---- | ethanol | 3 | 1 | ---- | TEOS/EtOH | 3 | 1 | ---- | ethanol | 3 | 1 | ---- | ---- | ---- | ---- | ---- | ---- | Supercritical drying | ethanol | 275 | ---- | 9 | 2 | nitrogen | ---- | ---- | ---- | ---- | ---- | ---- | 1000 | 120 | ---- | ---- | ---- | No | ---- | ---- | ---- | ---- | ---- | Yes | JEM-200CX e | ---- | No | ---- | ---- | ---- | Yes | JW-BK112 | ---- | -196.15 | ---- | ---- | ---- | ---- | Yes | pore size distribution and pore volume ( BJH) | No | ---- | ---- | ---- | Yes | Bruker D8 advance X-ray diffractometer | ---- | ---- | ---- | ---- | ---- | ---- | ---- | ---- | Yes | Nicolet 5DX-FTIR spectrometer | ZSA groups | ---- | ---- | ---- | No | ---- | ---- | ---- | ---- | ---- | No | ---- | ---- | No | ---- | ---- | ---- | No | ---- | ---- | No | ---- | ---- | ---- | ---- | ---- | No | ---- | ---- | ---- | ---- | No | ---- | ---- | ---- | No | ---- | ---- | No | ---- | ---- | No | ---- | ---- | ---- | ---- | ---- | mesoporous, macroporous | 1.06 | 24.5 | ---- | 173 | ---- | ---- | tetragonal/cubic | ----
ZrO2/SiO2 hybrid aerogels, ZOC-PO-19.6, as-dried | Liu et al. | Thermally Stable Nanoporous ZrO2/SiO2 Hybrid Aerogels for Thermal Insulation | 2019 | 52 | 2 | Sol-gel | ---- | zirconyl chloride octahydrate | 0.37 | TEOS | 0.082 | ethanol | 9.7 | water | formamide, hydrochloric acid | ---- | ---- | ---- | ---- | propylene oxide | 2.05 | ---- | 20 | ---- | 5 | ---- | ---- | ethanol | 3 | 1 | ---- | TEOS/EtOH | 3 | 1 | ---- | ethanol | 3 | 1 | ---- | ---- | ---- | ---- | ---- | ---- | Supercritical drying | ethanol | 275 | ---- | 9 | 2 | nitrogen | ---- | ---- | ---- | ---- | ---- | ---- | ---- | ---- | ---- | ---- | As-dried sample | No | ---- | ---- | ---- | ---- | ---- | Yes | JEM-200CX e | ---- | No | ---- | ---- | ---- | Yes | JW-BK112 | ---- | -196.15 | ---- | ---- | ---- | ---- | Yes | pore size distribution and pore volume ( BJH) | No | ---- | ---- | ---- | Yes | Bruker D8 advance X-ray diffractometer | ---- | ---- | ---- | ---- | ---- | ---- | ---- | ---- | Yes | Nicolet 5DX-FTIR spectrometer | ZSA groups | ---- | ---- | ---- | No | ---- | ---- | ---- | ---- | ---- | No | ---- | ---- | No | ---- | ---- | ---- | No | ---- | ---- | No | ---- | ---- | ---- | ---- | ---- | No | ---- | ---- | ---- | ---- | No | ---- | ---- | ---- | No | ---- | ---- | No | ---- | ---- | No | ---- | ---- | ---- | ---- | ---- | mesoporous, macroporous | ---- | ---- | ---- | ---- | ---- | ---- | ---- | ----
ZrO2/SiO2 hybrid aerogels, ZOC-PO-32.8, as-dried | Liu et al. | Thermally Stable Nanoporous ZrO2/SiO2 Hybrid Aerogels for Thermal Insulation | 2019 | 52 | 2 | Sol-gel | ---- | zirconyl chloride octahydrate | 0.338 | TEOS | 0.155 | ethanol | 8.86 | water | formamide, hydrochloric acid | ---- | ---- | ---- | ---- | propylene oxide | 1.87 | ---- | 20 | ---- | 5 | ---- | ---- | ethanol | 3 | 1 | ---- | TEOS/EtOH | 3 | 1 | ---- | ethanol | 3 | 1 | ---- | ---- | ---- | ---- | ---- | ---- | Supercritical drying | ethanol | 275 | ---- | 9 | 2 | nitrogen | ---- | ---- | ---- | ---- | ---- | ---- | ---- | ---- | ---- | ---- | As-dried sample | No | ---- | ---- | ---- | ---- | ---- | Yes | JEM-200CX e | ---- | No | ---- | ---- | ---- | Yes | JW-BK112 | ---- | -196.15 | ---- | ---- | ---- | ---- | Yes | pore size distribution and pore volume ( BJH) | No | ---- | ---- | ---- | Yes | Bruker D8 advance X-ray diffractometer | ---- | ---- | ---- | ---- | ---- | ---- | ---- | ---- | Yes | Nicolet 5DX-FTIR spectrometer | ZSA groups | ---- | ---- | ---- | No | ---- | ---- | ---- | ---- | ---- | No | ---- | ---- | No | ---- | ---- | ---- | No | ---- | ---- | No | ---- | ---- | ---- | ---- | ---- | No | ---- | ---- | ---- | ---- | No | ---- | ---- | ---- | No | ---- | ---- | No | ---- | ---- | No | ---- | ---- | ---- | ---- | ---- | mesoporous, macroporous | ---- | ---- | ---- | ---- | ---- | ---- | ---- | ----
ZrO2/SiO2 hybrid aerogels, PAZ-PO-0, as-dried | Liu et al. | Thermally Stable Nanoporous ZrO2/SiO2 Hybrid Aerogels for Thermal Insulation | 2019 | 52 | 2 | Sol-gel | ---- | Polyacetylacetonatozirconium | 0.408 | TEOS | 0 | ethanol | 10.71 | water | formamide, hydrochloric acid | ---- | ---- | ---- | ---- | propylene oxide | 2.26 | ---- | 70 | ---- | 75 | ---- | ---- | ethanol | 3 | 1 | ---- | TEOS/EtOH | 3 | 1 | ---- | ethanol | 3 | 1 | ---- | ---- | ---- | ---- | ---- | PAZ synthesized by study as it is not commercially available | Supercritical drying | ethanol | 275 | ---- | 9 | 2 | nitrogen | ---- | ---- | ---- | ---- | ---- | ---- | ---- | ---- | ---- | ---- | As-dried sample | No | ---- | ---- | ---- | ---- | ---- | Yes | JEM-200CX e | ---- | No | ---- | ---- | ---- | Yes | JW-BK112 | ---- | -196.15 | ---- | ---- | ---- | ---- | Yes | pore size distribution and pore volume ( BJH) | No | ---- | ---- | ---- | Yes | Bruker D8 advance X-ray diffractometer | ---- | ---- | ---- | ---- | ---- | ---- | ---- | ---- | Yes | Nicolet 5DX-FTIR spectrometer | ZSA groups | ---- | ---- | ---- | No | ---- | ---- | ---- | ---- | ---- | No | ---- | ---- | No | ---- | ---- | ---- | No | ---- | ---- | No | ---- | ---- | ---- | ---- | ---- | No | ---- | ---- | ---- | ---- | No | ---- | ---- | ---- | No | ---- | ---- | No | ---- | ---- | No | ---- | ---- | ---- | ---- | ---- | mesoporous, macroporous | 3.9 | 23.9 | ---- | 651 | ---- | ---- | amorphous | ----
ZrO2/SiO2 hybrid aerogels, PAZ-PO-0 @ 1000C | Liu et al. | Thermally Stable Nanoporous ZrO2/SiO2 Hybrid Aerogels for Thermal Insulation | 2019 | 52 | 2 | Sol-gel | ---- | Polyacetylacetonatozirconium | 0.408 | TEOS | 0 | ethanol | 10.71 | water | formamide, hydrochloric acid | ---- | ---- | ---- | ---- | propylene oxide | 2.26 | ---- | 70 | ---- | 75 | ---- | ---- | ethanol | 3 | 1 | ---- | TEOS/EtOH | 3 | 1 | ---- | ethanol | 3 | 1 | ---- | ---- | ---- | ---- | ---- | PAZ synthesized by study as it is not commercially available | Supercritical drying | ethanol | 275 | ---- | 9 | 2 | nitrogen | ---- | ---- | ---- | ---- | ---- | ---- | 1000 | 120 | ---- | ---- | ---- | No | ---- | ---- | ---- | ---- | ---- | Yes | JEM-200CX e | ---- | No | ---- | ---- | ---- | Yes | JW-BK112 | ---- | -196.15 | ---- | ---- | ---- | ---- | Yes | pore size distribution and pore volume ( BJH) | No | ---- | ---- | ---- | Yes | Bruker D8 advance X-ray diffractometer | ---- | ---- | ---- | ---- | ---- | ---- | ---- | ---- | Yes | Nicolet 5DX-FTIR spectrometer | ZSA groups | ---- | ---- | ---- | No | ---- | ---- | ---- | ---- | ---- | No | ---- | ---- | No | ---- | ---- | ---- | No | ---- | ---- | No | ---- | ---- | ---- | ---- | ---- | No | ---- | ---- | ---- | ---- | No | ---- | ---- | ---- | No | ---- | ---- | No | ---- | ---- | No | ---- | ---- | ---- | ---- | ---- | mesoporous, macroporous | 0.39 | 12.4 | ---- | 124 | ---- | ---- | tetragonal/cubic | ----
ZrO2/SiO2 hybrid aerogels, PAZ-PO-5.7, as-dried | Liu et al. | Thermally Stable Nanoporous ZrO2/SiO2 Hybrid Aerogels for Thermal Insulation | 2019 | 52 | 2 | Sol-gel | ---- | Polyacetylacetonatozirconium | 0.398 | TEOS | 0.022 | ethanol | 10.45 | water | formamide, hydrochloric acid | ---- | ---- | ---- | ---- | propylene oxide | 2.21 | ---- | 70 | ---- | 60 | ---- | ---- | ethanol | 3 | 1 | ---- | TEOS/EtOH | 3 | 1 | ---- | ethanol | 3 | 1 | ---- | ---- | ---- | ---- | ---- | PAZ synthesized by study as it is not commercially available | Supercritical drying | ethanol | 275 | ---- | 9 | 2 | nitrogen | ---- | ---- | ---- | ---- | ---- | ---- | ---- | ---- | ---- | ---- | As-dried sample | No | ---- | ---- | ---- | ---- | ---- | Yes | JEM-200CX e | ---- | No | ---- | ---- | ---- | Yes | JW-BK112 | ---- | -196.15 | ---- | ---- | ---- | ---- | Yes | pore size distribution and pore volume ( BJH) | No | ---- | ---- | ---- | Yes | Bruker D8 advance X-ray diffractometer | ---- | ---- | ---- | ---- | ---- | ---- | ---- | ---- | Yes | Nicolet 5DX-FTIR spectrometer | ZSA groups | ---- | ---- | ---- | No | ---- | ---- | ---- | ---- | ---- | No | ---- | ---- | No | ---- | ---- | ---- | No | ---- | ---- | No | ---- | ---- | ---- | ---- | ---- | No | ---- | ---- | ---- | ---- | No | ---- | ---- | ---- | No | ---- | ---- | No | ---- | ---- | No | ---- | ---- | ---- | ---- | ---- | mesoporous, macroporous | ---- | ---- | ---- | ---- | ---- | ---- | ---- | ----
ZrO2/SiO2 hybrid aerogels, PAZ-PO-10.9, as-dried | Liu et al. | Thermally Stable Nanoporous ZrO2/SiO2 Hybrid Aerogels for Thermal Insulation | 2019 | 52 | 2 | Sol-gel | ---- | Polyacetylacetonatozirconium | 0.389 | TEOS | 0.043 | ethanol | 10.2 | water | formamide, hydrochloric acid | ---- | ---- | ---- | ---- | propylene oxide | 2.15 | ---- | 70 | ---- | 45 | ---- | ---- | ethanol | 3 | 1 | ---- | TEOS/EtOH | 3 | 1 | ---- | ethanol | 3 | 1 | ---- | ---- | ---- | ---- | ---- | PAZ synthesized by study as it is not commercially available | Supercritical drying | ethanol | 275 | ---- | 9 | 2 | nitrogen | ---- | ---- | ---- | ---- | ---- | ---- | ---- | ---- | ---- | ---- | As-dried sample | No | ---- | ---- | ---- | ---- | ---- | Yes | JEM-200CX e | ---- | No | ---- | ---- | ---- | Yes | JW-BK112 | ---- | -196.15 | ---- | ---- | ---- | ---- | Yes | pore size distribution and pore volume ( BJH) | No | ---- | ---- | ---- | Yes | Bruker D8 advance X-ray diffractometer | ---- | ---- | ---- | ---- | ---- | ---- | ---- | ---- | Yes | Nicolet 5DX-FTIR spectrometer | ZSA groups | ---- | ---- | ---- | No | ---- | ---- | ---- | ---- | ---- | No | ---- | ---- | No | ---- | ---- | ---- | No | ---- | ---- | No | ---- | ---- | ---- | ---- | ---- | No | ---- | ---- | ---- | ---- | No | ---- | ---- | ---- | No | ---- | ---- | No | ---- | ---- | No | ---- | ---- | ---- | ---- | ---- | mesoporous, macroporous | ---- | ---- | ---- | ---- | ---- | ---- | ---- | ----
ZrO2/SiO2 hybrid aerogels, PAZ-PO-14, as-dried | Liu et al. | Thermally Stable Nanoporous ZrO2/SiO2 Hybrid Aerogels for Thermal Insulation | 2019 | 52 | 2 | Sol-gel | ---- | Polyacetylacetonatozirconium | 0.381 | TEOS | 0.059 | ethanol | 10 | water | formamide, hydrochloric acid | ---- | ---- | ---- | ---- | propylene oxide | 2.11 | ---- | 70 | ---- | 35 | ---- | ---- | ethanol | 3 | 1 | ---- | TEOS/EtOH | 3 | 1 | ---- | ethanol | 3 | 1 | ---- | ---- | ---- | ---- | ---- | PAZ synthesized by study as it is not commercially available | Supercritical drying | ethanol | 275 | ---- | 9 | 2 | nitrogen | ---- | ---- | ---- | ---- | ---- | ---- | ---- | ---- | ---- | ---- | As-dried sample | No | ---- | ---- | ---- | ---- | ---- | Yes | JEM-200CX e | ---- | No | ---- | ---- | ---- | Yes | JW-BK112 | ---- | -196.15 | ---- | ---- | ---- | ---- | Yes | pore size distribution and pore volume ( BJH) | No | ---- | ---- | ---- | Yes | Bruker D8 advance X-ray diffractometer | ---- | ---- | ---- | ---- | ---- | ---- | ---- | ---- | Yes | Nicolet 5DX-FTIR spectrometer | ZSA groups | ---- | ---- | ---- | No | ---- | ---- | ---- | ---- | ---- | No | ---- | ---- | No | ---- | ---- | ---- | No | ---- | ---- | No | ---- | ---- | ---- | ---- | ---- | No | ---- | ---- | ---- | ---- | No | ---- | ---- | ---- | No | ---- | ---- | No | ---- | ---- | No | ---- | ---- | ---- | ---- | ---- | mesoporous, macroporous | 1.68 | 12 | ---- | 560 | ---- | ---- | amorphous | ----
ZrO2/SiO2 hybrid aerogels, PAZ-PO-14 @ 600C | Liu et al. | Thermally Stable Nanoporous ZrO2/SiO2 Hybrid Aerogels for Thermal Insulation | 2019 | 52 | 2 | Sol-gel | ---- | Polyacetylacetonatozirconium | 0.381 | TEOS | 0.059 | ethanol | 10 | water | formamide, hydrochloric acid | ---- | ---- | ---- | ---- | propylene oxide | 2.11 | ---- | 70 | ---- | 35 | ---- | ---- | ethanol | 3 | 1 | ---- | TEOS/EtOH | 3 | 1 | ---- | ethanol | 3 | 1 | ---- | ---- | ---- | ---- | ---- | PAZ synthesized by study as it is not commercially available | Supercritical drying | ethanol | 275 | ---- | 9 | 2 | nitrogen | ---- | ---- | ---- | ---- | ---- | ---- | 600 | 120 | ---- | ---- | ---- | No | ---- | ---- | ---- | ---- | ---- | Yes | JEM-200CX e | ---- | No | ---- | ---- | ---- | Yes | JW-BK112 | ---- | -196.15 | ---- | ---- | ---- | ---- | Yes | pore size distribution and pore volume ( BJH) | No | ---- | ---- | ---- | Yes | Bruker D8 advance X-ray diffractometer | ---- | ---- | ---- | ---- | ---- | ---- | ---- | ---- | Yes | Nicolet 5DX-FTIR spectrometer | ZSA groups | ---- | ---- | ---- | No | ---- | ---- | ---- | ---- | ---- | No | ---- | ---- | No | ---- | ---- | ---- | No | ---- | ---- | No | ---- | ---- | ---- | ---- | ---- | No | ---- | ---- | ---- | ---- | No | ---- | ---- | ---- | No | ---- | ---- | No | ---- | ---- | No | ---- | ---- | ---- | ---- | ---- | ---- | ---- | ---- | ---- | ---- | ---- | 0.026 | ---- | thermal conductivity when incorporated in mullite fibers
ZrO2/SiO2 hybrid aerogels, PAZ-PO-14 @ 800C | Liu et al. | Thermally Stable Nanoporous ZrO2/SiO2 Hybrid Aerogels for Thermal Insulation | 2019 | 52 | 2 | Sol-gel | ---- | Polyacetylacetonatozirconium | 0.381 | TEOS | 0.059 | ethanol | 10 | water | formamide, hydrochloric acid | ---- | ---- | ---- | ---- | propylene oxide | 2.11 | ---- | 70 | ---- | 35 | ---- | ---- | ethanol | 3 | 1 | ---- | TEOS/EtOH | 3 | 1 | ---- | ethanol | 3 | 1 | ---- | ---- | ---- | ---- | ---- | PAZ synthesized by study as it is not commercially available | Supercritical drying | ethanol | 275 | ---- | 9 | 2 | nitrogen | ---- | ---- | ---- | ---- | ---- | ---- | 800 | 120 | ---- | ---- | ---- | No | ---- | ---- | ---- | ---- | ---- | Yes | JEM-200CX e | ---- | No | ---- | ---- | ---- | Yes | JW-BK112 | ---- | -196.15 | ---- | ---- | ---- | ---- | Yes | pore size distribution and pore volume ( BJH) | No | ---- | ---- | ---- | Yes | Bruker D8 advance X-ray diffractometer | ---- | ---- | ---- | ---- | ---- | ---- | ---- | ---- | Yes | Nicolet 5DX-FTIR spectrometer | ZSA groups | ---- | ---- | ---- | No | ---- | ---- | ---- | ---- | ---- | No | ---- | ---- | No | ---- | ---- | ---- | No | ---- | ---- | No | ---- | ---- | ---- | ---- | ---- | No | ---- | ---- | ---- | ---- | No | ---- | ---- | ---- | No | ---- | ---- | No | ---- | ---- | No | ---- | ---- | ---- | ---- | ---- | ---- | ---- | ---- | ---- | ---- | ---- | 0.037 | ---- | thermal conductivity when incorporated in mullite fibers
ZrO2/SiO2 hybrid aerogels, PAZ-PO-14 @ 1000C | Liu et al. | Thermally Stable Nanoporous ZrO2/SiO2 Hybrid Aerogels for Thermal Insulation | 2019 | 52 | 2 | Sol-gel | ---- | Polyacetylacetonatozirconium | 0.381 | TEOS | 0.059 | ethanol | 10 | water | formamide, hydrochloric acid | ---- | ---- | ---- | ---- | propylene oxide | 2.11 | ---- | 70 | ---- | 35 | ---- | ---- | ethanol | 3 | 1 | ---- | TEOS/EtOH | 3 | 1 | ---- | ethanol | 3 | 1 | ---- | ---- | ---- | ---- | ---- | PAZ synthesized by study as it is not commercially available | Supercritical drying | ethanol | 275 | ---- | 9 | 2 | nitrogen | ---- | ---- | ---- | ---- | ---- | ---- | 1000 | 120 | ---- | ---- | ---- | No | ---- | ---- | ---- | ---- | ---- | Yes | JEM-200CX e | ---- | No | ---- | ---- | ---- | Yes | JW-BK112 | ---- | -196.15 | ---- | ---- | ---- | ---- | Yes | pore size distribution and pore volume ( BJH) | No | ---- | ---- | ---- | Yes | Bruker D8 advance X-ray diffractometer | ---- | ---- | ---- | ---- | ---- | ---- | ---- | ---- | Yes | Nicolet 5DX-FTIR spectrometer | ZSA groups | ---- | ---- | ---- | No | ---- | ---- | ---- | ---- | ---- | No | ---- | ---- | No | ---- | ---- | ---- | No | ---- | ---- | No | ---- | ---- | ---- | ---- | ---- | No | ---- | ---- | ---- | ---- | No | ---- | ---- | ---- | No | ---- | ---- | No | ---- | ---- | No | ---- | ---- | ---- | ---- | ---- | mesoporous, macroporous | 1.27 | 23.8 | ---- | 214 | ---- | 0.058 | tetragonal/cubic | thermal conductivity when incorporated in mullite fibers
ZrO2/SiO2 hybrid aerogels, PAZ-PO-19.6, as-dried | Liu et al. | Thermally Stable Nanoporous ZrO2/SiO2 Hybrid Aerogels for Thermal Insulation | 2019 | 52 | 2 | Sol-gel | ---- | Polyacetylacetonatozirconium | 0.37 | TEOS | 0.082 | ethanol | 9.7 | water | formamide, hydrochloric acid | ---- | ---- | ---- | ---- | propylene oxide | 2.05 | ---- | 70 | ---- | 15 | ---- | ---- | ethanol | 3 | 1 | ---- | TEOS/EtOH | 3 | 1 | ---- | ethanol | 3 | 1 | ---- | ---- | ---- | ---- | ---- | PAZ synthesized by study as it is not commercially available | Supercritical drying | ethanol | 275 | ---- | 9 | 2 | nitrogen | ---- | ---- | ---- | ---- | ---- | ---- | ---- | ---- | ---- | ---- | As-dried sample | No | ---- | ---- | ---- | ---- | ---- | Yes | JEM-200CX e | ---- | No | ---- | ---- | ---- | Yes | JW-BK112 | ---- | -196.15 | ---- | ---- | ---- | ---- | Yes | pore size distribution and pore volume ( BJH) | No | ---- | ---- | ---- | Yes | Bruker D8 advance X-ray diffractometer | ---- | ---- | ---- | ---- | ---- | ---- | ---- | ---- | Yes | Nicolet 5DX-FTIR spectrometer | ZSA groups | ---- | ---- | ---- | No | ---- | ---- | ---- | ---- | ---- | No | ---- | ---- | No | ---- | ---- | ---- | No | ---- | ---- | No | ---- | ---- | ---- | ---- | ---- | No | ---- | ---- | ---- | ---- | No | ---- | ---- | ---- | No | ---- | ---- | No | ---- | ---- | No | ---- | ---- | ---- | ---- | ---- | mesoporous, macroporous | ---- | ---- | ---- | ---- | ---- | ---- | ---- | ----
ZrO2/SiO2 hybrid aerogels, PAZ-PO-32.8, as-dried | Liu et al. | Thermally Stable Nanoporous ZrO2/SiO2 Hybrid Aerogels for Thermal Insulation | 2019 | 52 | 2 | Sol-gel | ---- | Polyacetylacetonatozirconium | 0.338 | TEOS | 0.155 | ethanol | 8.86 | water | formamide, hydrochloric acid | ---- | ---- | ---- | ---- | propylene oxide | 1.87 | ---- | 70 | ---- | 5 | ---- | ---- | ethanol | 3 | 1 | ---- | TEOS/EtOH | 3 | 1 | ---- | ethanol | 3 | 1 | ---- | ---- | ---- | ---- | ---- | PAZ synthesized by study as it is not commercially available | Supercritical drying | ethanol | 275 | ---- | 9 | 2 | nitrogen | ---- | ---- | ---- | ---- | ---- | ---- | ---- | ---- | ---- | ---- | As-dried sample | No | ---- | ---- | ---- | ---- | ---- | Yes | JEM-200CX e | ---- | No | ---- | ---- | ---- | Yes | JW-BK112 | ---- | -196.15 | ---- | ---- | ---- | ---- | Yes | pore size distribution and pore volume ( BJH) | No | ---- | ---- | ---- | Yes | Bruker D8 advance X-ray diffractometer | ---- | ---- | ---- | ---- | ---- | ---- | ---- | ---- | Yes | Nicolet 5DX-FTIR spectrometer | ZSA groups | ---- | ---- | ---- | No | ---- | ---- | ---- | ---- | ---- | No | ---- | ---- | No | ---- | ---- | ---- | No | ---- | ---- | No | ---- | ---- | ---- | ---- | ---- | No | ---- | ---- | ---- | ---- | No | ---- | ---- | ---- | No | ---- | ---- | No | ---- | ---- | No | ---- | ---- | ---- | ---- | ---- | mesoporous, macroporous | 3.38 | 22.4 | ---- | 603 | ---- | ---- | amorphous | ----
ZrO2/SiO2 hybrid aerogels, PAZ-PO-32.8 @ 1000C | Liu et al. | Thermally Stable Nanoporous ZrO2/SiO2 Hybrid Aerogels for Thermal Insulation | 2019 | 52 | 2 | Sol-gel | ---- | Polyacetylacetonatozirconium | 0.338 | TEOS | 0.155 | ethanol | 8.86 | water | formamide, hydrochloric acid | ---- | ---- | ---- | ---- | propylene oxide | 1.87 | ---- | 70 | ---- | 5 | ---- | ---- | ethanol | 3 | 1 | ---- | TEOS/EtOH | 3 | 1 | ---- | ethanol | 3 | 1 | ---- | ---- | ---- | ---- | ---- | PAZ synthesized by study as it is not commercially available | Supercritical drying | ethanol | 275 | ---- | 9 | 2 | nitrogen | ---- | ---- | ---- | ---- | ---- | ---- | 1000 | 120 | ---- | ---- | ---- | No | ---- | ---- | ---- | ---- | ---- | Yes | JEM-200CX e | ---- | No | ---- | ---- | ---- | Yes | JW-BK112 | ---- | -196.15 | ---- | ---- | ---- | ---- | Yes | pore size distribution and pore volume ( BJH) | No | ---- | ---- | ---- | Yes | Bruker D8 advance X-ray diffractometer | ---- | ---- | ---- | ---- | ---- | ---- | ---- | ---- | Yes | Nicolet 5DX-FTIR spectrometer | ZSA groups | ---- | ---- | ---- | No | ---- | ---- | ---- | ---- | ---- | No | ---- | ---- | No | ---- | ---- | ---- | No | ---- | ---- | No | ---- | ---- | ---- | ---- | ---- | No | ---- | ---- | ---- | ---- | No | ---- | ---- | ---- | No | ---- | ---- | No | ---- | ---- | No | ---- | ---- | ---- | ---- | ---- | mesoporous, macroporous | 0.5 | 13.8 | ---- | 147 | ---- | ---- | tetragonal/cubic | ----
ZrO2/SiO2 hybrid aerogels, PAZ-NH3-0, as-dried | Liu et al. | Thermally Stable Nanoporous ZrO2/SiO2 Hybrid Aerogels for Thermal Insulation | 2019 | 52 | 2 | Sol-gel | ---- | Polyacetylacetonatozirconium | 0.408 | TEOS | 0 | ethanol | 10.71 | water | formamide, hydrochloric acid | ---- | ---- | ---- | ---- | NH3-OH | 0.25 | ---- | 70 |  | 30 | ---- | ---- | ethanol | 3 | 1 | ---- | TEOS/EtOH | 3 | 1 | ---- | ethanol | 3 | 1 | ---- | ---- | ---- | ---- | ---- | Estimated same molar concentration of PAZ, TEOS, EtOH, but new conc with NH3 | Supercritical drying | ethanol | 275 | ---- | 9 | 2 | nitrogen | ---- | ---- | ---- | ---- | ---- | ---- | ---- | ---- | ---- | ---- | As-dried sample | No | ---- | ---- | ---- | ---- | ---- | Yes | JEM-200CX e | ---- | No | ---- | ---- | ---- | Yes | JW-BK112 | ---- | -196.15 | ---- | ---- | ---- | ---- | Yes | pore size distribution and pore volume ( BJH) | No | ---- | ---- | ---- | Yes | Bruker D8 advance X-ray diffractometer | ---- | ---- | ---- | ---- | ---- | ---- | ---- | ---- | Yes | Nicolet 5DX-FTIR spectrometer | ZSA groups | ---- | ---- | ---- | No | ---- | ---- | ---- | ---- | ---- | No | ---- | ---- | No | ---- | ---- | ---- | No | ---- | ---- | No | ---- | ---- | ---- | ---- | ---- | No | ---- | ---- | ---- | ---- | No | ---- | ---- | ---- | No | ---- | ---- | No | ---- | ---- | No | ---- | ---- | ---- | ---- | ---- | mesoporous, macroporous | ---- | ---- | ---- | ---- | ---- | ---- | amorphous | ----
ZrO2/SiO2 hybrid aerogels, PAZ-NH3-5.7, as-dried | Liu et al. | Thermally Stable Nanoporous ZrO2/SiO2 Hybrid Aerogels for Thermal Insulation | 2019 | 52 | 2 | Sol-gel | ---- | Polyacetylacetonatozirconium | 0.398 | TEOS | 0.022 | ethanol | 10.45 | water | formamide, hydrochloric acid | ---- | ---- | ---- | ---- | NH3-OH | 0.24 | ---- | 70 |  | 20 | ---- | ---- | ethanol | 3 | 1 | ---- | TEOS/EtOH | 3 | 1 | ---- | ethanol | 3 | 1 | ---- | ---- | ---- | ---- | ---- | Estimated same molar concentration of PAZ, TEOS, EtOH, but new conc with NH4 | Supercritical drying | ethanol | 275 | ---- | 9 | 2 | nitrogen | ---- | ---- | ---- | ---- | ---- | ---- | ---- | ---- | ---- | ---- | As-dried sample | No | ---- | ---- | ---- | ---- | ---- | Yes | JEM-200CX e | ---- | No | ---- | ---- | ---- | Yes | JW-BK112 | ---- | -196.15 | ---- | ---- | ---- | ---- | Yes | pore size distribution and pore volume ( BJH) | No | ---- | ---- | ---- | Yes | Bruker D8 advance X-ray diffractometer | ---- | ---- | ---- | ---- | ---- | ---- | ---- | ---- | Yes | Nicolet 5DX-FTIR spectrometer | ZSA groups | ---- | ---- | ---- | No | ---- | ---- | ---- | ---- | ---- | No | ---- | ---- | No | ---- | ---- | ---- | No | ---- | ---- | No | ---- | ---- | ---- | ---- | ---- | No | ---- | ---- | ---- | ---- | No | ---- | ---- | ---- | No | ---- | ---- | No | ---- | ---- | No | ---- | ---- | ---- | ---- | ---- | mesoporous, macroporous | ---- | ---- | ---- | ---- | ---- | ---- | ---- | ----
ZrO2/SiO2 hybrid aerogels, PAZ-NH3-10.9, as-dried | Liu et al. | Thermally Stable Nanoporous ZrO2/SiO2 Hybrid Aerogels for Thermal Insulation | 2019 | 52 | 2 | Sol-gel | ---- | Polyacetylacetonatozirconium | 0.389 | TEOS | 0.043 | ethanol | 10.2 | water | formamide, hydrochloric acid | ---- | ---- | ---- | ---- | NH3-OH | 0.24 | ---- | 70 |  | 15 | ---- | ---- | ethanol | 3 | 1 | ---- | TEOS/EtOH | 3 | 1 | ---- | ethanol | 3 | 1 | ---- | ---- | ---- | ---- | ---- | Estimated same molar concentration of PAZ, TEOS, EtOH, but new conc with NH5 | Supercritical drying | ethanol | 275 | ---- | 9 | 2 | nitrogen | ---- | ---- | ---- | ---- | ---- | ---- | ---- | ---- | ---- | ---- | As-dried sample | No | ---- | ---- | ---- | ---- | ---- | Yes | JEM-200CX e | ---- | No | ---- | ---- | ---- | Yes | JW-BK112 | ---- | -196.15 | ---- | ---- | ---- | ---- | Yes | pore size distribution and pore volume ( BJH) | No | ---- | ---- | ---- | Yes | Bruker D8 advance X-ray diffractometer | ---- | ---- | ---- | ---- | ---- | ---- | ---- | ---- | Yes | Nicolet 5DX-FTIR spectrometer | ZSA groups | ---- | ---- | ---- | No | ---- | ---- | ---- | ---- | ---- | No | ---- | ---- | No | ---- | ---- | ---- | No | ---- | ---- | No | ---- | ---- | ---- | ---- | ---- | No | ---- | ---- | ---- | ---- | No | ---- | ---- | ---- | No | ---- | ---- | No | ---- | ---- | No | ---- | ---- | ---- | ---- | ---- | mesoporous, macroporous | ---- | ---- | ---- | ---- | ---- | ---- | ---- | ----
ZrO2/SiO2 hybrid aerogels, PAZ-NH3-14, as-dried | Liu et al. | Thermally Stable Nanoporous ZrO2/SiO2 Hybrid Aerogels for Thermal Insulation | 2019 | 52 | 2 | Sol-gel | ---- | Polyacetylacetonatozirconium | 0.381 | TEOS | 0.059 | ethanol | 10 | water | formamide, hydrochloric acid | ---- | ---- | ---- | ---- | NH3-OH | 0.23 | ---- | 70 |  | 10 | ---- | ---- | ethanol | 3 | 1 | ---- | TEOS/EtOH | 3 | 1 | ---- | ethanol | 3 | 1 | ---- | ---- | ---- | ---- | ---- | Estimated same molar concentration of PAZ, TEOS, EtOH, but new conc with NH6 | Supercritical drying | ethanol | 275 | ---- | 9 | 2 | nitrogen | ---- | ---- | ---- | ---- | ---- | ---- | ---- | ---- | ---- | ---- | As-dried sample | No | ---- | ---- | ---- | ---- | ---- | Yes | JEM-200CX e | ---- | No | ---- | ---- | ---- | Yes | JW-BK112 | ---- | -196.15 | ---- | ---- | ---- | ---- | Yes | pore size distribution and pore volume ( BJH) | No | ---- | ---- | ---- | Yes | Bruker D8 advance X-ray diffractometer | ---- | ---- | ---- | ---- | ---- | ---- | ---- | ---- | Yes | Nicolet 5DX-FTIR spectrometer | ZSA groups | ---- | ---- | ---- | No | ---- | ---- | ---- | ---- | ---- | No | ---- | ---- | No | ---- | ---- | ---- | No | ---- | ---- | No | ---- | ---- | ---- | ---- | ---- | No | ---- | ---- | ---- | ---- | No | ---- | ---- | ---- | No | ---- | ---- | No | ---- | ---- | No | ---- | ---- | ---- | ---- | ---- | mesoporous, macroporous | 1.69 | 11.2 | ---- | 600 | ---- | ---- | amorphous | ----
ZrO2/SiO2 hybrid aerogels, PAZ-NH3-14 @ 1000C | Liu et al. | Thermally Stable Nanoporous ZrO2/SiO2 Hybrid Aerogels for Thermal Insulation | 2019 | 52 | 2 | Sol-gel | ---- | Polyacetylacetonatozirconium | 0.381 | TEOS | 0.059 | ethanol | 10 | water | formamide, hydrochloric acid | ---- | ---- | ---- | ---- | NH3-OH | 0.23 | ---- | 70 |  | 10 | ---- | ---- | ethanol | 3 | 1 | ---- | TEOS/EtOH | 3 | 1 | ---- | ethanol | 3 | 1 | ---- | ---- | ---- | ---- | ---- | Estimated same molar concentration of PAZ, TEOS, EtOH, but new conc with NH7 | Supercritical drying | ethanol | 275 | ---- | 9 | 2 | nitrogen | ---- | ---- | ---- | ---- | ---- | ---- | 1000 | 120 | ---- | ---- | ---- | No | ---- | ---- | ---- | ---- | ---- | Yes | JEM-200CX e | ---- | No | ---- | ---- | ---- | Yes | JW-BK112 | ---- | -196.15 | ---- | ---- | ---- | ---- | Yes | pore size distribution and pore volume ( BJH) | No | ---- | ---- | ---- | Yes | Bruker D8 advance X-ray diffractometer | ---- | ---- | ---- | ---- | ---- | ---- | ---- | ---- | Yes | Nicolet 5DX-FTIR spectrometer | ZSA groups | ---- | ---- | ---- | No | ---- | ---- | ---- | ---- | ---- | No | ---- | ---- | No | ---- | ---- | ---- | No | ---- | ---- | No | ---- | ---- | ---- | ---- | ---- | No | ---- | ---- | ---- | ---- | No | ---- | ---- | ---- | No | ---- | ---- | No | ---- | ---- | No | ---- | ---- | ---- | ---- | ---- | mesoporous, macroporous | 0.54 | 15.1 | ---- | 144 | ---- | ---- | ---- | ----
ZrO2/SiO2 hybrid aerogels, PAZ-NH3-19.6, as-dried | Liu et al. | Thermally Stable Nanoporous ZrO2/SiO2 Hybrid Aerogels for Thermal Insulation | 2019 | 52 | 2 | Sol-gel | ---- | Polyacetylacetonatozirconium | 0.37 | TEOS | 0.082 | ethanol | 9.7 | water | formamide, hydrochloric acid | ---- | ---- | ---- | ---- | NH3-OH | 0.22 | ---- | 70 |  | 5 | ---- | ---- | ethanol | 3 | 1 | ---- | TEOS/EtOH | 3 | 1 | ---- | ethanol | 3 | 1 | ---- | ---- | ---- | ---- | ---- | Estimated same molar concentration of PAZ, TEOS, EtOH, but new conc with NH8 | Supercritical drying | ethanol | 275 | ---- | 9 | 2 | nitrogen | ---- | ---- | ---- | ---- | ---- | ---- | ---- | ---- | ---- | ---- | As-dried sample | No | ---- | ---- | ---- | ---- | ---- | Yes | JEM-200CX e | ---- | No | ---- | ---- | ---- | Yes | JW-BK112 | ---- | -196.15 | ---- | ---- | ---- | ---- | Yes | pore size distribution and pore volume ( BJH) | No | ---- | ---- | ---- | Yes | Bruker D8 advance X-ray diffractometer | ---- | ---- | ---- | ---- | ---- | ---- | ---- | ---- | Yes | Nicolet 5DX-FTIR spectrometer | ZSA groups | ---- | ---- | ---- | No | ---- | ---- | ---- | ---- | ---- | No | ---- | ---- | No | ---- | ---- | ---- | No | ---- | ---- | No | ---- | ---- | ---- | ---- | ---- | No | ---- | ---- | ---- | ---- | No | ---- | ---- | ---- | No | ---- | ---- | No | ---- | ---- | No | ---- | ---- | ---- | ---- | ---- | mesoporous, macroporous | ---- | ---- | ---- | ---- | ---- | ---- | ---- | ----
ZrO2/SiO2 hybrid aerogels, PAZ-NH3-32.8, as-dried | Liu et al. | Thermally Stable Nanoporous ZrO2/SiO2 Hybrid Aerogels for Thermal Insulation | 2019 | 52 | 2 | Sol-gel | ---- | Polyacetylacetonatozirconium | 0.338 | TEOS | 0.155 | ethanol | 8.86 | water | formamide, hydrochloric acid | ---- | ---- | ---- | ---- | NH3-OH | 0.2 | ---- | 70 |  | 5 | ---- | ---- | ethanol | 3 | 1 | ---- | TEOS/EtOH | 3 | 1 | ---- | ethanol | 3 | 1 | ---- | ---- | ---- | ---- | ---- | Estimated same molar concentration of PAZ, TEOS, EtOH, but new conc with NH9 | Supercritical drying | ethanol | 275 | ---- | 9 | 2 | nitrogen | ---- | ---- | ---- | ---- | ---- | ---- | ---- | ---- | ---- | ---- | As-dried sample | No | ---- | ---- | ---- | ---- | ---- | Yes | JEM-200CX e | ---- | No | ---- | ---- | ---- | Yes | JW-BK112 | ---- | -196.15 | ---- | ---- | ---- | ---- | Yes | pore size distribution and pore volume ( BJH) | No | ---- | ---- | ---- | Yes | Bruker D8 advance X-ray diffractometer | ---- | ---- | ---- | ---- | ---- | ---- | ---- | ---- | Yes | Nicolet 5DX-FTIR spectrometer | ZSA groups | ---- | ---- | ---- | No | ---- | ---- | ---- | ---- | ---- | No | ---- | ---- | No | ---- | ---- | ---- | No | ---- | ---- | No | ---- | ---- | ---- | ---- | ---- | No | ---- | ---- | ---- | ---- | No | ---- | ---- | ---- | No | ---- | ---- | No | ---- | ---- | No | ---- | ---- | ---- | ---- | ---- | mesoporous, macroporous | ---- | ---- | ---- | ---- | ---- | ---- | ---- | ----
zirconia fibrofelt/ZrO2-SiO2 aerogels, as-prepared | He et al. | Large-scale and ultra-low thermal conductivity of ZrO2 fibrofelt/ZrO2-SiO2 aerogels composites for thermal insulation | 2018 | 35 | 9 | Sol-gel | ---- | ZrOCl2 | ---- | ---- | ---- | ethanol | ---- | water | HNO3, TEOS | ---- | ---- | ---- | ---- | propylene oxide | ---- | ---- | ---- | ---- | ---- | ---- | ---- | ethanol,water | 1 | ---- | ---- | ---- | ---- | ---- | ---- | ---- | ---- | ---- | ---- | ---- | ---- | ---- | ---- | ---- | Supercritical Drying | ---- | ---- | ---- | ---- | ---- | ---- | ---- | ---- | ---- | ---- | ---- | ---- | ---- | ---- | ---- | ---- | As-dried sample | Yes | TDCLS-4800, Japan | morphology | ---- | ---- | ---- | No | ---- | ---- | No | ---- | ---- | ---- | Yes | Micrometrics Quantachrome NOVA 2200e syste | ---- | -196.15 | ---- | 150 | 240 | ---- | Yes | Pore size distribution | No | ---- | ---- | ---- | Yes | D/Max-2500, Rigaku, Japan | ---- | Phases | ---- | ---- | ---- | ---- | ---- | ---- | Yes | ---- | investigate groups | ---- | ---- | ---- | No | ---- | ---- | ---- | ---- | ---- | No | ---- | ---- | No | ---- | ---- | ---- | No | ---- | ---- | No | ---- | ---- | ---- | ---- | ---- | No | ---- | ---- | ---- | ---- | Yes | stationary plank method with GB/T10294 | 500-1100 | ---- | No | ---- | ---- | No | ---- | ---- | No | ---- | ---- | ---- | ---- | ---- | mesoporous, 89% porosity | ---- | 2-60 | ---- | ---- | 0.302 | 0.0341 | tetragonal | ----
zirconia fibrofelt/ZrO2-SiO2 aerogels @ 1100C | He et al. | Large-scale and ultra-low thermal conductivity of ZrO2 fibrofelt/ZrO2-SiO2 aerogels composites for thermal insulation | 2018 | 35 | 9 | Sol-gel | ---- | ZrOCl2 | ---- | ---- | ---- | ethanol | ---- | water | HNO3, TEOS | ---- | ---- | ---- | ---- | propylene oxide | ---- | ---- | ---- | ---- | ---- | ---- | ---- | ethanol,water | 1 | ---- | ---- | ---- | ---- | ---- | ---- | ---- | ---- | ---- | ---- | ---- | ---- | ---- | ---- | ---- | Supercritical Drying | ---- | ---- | ---- | ---- | ---- | ---- | ---- | ---- | ---- | ---- | ---- | ---- | 1100 | ---- | ---- | ---- | ---- | Yes | TDCLS-4800, Japan | morphology | ---- | ---- | ---- | No | ---- | ---- | No | ---- | ---- | ---- | Yes | Micrometrics Quantachrome NOVA 2200e syste | ---- | -196.15 | ---- | 150 | 240 | ---- | Yes | Pore size distribution | No | ---- | ---- | ---- | Yes | D/Max-2500, Rigaku, Japan | ---- | Phases | ---- | ---- | ---- | ---- | ---- | ---- | Yes | ---- | investigate groups | ---- | ---- | ---- | No | ---- | ---- | ---- | ---- | ---- | No | ---- | ---- | No | ---- | ---- | ---- | No | ---- | ---- | No | ---- | ---- | ---- | ---- | ---- | No | ---- | ---- | ---- | ---- | Yes | stationary plank method with GB/T10294 | 500-1100 | ---- | No | ---- | ---- | No | ---- | ---- | No | ---- | ---- | ---- | ---- | ---- | ---- | ---- | ---- | ---- | ---- | ---- | 0.096 | ---- | ----
Yttria stabilized ZrO2-Al2O aerogel, ZA-1, as-prepared | Shi et al. | One-step synthesis of monolithic micro-nano yttria stabilized ZrO2-Al2O3 composite aerogel | 2018 | 31 | 9 | Sol-gel | ---- | ZrOCl2*8H2O | 0.073 | Y(NO3)3 | 0.016 | ethanol | ---- | water | FA, PEO, AlCl3*6H2O | ---- | ---- | PEG600 | 0.014 | propylene oxide | 4.96 | ---- | 35 | ---- | 5 |  |  | isopropanol | 1 | 1 | 40 | isopropanol/TEOS | 1 | 3 | ---- | isopropanol | 3 | ---- | ---- | ---- | ---- | ---- | ---- | ---- | Supercritical drying | ethanol | 260 | ---- | 7.5 | 1 | ---- | ---- | ---- | ---- | ---- | ---- | ---- | ---- | ---- | ---- | ---- | As-dried sample | Yes | S-4800, Hitachi | morphology | ---- | ---- | ---- | Yes | JEM-1200EX | morphology | No | ---- | ---- | ---- | Yes | OMNI-SORP100CX | surface areas and pore structures | ---- | ---- | ---- | ---- | ---- | Yes | detail data analysis | ---- | ---- | ---- | ---- | Yes | Empyrean 200895 | ---- | ---- | 10-90 | ---- | 4 | 1.5418 | ---- | ---- | No | ---- | ---- | ---- | ---- | ---- | No | ---- | ---- | ---- | ---- | ---- | No | ---- | ---- | No | ---- | ---- | ---- | No | ---- | ---- | No | ---- | ---- | ---- | ---- | ---- | No | ---- | ---- | ---- | ---- | Yes | TC3000, Transient hot wire technology | ---- | ---- | No | ---- | ---- | No | ---- | ---- | No | ---- | ---- | ---- | ---- | ---- | mesoporous | 0.283 | ---- | ---- | 391.96 | 0.141 | 0.029 | tetragonal | ----
Yttria stabilized ZrO2-Al2O composite aerogel, ZA-1 @ 600 | Shi et al. | One-step synthesis of monolithic micro-nano yttria stabilized ZrO2-Al2O3 composite aerogel | 2018 | 31 | 9 | Sol-gel | ---- | ZrOCl2*8H2O | 0.073 | Y(NO3)3 | 0.016 | ethanol | ---- | water | FA, PEO, AlCl3*6H2O | ---- | ---- | PEG600 | 0.014 | propylene oxide | 4.96 | ---- | 35 | ---- | 5 |  |  | isopropanol | 1 | 1 | 40 | isopropanol/TEOS | 1 | 3 | ---- | isopropanol | 3 | ---- | ---- | ---- | ---- | ---- | ---- | ---- | Supercritical drying | ethanol | 260 | ---- | 7.5 | 1 | ---- | ---- | ---- | ---- | ---- | ---- | ---- | 600 | ---- | ---- | ---- | ---- | Yes | S-4800, Hitachi | morphology | ---- | ---- | ---- | Yes | JEM-1200EX | morphology | No | ---- | ---- | ---- | Yes | OMNI-SORP100CX | surface areas and pore structures | ---- | ---- | ---- | ---- | ---- | Yes | detail data analysis | ---- | ---- | ---- | ---- | Yes | Empyrean 200895 | ---- | ---- | 10-90 | ---- | 4 | 1.5418 | ---- | ---- | No | ---- | ---- | ---- | ---- | ---- | No | ---- | ---- | ---- | ---- | ---- | No | ---- | ---- | No | ---- | ---- | ---- | No | ---- | ---- | No | ---- | ---- | ---- | ---- | ---- | No | ---- | ---- | ---- | ---- | Yes | TC3000, Transient hot wire technology | ---- | ---- | No | ---- | ---- | No | ---- | ---- | No | ---- | ---- | ---- | ---- | ---- | mesoporous | ---- | ---- | ---- | ---- | ---- | 0.032 | ---- | ----
Yttria stabilized ZrO2-Al2O composite aerogel, ZA-1 @ 800 | Shi et al. | One-step synthesis of monolithic micro-nano yttria stabilized ZrO2-Al2O3 composite aerogel | 2018 | 31 | 9 | Sol-gel | ---- | ZrOCl2*8H2O | 0.073 | Y(NO3)3 | 0.016 | ethanol | ---- | water | FA, PEO, AlCl3*6H2O | ---- | ---- | PEG600 | 0.014 | propylene oxide | 4.96 | ---- | 35 | ---- | 5 |  |  | isopropanol | 1 | 1 | 40 | isopropanol/TEOS | 1 | 3 | ---- | isopropanol | 3 | ---- | ---- | ---- | ---- | ---- | ---- | ---- | Supercritical drying | ethanol | 260 | ---- | 7.5 | 1 | ---- | ---- | ---- | ---- | ---- | ---- | ---- | 800 | ---- | ---- | ---- | ---- | Yes | S-4800, Hitachi | morphology | ---- | ---- | ---- | Yes | JEM-1200EX | morphology | No | ---- | ---- | ---- | Yes | OMNI-SORP100CX | surface areas and pore structures | ---- | ---- | ---- | ---- | ---- | Yes | detail data analysis | ---- | ---- | ---- | ---- | Yes | Empyrean 200895 | ---- | ---- | 10-90 | ---- | 4 | 1.5418 | ---- | ---- | No | ---- | ---- | ---- | ---- | ---- | No | ---- | ---- | ---- | ---- | ---- | No | ---- | ---- | No | ---- | ---- | ---- | No | ---- | ---- | No | ---- | ---- | ---- | ---- | ---- | No | ---- | ---- | ---- | ---- | Yes | TC3000, Transient hot wire technology | ---- | ---- | No | ---- | ---- | No | ---- | ---- | No | ---- | ---- | ---- | ---- | ---- | ---- | ---- | ---- | ---- | ---- | ---- | ---- | ---- | ----
Yttria stabilized ZrO2-Al2O composite aerogel, ZA-1 @ 1200 | Shi et al. | One-step synthesis of monolithic micro-nano yttria stabilized ZrO2-Al2O3 composite aerogel | 2018 | 31 | 9 | Sol-gel | ---- | ZrOCl2*8H2O | 0.073 | Y(NO3)3 | 0.016 | ethanol | ---- | water | FA, PEO, AlCl3*6H2O | ---- | ---- | PEG600 | 0.014 | propylene oxide | 4.96 | ---- | 35 | ---- | 5 |  |  | isopropanol | 1 | 1 | 40 | isopropanol/TEOS | 1 | 3 | ---- | isopropanol | 3 | ---- | ---- | ---- | ---- | ---- | ---- | ---- | Supercritical drying | ethanol | 260 | ---- | 7.5 | 1 | ---- | ---- | ---- | ---- | ---- | ---- | ---- | 1200 | ---- | ---- | ---- | ---- | Yes | S-4800, Hitachi | morphology | ---- | ---- | ---- | Yes | JEM-1200EX | morphology | No | ---- | ---- | ---- | Yes | OMNI-SORP100CX | surface areas and pore structures | ---- | ---- | ---- | ---- | ---- | Yes | detail data analysis | ---- | ---- | ---- | ---- | Yes | Empyrean 200895 | ---- | ---- | 10-90 | ---- | 4 | 1.5418 | ---- | ---- | No | ---- | ---- | ---- | ---- | ---- | No | ---- | ---- | ---- | ---- | ---- | No | ---- | ---- | No | ---- | ---- | ---- | No | ---- | ---- | No | ---- | ---- | ---- | ---- | ---- | No | ---- | ---- | ---- | ---- | Yes | TC3000, Transient hot wire technology | ---- | ---- | No | ---- | ---- | No | ---- | ---- | No | ---- | ---- | ---- | ---- | ---- | ---- | ---- | ---- | ---- | ---- | ---- | 0.035 | monoclinic | ----
Yttria stabilized ZrO2-Al2O composite aerogel, ZA-2, as-prepared | Shi et al. | One-step synthesis of monolithic micro-nano yttria stabilized ZrO2-Al2O3 composite aerogel | 2018 | 31 | 9 | Sol-gel | ---- | ZrOCl2*8H2O | 0.112 | Y(NO3)3 | 0.025 | ethanol | ---- | water | FA, PEO, AlCl3*6H2O | ---- | ---- | PEG600 | 0.0224 | propylene oxide | 4.38 | ---- | 35 | ---- | 5 |  |  | isopropanol | 1 | 1 | 40 | isopropanol/TEOS | 1 | 3 | ---- | isopropanol | 3 | ---- | ---- | ---- | ---- | ---- | ---- | ---- | Supercritical drying | ethanol | 260 | ---- | 7.5 | 1 | ---- | ---- | ---- | ---- | ---- | ---- | ---- | ---- | ---- | ---- | ---- | As-dried sample | Yes | S-4800, Hitachi | morphology | ---- | ---- | ---- | Yes | JEM-1200EX | morphology | No | ---- | ---- | ---- | Yes | OMNI-SORP100CX | surface areas and pore structures | ---- | ---- | ---- | ---- | ---- | Yes | detail data analysis | ---- | ---- | ---- | ---- | Yes | Empyrean 200895 | ---- | ---- | 10-90 | ---- | 4 | 1.5418 | ---- | ---- | No | ---- | ---- | ---- | ---- | ---- | No | ---- | ---- | ---- | ---- | ---- | No | ---- | ---- | No | ---- | ---- | ---- | No | ---- | ---- | No | ---- | ---- | ---- | ---- | ---- | No | ---- | ---- | ---- | ---- | Yes | TC3000, Transient hot wire technology | ---- | ---- | No | ---- | ---- | No | ---- | ---- | No | ---- | ---- | ---- | ---- | ---- | mesoporous | 0.269 | 7 | ---- | 412.6 | 0.152 | 0.026 | cubic | ----
Yttria stabilized ZrO2-Al2O composite aerogel, ZA-2 @ 600 | Shi et al. | One-step synthesis of monolithic micro-nano yttria stabilized ZrO2-Al2O3 composite aerogel | 2018 | 31 | 9 | Sol-gel | ---- | ZrOCl2*8H2O | 0.112 | Y(NO3)3 | 0.025 | ethanol | ---- | water | FA, PEO, AlCl3*6H2O | ---- | ---- | PEG600 | 0.0224 | propylene oxide | 4.38 | ---- | 35 | ---- | 5 |  |  | isopropanol | 1 | 1 | 40 | isopropanol/TEOS | 1 | 3 | ---- | isopropanol | 3 | ---- | ---- | ---- | ---- | ---- | ---- | ---- | Supercritical drying | ethanol | 260 | ---- | 7.5 | 1 | ---- | ---- | ---- | ---- | ---- | ---- | ---- | 600 | ---- | ---- | ---- | ---- | Yes | S-4800, Hitachi | morphology | ---- | ---- | ---- | Yes | JEM-1200EX | morphology | No | ---- | ---- | ---- | Yes | OMNI-SORP100CX | surface areas and pore structures | ---- | ---- | ---- | ---- | ---- | Yes | detail data analysis | ---- | ---- | ---- | ---- | Yes | Empyrean 200895 | ---- | ---- | 10-90 | ---- | 4 | 1.5418 | ---- | ---- | No | ---- | ---- | ---- | ---- | ---- | No | ---- | ---- | ---- | ---- | ---- | No | ---- | ---- | No | ---- | ---- | ---- | No | ---- | ---- | No | ---- | ---- | ---- | ---- | ---- | No | ---- | ---- | ---- | ---- | Yes | TC3000, Transient hot wire technology | ---- | ---- | No | ---- | ---- | No | ---- | ---- | No | ---- | ---- | ---- | ---- | ---- | mesoporous | 0.294 | 20 | ---- | 310.5 | ---- | 0.027 | cubic | ----
Yttria stabilized ZrO2-Al2O composite aerogel, ZA-2 @ 800 | Shi et al. | One-step synthesis of monolithic micro-nano yttria stabilized ZrO2-Al2O3 composite aerogel | 2018 | 31 | 9 | Sol-gel | ---- | ZrOCl2*8H2O | 0.112 | Y(NO3)3 | 0.025 | ethanol | ---- | water | FA, PEO, AlCl3*6H2O | ---- | ---- | PEG600 | 0.0224 | propylene oxide | 4.38 | ---- | 35 | ---- | 5 |  |  | isopropanol | 1 | 1 | 40 | isopropanol/TEOS | 1 | 3 | ---- | isopropanol | 3 | ---- | ---- | ---- | ---- | ---- | ---- | ---- | Supercritical drying | ethanol | 260 | ---- | 7.5 | 1 | ---- | ---- | ---- | ---- | ---- | ---- | ---- | 800 | ---- | ---- | ---- | ---- | Yes | S-4800, Hitachi | morphology | ---- | ---- | ---- | Yes | JEM-1200EX | morphology | No | ---- | ---- | ---- | Yes | OMNI-SORP100CX | surface areas and pore structures | ---- | ---- | ---- | ---- | ---- | Yes | detail data analysis | ---- | ---- | ---- | ---- | Yes | Empyrean 200895 | ---- | ---- | 10-90 | ---- | 4 | 1.5418 | ---- | ---- | No | ---- | ---- | ---- | ---- | ---- | No | ---- | ---- | ---- | ---- | ---- | No | ---- | ---- | No | ---- | ---- | ---- | No | ---- | ---- | No | ---- | ---- | ---- | ---- | ---- | No | ---- | ---- | ---- | ---- | Yes | TC3000, Transient hot wire technology | ---- | ---- | No | ---- | ---- | No | ---- | ---- | No | ---- | ---- | ---- | ---- | ---- | mesoporous | ---- | ---- | ---- | ---- | ---- | ---- | cubic | ----
Yttria stabilized ZrO2-Al2O composite aerogel, ZA-2 @ 1200 | Shi et al. | One-step synthesis of monolithic micro-nano yttria stabilized ZrO2-Al2O3 composite aerogel | 2018 | 31 | 9 | Sol-gel | ---- | ZrOCl2*8H2O | 0.112 | Y(NO3)3 | 0.025 | ethanol | ---- | water | FA, PEO, AlCl3*6H2O | ---- | ---- | PEG600 | 0.0224 | propylene oxide | 4.38 | ---- | 35 | ---- | 5 |  |  | isopropanol | 1 | 1 | 40 | isopropanol/TEOS | 1 | 3 | ---- | isopropanol | 3 | ---- | ---- | ---- | ---- | ---- | ---- | ---- | Supercritical drying | ethanol | 260 | ---- | 7.5 | 1 | ---- | ---- | ---- | ---- | ---- | ---- | ---- | 1200 | ---- | ---- | ---- | ---- | Yes | S-4800, Hitachi | morphology | ---- | ---- | ---- | Yes | JEM-1200EX | morphology | No | ---- | ---- | ---- | Yes | OMNI-SORP100CX | surface areas and pore structures | ---- | ---- | ---- | ---- | ---- | Yes | detail data analysis | ---- | ---- | ---- | ---- | Yes | Empyrean 200895 | ---- | ---- | 10-90 | ---- | 4 | 1.5418 | ---- | ---- | No | ---- | ---- | ---- | ---- | ---- | No | ---- | ---- | ---- | ---- | ---- | No | ---- | ---- | No | ---- | ---- | ---- | No | ---- | ---- | No | ---- | ---- | ---- | ---- | ---- | No | ---- | ---- | ---- | ---- | Yes | TC3000, Transient hot wire technology | ---- | ---- | No | ---- | ---- | No | ---- | ---- | No | ---- | ---- | ---- | ---- | ---- | mesoporous | 0.11 | 50 | ---- | 27.1 | ---- | 0.032 | cubic | ----
Yttria stabilized ZrO2-Al2O composite aerogel, ZA-3 as prepared | Shi et al. | One-step synthesis of monolithic micro-nano yttria stabilized ZrO2-Al2O3 composite aerogel | 2018 | 31 | 9 | Sol-gel | ---- | ZrOCl2*8H2O | 0.136 | Y(NO3)3 | 0.03 | ethanol | ---- | water | FA, PEO, AlCl3*6H2O | ---- | ---- | PEG600 | 0.027 | propylene oxide | 3.97 | ---- | 35 | ---- | 5 |  |  | isopropanol | 1 | 1 | 40 | isopropanol/TEOS | 1 | 3 | ---- | isopropanol | 3 | ---- | ---- | ---- | ---- | ---- | ---- | ---- | Supercritical drying | ethanol | 260 | ---- | 7.5 | 1 | ---- | ---- | ---- | ---- | ---- | ---- | ---- | ---- | ---- | ---- | ---- | As-dried sample | Yes | S-4800, Hitachi | morphology | ---- | ---- | ---- | Yes | JEM-1200EX | morphology | No | ---- | ---- | ---- | Yes | OMNI-SORP100CX | surface areas and pore structures | ---- | ---- | ---- | ---- | ---- | Yes | detail data analysis | ---- | ---- | ---- | ---- | Yes | Empyrean 200895 | ---- | ---- | 10-90 | ---- | 4 | 1.5418 | ---- | ---- | No | ---- | ---- | ---- | ---- | ---- | No | ---- | ---- | ---- | ---- | ---- | No | ---- | ---- | No | ---- | ---- | ---- | No | ---- | ---- | No | ---- | ---- | ---- | ---- | ---- | No | ---- | ---- | ---- | ---- | Yes | TC3000, Transient hot wire technology | ---- | ---- | No | ---- | ---- | No | ---- | ---- | No | ---- | ---- | ---- | ---- | ---- | densified | ---- | ---- | ---- | ---- | ---- | ---- | ---- | ----
Yttria stabilized ZrO2-Al2O composite aerogel, ZA-3 @ 600C | Shi et al. | One-step synthesis of monolithic micro-nano yttria stabilized ZrO2-Al2O3 composite aerogel | 2018 | 31 | 9 | Sol-gel | ---- | ZrOCl2*8H2O | 0.136 | Y(NO3)3 | 0.03 | ethanol | ---- | water | FA, PEO, AlCl3*6H2O | ---- | ---- | PEG600 | 0.027 | propylene oxide | 3.97 | ---- | 35 | ---- | 5 |  |  | isopropanol | 1 | 1 | 40 | isopropanol/TEOS | 1 | 3 | ---- | isopropanol | 3 | ---- | ---- | ---- | ---- | ---- | ---- | ---- | Supercritical drying | ethanol | 260 | ---- | 7.5 | 1 | ---- | ---- | ---- | ---- | ---- | ---- | ---- | 600 | ---- | ---- | ---- | ---- | Yes | S-4800, Hitachi | morphology | ---- | ---- | ---- | Yes | JEM-1200EX | morphology | No | ---- | ---- | ---- | Yes | OMNI-SORP100CX | surface areas and pore structures | ---- | ---- | ---- | ---- | ---- | Yes | detail data analysis | ---- | ---- | ---- | ---- | Yes | Empyrean 200895 | ---- | ---- | 10-90 | ---- | 4 | 1.5418 | ---- | ---- | No | ---- | ---- | ---- | ---- | ---- | No | ---- | ---- | ---- | ---- | ---- | No | ---- | ---- | No | ---- | ---- | ---- | No | ---- | ---- | No | ---- | ---- | ---- | ---- | ---- | No | ---- | ---- | ---- | ---- | Yes | TC3000, Transient hot wire technology | ---- | ---- | No | ---- | ---- | No | ---- | ---- | No | ---- | ---- | ---- | ---- | ---- | ---- | ---- | ---- | ---- | ---- | ---- | ---- | ---- | ----
Yttria stabilized ZrO2-Al2O composite aerogel, ZA-3 @ 800C | Shi et al. | One-step synthesis of monolithic micro-nano yttria stabilized ZrO2-Al2O3 composite aerogel | 2018 | 31 | 9 | Sol-gel | ---- | ZrOCl2*8H2O | 0.136 | Y(NO3)3 | 0.03 | ethanol | ---- | water | FA, PEO, AlCl3*6H2O | ---- | ---- | PEG600 | 0.027 | propylene oxide | 3.97 | ---- | 35 | ---- | 5 |  |  | isopropanol | 1 | 1 | 40 | isopropanol/TEOS | 1 | 3 | ---- | isopropanol | 3 | ---- | ---- | ---- | ---- | ---- | ---- | ---- | Supercritical drying | ethanol | 260 | ---- | 7.5 | 1 | ---- | ---- | ---- | ---- | ---- | ---- | ---- | 800 | ---- | ---- | ---- | ---- | Yes | S-4800, Hitachi | morphology | ---- | ---- | ---- | Yes | JEM-1200EX | morphology | No | ---- | ---- | ---- | Yes | OMNI-SORP100CX | surface areas and pore structures | ---- | ---- | ---- | ---- | ---- | Yes | detail data analysis | ---- | ---- | ---- | ---- | Yes | Empyrean 200895 | ---- | ---- | 10-90 | ---- | 4 | 1.5418 | ---- | ---- | No | ---- | ---- | ---- | ---- | ---- | No | ---- | ---- | ---- | ---- | ---- | No | ---- | ---- | No | ---- | ---- | ---- | No | ---- | ---- | No | ---- | ---- | ---- | ---- | ---- | No | ---- | ---- | ---- | ---- | Yes | TC3000, Transient hot wire technology | ---- | ---- | No | ---- | ---- | No | ---- | ---- | No | ---- | ---- | ---- | ---- | ---- | ---- | ---- | ---- | ---- | ---- | ---- | ---- | ---- | ----
Yttria stabilized ZrO2-Al2O composite aerogel, ZA-3 @ 1200C | Shi et al. | One-step synthesis of monolithic micro-nano yttria stabilized ZrO2-Al2O3 composite aerogel | 2018 | 31 | 9 | Sol-gel | ---- | ZrOCl2*8H2O | 0.136 | Y(NO3)3 | 0.03 | ethanol | ---- | water | FA, PEO, AlCl3*6H2O | ---- | ---- | PEG600 | 0.027 | propylene oxide | 3.97 | ---- | 35 | ---- | 5 |  |  | isopropanol | 1 | 1 | 40 | isopropanol/TEOS | 1 | 3 | ---- | isopropanol | 3 | ---- | ---- | ---- | ---- | ---- | ---- | ---- | Supercritical drying | ethanol | 260 | ---- | 7.5 | 1 | ---- | ---- | ---- | ---- | ---- | ---- | ---- | 1200 | ---- | ---- | ---- | ---- | Yes | S-4800, Hitachi | morphology | ---- | ---- | ---- | Yes | JEM-1200EX | morphology | No | ---- | ---- | ---- | Yes | OMNI-SORP100CX | surface areas and pore structures | ---- | ---- | ---- | ---- | ---- | Yes | detail data analysis | ---- | ---- | ---- | ---- | Yes | Empyrean 200895 | ---- | ---- | 10-90 | ---- | 4 | 1.5418 | ---- | ---- | No | ---- | ---- | ---- | ---- | ---- | No | ---- | ---- | ---- | ---- | ---- | No | ---- | ---- | No | ---- | ---- | ---- | No | ---- | ---- | No | ---- | ---- | ---- | ---- | ---- | No | ---- | ---- | ---- | ---- | Yes | TC3000, Transient hot wire technology | ---- | ---- | No | ---- | ---- | No | ---- | ---- | No | ---- | ---- | ---- | ---- | ---- | ---- | ---- | ---- | ---- | ---- | ---- | ---- | ---- | ----
ZrO2 aerogel, annealed at 300C | Benad et al. | Mechanical Properties of Metal Oxide Aerogels | 2018 | 49 | 21 | Sol-gel, epoxy approach | ---- | ZrCl4 | 0.278 | ---- | ---- | water | 9.25 | ethanol | ---- | ---- | ---- | ---- | ---- | propylene oxide | 3.97 | ---- | 20 | ---- | ---- | ---- | ---- | acetone | 8 | ---- | ---- | ---- | ---- | ---- | ---- | ---- | ---- | ---- | ---- | ---- | ---- | ---- | ---- | ---- | Supercritical drying | carbon dioxide | 37 | ---- | 8.5 | ---- | ---- | ---- | ---- | ---- | ---- | ---- | ---- | 300 | 180 | 5 | air | ---- | Yes | Hitachi SU8020 | morphology | ---- | ---- | ---- | No | ---- | ---- | No | ---- | ---- | ---- | Yes | Nova3000e from Quantachrome | surface areas and pore volumes | -196.15 | 14.69 | ---- | ---- | ---- | No | ---- | ---- | ---- | ---- | ---- | Yes | Bruker Phaser 2D | ---- | Crystallinity and phases | ---- | ---- | ---- | 1.5406 | ---- | ---- | No | ---- | ---- | ---- | ---- | ---- | Yes | ---- | ---- | ---- | ---- | ---- | No | ---- | ---- | No | ---- | ---- | ---- | No | ---- | ---- | No | ---- | ---- | ---- | ---- | ---- | No | ---- | ---- | ---- | ---- | No | ---- | ---- | ---- | No | ---- | ---- | No | ---- | ---- | No | ---- | ---- | ---- | ---- | ---- | mesoporous | 0.89 | ---- | ---- | 351 | 0.202 | ---- | amorphous | ----
YSZ3 aerogel, annealed at 300C | Benad et al. | Mechanical Properties of Metal Oxide Aerogels | 2018 | 49 | 21 | Sol-gel, epoxy approach | ---- | ZrCl4 | 0.269 | YCL3 | 0.0083 | water | 9.25 | ethanol | ---- | ---- | ---- | ---- | ---- | propylene oxide | 3.97 | ---- | 20 | ---- | ---- | ---- | ---- | acetone | 8 | ---- | ---- | ---- | ---- | ---- | ---- | ---- | ---- | ---- | ---- | ---- | ---- | ---- | ---- | ---- | Supercritical drying | carbon dioxide | 37 | ---- | 8.5 | ---- | ---- | ---- | ---- | ---- | ---- | ---- | ---- | 300 | 180 | 5 | air | ---- | Yes | Hitachi SU8020 | morphology | ---- | ---- | ---- | No | ---- | ---- | No | ---- | ---- | ---- | Yes | Nova3000e from Quantachrome | surface areas and pore volumes | -196.15 | 14.69 | ---- | ---- | ---- | No | ---- | ---- | ---- | ---- | ---- | Yes | Bruker Phaser 2D | ---- | Crystallinity and phases | ---- | ---- | ---- | 1.5406 | ---- | ---- | No | ---- | ---- | ---- | ---- | ---- | Yes | ---- | ---- | ---- | ---- | ---- | No | ---- | ---- | No | ---- | ---- | ---- | No | ---- | ---- | No | ---- | ---- | ---- | ---- | ---- | No | ---- | ---- | ---- | ---- | No | ---- | ---- | ---- | No | ---- | ---- | No | ---- | ---- | No | ---- | ---- | ---- | ---- | ---- | mesoporous | 0.72 | ---- | ---- | 359 | 0.1694 | ---- | amorphous | ----
YSZ6 aerogel, annealed at 300C | Benad et al. | Mechanical Properties of Metal Oxide Aerogels | 2018 | 49 | 21 | Sol-gel, epoxy approach | ---- | ZrCl4 | 0.261 | YCL3 | 0.017 | water | 9.25 | ethanol | ---- | ---- | ---- | ---- | ---- | propylene oxide | 3.97 | ---- | 20 | ---- | ---- | ---- | ---- | acetone | 8 | ---- | ---- | ---- | ---- | ---- | ---- | ---- | ---- | ---- | ---- | ---- | ---- | ---- | ---- | ---- | Supercritical drying | carbon dioxide | 37 | ---- | 8.5 | ---- | ---- | ---- | ---- | ---- | ---- | ---- | ---- | 300 | 180 | 5 | air | ---- | Yes | Hitachi SU8020 | morphology | ---- | ---- | ---- | No | ---- | ---- | No | ---- | ---- | ---- | Yes | Nova3000e from Quantachrome | surface areas and pore volumes | -196.15 | 14.69 | ---- | ---- | ---- | No | ---- | ---- | ---- | ---- | ---- | Yes | Bruker Phaser 2D | ---- | Crystallinity and phases | ---- | ---- | ---- | 1.5406 | ---- | ---- | No | ---- | ---- | ---- | ---- | ---- | Yes | ---- | ---- | ---- | ---- | ---- | No | ---- | ---- | No | ---- | ---- | ---- | No | ---- | ---- | No | ---- | ---- | ---- | ---- | ---- | No | ---- | ---- | ---- | ---- | No | ---- | ---- | ---- | No | ---- | ---- | No | ---- | ---- | No | ---- | ---- | ---- | ---- | ---- | mesoporous | 0.67 | ---- | ---- | 356 | 0.1584 | ---- | amorphous | ----
Alumina-zirconia aerogels, 0% Zr, annealed at 300C | Benad et al. | Mechanical Properties of Metal Oxide Aerogels | 2018 | 49 | 21 | Sol-gel, epoxy approach | ---- | ZrCl4 | 0% Zr | AlCl3·6H2O | 0.278 | water | 9.25 | ethanol | ---- | ---- | ---- | ---- | ---- | propylene oxide | 3.97 | ---- | 20 | ---- | ---- | ---- | ---- | acetone | 8 | ---- | ---- | ---- | ---- | ---- | ---- | ---- | ---- | ---- | ---- | ---- | ---- | ---- | ---- | ---- | Supercritical drying | carbon dioxide | 37 | ---- | 8.5 | ---- | ---- | ---- | ---- | ---- | ---- | ---- | ---- | 300 | 180 | 5 | air | ---- | Yes | Hitachi SU8020 | morphology | ---- | ---- | ---- | No | ---- | ---- | No | ---- | ---- | ---- | Yes | Nova3000e from Quantachrome | surface areas and pore volumes | -196.15 | 14.69 | ---- | ---- | ---- | No | ---- | ---- | ---- | ---- | ---- | Yes | Bruker Phaser 2D | ---- | Crystallinity and phases | ---- | ---- | ---- | 1.5406 | ---- | ---- | No | ---- | ---- | ---- | ---- | ---- | Yes | ---- | ---- | ---- | ---- | ---- | No | ---- | ---- | No | ---- | ---- | ---- | No | ---- | ---- | No | ---- | ---- | ---- | ---- | ---- | No | ---- | ---- | ---- | ---- | No | ---- | ---- | ---- | No | ---- | ---- | No | ---- | ---- | No | ---- | ---- | ---- | ---- | ---- | mesoporous | 1.25 | ---- | ---- | 709 | 0.0498 | ---- | ---- | ----
Alumina-zirconia aerogels, 5% Zr, annealed at 300C | Benad et al. | Mechanical Properties of Metal Oxide Aerogels | 2018 | 49 | 21 | Sol-gel, epoxy approach | ---- | ZrCl4 | 0.014 | AlCl3·6H2O | 0.264 | water | 9.25 | ethanol | ---- | ---- | ---- | ---- | ---- | propylene oxide | 3.97 | ---- | 20 | ---- | ---- | ---- | ---- | acetone | 8 | ---- | ---- | ---- | ---- | ---- | ---- | ---- | ---- | ---- | ---- | ---- | ---- | ---- | ---- | ---- | Supercritical drying | carbon dioxide | 37 | ---- | 8.5 | ---- | ---- | ---- | ---- | ---- | ---- | ---- | ---- | 300 | 180 | 5 | air | ---- | Yes | Hitachi SU8020 | morphology | ---- | ---- | ---- | No | ---- | ---- | No | ---- | ---- | ---- | Yes | Nova3000e from Quantachrome | surface areas and pore volumes | -196.15 | 14.69 | ---- | ---- | ---- | No | ---- | ---- | ---- | ---- | ---- | Yes | Bruker Phaser 2D | ---- | Crystallinity and phases | ---- | ---- | ---- | 1.5406 | ---- | ---- | No | ---- | ---- | ---- | ---- | ---- | Yes | ---- | ---- | ---- | ---- | ---- | No | ---- | ---- | No | ---- | ---- | ---- | No | ---- | ---- | No | ---- | ---- | ---- | ---- | ---- | No | ---- | ---- | ---- | ---- | No | ---- | ---- | ---- | No | ---- | ---- | No | ---- | ---- | No | ---- | ---- | ---- | ---- | ---- | mesoporous | 1.34 | ---- | ---- | 696 | 0.0659 | ---- | ---- | ----
Alumina-zirconia aerogels, 10% Zr, annealed at 300C | Benad et al. | Mechanical Properties of Metal Oxide Aerogels | 2018 | 49 | 21 | Sol-gel, epoxy approach | ---- | ZrCl4 | 0.028 | AlCl3·6H2O | 0.25 | water | 9.25 | ethanol | ---- | ---- | ---- | ---- | ---- | propylene oxide | 3.97 | ---- | 20 | ---- | ---- | ---- | ---- | acetone | 8 | ---- | ---- | ---- | ---- | ---- | ---- | ---- | ---- | ---- | ---- | ---- | ---- | ---- | ---- | ---- | Supercritical drying | carbon dioxide | 37 | ---- | 8.5 | ---- | ---- | ---- | ---- | ---- | ---- | ---- | ---- | 300 | 180 | 5 | air | ---- | Yes | Hitachi SU8020 | morphology | ---- | ---- | ---- | No | ---- | ---- | No | ---- | ---- | ---- | Yes | Nova3000e from Quantachrome | surface areas and pore volumes | -196.15 | 14.69 | ---- | ---- | ---- | No | ---- | ---- | ---- | ---- | ---- | Yes | Bruker Phaser 2D | ---- | Crystallinity and phases | ---- | ---- | ---- | 1.5406 | ---- | ---- | No | ---- | ---- | ---- | ---- | ---- | Yes | ---- | ---- | ---- | ---- | ---- | No | ---- | ---- | No | ---- | ---- | ---- | No | ---- | ---- | No | ---- | ---- | ---- | ---- | ---- | No | ---- | ---- | ---- | ---- | No | ---- | ---- | ---- | No | ---- | ---- | No | ---- | ---- | No | ---- | ---- | ---- | ---- | ---- | mesoporous | 1.36 | ---- | ---- | 602 | 0.0858 | ---- | ---- | ----
Alumina-zirconia aerogels, 15% Zr, annealed at 300C | Benad et al. | Mechanical Properties of Metal Oxide Aerogels | 2018 | 49 | 21 | Sol-gel, epoxy approach | ---- | ZrCl4 | 0.042 | AlCl3·6H2O | 0.236 | water | 9.25 | ethanol | ---- | ---- | ---- | ---- | ---- | propylene oxide | 3.97 | ---- | 20 | ---- | ---- | ---- | ---- | acetone | 8 | ---- | ---- | ---- | ---- | ---- | ---- | ---- | ---- | ---- | ---- | ---- | ---- | ---- | ---- | ---- | Supercritical drying | carbon dioxide | 37 | ---- | 8.5 | ---- | ---- | ---- | ---- | ---- | ---- | ---- | ---- | 300 | 180 | 5 | air | ---- | Yes | Hitachi SU8020 | morphology | ---- | ---- | ---- | No | ---- | ---- | No | ---- | ---- | ---- | Yes | Nova3000e from Quantachrome | surface areas and pore volumes | -196.15 | 14.69 | ---- | ---- | ---- | No | ---- | ---- | ---- | ---- | ---- | Yes | Bruker Phaser 2D | ---- | Crystallinity and phases | ---- | ---- | ---- | 1.5406 | ---- | ---- | No | ---- | ---- | ---- | ---- | ---- | Yes | ---- | ---- | ---- | ---- | ---- | No | ---- | ---- | No | ---- | ---- | ---- | No | ---- | ---- | No | ---- | ---- | ---- | ---- | ---- | No | ---- | ---- | ---- | ---- | No | ---- | ---- | ---- | No | ---- | ---- | No | ---- | ---- | No | ---- | ---- | ---- | ---- | ---- | mesoporous | 1.29 | ---- | ---- | 599 | 0.0948 | ---- | ---- | ----
Alumina-zirconia aerogels, 20% Zr, annealed at 300C | Benad et al. | Mechanical Properties of Metal Oxide Aerogels | 2018 | 49 | 21 | Sol-gel, epoxy approach | ---- | ZrCl4 | 0.056 | AlCl3·6H2O | 0.222 | water | 9.25 | ethanol | ---- | ---- | ---- | ---- | ---- | propylene oxide | 3.97 | ---- | 20 | ---- | ---- | ---- | ---- | acetone | 8 | ---- | ---- | ---- | ---- | ---- | ---- | ---- | ---- | ---- | ---- | ---- | ---- | ---- | ---- | ---- | Supercritical drying | carbon dioxide | 37 | ---- | 8.5 | ---- | ---- | ---- | ---- | ---- | ---- | ---- | ---- | 300 | 180 | 5 | air | ---- | Yes | Hitachi SU8020 | morphology | ---- | ---- | ---- | No | ---- | ---- | No | ---- | ---- | ---- | Yes | Nova3000e from Quantachrome | surface areas and pore volumes | -196.15 | 14.69 | ---- | ---- | ---- | No | ---- | ---- | ---- | ---- | ---- | Yes | Bruker Phaser 2D | ---- | Crystallinity and phases | ---- | ---- | ---- | 1.5406 | ---- | ---- | No | ---- | ---- | ---- | ---- | ---- | Yes | ---- | ---- | ---- | ---- | ---- | No | ---- | ---- | No | ---- | ---- | ---- | No | ---- | ---- | No | ---- | ---- | ---- | ---- | ---- | No | ---- | ---- | ---- | ---- | No | ---- | ---- | ---- | No | ---- | ---- | No | ---- | ---- | No | ---- | ---- | ---- | ---- | ---- | mesoporous | 1.16 | ---- | ---- | 508 | 0.0866 | ---- | ---- | ----
ZrO2 aerogels, NH3-1, as-dried | Liu et al. | Monolithic zirconia aerogel from polyacetylacetonatozirconium precursor and ammonia hydroxide gel initiator: formation mechanism, mechanical strength and thermal properties | 2018 | 38 | 2 | Sol-gel | ---- | Polyacetylacetonatozirconium | 0.0256 | ---- | ---- | anhydrous ethanol | 12.65 | water | formamide | ---- | ---- | ---- | ---- | ammonia hydroxide | 0.126 | ---- | 70 | ---- | ---- | ---- | ---- | ethanol | 3 | 0.5 | 20 | TEOS/EtOH | 1 | 3 | ---- | ethanol | 1 | ---- | ---- | ---- | ---- | ---- | ---- | ---- | Supercritical drying | ethanol | 270 | ---- | 9 | 2 | nitrogen | ---- | ---- | ---- | ---- | ---- | ---- | ---- | ---- | ---- | ---- | As-dried sample | Yes | JEM-200CX | morphologies | ---- | 20 | ---- | No | ---- | ---- | No | ---- | ---- | ---- | Yes | JW-BK112 | ---- | -196.15 | ---- | ---- | ---- | ---- | Yes | pore size distributions and pore volumes | No | ---- | ---- | ---- | Yes | Bruker D8 advance X-ray diffractometer | ---- | Crystallinity and phases | 10-80 | ---- | 5 | 1.54 | 40 | 100 | Yes | Nicolet 5DX-FTIR spectrometer | ---- | 4000-375 | ---- | ---- | No | ---- | ---- | ---- | ---- | ---- | No | ---- | ---- | No | ---- | ---- | ---- | No | ---- | ---- | No | ---- | ---- | ---- | ---- | ---- | No | ---- | ---- | ---- | ---- | No | ---- | ---- | ---- | No | ---- | ---- | No | ---- | ---- | No | ---- | ---- | ---- | ---- | ---- | mesoporous, macroporous | 4.78 | 20 | ---- | 576.37 | ---- | ---- | ---- | ----
ZrO2 aerogels, NH3-1 @ 1000C | Liu et al. | Monolithic zirconia aerogel from polyacetylacetonatozirconium precursor and ammonia hydroxide gel initiator: formation mechanism, mechanical strength and thermal properties | 2018 | 38 | 2 | Sol-gel | ---- | Polyacetylacetonatozirconium | 0.0256 | ---- | ---- | anhydrous ethanol | 12.65 | water | formamide | ---- | ---- | ---- | ---- | ammonia hydroxide | 0.126 | ---- | 70 | ---- | ---- | ---- | ---- | ethanol | 3 | 0.5 | 20 | TEOS/EtOH | 1 | 3 | ---- | ethanol | 1 | ---- | ---- | ---- | ---- | ---- | ---- | ---- | Supercritical drying | ethanol | 270 | ---- | 9 | 2 | nitrogen | ---- | ---- | ---- | ---- | ---- | ---- | 1000 | 120 | ---- | ---- | ---- | Yes | JEM-200CX | morphologies | ---- | 20 | ---- | No | ---- | ---- | No | ---- | ---- | ---- | Yes | JW-BK112 | ---- | -196.15 | ---- | ---- | ---- | ---- | Yes | pore size distributions and pore volumes | No | ---- | ---- | ---- | Yes | Bruker D8 advance X-ray diffractometer | ---- | Crystallinity and phases | 10-80 | ---- | 5 | 1.54 | 40 | 100 | Yes | Nicolet 5DX-FTIR spectrometer | ---- | 4000-375 | ---- | ---- | No | ---- | ---- | ---- | ---- | ---- | No | ---- | ---- | No | ---- | ---- | ---- | No | ---- | ---- | No | ---- | ---- | ---- | ---- | ---- | No | ---- | ---- | ---- | ---- | No | ---- | ---- | ---- | No | ---- | ---- | No | ---- | ---- | No | ---- | ---- | ---- | ---- | ---- | mesoporous, macroporous | 0.78 | 20 | ---- | 169.82 | ---- | ---- | ---- | ----
ZrO2 aerogels, NH3-2, as-dried | Liu et al. | Monolithic zirconia aerogel from polyacetylacetonatozirconium precursor and ammonia hydroxide gel initiator: formation mechanism, mechanical strength and thermal properties | 2018 | 38 | 2 | Sol-gel | ---- | Polyacetylacetonatozirconium | 0.0255 | ---- | ---- | anhydrous ethanol | 12.6 | water | formamide | ---- | ---- | ---- | ---- | ammonia hydroxide | 0.252 | ---- | 70 | ---- | ---- | ---- | ---- | ethanol | 3 | 0.5 | 20 | TEOS/EtOH | 1 | 3 | ---- | ethanol | 1 | ---- | ---- | ---- | ---- | ---- | ---- | ---- | Supercritical drying | ethanol | 270 | ---- | 9 | 2 | nitrogen | ---- | ---- | ---- | ---- | ---- | ---- | ---- | ---- | ---- | ---- | As-dried sample | Yes | JEM-200CX | morphologies | ---- | 20 | ---- | No | ---- | ---- | No | ---- | ---- | ---- | Yes | JW-BK112 | ---- | -196.15 | ---- | ---- | ---- | ---- | Yes | pore size distributions and pore volumes | No | ---- | ---- | ---- | Yes | Bruker D8 advance X-ray diffractometer | ---- | Crystallinity and phases | 10-80 | ---- | 5 | 1.54 | 40 | 100 | Yes | Nicolet 5DX-FTIR spectrometer | ---- | 4000-375 | ---- | ---- | No | ---- | ---- | ---- | ---- | ---- | No | ---- | ---- | No | ---- | ---- | ---- | No | ---- | ---- | No | ---- | ---- | ---- | ---- | ---- | No | ---- | ---- | ---- | ---- | No | ---- | ---- | ---- | No | ---- | ---- | No | ---- | ---- | No | ---- | ---- | ---- | ---- | ---- | mesoporous, macroporous | 5.12 | 20 | ---- | 630.72 | ---- | ---- | ---- | ----
ZrO2 aerogels, NH3-2 @ 1000C | Liu et al. | Monolithic zirconia aerogel from polyacetylacetonatozirconium precursor and ammonia hydroxide gel initiator: formation mechanism, mechanical strength and thermal properties | 2018 | 38 | 2 | Sol-gel | ---- | Polyacetylacetonatozirconium | 0.0255 | ---- | ---- | anhydrous ethanol | 12.6 | water | formamide | ---- | ---- | ---- | ---- | ammonia hydroxide | 0.252 | ---- | 70 | ---- | ---- | ---- | ---- | ethanol | 3 | 0.5 | 20 | TEOS/EtOH | 1 | 3 | ---- | ethanol | 1 | ---- | ---- | ---- | ---- | ---- | ---- | ---- | Supercritical drying | ethanol | 270 | ---- | 9 | 2 | nitrogen | ---- | ---- | ---- | ---- | ---- | ---- | 1000 | 120 | ---- | ---- | ---- | Yes | JEM-200CX | morphologies | ---- | 20 | ---- | No | ---- | ---- | No | ---- | ---- | ---- | Yes | JW-BK112 | ---- | -196.15 | ---- | ---- | ---- | ---- | Yes | pore size distributions and pore volumes | No | ---- | ---- | ---- | Yes | Bruker D8 advance X-ray diffractometer | ---- | Crystallinity and phases | 10-80 | ---- | 5 | 1.54 | 40 | 100 | Yes | Nicolet 5DX-FTIR spectrometer | ---- | 4000-375 | ---- | ---- | No | ---- | ---- | ---- | ---- | ---- | No | ---- | ---- | No | ---- | ---- | ---- | No | ---- | ---- | No | ---- | ---- | ---- | ---- | ---- | No | ---- | ---- | ---- | ---- | No | ---- | ---- | ---- | No | ---- | ---- | No | ---- | ---- | No | ---- | ---- | ---- | ---- | ---- | mesoporous, macroporous | 0.93 | 30 | ---- | 188.62 | ---- | ---- | ---- | ----
ZrO2 aerogels, NH3-3, as-dried | Liu et al. | Monolithic zirconia aerogel from polyacetylacetonatozirconium precursor and ammonia hydroxide gel initiator: formation mechanism, mechanical strength and thermal properties | 2018 | 38 | 2 | Sol-gel | ---- | Polyacetylacetonatozirconium | 0.0252 | ---- | ---- | anhydrous ethanol | 12.48 | water | formamide | ---- | ---- | ---- | ---- | ammonia hydroxide | 0.499 | ---- | 70 | ---- | ---- | ---- | ---- | ethanol | 3 | 0.5 | 20 | TEOS/EtOH | 1 | 3 | ---- | ethanol | 1 | ---- | ---- | ---- | ---- | ---- | ---- | ---- | Supercritical drying | ethanol | 270 | ---- | 9 | 2 | nitrogen | ---- | ---- | ---- | ---- | ---- | ---- | ---- | ---- | ---- | ---- | As-dried sample | Yes | JEM-200CX | morphologies | ---- | 20 | ---- | No | ---- | ---- | No | ---- | ---- | ---- | Yes | JW-BK112 | ---- | -196.15 | ---- | ---- | ---- | ---- | Yes | pore size distributions and pore volumes | No | ---- | ---- | ---- | Yes | Bruker D8 advance X-ray diffractometer | ---- | Crystallinity and phases | 10-80 | ---- | 5 | 1.54 | 40 | 100 | Yes | Nicolet 5DX-FTIR spectrometer | ---- | 4000-375 | ---- | ---- | No | ---- | ---- | ---- | ---- | ---- | No | ---- | ---- | No | ---- | ---- | ---- | No | ---- | ---- | No | ---- | ---- | ---- | ---- | ---- | No | ---- | ---- | ---- | ---- | No | ---- | ---- | ---- | No | ---- | ---- | No | ---- | ---- | No | ---- | ---- | ---- | ---- | ---- | mesoporous, macroporous | 4.78 | 20 | ---- | 589.1 | ---- | ---- | ---- | ----
ZrO2 aerogels, NH3-3 @ 1000C | Liu et al. | Monolithic zirconia aerogel from polyacetylacetonatozirconium precursor and ammonia hydroxide gel initiator: formation mechanism, mechanical strength and thermal properties | 2018 | 38 | 2 | Sol-gel | ---- | Polyacetylacetonatozirconium | 0.0252 | ---- | ---- | anhydrous ethanol | 12.48 | water | formamide | ---- | ---- | ---- | ---- | ammonia hydroxide | 0.499 | ---- | 70 | ---- | ---- | ---- | ---- | ethanol | 3 | 0.5 | 20 | TEOS/EtOH | 1 | 3 | ---- | ethanol | 1 | ---- | ---- | ---- | ---- | ---- | ---- | ---- | Supercritical drying | ethanol | 270 | ---- | 9 | 2 | nitrogen | ---- | ---- | ---- | ---- | ---- | ---- | 1000 | 120 | ---- | ---- | ---- | Yes | JEM-200CX | morphologies | ---- | 20 | ---- | No | ---- | ---- | No | ---- | ---- | ---- | Yes | JW-BK112 | ---- | -196.15 | ---- | ---- | ---- | ---- | Yes | pore size distributions and pore volumes | No | ---- | ---- | ---- | Yes | Bruker D8 advance X-ray diffractometer | ---- | Crystallinity and phases | 10-80 | ---- | 5 | 1.54 | 40 | 100 | Yes | Nicolet 5DX-FTIR spectrometer | ---- | 4000-375 | ---- | ---- | No | ---- | ---- | ---- | ---- | ---- | No | ---- | ---- | No | ---- | ---- | ---- | No | ---- | ---- | No | ---- | ---- | ---- | ---- | ---- | No | ---- | ---- | ---- | ---- | No | ---- | ---- | ---- | No | ---- | ---- | No | ---- | ---- | No | ---- | ---- | ---- | ---- | ---- | mesoporous, macroporous | 0.91 | 30 | ---- | 163.93 | ---- | ---- | ---- | ----
Amine hybrid zirconia/silica composite aerogel (AHZSA), as-dried | Kong et al. | Amine hybrid zirconia/silica composite aerogel for low-concentration CO2 capture | 2016 | 58 | 15 | Sol-gel | ---- | Zirconium (IV) n-propoxide | ---- | (3-Aminopropyl)triethoxysilane | ---- | ethanol | ---- | water | ---- | ---- | ---- | ---- | ---- | (3-Aminopropyl)triethoxysilane | ---- | ---- | 0 | ---- | 10 | ---- | ---- | ---- | ---- | ---- | ---- | ---- | ---- | ---- | ---- | ---- | ---- | ---- | ---- | ---- | ---- | ---- | ---- | ---- | Supercritical drying | carbon dioxide | ---- | ---- | ---- | ---- | ---- | ---- | ---- | ---- | ---- | ---- | ---- | ---- | ---- | ---- | ---- | As-dried sample | Yes | LEO- 1530VP | ---- | ---- | ---- | ---- | No | ---- | ---- | No | ---- | ---- | ---- | Yes | Quantachrome Autosorb-iQ | pore structure | ---- | ---- | ---- | ---- | ---- | Yes | pore volume and pore size distributions | Yes | Physical Electronics PE5800 ESCA/AES | 45 degree photoelectron takeoff angle | ---- | No | ---- | ---- | ---- | ---- | ---- | ---- | ---- | ---- | ---- | Yes | Nicolet Nexus 670 | ---- | ---- | ---- | ---- | Yes | SDT Q600 thermogravimetric analyzer. | ---- | ---- | ---- | ---- | No | ---- | ---- | No | ---- | ---- | ---- | No | ---- | ---- | No | ---- | ---- | ---- | ---- | ---- | No | ---- | ---- | ---- | ---- | No | ---- | ---- | ---- | No | ---- | ---- | No | ---- | ---- | No | ---- | ---- | ---- | ---- | ---- | mesoporous, macropores | 6.76 | ---- | ---- | 54.6 | 0.139 | ---- | ---- | density is apparent density
Zirconia aerogel, without supercritical deposition (ZA), as-dried | Zu et al. | Highly thermally stable zirconia/silica composite aerogels prepared by supercritical deposition | 2017 | 16 | 20 | In-situ water formation method | ---- | Zirconium (IV) butoxide | 0.454 | ---- | ---- | ethanol | 9.1 | ---- | aniline, acetone | ---- | ---- | ---- | ---- | HNO3 | 0.0796 | ---- | ---- | ---- | 120 | ---- | ---- | ethanol | 1 | 2 | ---- | ---- | ---- | ---- | ---- | ---- | ---- | ---- | ---- | ---- | ---- | ---- | ---- | ---- | Supercritical drying | ethanol | 255 | 1 | 10 | 1 | nitrogen | ---- | ---- | ---- | ---- | ---- | ---- | ---- | ---- | ---- | ---- | As-dried sample | Yes | XL30FEG | morphology | ---- | ---- | ---- | Yes | JEOL-1230 | morphology | No | ---- | ---- | ---- | Yes | TriStar 3000 | pore size distribution, mean pore diameter, total pore volume and SSA | ---- | ---- | ---- | ---- | ---- | Yes | pore size distribution, mean pore diameter, total pore volume and SSA | No | ---- | ---- | ---- | Yes | DX-2700 | ---- | ---- | ---- | ---- | ---- | ---- | ---- | ---- | Yes | TENSOR27 | ---- | ---- | ---- | ---- | No | ---- | ---- | ---- | ---- | ---- | No | ---- | ---- | No | ---- | ---- | ---- | No | ---- | ---- | No | ---- | ---- | ---- | ---- | ---- | No | ---- | ---- | ---- | ---- | No | ---- | ---- | ---- | No | ---- | ---- | No | ---- | ---- | No | ---- | ---- | ---- | ---- | ---- | mesoporous | 1.42 | 28 | 3 - 9 | 262 | ---- | ---- | tetragonal | ----
Zirconia/silica composite aerogels , without supercritical deposition (ZSA), as-dried | Zu et al. | Highly thermally stable zirconia/silica composite aerogels prepared by supercritical deposition | 2017 | 16 | 20 | In-situ water formation method | ---- | Zirconium (IV) butoxide | 0.414 | TEOS | 0.136 | ethanol | 8.28 | ---- | aniline, acetone | ---- | ---- | ---- | ---- | HNO3 | 0.0725 | ---- | ---- | ---- | 120 | ---- | ---- | ethanol | 1 | 2 | ---- | ---- | ---- | ---- | ---- | ---- | ---- | ---- | ---- | ---- | ---- | ---- | ---- | ---- | Supercritical drying | ethanol | 255 | 1 | 10 | 1 | nitrogen | ---- | ---- | ---- | ---- | ---- | ---- | ---- | ---- | ---- | ---- | As-dried sample | Yes | XL30FEG | morphology | ---- | ---- | ---- | Yes | JEOL-1230 | morphology | No | ---- | ---- | ---- | Yes | TriStar 3000 | pore size distribution, mean pore diameter, total pore volume and SSA | ---- | ---- | ---- | ---- | ---- | Yes | pore size distribution, mean pore diameter, total pore volume and SSA | No | ---- | ---- | ---- | Yes | DX-2700 | ---- | ---- | ---- | ---- | ---- | ---- | ---- | ---- | Yes | TENSOR27 | ---- | ---- | ---- | ---- | No | ---- | ---- | ---- | ---- | ---- | No | ---- | ---- | No | ---- | ---- | ---- | No | ---- | ---- | No | ---- | ---- | ---- | ---- | ---- | No | ---- | ---- | ---- | ---- | No | ---- | ---- | ---- | No | ---- | ---- | No | ---- | ---- | No | ---- | ---- | ---- | ---- | ---- | mesoporous | 1.27 | 20.3 | 2 - 7 | 324 | ---- | ---- | tetragonal | ----
Zirconia/silica composite aerogels , with supercritical deposition (ZSA-SD), as-dried | Zu et al. | Highly thermally stable zirconia/silica composite aerogels prepared by supercritical deposition | 2017 | 16 | 20 | In-situ water formation method | ---- | Zirconium (IV) butoxide | 0.414 | TEOS | 0.136 | ethanol | 8.28 | ---- | aniline, acetone | ---- | ---- | ---- | ---- | HNO3 | 0.0725 | ---- | ---- | ---- | 120 | ---- | ---- | ethanol | 1 | 2 | ---- | ---- | ---- | ---- | ---- | ---- | ---- | ---- | ---- | ---- | ---- | ---- | ---- | ---- | Supercritical drying | ethanol, ZBO, TEOS, DI, HNO3 | 255 | 1 | 10 | 1 | nitrogen | ---- | ---- | ---- | ---- | ---- | ---- | ---- | ---- | ---- | ---- | As-dried sample | Yes | XL30FEG | morphology | ---- | ---- | ---- | Yes | JEOL-1230 | morphology | No | ---- | ---- | ---- | Yes | TriStar 3000 | pore size distribution, mean pore diameter, total pore volume and SSA | ---- | ---- | ---- | ---- | ---- | Yes | pore size distribution, mean pore diameter, total pore volume and SSA | No | ---- | ---- | ---- | Yes | DX-2700 | ---- | ---- | ---- | ---- | ---- | ---- | ---- | ---- | Yes | TENSOR27 | ---- | ---- | ---- | ---- | No | ---- | ---- | ---- | ---- | ---- | No | ---- | ---- | No | ---- | ---- | ---- | No | ---- | ---- | No | ---- | ---- | ---- | ---- | ---- | No | ---- | ---- | ---- | ---- | No | ---- | ---- | ---- | No | ---- | ---- | No | ---- | ---- | No | ---- | ---- | ---- | ---- | ---- | mesoporous | 1.09 | 10.9 | 2 - 7 | 395 | ---- | ---- | tetragonal | ----
Zirconia aerogel, without supercritical deposition (ZA) @ 1000C | Zu et al. | Highly thermally stable zirconia/silica composite aerogels prepared by supercritical deposition | 2017 | 16 | 20 | In-situ water formation method | ---- | Zirconium (IV) butoxide | 0.454 | ---- | ---- | ethanol | 9.1 | ---- | aniline, acetone | ---- | ---- | ---- | ---- | HNO3 | 0.0796 | ---- | ---- | ---- | 120 | ---- | ---- | ethanol | 1 | 2 | ---- | ---- | ---- | ---- | ---- | ---- | ---- | ---- | ---- | ---- | ---- | ---- | ---- | ---- | Supercritical drying | ethanol | 255 | 1 | 10 | 1 | nitrogen | ---- | ---- | ---- | ---- | ---- | ---- | 1000 | 120 | ---- | ---- | ---- | Yes | XL30FEG | morphology | ---- | ---- | ---- | Yes | JEOL-1230 | morphology | No | ---- | ---- | ---- | Yes | TriStar 3000 | pore size distribution, mean pore diameter, total pore volume and SSA | ---- | ---- | ---- | ---- | ---- | Yes | pore size distribution, mean pore diameter, total pore volume and SSA | No | ---- | ---- | ---- | Yes | DX-2700 | ---- | ---- | ---- | ---- | ---- | ---- | ---- | ---- | Yes | TENSOR27 | ---- | ---- | ---- | ---- | No | ---- | ---- | ---- | ---- | ---- | No | ---- | ---- | No | ---- | ---- | ---- | No | ---- | ---- | No | ---- | ---- | ---- | ---- | ---- | No | ---- | ---- | ---- | ---- | No | ---- | ---- | ---- | No | ---- | ---- | No | ---- | ---- | No | ---- | ---- | ---- | ---- | ---- | mesoporous | 0.19 | 19.4 | 25 - 120 | 41 | ---- | ---- | monoclinic and tetragonal | ----
Zirconia/silica composite aerogels , without supercritical deposition (ZSA) @ 1000C | Zu et al. | Highly thermally stable zirconia/silica composite aerogels prepared by supercritical deposition | 2017 | 16 | 20 | In-situ water formation method | ---- | Zirconium (IV) butoxide | 0.414 | TEOS | 0.136 | ethanol | 8.28 | ---- | aniline, acetone | ---- | ---- | ---- | ---- | HNO3 | 0.0725 | ---- | ---- | ---- | 120 | ---- | ---- | ethanol | 1 | 2 | ---- | ---- | ---- | ---- | ---- | ---- | ---- | ---- | ---- | ---- | ---- | ---- | ---- | ---- | Supercritical drying | ethanol | 255 | 1 | 10 | 1 | nitrogen | ---- | ---- | ---- | ---- | ---- | ---- | 1000 | 120 | ---- | ---- | ---- | Yes | XL30FEG | morphology | ---- | ---- | ---- | Yes | JEOL-1230 | morphology | No | ---- | ---- | ---- | Yes | TriStar 3000 | pore size distribution, mean pore diameter, total pore volume and SSA | ---- | ---- | ---- | ---- | ---- | Yes | pore size distribution, mean pore diameter, total pore volume and SSA | No | ---- | ---- | ---- | Yes | DX-2700 | ---- | ---- | ---- | ---- | ---- | ---- | ---- | ---- | Yes | TENSOR27 | ---- | ---- | ---- | ---- | No | ---- | ---- | ---- | ---- | ---- | No | ---- | ---- | No | ---- | ---- | ---- | No | ---- | ---- | No | ---- | ---- | ---- | ---- | ---- | No | ---- | ---- | ---- | ---- | No | ---- | ---- | ---- | No | ---- | ---- | No | ---- | ---- | No | ---- | ---- | ---- | ---- | ---- | mesoporous | 0.55 | 18.7 | 10 - 30 | 113 | ---- | ---- | tetragonal | ----
Zirconia/silica composite aerogels , with supercritical deposition (ZSA-SD) @ 1000C | Zu et al. | Highly thermally stable zirconia/silica composite aerogels prepared by supercritical deposition | 2017 | 16 | 20 | In-situ water formation method | ---- | Zirconium (IV) butoxide | 0.414 | TEOS | 0.136 | ethanol | 8.28 | ---- | aniline, acetone | ---- | ---- | ---- | ---- | HNO3 | 0.0725 | ---- | ---- | ---- | 120 | ---- | ---- | ethanol | 1 | 2 | ---- | ---- | ---- | ---- | ---- | ---- | ---- | ---- | ---- | ---- | ---- | ---- | ---- | ---- | Supercritical drying | ethanol, ZBO, TEOS, DI, HNO3 | 255 | 1 | 10 | 1 | nitrogen | ---- | ---- | ---- | ---- | ---- | ---- | 1000 | 120 | ---- | ---- | ---- | Yes | XL30FEG | morphology | ---- | ---- | ---- | Yes | JEOL-1230 | morphology | No | ---- | ---- | ---- | Yes | TriStar 3000 | pore size distribution, mean pore diameter, total pore volume and SSA | ---- | ---- | ---- | ---- | ---- | Yes | pore size distribution, mean pore diameter, total pore volume and SSA | No | ---- | ---- | ---- | Yes | DX-2700 | ---- | ---- | ---- | ---- | ---- | ---- | ---- | ---- | Yes | TENSOR27 | ---- | ---- | ---- | ---- | No | ---- | ---- | ---- | ---- | ---- | No | ---- | ---- | No | ---- | ---- | ---- | No | ---- | ---- | No | ---- | ---- | ---- | ---- | ---- | No | ---- | ---- | ---- | ---- | No | ---- | ---- | ---- | No | ---- | ---- | No | ---- | ---- | No | ---- | ---- | ---- | ---- | ---- | mesoporous | 0.97 | 20.6 | 4.5 - 11 | 172 | ---- | ---- | tetragonal | ----
ZY1 xerogel, as-dried | Guo et al. | Facile preparation of well-defined macroporous yttria-stabilized zirconia monoliths via sol–gel process accompanied by phase separation | 2016 | 34 | 7 | Sol-gel | ---- | ZrOCl2*8H2O | 0.867 | YCl3*6H2O | 0.151 | ethanol | 10.7 | water | formamide, ethylene glycol | ---- | ---- | ---- | ---- | propylene oxide | 0.893 | ---- | 40 | ---- | ---- | 40 | 24 | ethanol | 2 | 1 | ---- | ethanol/TEOS | 2 | 1 | ---- | ethanol | 3 | 0.5 | ---- | ---- | ---- | ---- | ---- | ---- | evaporation | ---- | 40 | ---- | ---- | 72 | ---- | ---- | ---- | ---- | ---- | ---- | ---- | ---- | ---- | ---- | ---- | As-dried sample | Yes | SU-70, HITACHI Co. | morphologies | ---- | ---- | ---- | No | ---- | ---- | No | ---- | ---- | ---- | Yes | Autosorb-1-C, Quantachrome Instruments | ---- | ---- | ---- | 200 | ---- | ---- | Yes | pore size distributions and surface areas | No | ---- | ---- | ---- | Yes | XRD6000 | ---- | ---- | ---- | ---- | ---- | 0.154 | ---- | ---- | Yes | Nicolet 5700 | ---- | ---- | ---- | ---- | No | ---- | ---- | ---- | ---- | ---- | No | ---- | ---- | No | ---- | ---- | ---- | No | ---- | ---- | No | ---- | ---- | ---- | ---- | ---- | No | ---- | ---- | ---- | ---- | No | ---- | ---- | ---- | No | ---- | ---- | No | ---- | ---- | No | ---- | ---- | ---- | ---- | ---- | nonporous | ---- | ---- | ---- | ---- | ---- | ---- | ---- | ----
ZY2 xerogel, as-dried | Guo et al. | Facile preparation of well-defined macroporous yttria-stabilized zirconia monoliths via sol–gel process accompanied by phase separation | 2016 | 34 | 7 | Sol-gel | ---- | ZrOCl2*8H2O | 0.867 | YCl3*6H2O | 0.151 | ethanol | 10.7 | water | formamide, ethylene glycol | ---- | ---- | Poly(ethylene oxide) | 1.157407e-05 | propylene oxide | 0.893 | ---- | 40 | ---- | ---- | 40 | 24 | ethanol | 2 | 1 | ---- | ethanol/TEOS | 2 | 1 | ---- | ethanol | 3 | 0.5 | ---- | ---- | ---- | ---- | ---- | ---- | evaporation | ---- | 40 | ---- | ---- | 72 | ---- | ---- | ---- | ---- | ---- | ---- | ---- | ---- | ---- | ---- | ---- | As-dried sample | Yes | SU-70, HITACHI Co. | morphologies | ---- | ---- | ---- | No | ---- | ---- | No | ---- | ---- | ---- | Yes | Autosorb-1-C, Quantachrome Instruments | ---- | ---- | ---- | 200 | ---- | ---- | Yes | pore size distributions and surface areas | No | ---- | ---- | ---- | Yes | XRD6000 | ---- | ---- | ---- | ---- | ---- | 0.154 | ---- | ---- | Yes | Nicolet 5700 | ---- | ---- | ---- | ---- | No | ---- | ---- | ---- | ---- | ---- | No | ---- | ---- | No | ---- | ---- | ---- | No | ---- | ---- | No | ---- | ---- | ---- | ---- | ---- | No | ---- | ---- | ---- | ---- | No | ---- | ---- | ---- | No | ---- | ---- | No | ---- | ---- | No | ---- | ---- | ---- | ---- | ---- | ---- | ---- | ---- | ---- | ---- | ---- | ---- | ---- | ----
ZY3 xerogel, as-dried | Guo et al. | Facile preparation of well-defined macroporous yttria-stabilized zirconia monoliths via sol–gel process accompanied by phase separation | 2016 | 34 | 7 | Sol-gel | ---- | ZrOCl2*8H2O | 0.867 | YCl3*6H2O | 0.151 | ethanol | 10.7 | water | formamide, ethylene glycol | ---- | ---- | Poly(ethylene oxide) | 3.472222e-05 | propylene oxide | 0.893 | ---- | 40 | ---- | ---- | 40 | 24 | ethanol | 2 | 1 | ---- | ethanol/TEOS | 2 | 1 | ---- | ethanol | 3 | 0.5 | ---- | ---- | ---- | ---- | ---- | ---- | evaporation | ---- | 40 | ---- | ---- | 72 | ---- | ---- | ---- | ---- | ---- | ---- | ---- | ---- | ---- | ---- | ---- | As-dried sample | Yes | SU-70, HITACHI Co. | morphologies | ---- | ---- | ---- | No | ---- | ---- | No | ---- | ---- | ---- | Yes | Autosorb-1-C, Quantachrome Instruments | ---- | ---- | ---- | 200 | ---- | ---- | Yes | pore size distributions and surface areas | No | ---- | ---- | ---- | Yes | XRD6000 | ---- | ---- | ---- | ---- | ---- | 0.154 | ---- | ---- | Yes | Nicolet 5700 | ---- | ---- | ---- | ---- | No | ---- | ---- | ---- | ---- | ---- | No | ---- | ---- | No | ---- | ---- | ---- | No | ---- | ---- | No | ---- | ---- | ---- | ---- | ---- | No | ---- | ---- | ---- | ---- | No | ---- | ---- | ---- | No | ---- | ---- | No | ---- | ---- | No | ---- | ---- | ---- | ---- | ---- | macroporous 64% | 0.84 | 1700 | ---- | 287 | 0.76 | ---- | amorphous | Density is bulk density
ZY3 xerogel@ 400C | Guo et al. | Facile preparation of well-defined macroporous yttria-stabilized zirconia monoliths via sol–gel process accompanied by phase separation | 2016 | 34 | 7 | Sol-gel | ---- | ZrOCl2*8H2O | 0.867 | YCl3*6H2O | 0.151 | ethanol | 10.7 | water | formamide, ethylene glycol | ---- | ---- | Poly(ethylene oxide) | 3.472222e-05 | propylene oxide | 0.893 | ---- | 40 | ---- | ---- | 40 | 24 | ethanol | 2 | 1 | ---- | ethanol/TEOS | 2 | 1 | ---- | ethanol | 3 | 0.5 | ---- | ---- | ---- | ---- | ---- | ---- | evaporation | ---- | 40 | ---- | ---- | 72 | ---- | ---- | ---- | ---- | ---- | ---- | ---- | 400 | 120 | 5 | ---- | ---- | Yes | SU-70, HITACHI Co. | morphologies | ---- | ---- | ---- | No | ---- | ---- | No | ---- | ---- | ---- | Yes | Autosorb-1-C, Quantachrome Instruments | ---- | ---- | ---- | 200 | ---- | ---- | Yes | pore size distributions and surface areas | No | ---- | ---- | ---- | Yes | XRD6000 | ---- | ---- | ---- | ---- | ---- | 0.154 | ---- | ---- | Yes | Nicolet 5700 | ---- | ---- | ---- | ---- | No | ---- | ---- | ---- | ---- | ---- | No | ---- | ---- | No | ---- | ---- | ---- | No | ---- | ---- | No | ---- | ---- | ---- | ---- | ---- | No | ---- | ---- | ---- | ---- | No | ---- | ---- | ---- | No | ---- | ---- | No | ---- | ---- | No | ---- | ---- | ---- | ---- | ---- | ---- | ---- | ---- | ---- | ---- | ---- | ---- | tetragonal | ----
ZY3 xerogel @ 600C | Guo et al. | Facile preparation of well-defined macroporous yttria-stabilized zirconia monoliths via sol–gel process accompanied by phase separation | 2016 | 34 | 7 | Sol-gel | ---- | ZrOCl2*8H2O | 0.867 | YCl3*6H2O | 0.151 | ethanol | 10.7 | water | formamide, ethylene glycol | ---- | ---- | Poly(ethylene oxide) | 3.472222e-05 | propylene oxide | 0.893 | ---- | 40 | ---- | ---- | 40 | 24 | ethanol | 2 | 1 | ---- | ethanol/TEOS | 2 | 1 | ---- | ethanol | 3 | 0.5 | ---- | ---- | ---- | ---- | ---- | ---- | evaporation | ---- | 40 | ---- | ---- | 72 | ---- | ---- | ---- | ---- | ---- | ---- | ---- | 600 | 120 | 5 | ---- | ---- | Yes | SU-70, HITACHI Co. | morphologies | ---- | ---- | ---- | No | ---- | ---- | No | ---- | ---- | ---- | Yes | Autosorb-1-C, Quantachrome Instruments | ---- | ---- | ---- | 200 | ---- | ---- | Yes | pore size distributions and surface areas | No | ---- | ---- | ---- | Yes | XRD6000 | ---- | ---- | ---- | ---- | ---- | 0.154 | ---- | ---- | Yes | Nicolet 5700 | ---- | ---- | ---- | ---- | No | ---- | ---- | ---- | ---- | ---- | No | ---- | ---- | No | ---- | ---- | ---- | No | ---- | ---- | No | ---- | ---- | ---- | ---- | ---- | No | ---- | ---- | ---- | ---- | No | ---- | ---- | ---- | No | ---- | ---- | No | ---- | ---- | No | ---- | ---- | ---- | ---- | ---- | ---- | ---- | ---- | ---- | ---- | ---- | ---- | tetragonal | ----
ZY3 xerogel @ 800C | Guo et al. | Facile preparation of well-defined macroporous yttria-stabilized zirconia monoliths via sol–gel process accompanied by phase separation | 2016 | 34 | 7 | Sol-gel | ---- | ZrOCl2*8H2O | 0.867 | YCl3*6H2O | 0.151 | ethanol | 10.7 | water | formamide, ethylene glycol | ---- | ---- | Poly(ethylene oxide) | 3.472222e-05 | propylene oxide | 0.893 | ---- | 40 | ---- | ---- | 40 | 24 | ethanol | 2 | 1 | ---- | ethanol/TEOS | 2 | 1 | ---- | ethanol | 3 | 0.5 | ---- | ---- | ---- | ---- | ---- | ---- | evaporation | ---- | 40 | ---- | ---- | 72 | ---- | ---- | ---- | ---- | ---- | ---- | ---- | 800 | 120 | 5 | ---- | ---- | Yes | SU-70, HITACHI Co. | morphologies | ---- | ---- | ---- | No | ---- | ---- | No | ---- | ---- | ---- | Yes | Autosorb-1-C, Quantachrome Instruments | ---- | ---- | ---- | 200 | ---- | ---- | Yes | pore size distributions and surface areas | No | ---- | ---- | ---- | Yes | XRD6000 | ---- | ---- | ---- | ---- | ---- | 0.154 | ---- | ---- | Yes | Nicolet 5700 | ---- | ---- | ---- | ---- | No | ---- | ---- | ---- | ---- | ---- | No | ---- | ---- | No | ---- | ---- | ---- | No | ---- | ---- | No | ---- | ---- | ---- | ---- | ---- | No | ---- | ---- | ---- | ---- | No | ---- | ---- | ---- | No | ---- | ---- | No | ---- | ---- | No | ---- | ---- | ---- | ---- | ---- | macroporous 56% | 0.35 | 800 | ---- | 34 | ---- | ---- | tetragonal | ----
ZY3 xerogel @ 1200C | Guo et al. | Facile preparation of well-defined macroporous yttria-stabilized zirconia monoliths via sol–gel process accompanied by phase separation | 2016 | 34 | 7 | Sol-gel | ---- | ZrOCl2*8H2O | 0.867 | YCl3*6H2O | 0.151 | ethanol | 10.7 | water | formamide, ethylene glycol | ---- | ---- | Poly(ethylene oxide) | 3.472222e-05 | propylene oxide | 0.893 | ---- | 40 | ---- | ---- | 40 | 24 | ethanol | 2 | 1 | ---- | ethanol/TEOS | 2 | 1 | ---- | ethanol | 3 | 0.5 | ---- | ---- | ---- | ---- | ---- | ---- | evaporation | ---- | 40 | ---- | ---- | 72 | ---- | ---- | ---- | ---- | ---- | ---- | ---- | 1200 | 120 | 5 | ---- | ---- | Yes | SU-70, HITACHI Co. | morphologies | ---- | ---- | ---- | No | ---- | ---- | No | ---- | ---- | ---- | Yes | Autosorb-1-C, Quantachrome Instruments | ---- | ---- | ---- | 200 | ---- | ---- | Yes | pore size distributions and surface areas | No | ---- | ---- | ---- | Yes | XRD6000 | ---- | ---- | ---- | ---- | ---- | 0.154 | ---- | ---- | Yes | Nicolet 5700 | ---- | ---- | ---- | ---- | No | ---- | ---- | ---- | ---- | ---- | No | ---- | ---- | No | ---- | ---- | ---- | No | ---- | ---- | No | ---- | ---- | ---- | ---- | ---- | No | ---- | ---- | ---- | ---- | No | ---- | ---- | ---- | No | ---- | ---- | No | ---- | ---- | No | ---- | ---- | ---- | ---- | ---- | ---- | ---- | ---- | ---- | ---- | ---- | ---- | tetragonal | ----
ZY4 xerogel, as-dried | Guo et al. | Facile preparation of well-defined macroporous yttria-stabilized zirconia monoliths via sol–gel process accompanied by phase separation | 2016 | 34 | 7 | Sol-gel | ---- | ZrOCl2*8H2O | 0.867 | YCl3*6H2O | 0.151 | ethanol | 10.7 | water | formamide, ethylene glycol | ---- | ---- | Poly(ethylene oxide) | 4.050926e-05 | propylene oxide | 0.893 | ---- | 40 | ---- | ---- | 40 | 24 | ethanol | 2 | 1 | ---- | ethanol/TEOS | 2 | 1 | ---- | ethanol | 3 | 0.5 | ---- | ---- | ---- | ---- | ---- | ---- | evaporation | ---- | 40 | ---- | ---- | 72 | ---- | ---- | ---- | ---- | ---- | ---- | ---- | ---- | ---- | ---- | ---- | As-dried sample | Yes | SU-70, HITACHI Co. | morphologies | ---- | ---- | ---- | No | ---- | ---- | No | ---- | ---- | ---- | Yes | Autosorb-1-C, Quantachrome Instruments | ---- | ---- | ---- | 200 | ---- | ---- | Yes | pore size distributions and surface areas | No | ---- | ---- | ---- | Yes | XRD6000 | ---- | ---- | ---- | ---- | ---- | 0.154 | ---- | ---- | Yes | Nicolet 5700 | ---- | ---- | ---- | ---- | No | ---- | ---- | ---- | ---- | ---- | No | ---- | ---- | No | ---- | ---- | ---- | No | ---- | ---- | No | ---- | ---- | ---- | ---- | ---- | No | ---- | ---- | ---- | ---- | No | ---- | ---- | ---- | No | ---- | ---- | No | ---- | ---- | No | ---- | ---- | ---- | ---- | ---- | macroporous | ---- | ---- | ---- | ---- | ---- | ---- | ---- | ----
ZY5 xerogel, as-dried | Guo et al. | Facile preparation of well-defined macroporous yttria-stabilized zirconia monoliths via sol–gel process accompanied by phase separation | 2016 | 34 | 7 | Sol-gel | ---- | ZrOCl2*8H2O | 0.867 | YCl3*6H2O | 0.151 | ethanol | 10.7 | water | formamide, ethylene glycol | ---- | ---- | Poly(ethylene oxide) | 5.208333e-05 | propylene oxide | 0.893 | ---- | 40 | ---- | ---- | 40 | 24 | ethanol | 2 | 1 | ---- | ethanol/TEOS | 2 | 1 | ---- | ethanol | 3 | 0.5 | ---- | ---- | ---- | ---- | ---- | ---- | evaporation | ---- | 40 | ---- | ---- | 72 | ---- | ---- | ---- | ---- | ---- | ---- | ---- | ---- | ---- | ---- | ---- | As-dried sample | Yes | SU-70, HITACHI Co. | morphologies | ---- | ---- | ---- | No | ---- | ---- | No | ---- | ---- | ---- | Yes | Autosorb-1-C, Quantachrome Instruments | ---- | ---- | ---- | 200 | ---- | ---- | Yes | pore size distributions and surface areas | No | ---- | ---- | ---- | Yes | XRD6000 | ---- | ---- | ---- | ---- | ---- | 0.154 | ---- | ---- | Yes | Nicolet 5700 | ---- | ---- | ---- | ---- | No | ---- | ---- | ---- | ---- | ---- | No | ---- | ---- | No | ---- | ---- | ---- | No | ---- | ---- | No | ---- | ---- | ---- | ---- | ---- | No | ---- | ---- | ---- | ---- | No | ---- | ---- | ---- | No | ---- | ---- | No | ---- | ---- | No | ---- | ---- | ---- | ---- | ---- | macroporous | ---- | ---- | ---- | ---- | ---- | ---- | ---- | ----
ZY6 xerogel, as-dried | Guo et al. | Facile preparation of well-defined macroporous yttria-stabilized zirconia monoliths via sol–gel process accompanied by phase separation | 2016 | 34 | 7 | Sol-gel | ---- | ZrOCl2*8H2O | 0.867 | YCl3*6H2O | 0.151 | ethanol | 10.7 | water | formamide, ethylene glycol | ---- | ---- | Poly(ethylene oxide) | 5.787037e-05 | propylene oxide | 0.893 | ---- | 40 | ---- | ---- | 40 | 24 | ethanol | 2 | 1 | ---- | ethanol/TEOS | 2 | 1 | ---- | ethanol | 3 | 0.5 | ---- | ---- | ---- | ---- | ---- | ---- | evaporation | ---- | 40 | ---- | ---- | 72 | ---- | ---- | ---- | ---- | ---- | ---- | ---- | ---- | ---- | ---- | ---- | As-dried sample | Yes | SU-70, HITACHI Co. | morphologies | ---- | ---- | ---- | No | ---- | ---- | No | ---- | ---- | ---- | Yes | Autosorb-1-C, Quantachrome Instruments | ---- | ---- | ---- | 200 | ---- | ---- | Yes | pore size distributions and surface areas | No | ---- | ---- | ---- | Yes | XRD6000 | ---- | ---- | ---- | ---- | ---- | 0.154 | ---- | ---- | Yes | Nicolet 5700 | ---- | ---- | ---- | ---- | No | ---- | ---- | ---- | ---- | ---- | No | ---- | ---- | No | ---- | ---- | ---- | No | ---- | ---- | No | ---- | ---- | ---- | ---- | ---- | No | ---- | ---- | ---- | ---- | No | ---- | ---- | ---- | No | ---- | ---- | No | ---- | ---- | No | ---- | ---- | ---- | ---- | ---- | macroporous 59% | ---- | 920 | ---- | ---- | ---- | ---- | ---- | ----
ZY7 xerogel, as-dried | Guo et al. | Facile preparation of well-defined macroporous yttria-stabilized zirconia monoliths via sol–gel process accompanied by phase separation | 2016 | 34 | 7 | Sol-gel | ---- | ZrOCl2*8H2O | 0.867 | YCl3*6H2O | 0.151 | ethanol | 10.7 | water | formamide, ethylene glycol | ---- | ---- | Poly(ethylene oxide) | 6.944444e-05 | propylene oxide | 0.893 | ---- | 40 | ---- | ---- | 40 | 24 | ethanol | 2 | 1 | ---- | ethanol/TEOS | 2 | 1 | ---- | ethanol | 3 | 0.5 | ---- | ---- | ---- | ---- | ---- | ---- | evaporation | ---- | 40 | ---- | ---- | 72 | ---- | ---- | ---- | ---- | ---- | ---- | ---- | ---- | ---- | ---- | ---- | As-dried sample | Yes | SU-70, HITACHI Co. | morphologies | ---- | ---- | ---- | No | ---- | ---- | No | ---- | ---- | ---- | Yes | Autosorb-1-C, Quantachrome Instruments | ---- | ---- | ---- | 200 | ---- | ---- | Yes | pore size distributions and surface areas | No | ---- | ---- | ---- | Yes | XRD6000 | ---- | ---- | ---- | ---- | ---- | 0.154 | ---- | ---- | Yes | Nicolet 5700 | ---- | ---- | ---- | ---- | No | ---- | ---- | ---- | ---- | ---- | No | ---- | ---- | No | ---- | ---- | ---- | No | ---- | ---- | No | ---- | ---- | ---- | ---- | ---- | No | ---- | ---- | ---- | ---- | No | ---- | ---- | ---- | No | ---- | ---- | No | ---- | ---- | No | ---- | ---- | ---- | ---- | ---- | aggregated microspheres | ---- | ---- | ---- | ---- | ---- | ---- | ---- | ----
ZY8 xerogel, as-dried | Guo et al. | Facile preparation of well-defined macroporous yttria-stabilized zirconia monoliths via sol–gel process accompanied by phase separation | 2016 | 34 | 7 | Sol-gel | ---- | ZrOCl2*8H2O | 0.867 | YCl3*6H2O | 0.151 | ethanol | 10.7 | water | formamide, ethylene glycol | ---- | ---- | Poly(ethylene oxide) | 8.680556e-05 | propylene oxide | 0.893 | ---- | 40 | ---- | ---- | 40 | 24 | ethanol | 2 | 1 | ---- | ethanol/TEOS | 2 | 1 | ---- | ethanol | 3 | 0.5 | ---- | ---- | ---- | ---- | ---- | ---- | evaporation | ---- | 40 | ---- | ---- | 72 | ---- | ---- | ---- | ---- | ---- | ---- | ---- | ---- | ---- | ---- | ---- | As-dried sample | Yes | SU-70, HITACHI Co. | morphologies | ---- | ---- | ---- | No | ---- | ---- | No | ---- | ---- | ---- | Yes | Autosorb-1-C, Quantachrome Instruments | ---- | ---- | ---- | 200 | ---- | ---- | Yes | pore size distributions and surface areas | No | ---- | ---- | ---- | Yes | XRD6000 | ---- | ---- | ---- | ---- | ---- | 0.154 | ---- | ---- | Yes | Nicolet 5700 | ---- | ---- | ---- | ---- | No | ---- | ---- | ---- | ---- | ---- | No | ---- | ---- | No | ---- | ---- | ---- | No | ---- | ---- | No | ---- | ---- | ---- | ---- | ---- | No | ---- | ---- | ---- | ---- | No | ---- | ---- | ---- | No | ---- | ---- | No | ---- | ---- | No | ---- | ---- | ---- | ---- | ---- | aggregated microspheres | ---- | ---- | ---- | ---- | ---- | ---- | ---- | ----
ZY9 xerogel, as-dried | Guo et al. | Facile preparation of well-defined macroporous yttria-stabilized zirconia monoliths via sol–gel process accompanied by phase separation | 2016 | 34 | 7 | Sol-gel | ---- | ZrOCl2*8H2O | 0.867 | YCl3*6H2O | 0.151 | ethanol | 9.51 | water | formamide, ethylene glycol | ---- | ---- | Poly(ethylene oxide) | 3.472222e-05 | propylene oxide | 0.893 | ---- | 40 | ---- | ---- | 40 | 24 | ethanol | 2 | 1 | ---- | ethanol/TEOS | 2 | 1 | ---- | ethanol | 3 | 0.5 | ---- | ---- | ---- | ---- | ---- | ---- | evaporation | ---- | 40 | ---- | ---- | 72 | ---- | ---- | ---- | ---- | ---- | ---- | ---- | ---- | ---- | ---- | ---- | As-dried sample | Yes | SU-70, HITACHI Co. | morphologies | ---- | ---- | ---- | No | ---- | ---- | No | ---- | ---- | ---- | Yes | Autosorb-1-C, Quantachrome Instruments | ---- | ---- | ---- | 200 | ---- | ---- | Yes | pore size distributions and surface areas | No | ---- | ---- | ---- | Yes | XRD6000 | ---- | ---- | ---- | ---- | ---- | 0.154 | ---- | ---- | Yes | Nicolet 5700 | ---- | ---- | ---- | ---- | No | ---- | ---- | ---- | ---- | ---- | No | ---- | ---- | No | ---- | ---- | ---- | No | ---- | ---- | No | ---- | ---- | ---- | ---- | ---- | No | ---- | ---- | ---- | ---- | No | ---- | ---- | ---- | No | ---- | ---- | No | ---- | ---- | No | ---- | ---- | ---- | ---- | ---- | ---- | ---- | ---- | ---- | ---- | ---- | ---- | ---- | ----
ZY10 xerogel, as-dried | Guo et al. | Facile preparation of well-defined macroporous yttria-stabilized zirconia monoliths via sol–gel process accompanied by phase separation | 2016 | 34 | 7 | Sol-gel | ---- | ZrOCl2*8H2O | 0.867 | YCl3*6H2O | 0.151 | ethanol | 7.14 | water | formamide, ethylene glycol | ---- | ---- | Poly(ethylene oxide) | 3.472222e-05 | propylene oxide | 0.893 | ---- | 40 | ---- | ---- | 40 | 24 | ethanol | 2 | 1 | ---- | ethanol/TEOS | 2 | 1 | ---- | ethanol | 3 | 0.5 | ---- | ---- | ---- | ---- | ---- | ---- | evaporation | ---- | 40 | ---- | ---- | 72 | ---- | ---- | ---- | ---- | ---- | ---- | ---- | ---- | ---- | ---- | ---- | As-dried sample | Yes | SU-70, HITACHI Co. | morphologies | ---- | ---- | ---- | No | ---- | ---- | No | ---- | ---- | ---- | Yes | Autosorb-1-C, Quantachrome Instruments | ---- | ---- | ---- | 200 | ---- | ---- | Yes | pore size distributions and surface areas | No | ---- | ---- | ---- | Yes | XRD6000 | ---- | ---- | ---- | ---- | ---- | 0.154 | ---- | ---- | Yes | Nicolet 5700 | ---- | ---- | ---- | ---- | No | ---- | ---- | ---- | ---- | ---- | No | ---- | ---- | No | ---- | ---- | ---- | No | ---- | ---- | No | ---- | ---- | ---- | ---- | ---- | No | ---- | ---- | ---- | ---- | No | ---- | ---- | ---- | No | ---- | ---- | No | ---- | ---- | No | ---- | ---- | ---- | ---- | ---- | macroporous, 58% | 0.63 | 480 | ---- | ---- | ---- | ---- | ---- | ----
ZY11 xerogel, as-dried | Guo et al. | Facile preparation of well-defined macroporous yttria-stabilized zirconia monoliths via sol–gel process accompanied by phase separation | 2016 | 34 | 7 | Sol-gel | ---- | ZrOCl2*8H2O | 0.867 | YCl3*6H2O | 0.151 | ethanol | 2.38 | water | formamide, ethylene glycol | ---- | ---- | Poly(ethylene oxide) | 3.472222e-05 | propylene oxide | 0.893 | ---- | 40 | ---- | ---- | 40 | 24 | ethanol | 2 | 1 | ---- | ethanol/TEOS | 2 | 1 | ---- | ethanol | 3 | 0.5 | ---- | ---- | ---- | ---- | ---- | ---- | evaporation | ---- | 40 | ---- | ---- | 72 | ---- | ---- | ---- | ---- | ---- | ---- | ---- | ---- | ---- | ---- | ---- | As-dried sample | Yes | SU-70, HITACHI Co. | morphologies | ---- | ---- | ---- | No | ---- | ---- | No | ---- | ---- | ---- | Yes | Autosorb-1-C, Quantachrome Instruments | ---- | ---- | ---- | 200 | ---- | ---- | Yes | pore size distributions and surface areas | No | ---- | ---- | ---- | Yes | XRD6000 | ---- | ---- | ---- | ---- | ---- | 0.154 | ---- | ---- | Yes | Nicolet 5700 | ---- | ---- | ---- | ---- | No | ---- | ---- | ---- | ---- | ---- | No | ---- | ---- | No | ---- | ---- | ---- | No | ---- | ---- | No | ---- | ---- | ---- | ---- | ---- | No | ---- | ---- | ---- | ---- | No | ---- | ---- | ---- | No | ---- | ---- | No | ---- | ---- | No | ---- | ---- | ---- | ---- | ---- | ---- | ---- | ---- | ---- | ---- | ---- | ---- | ---- | ----
ZY12 xerogel, as-dried | Guo et al. | Facile preparation of well-defined macroporous yttria-stabilized zirconia monoliths via sol–gel process accompanied by phase separation | 2016 | 34 | 7 | Sol-gel | ---- | ZrOCl2*8H2O | 0.867 | YCl3*6H2O | 0.054 | ethanol | 10.7 | water | formamide, ethylene glycol | ---- | ---- | Poly(ethylene oxide) | 3.472222e-05 | propylene oxide | 0.893 | ---- | 40 | ---- | ---- | 40 | 24 | ethanol | 2 | 1 | ---- | ethanol/TEOS | 2 | 1 | ---- | ethanol | 3 | 0.5 | ---- | ---- | ---- | ---- | ---- | ---- | evaporation | ---- | 40 | ---- | ---- | 72 | ---- | ---- | ---- | ---- | ---- | ---- | ---- | ---- | ---- | ---- | ---- | As-dried sample | Yes | SU-70, HITACHI Co. | morphologies | ---- | ---- | ---- | No | ---- | ---- | No | ---- | ---- | ---- | Yes | Autosorb-1-C, Quantachrome Instruments | ---- | ---- | ---- | 200 | ---- | ---- | Yes | pore size distributions and surface areas | No | ---- | ---- | ---- | Yes | XRD6000 | ---- | ---- | ---- | ---- | ---- | 0.154 | ---- | ---- | Yes | Nicolet 5700 | ---- | ---- | ---- | ---- | No | ---- | ---- | ---- | ---- | ---- | No | ---- | ---- | No | ---- | ---- | ---- | No | ---- | ---- | No | ---- | ---- | ---- | ---- | ---- | No | ---- | ---- | ---- | ---- | No | ---- | ---- | ---- | No | ---- | ---- | No | ---- | ---- | No | ---- | ---- | ---- | ---- | ---- | macroporous 62% | 0.69 | 1500 | ---- | ---- | 0.89 | ---- | ---- | Density is bulk density
ZY12 xerogel @ 400C | Guo et al. | Facile preparation of well-defined macroporous yttria-stabilized zirconia monoliths via sol–gel process accompanied by phase separation | 2016 | 34 | 7 | Sol-gel | ---- | ZrOCl2*8H2O | 0.867 | YCl3*6H2O | 0.054 | ethanol | 10.7 | water | formamide, ethylene glycol | ---- | ---- | Poly(ethylene oxide) | 3.472222e-05 | propylene oxide | 0.893 | ---- | 40 | ---- | ---- | 40 | 24 | ethanol | 2 | 1 | ---- | ethanol/TEOS | 2 | 1 | ---- | ethanol | 3 | 0.5 | ---- | ---- | ---- | ---- | ---- | ---- | evaporation | ---- | 40 | ---- | ---- | 72 | ---- | ---- | ---- | ---- | ---- | ---- | ---- | 400 | 120 | 5 | ---- | ---- | Yes | SU-70, HITACHI Co. | morphologies | ---- | ---- | ---- | No | ---- | ---- | No | ---- | ---- | ---- | Yes | Autosorb-1-C, Quantachrome Instruments | ---- | ---- | ---- | 200 | ---- | ---- | Yes | pore size distributions and surface areas | No | ---- | ---- | ---- | Yes | XRD6000 | ---- | ---- | ---- | ---- | ---- | 0.154 | ---- | ---- | Yes | Nicolet 5700 | ---- | ---- | ---- | ---- | No | ---- | ---- | ---- | ---- | ---- | No | ---- | ---- | No | ---- | ---- | ---- | No | ---- | ---- | No | ---- | ---- | ---- | ---- | ---- | No | ---- | ---- | ---- | ---- | No | ---- | ---- | ---- | No | ---- | ---- | No | ---- | ---- | No | ---- | ---- | ---- | ---- | ---- | ---- | ---- | ---- | ---- | ---- | ---- | ---- | ---- | ----
ZY12 xerogel @ 600C | Guo et al. | Facile preparation of well-defined macroporous yttria-stabilized zirconia monoliths via sol–gel process accompanied by phase separation | 2016 | 34 | 7 | Sol-gel | ---- | ZrOCl2*8H2O | 0.867 | YCl3*6H2O | 0.054 | ethanol | 10.7 | water | formamide, ethylene glycol | ---- | ---- | Poly(ethylene oxide) | 3.472222e-05 | propylene oxide | 0.893 | ---- | 40 | ---- | ---- | 40 | 24 | ethanol | 2 | 1 | ---- | ethanol/TEOS | 2 | 1 | ---- | ethanol | 3 | 0.5 | ---- | ---- | ---- | ---- | ---- | ---- | evaporation | ---- | 40 | ---- | ---- | 72 | ---- | ---- | ---- | ---- | ---- | ---- | ---- | 600 | 120 | 5 | ---- | ---- | Yes | SU-70, HITACHI Co. | morphologies | ---- | ---- | ---- | No | ---- | ---- | No | ---- | ---- | ---- | Yes | Autosorb-1-C, Quantachrome Instruments | ---- | ---- | ---- | 200 | ---- | ---- | Yes | pore size distributions and surface areas | No | ---- | ---- | ---- | Yes | XRD6000 | ---- | ---- | ---- | ---- | ---- | 0.154 | ---- | ---- | Yes | Nicolet 5700 | ---- | ---- | ---- | ---- | No | ---- | ---- | ---- | ---- | ---- | No | ---- | ---- | No | ---- | ---- | ---- | No | ---- | ---- | No | ---- | ---- | ---- | ---- | ---- | No | ---- | ---- | ---- | ---- | No | ---- | ---- | ---- | No | ---- | ---- | No | ---- | ---- | No | ---- | ---- | ---- | ---- | ---- | ---- | ---- | ---- | ---- | ---- | ---- | ---- | ---- | ----
ZY12 xerogel @ 800C | Guo et al. | Facile preparation of well-defined macroporous yttria-stabilized zirconia monoliths via sol–gel process accompanied by phase separation | 2016 | 34 | 7 | Sol-gel | ---- | ZrOCl2*8H2O | 0.867 | YCl3*6H2O | 0.054 | ethanol | 10.7 | water | formamide, ethylene glycol | ---- | ---- | Poly(ethylene oxide) | 3.472222e-05 | propylene oxide | 0.893 | ---- | 40 | ---- | ---- | 40 | 24 | ethanol | 2 | 1 | ---- | ethanol/TEOS | 2 | 1 | ---- | ethanol | 3 | 0.5 | ---- | ---- | ---- | ---- | ---- | ---- | evaporation | ---- | 40 | ---- | ---- | 72 | ---- | ---- | ---- | ---- | ---- | ---- | ---- | 800 | 120 | 5 | ---- | ---- | Yes | SU-70, HITACHI Co. | morphologies | ---- | ---- | ---- | No | ---- | ---- | No | ---- | ---- | ---- | Yes | Autosorb-1-C, Quantachrome Instruments | ---- | ---- | ---- | 200 | ---- | ---- | Yes | pore size distributions and surface areas | No | ---- | ---- | ---- | Yes | XRD6000 | ---- | ---- | ---- | ---- | ---- | 0.154 | ---- | ---- | Yes | Nicolet 5700 | ---- | ---- | ---- | ---- | No | ---- | ---- | ---- | ---- | ---- | No | ---- | ---- | No | ---- | ---- | ---- | No | ---- | ---- | No | ---- | ---- | ---- | ---- | ---- | No | ---- | ---- | ---- | ---- | No | ---- | ---- | ---- | No | ---- | ---- | No | ---- | ---- | No | ---- | ---- | ---- | ---- | ---- | ---- | ---- | ---- | ---- | ---- | ---- | ---- | ---- | ----
ZY12 xerogel @ 1200C | Guo et al. | Facile preparation of well-defined macroporous yttria-stabilized zirconia monoliths via sol–gel process accompanied by phase separation | 2016 | 34 | 7 | Sol-gel | ---- | ZrOCl2*8H2O | 0.867 | YCl3*6H2O | 0.054 | ethanol | 10.7 | water | formamide, ethylene glycol | ---- | ---- | Poly(ethylene oxide) | 3.472222e-05 | propylene oxide | 0.893 | ---- | 40 | ---- | ---- | 40 | 24 | ethanol | 2 | 1 | ---- | ethanol/TEOS | 2 | 1 | ---- | ethanol | 3 | 0.5 | ---- | ---- | ---- | ---- | ---- | ---- | evaporation | ---- | 40 | ---- | ---- | 72 | ---- | ---- | ---- | ---- | ---- | ---- | ---- | 1200 | 120 | 5 | ---- | ---- | Yes | SU-70, HITACHI Co. | morphologies | ---- | ---- | ---- | No | ---- | ---- | No | ---- | ---- | ---- | Yes | Autosorb-1-C, Quantachrome Instruments | ---- | ---- | ---- | 200 | ---- | ---- | Yes | pore size distributions and surface areas | No | ---- | ---- | ---- | Yes | XRD6000 | ---- | ---- | ---- | ---- | ---- | 0.154 | ---- | ---- | Yes | Nicolet 5700 | ---- | ---- | ---- | ---- | No | ---- | ---- | ---- | ---- | ---- | No | ---- | ---- | No | ---- | ---- | ---- | No | ---- | ---- | No | ---- | ---- | ---- | ---- | ---- | No | ---- | ---- | ---- | ---- | No | ---- | ---- | ---- | No | ---- | ---- | No | ---- | ---- | No | ---- | ---- | ---- | ---- | ---- | ---- | ---- | ---- | ---- | ---- | ---- | ---- | tetragonal | ----
ZY13 xerogel, as-dried | Guo et al. | Facile preparation of well-defined macroporous yttria-stabilized zirconia monoliths via sol–gel process accompanied by phase separation | 2016 | 34 | 7 | Sol-gel | ---- | ZrOCl2*8H2O | 0.867 | YCl3*6H2O | 0.091 | ethanol | 10.7 | water | formamide, ethylene glycol | ---- | ---- | Poly(ethylene oxide) | 3.472222e-05 | propylene oxide | 0.893 | ---- | 40 | ---- | ---- | 40 | 24 | ethanol | 2 | 1 | ---- | ethanol/TEOS | 2 | 1 | ---- | ethanol | 3 | 0.5 | ---- | ---- | ---- | ---- | ---- | ---- | evaporation | ---- | 40 | ---- | ---- | 72 | ---- | ---- | ---- | ---- | ---- | ---- | ---- | ---- | ---- | ---- | ---- | As-dried sample | Yes | SU-70, HITACHI Co. | morphologies | ---- | ---- | ---- | No | ---- | ---- | No | ---- | ---- | ---- | Yes | Autosorb-1-C, Quantachrome Instruments | ---- | ---- | ---- | 200 | ---- | ---- | Yes | pore size distributions and surface areas | No | ---- | ---- | ---- | Yes | XRD6000 | ---- | ---- | ---- | ---- | ---- | 0.154 | ---- | ---- | Yes | Nicolet 5700 | ---- | ---- | ---- | ---- | No | ---- | ---- | ---- | ---- | ---- | No | ---- | ---- | No | ---- | ---- | ---- | No | ---- | ---- | No | ---- | ---- | ---- | ---- | ---- | No | ---- | ---- | ---- | ---- | No | ---- | ---- | ---- | No | ---- | ---- | No | ---- | ---- | No | ---- | ---- | ---- | ---- | ---- | macroporous 67% | 0.94 | 1600 | ---- | ---- | 0.71 | ---- | ---- | Density is bulk density
ZY13 xerogel @ 400C | Guo et al. | Facile preparation of well-defined macroporous yttria-stabilized zirconia monoliths via sol–gel process accompanied by phase separation | 2016 | 34 | 7 | Sol-gel | ---- | ZrOCl2*8H2O | 0.867 | YCl3*6H2O | 0.091 | ethanol | 10.7 | water | formamide, ethylene glycol | ---- | ---- | Poly(ethylene oxide) | 3.472222e-05 | propylene oxide | 0.893 | ---- | 40 | ---- | ---- | 40 | 24 | ethanol | 2 | 1 | ---- | ethanol/TEOS | 2 | 1 | ---- | ethanol | 3 | 0.5 | ---- | ---- | ---- | ---- | ---- | ---- | evaporation | ---- | 40 | ---- | ---- | 72 | ---- | ---- | ---- | ---- | ---- | ---- | ---- | 400 | 120 | 5 | ---- | ---- | Yes | SU-70, HITACHI Co. | morphologies | ---- | ---- | ---- | No | ---- | ---- | No | ---- | ---- | ---- | Yes | Autosorb-1-C, Quantachrome Instruments | ---- | ---- | ---- | 200 | ---- | ---- | Yes | pore size distributions and surface areas | No | ---- | ---- | ---- | Yes | XRD6000 | ---- | ---- | ---- | ---- | ---- | 0.154 | ---- | ---- | Yes | Nicolet 5700 | ---- | ---- | ---- | ---- | No | ---- | ---- | ---- | ---- | ---- | No | ---- | ---- | No | ---- | ---- | ---- | No | ---- | ---- | No | ---- | ---- | ---- | ---- | ---- | No | ---- | ---- | ---- | ---- | No | ---- | ---- | ---- | No | ---- | ---- | No | ---- | ---- | No | ---- | ---- | ---- | ---- | ---- | ---- | ---- | ---- | ---- | ---- | ---- | ---- | ---- | ----
ZY13 xerogel @ 600C | Guo et al. | Facile preparation of well-defined macroporous yttria-stabilized zirconia monoliths via sol–gel process accompanied by phase separation | 2016 | 34 | 7 | Sol-gel | ---- | ZrOCl2*8H2O | 0.867 | YCl3*6H2O | 0.091 | ethanol | 10.7 | water | formamide, ethylene glycol | ---- | ---- | Poly(ethylene oxide) | 3.472222e-05 | propylene oxide | 0.893 | ---- | 40 | ---- | ---- | 40 | 24 | ethanol | 2 | 1 | ---- | ethanol/TEOS | 2 | 1 | ---- | ethanol | 3 | 0.5 | ---- | ---- | ---- | ---- | ---- | ---- | evaporation | ---- | 40 | ---- | ---- | 72 | ---- | ---- | ---- | ---- | ---- | ---- | ---- | 600 | 120 | 5 | ---- | ---- | Yes | SU-70, HITACHI Co. | morphologies | ---- | ---- | ---- | No | ---- | ---- | No | ---- | ---- | ---- | Yes | Autosorb-1-C, Quantachrome Instruments | ---- | ---- | ---- | 200 | ---- | ---- | Yes | pore size distributions and surface areas | No | ---- | ---- | ---- | Yes | XRD6000 | ---- | ---- | ---- | ---- | ---- | 0.154 | ---- | ---- | Yes | Nicolet 5700 | ---- | ---- | ---- | ---- | No | ---- | ---- | ---- | ---- | ---- | No | ---- | ---- | No | ---- | ---- | ---- | No | ---- | ---- | No | ---- | ---- | ---- | ---- | ---- | No | ---- | ---- | ---- | ---- | No | ---- | ---- | ---- | No | ---- | ---- | No | ---- | ---- | No | ---- | ---- | ---- | ---- | ---- | ---- | ---- | ---- | ---- | ---- | ---- | ---- | ---- | ----
ZY13 xerogel @ 800C | Guo et al. | Facile preparation of well-defined macroporous yttria-stabilized zirconia monoliths via sol–gel process accompanied by phase separation | 2016 | 34 | 7 | Sol-gel | ---- | ZrOCl2*8H2O | 0.867 | YCl3*6H2O | 0.091 | ethanol | 10.7 | water | formamide, ethylene glycol | ---- | ---- | Poly(ethylene oxide) | 3.472222e-05 | propylene oxide | 0.893 | ---- | 40 | ---- | ---- | 40 | 24 | ethanol | 2 | 1 | ---- | ethanol/TEOS | 2 | 1 | ---- | ethanol | 3 | 0.5 | ---- | ---- | ---- | ---- | ---- | ---- | evaporation | ---- | 40 | ---- | ---- | 72 | ---- | ---- | ---- | ---- | ---- | ---- | ---- | 800 | 120 | 5 | ---- | ---- | Yes | SU-70, HITACHI Co. | morphologies | ---- | ---- | ---- | No | ---- | ---- | No | ---- | ---- | ---- | Yes | Autosorb-1-C, Quantachrome Instruments | ---- | ---- | ---- | 200 | ---- | ---- | Yes | pore size distributions and surface areas | No | ---- | ---- | ---- | Yes | XRD6000 | ---- | ---- | ---- | ---- | ---- | 0.154 | ---- | ---- | Yes | Nicolet 5700 | ---- | ---- | ---- | ---- | No | ---- | ---- | ---- | ---- | ---- | No | ---- | ---- | No | ---- | ---- | ---- | No | ---- | ---- | No | ---- | ---- | ---- | ---- | ---- | No | ---- | ---- | ---- | ---- | No | ---- | ---- | ---- | No | ---- | ---- | No | ---- | ---- | No | ---- | ---- | ---- | ---- | ---- | ---- | ---- | ---- | ---- | ---- | ---- | ---- | ---- | ----
ZY13 xerogel @ 1200C | Guo et al. | Facile preparation of well-defined macroporous yttria-stabilized zirconia monoliths via sol–gel process accompanied by phase separation | 2016 | 34 | 7 | Sol-gel | ---- | ZrOCl2*8H2O | 0.867 | YCl3*6H2O | 0.091 | ethanol | 10.7 | water | formamide, ethylene glycol | ---- | ---- | Poly(ethylene oxide) | 3.472222e-05 | propylene oxide | 0.893 | ---- | 40 | ---- | ---- | 40 | 24 | ethanol | 2 | 1 | ---- | ethanol/TEOS | 2 | 1 | ---- | ethanol | 3 | 0.5 | ---- | ---- | ---- | ---- | ---- | ---- | evaporation | ---- | 40 | ---- | ---- | 72 | ---- | ---- | ---- | ---- | ---- | ---- | ---- | 1200 | 120 | 5 | ---- | ---- | Yes | SU-70, HITACHI Co. | morphologies | ---- | ---- | ---- | No | ---- | ---- | No | ---- | ---- | ---- | Yes | Autosorb-1-C, Quantachrome Instruments | ---- | ---- | ---- | 200 | ---- | ---- | Yes | pore size distributions and surface areas | No | ---- | ---- | ---- | Yes | XRD6000 | ---- | ---- | ---- | ---- | ---- | 0.154 | ---- | ---- | Yes | Nicolet 5700 | ---- | ---- | ---- | ---- | No | ---- | ---- | ---- | ---- | ---- | No | ---- | ---- | No | ---- | ---- | ---- | No | ---- | ---- | No | ---- | ---- | ---- | ---- | ---- | No | ---- | ---- | ---- | ---- | No | ---- | ---- | ---- | No | ---- | ---- | No | ---- | ---- | No | ---- | ---- | ---- | ---- | ---- | ---- | ---- | ---- | ---- | ---- | ---- | ---- | tetragonal | ----
ZY14 xerogel, as-dried | Guo et al. | Facile preparation of well-defined macroporous yttria-stabilized zirconia monoliths via sol–gel process accompanied by phase separation | 2016 | 34 | 7 | Sol-gel | ---- | ZrOCl2*8H2O | 0.867 | YCl3*6H2O | 0.193 | ethanol | 10.7 | water | formamide, ethylene glycol | ---- | ---- | Poly(ethylene oxide) | 3.472222e-05 | propylene oxide | 0.893 | ---- | 40 | ---- | ---- | 40 | 24 | ethanol | 2 | 1 | ---- | ethanol/TEOS | 2 | 1 | ---- | ethanol | 3 | 0.5 | ---- | ---- | ---- | ---- | ---- | ---- | evaporation | ---- | 40 | ---- | ---- | 72 | ---- | ---- | ---- | ---- | ---- | ---- | ---- | ---- | ---- | ---- | ---- | As-dried sample | Yes | SU-70, HITACHI Co. | morphologies | ---- | ---- | ---- | No | ---- | ---- | No | ---- | ---- | ---- | Yes | Autosorb-1-C, Quantachrome Instruments | ---- | ---- | ---- | 200 | ---- | ---- | Yes | pore size distributions and surface areas | No | ---- | ---- | ---- | Yes | XRD6000 | ---- | ---- | ---- | ---- | ---- | 0.154 | ---- | ---- | Yes | Nicolet 5700 | ---- | ---- | ---- | ---- | No | ---- | ---- | ---- | ---- | ---- | No | ---- | ---- | No | ---- | ---- | ---- | No | ---- | ---- | No | ---- | ---- | ---- | ---- | ---- | No | ---- | ---- | ---- | ---- | No | ---- | ---- | ---- | No | ---- | ---- | No | ---- | ---- | No | ---- | ---- | ---- | ---- | ---- | macroporous 64% | 0.77 | 1700 | ---- | ---- | 0.83 | ---- | ---- | Density is bulk density
ZY14 xerogel @ 400C | Guo et al. | Facile preparation of well-defined macroporous yttria-stabilized zirconia monoliths via sol–gel process accompanied by phase separation | 2016 | 34 | 7 | Sol-gel | ---- | ZrOCl2*8H2O | 0.867 | YCl3*6H2O | 0.193 | ethanol | 10.7 | water | formamide, ethylene glycol | ---- | ---- | Poly(ethylene oxide) | 3.472222e-05 | propylene oxide | 0.893 | ---- | 40 | ---- | ---- | 40 | 24 | ethanol | 2 | 1 | ---- | ethanol/TEOS | 2 | 1 | ---- | ethanol | 3 | 0.5 | ---- | ---- | ---- | ---- | ---- | ---- | evaporation | ---- | 40 | ---- | ---- | 72 | ---- | ---- | ---- | ---- | ---- | ---- | ---- | 400 | 120 | 5 | ---- | ---- | Yes | SU-70, HITACHI Co. | morphologies | ---- | ---- | ---- | No | ---- | ---- | No | ---- | ---- | ---- | Yes | Autosorb-1-C, Quantachrome Instruments | ---- | ---- | ---- | 200 | ---- | ---- | Yes | pore size distributions and surface areas | No | ---- | ---- | ---- | Yes | XRD6000 | ---- | ---- | ---- | ---- | ---- | 0.154 | ---- | ---- | Yes | Nicolet 5700 | ---- | ---- | ---- | ---- | No | ---- | ---- | ---- | ---- | ---- | No | ---- | ---- | No | ---- | ---- | ---- | No | ---- | ---- | No | ---- | ---- | ---- | ---- | ---- | No | ---- | ---- | ---- | ---- | No | ---- | ---- | ---- | No | ---- | ---- | No | ---- | ---- | No | ---- | ---- | ---- | ---- | ---- | ---- | ---- | ---- | ---- | ---- | ---- | ---- | ---- | ----
ZY14 xerogel @ 600C | Guo et al. | Facile preparation of well-defined macroporous yttria-stabilized zirconia monoliths via sol–gel process accompanied by phase separation | 2016 | 34 | 7 | Sol-gel | ---- | ZrOCl2*8H2O | 0.867 | YCl3*6H2O | 0.193 | ethanol | 10.7 | water | formamide, ethylene glycol | ---- | ---- | Poly(ethylene oxide) | 3.472222e-05 | propylene oxide | 0.893 | ---- | 40 | ---- | ---- | 40 | 24 | ethanol | 2 | 1 | ---- | ethanol/TEOS | 2 | 1 | ---- | ethanol | 3 | 0.5 | ---- | ---- | ---- | ---- | ---- | ---- | evaporation | ---- | 40 | ---- | ---- | 72 | ---- | ---- | ---- | ---- | ---- | ---- | ---- | 600 | 120 | 5 | ---- | ---- | Yes | SU-70, HITACHI Co. | morphologies | ---- | ---- | ---- | No | ---- | ---- | No | ---- | ---- | ---- | Yes | Autosorb-1-C, Quantachrome Instruments | ---- | ---- | ---- | 200 | ---- | ---- | Yes | pore size distributions and surface areas | No | ---- | ---- | ---- | Yes | XRD6000 | ---- | ---- | ---- | ---- | ---- | 0.154 | ---- | ---- | Yes | Nicolet 5700 | ---- | ---- | ---- | ---- | No | ---- | ---- | ---- | ---- | ---- | No | ---- | ---- | No | ---- | ---- | ---- | No | ---- | ---- | No | ---- | ---- | ---- | ---- | ---- | No | ---- | ---- | ---- | ---- | No | ---- | ---- | ---- | No | ---- | ---- | No | ---- | ---- | No | ---- | ---- | ---- | ---- | ---- | ---- | ---- | ---- | ---- | ---- | ---- | ---- | ---- | ----
ZY14 xerogel @ 800C | Guo et al. | Facile preparation of well-defined macroporous yttria-stabilized zirconia monoliths via sol–gel process accompanied by phase separation | 2016 | 34 | 7 | Sol-gel | ---- | ZrOCl2*8H2O | 0.867 | YCl3*6H2O | 0.193 | ethanol | 10.7 | water | formamide, ethylene glycol | ---- | ---- | Poly(ethylene oxide) | 3.472222e-05 | propylene oxide | 0.893 | ---- | 40 | ---- | ---- | 40 | 24 | ethanol | 2 | 1 | ---- | ethanol/TEOS | 2 | 1 | ---- | ethanol | 3 | 0.5 | ---- | ---- | ---- | ---- | ---- | ---- | evaporation | ---- | 40 | ---- | ---- | 72 | ---- | ---- | ---- | ---- | ---- | ---- | ---- | 800 | 120 | 5 | ---- | ---- | Yes | SU-70, HITACHI Co. | morphologies | ---- | ---- | ---- | No | ---- | ---- | No | ---- | ---- | ---- | Yes | Autosorb-1-C, Quantachrome Instruments | ---- | ---- | ---- | 200 | ---- | ---- | Yes | pore size distributions and surface areas | No | ---- | ---- | ---- | Yes | XRD6000 | ---- | ---- | ---- | ---- | ---- | 0.154 | ---- | ---- | Yes | Nicolet 5700 | ---- | ---- | ---- | ---- | No | ---- | ---- | ---- | ---- | ---- | No | ---- | ---- | No | ---- | ---- | ---- | No | ---- | ---- | No | ---- | ---- | ---- | ---- | ---- | No | ---- | ---- | ---- | ---- | No | ---- | ---- | ---- | No | ---- | ---- | No | ---- | ---- | No | ---- | ---- | ---- | ---- | ---- | ---- | ---- | ---- | ---- | ---- | ---- | ---- | ---- | ----
ZY14 xerogel @ 1200C | Guo et al. | Facile preparation of well-defined macroporous yttria-stabilized zirconia monoliths via sol–gel process accompanied by phase separation | 2016 | 34 | 7 | Sol-gel | ---- | ZrOCl2*8H2O | 0.867 | YCl3*6H2O | 0.193 | ethanol | 10.7 | water | formamide, ethylene glycol | ---- | ---- | Poly(ethylene oxide) | 3.472222e-05 | propylene oxide | 0.893 | ---- | 40 | ---- | ---- | 40 | 24 | ethanol | 2 | 1 | ---- | ethanol/TEOS | 2 | 1 | ---- | ethanol | 3 | 0.5 | ---- | ---- | ---- | ---- | ---- | ---- | evaporation | ---- | 40 | ---- | ---- | 72 | ---- | ---- | ---- | ---- | ---- | ---- | ---- | 1200 | 120 | 5 | ---- | ---- | Yes | SU-70, HITACHI Co. | morphologies | ---- | ---- | ---- | No | ---- | ---- | No | ---- | ---- | ---- | Yes | Autosorb-1-C, Quantachrome Instruments | ---- | ---- | ---- | 200 | ---- | ---- | Yes | pore size distributions and surface areas | No | ---- | ---- | ---- | Yes | XRD6000 | ---- | ---- | ---- | ---- | ---- | 0.154 | ---- | ---- | Yes | Nicolet 5700 | ---- | ---- | ---- | ---- | No | ---- | ---- | ---- | ---- | ---- | No | ---- | ---- | No | ---- | ---- | ---- | No | ---- | ---- | No | ---- | ---- | ---- | ---- | ---- | No | ---- | ---- | ---- | ---- | No | ---- | ---- | ---- | No | ---- | ---- | No | ---- | ---- | No | ---- | ---- | ---- | ---- | ---- | ---- | ---- | ---- | ---- | ---- | ---- | ---- | cubic | ----
ZrO2–Y2O3–CeO2 aerogels, dried in IPA @ 25C | Koval'ko et al. | Synthesis and Comparative Studies of Xerogels, Aerogels, and Powders Based on the ZrO2–Y2O3–СeO2 System | 2017 | 20 | 3 | Sol-gel | ---- | ZrO(NO3)2 · 2H2O | ---- | Y(NO3)3 · 5H2O | ---- | methanol | ---- | ---- | Ce(NO3)3 · 6H2O, | ---- | ---- | ---- | ---- | propylene oxide | ---- | ---- | ---- | ---- | 25 | 20 | 24 | various | 7 | 1 | ---- | ---- | ---- | ---- | ---- | ---- | ---- | ---- | ---- | ---- | ---- | ---- | ---- | ---- | Supercritical drying | Isopropyl alcohol | 255 | ---- | 6.5 | 0.25 | ---- | ---- | ---- | ---- | ---- | ---- | ---- | ---- | ---- | ---- | ---- | As-dried sample | No | ---- | ---- | ---- | ---- | ---- | No | ---- | ---- | No | ---- | ---- | ---- | Yes | gas sorption analyzer Autosorb-1 and Quantachrome Nova 4200e | ---- | ---- | ---- | ---- | ---- | ---- | No | ---- | No | ---- | ---- | ---- | Yes | D8 Advance Bruker diffractometer | ---- | ---- | 15-80 | ---- | ---- | ---- | ---- | ---- | Yes | Vertex 70 Fourier transform IR spectrometer | ---- | ---- | ---- | ---- | No | ---- | ---- | ---- | ---- | ---- | No | ---- | ---- | No | ---- | ---- | ---- | No | ---- | ---- | No | ---- | ---- | ---- | ---- | ---- | No | ---- | ---- | ---- | ---- | No | ---- | ---- | ---- | No | ---- | ---- | No | ---- | ---- | No | ---- | ---- | ---- | ---- | ---- | ---- | 4.058 | ---- | 9.7 | 878.5 | ---- | ---- | Amorphous | ----
ZrO2–Y2O3–CeO2 aerogels, dried in IPA @ 300C | Koval'ko et al. | Synthesis and Comparative Studies of Xerogels, Aerogels, and Powders Based on the ZrO2–Y2O3–СeO2 System | 2017 | 20 | 3 | Sol-gel | ---- | ZrO(NO3)2 · 2H2O | ---- | Y(NO3)3 · 5H2O | ---- | methanol | ---- | ---- | Ce(NO3)3 · 6H2O, | ---- | ---- | ---- | ---- | propylene oxide | ---- | ---- | ---- | ---- | 25 | 20 | 24 | various | 7 | 1 | ---- | ---- | ---- | ---- | ---- | ---- | ---- | ---- | ---- | ---- | ---- | ---- | ---- | ---- | Supercritical drying | Isopropyl alcohol | 255 | ---- | 6.5 | 0.25 | ---- | ---- | ---- | ---- | ---- | ---- | ---- | 300 | ---- | ---- | ---- | ---- | No | ---- | ---- | ---- | ---- | ---- | No | ---- | ---- | No | ---- | ---- | ---- | Yes | gas sorption analyzer Autosorb-1 and Quantachrome Nova 4200e | ---- | ---- | ---- | ---- | ---- | ---- | No | ---- | No | ---- | ---- | ---- | Yes | D8 Advance Bruker diffractometer | ---- | ---- | 15-80 | ---- | ---- | ---- | ---- | ---- | Yes | Vertex 70 Fourier transform IR spectrometer | ---- | ---- | ---- | ---- | No | ---- | ---- | ---- | ---- | ---- | No | ---- | ---- | No | ---- | ---- | ---- | No | ---- | ---- | No | ---- | ---- | ---- | ---- | ---- | No | ---- | ---- | ---- | ---- | No | ---- | ---- | ---- | No | ---- | ---- | No | ---- | ---- | No | ---- | ---- | ---- | ---- | ---- | ---- | ---- | ---- | ---- | ---- | ---- | ---- | metastable cubic | ----
ZrO2–Y2O3–CeO2 aerogels, dried in IPA @ 1000C | Koval'ko et al. | Synthesis and Comparative Studies of Xerogels, Aerogels, and Powders Based on the ZrO2–Y2O3–СeO2 System | 2017 | 20 | 3 | Sol-gel | ---- | ZrO(NO3)2 · 2H2O | ---- | Y(NO3)3 · 5H2O | ---- | methanol | ---- | ---- | Ce(NO3)3 · 6H2O, | ---- | ---- | ---- | ---- | propylene oxide | ---- | ---- | ---- | ---- | 25 | 20 | 24 | various | 7 | 1 | ---- | ---- | ---- | ---- | ---- | ---- | ---- | ---- | ---- | ---- | ---- | ---- | ---- | ---- | Supercritical drying | Isopropyl alcohol | 255 | ---- | 6.5 | 0.25 | ---- | ---- | ---- | ---- | ---- | ---- | ---- | 1000 | ---- | ---- | ---- | ---- | No | ---- | ---- | ---- | ---- | ---- | No | ---- | ---- | No | ---- | ---- | ---- | Yes | gas sorption analyzer Autosorb-1 and Quantachrome Nova 4200e | ---- | ---- | ---- | ---- | ---- | ---- | No | ---- | No | ---- | ---- | ---- | Yes | D8 Advance Bruker diffractometer | ---- | ---- | 15-80 | ---- | ---- | ---- | ---- | ---- | Yes | Vertex 70 Fourier transform IR spectrometer | ---- | ---- | ---- | ---- | No | ---- | ---- | ---- | ---- | ---- | No | ---- | ---- | No | ---- | ---- | ---- | No | ---- | ---- | No | ---- | ---- | ---- | ---- | ---- | No | ---- | ---- | ---- | ---- | No | ---- | ---- | ---- | No | ---- | ---- | No | ---- | ---- | No | ---- | ---- | ---- | ---- | ---- | ---- | ---- | ---- | ---- | ---- | ---- | ---- | tetragonal | ----
ZrO2–Y2O3–CeO2 aerogels, dried in MTBE @ 25C | Koval'ko et al. | Synthesis and Comparative Studies of Xerogels, Aerogels, and Powders Based on the ZrO2–Y2O3–СeO2 System | 2017 | 20 | 3 | Sol-gel | ---- | ZrO(NO3)2 · 2H2O | ---- | Y(NO3)3 · 5H2O | ---- | methanol | ---- | ---- | Ce(NO3)3 · 6H2O, | ---- | ---- | ---- | ---- | propylene oxide | ---- | ---- | ---- | ---- | 25 | 20 | 24 | various | 7 | 1 | ---- | ---- | ---- | ---- | ---- | ---- | ---- | ---- | ---- | ---- | ---- | ---- | ---- | ---- | Supercritical drying | methyltert-butyl ether | 240 | ---- | 6.5 | 0.25 | ---- | ---- | ---- | ---- | ---- | ---- | ---- | ---- | ---- | ---- | ---- | As-dried sample | No | ---- | ---- | ---- | ---- | ---- | No | ---- | ---- | No | ---- | ---- | ---- | Yes | gas sorption analyzer Autosorb-1 and Quantachrome Nova 4200e | ---- | ---- | ---- | ---- | ---- | ---- | No | ---- | No | ---- | ---- | ---- | Yes | D8 Advance Bruker diffractometer | ---- | ---- | 15-80 | ---- | ---- | ---- | ---- | ---- | Yes | Vertex 70 Fourier transform IR spectrometer | ---- | ---- | ---- | ---- | No | ---- | ---- | ---- | ---- | ---- | No | ---- | ---- | No | ---- | ---- | ---- | No | ---- | ---- | No | ---- | ---- | ---- | ---- | ---- | No | ---- | ---- | ---- | ---- | No | ---- | ---- | ---- | No | ---- | ---- | No | ---- | ---- | No | ---- | ---- | ---- | ---- | ---- | mesoporous | 3.265 | ---- | 9.9 | 815.5 | ---- | ---- | Amorphous | ----
ZrO2–Y2O3–CeO2 aerogels, dried in MTBE @ 300C | Koval'ko et al. | Synthesis and Comparative Studies of Xerogels, Aerogels, and Powders Based on the ZrO2–Y2O3–СeO2 System | 2017 | 20 | 3 | Sol-gel | ---- | ZrO(NO3)2 · 2H2O | ---- | Y(NO3)3 · 5H2O | ---- | methanol | ---- | ---- | Ce(NO3)3 · 6H2O, | ---- | ---- | ---- | ---- | propylene oxide | ---- | ---- | ---- | ---- | 25 | 20 | 24 | various | 7 | 1 | ---- | ---- | ---- | ---- | ---- | ---- | ---- | ---- | ---- | ---- | ---- | ---- | ---- | ---- | Supercritical drying | methyltert-butyl ether | 240 | ---- | 6.5 | 0.25 | ---- | ---- | ---- | ---- | ---- | ---- | ---- | 300 | ---- | ---- | ---- | ---- | No | ---- | ---- | ---- | ---- | ---- | No | ---- | ---- | No | ---- | ---- | ---- | Yes | gas sorption analyzer Autosorb-1 and Quantachrome Nova 4200e | ---- | ---- | ---- | ---- | ---- | ---- | No | ---- | No | ---- | ---- | ---- | Yes | D8 Advance Bruker diffractometer | ---- | ---- | 15-80 | ---- | ---- | ---- | ---- | ---- | Yes | Vertex 70 Fourier transform IR spectrometer | ---- | ---- | ---- | ---- | No | ---- | ---- | ---- | ---- | ---- | No | ---- | ---- | No | ---- | ---- | ---- | No | ---- | ---- | No | ---- | ---- | ---- | ---- | ---- | No | ---- | ---- | ---- | ---- | No | ---- | ---- | ---- | No | ---- | ---- | No | ---- | ---- | No | ---- | ---- | ---- | ---- | ---- | ---- | ---- | ---- | ---- | ---- | ---- | ---- | metastable cubic | ----
ZrO2–Y2O3–CeO2 aerogels, dried in MTBE @ 1000C | Koval'ko et al. | Synthesis and Comparative Studies of Xerogels, Aerogels, and Powders Based on the ZrO2–Y2O3–СeO2 System | 2017 | 20 | 3 | Sol-gel | ---- | ZrO(NO3)2 · 2H2O | ---- | Y(NO3)3 · 5H2O | ---- | methanol | ---- | ---- | Ce(NO3)3 · 6H2O, | ---- | ---- | ---- | ---- | propylene oxide | ---- | ---- | ---- | ---- | 25 | 20 | 24 | various | 7 | 1 | ---- | ---- | ---- | ---- | ---- | ---- | ---- | ---- | ---- | ---- | ---- | ---- | ---- | ---- | Supercritical drying | methyltert-butyl ether | 240 | ---- | 6.5 | 0.25 | ---- | ---- | ---- | ---- | ---- | ---- | ---- | 1000 | ---- | ---- | ---- | ---- | No | ---- | ---- | ---- | ---- | ---- | No | ---- | ---- | No | ---- | ---- | ---- | Yes | gas sorption analyzer Autosorb-1 and Quantachrome Nova 4200e | ---- | ---- | ---- | ---- | ---- | ---- | No | ---- | No | ---- | ---- | ---- | Yes | D8 Advance Bruker diffractometer | ---- | ---- | 15-80 | ---- | ---- | ---- | ---- | ---- | Yes | Vertex 70 Fourier transform IR spectrometer | ---- | ---- | ---- | ---- | No | ---- | ---- | ---- | ---- | ---- | No | ---- | ---- | No | ---- | ---- | ---- | No | ---- | ---- | No | ---- | ---- | ---- | ---- | ---- | No | ---- | ---- | ---- | ---- | No | ---- | ---- | ---- | No | ---- | ---- | No | ---- | ---- | No | ---- | ---- | ---- | ---- | ---- | ---- | ---- | ---- | ---- | ---- | ---- | ---- | tetragonal | ----
ZrO2–Y2O3–CeO2 aerogels, dried in CO2 @ 25C | Koval'ko et al. | Synthesis and Comparative Studies of Xerogels, Aerogels, and Powders Based on the ZrO2–Y2O3–СeO2 System | 2017 | 20 | 3 | Sol-gel | ---- | ZrO(NO3)2 · 2H2O | ---- | Y(NO3)3 · 5H2O | ---- | methanol | ---- | ---- | Ce(NO3)3 · 6H2O, | ---- | ---- | ---- | ---- | propylene oxide | ---- | ---- | ---- | ---- | 25 | 20 | 24 | various | 7 | 1 | ---- | ---- | ---- | ---- | ---- | ---- | ---- | ---- | ---- | ---- | ---- | ---- | ---- | ---- | Supercritical drying | carbon dioxide | 50 | ---- | 15 | 0.25 | ---- | ---- | ---- | ---- | ---- | ---- | ---- | ---- | ---- | ---- | ---- | As-dried sample | No | ---- | ---- | ---- | ---- | ---- | No | ---- | ---- | No | ---- | ---- | ---- | Yes | gas sorption analyzer Autosorb-1 and Quantachrome Nova 4200e | ---- | ---- | ---- | ---- | ---- | ---- | No | ---- | No | ---- | ---- | ---- | Yes | D8 Advance Bruker diffractometer | ---- | ---- | 15-80 | ---- | ---- | ---- | ---- | ---- | Yes | Vertex 70 Fourier transform IR spectrometer | ---- | ---- | ---- | ---- | No | ---- | ---- | ---- | ---- | ---- | No | ---- | ---- | No | ---- | ---- | ---- | No | ---- | ---- | No | ---- | ---- | ---- | ---- | ---- | No | ---- | ---- | ---- | ---- | No | ---- | ---- | ---- | No | ---- | ---- | No | ---- | ---- | No | ---- | ---- | ---- | ---- | ---- | ---- | 1.674 | ---- | 11.6 | 436.1 | ---- | ---- | Amorphous | ----
ZrO2–Y2O3–CeO2 aerogels, dried in CO2 @ 300C | Koval'ko et al. | Synthesis and Comparative Studies of Xerogels, Aerogels, and Powders Based on the ZrO2–Y2O3–СeO2 System | 2017 | 20 | 3 | Sol-gel | ---- | ZrO(NO3)2 · 2H2O | ---- | Y(NO3)3 · 5H2O | ---- | methanol | ---- | ---- | Ce(NO3)3 · 6H2O, | ---- | ---- | ---- | ---- | propylene oxide | ---- | ---- | ---- | ---- | 25 | 20 | 24 | various | 7 | 1 | ---- | ---- | ---- | ---- | ---- | ---- | ---- | ---- | ---- | ---- | ---- | ---- | ---- | ---- | Supercritical drying | carbon dioxide | 50 | ---- | 15 | 0.25 | ---- | ---- | ---- | ---- | ---- | ---- | ---- | 300 | ---- | ---- | ---- | ---- | No | ---- | ---- | ---- | ---- | ---- | No | ---- | ---- | No | ---- | ---- | ---- | Yes | gas sorption analyzer Autosorb-1 and Quantachrome Nova 4200e | ---- | ---- | ---- | ---- | ---- | ---- | No | ---- | No | ---- | ---- | ---- | Yes | D8 Advance Bruker diffractometer | ---- | ---- | 15-80 | ---- | ---- | ---- | ---- | ---- | Yes | Vertex 70 Fourier transform IR spectrometer | ---- | ---- | ---- | ---- | No | ---- | ---- | ---- | ---- | ---- | No | ---- | ---- | No | ---- | ---- | ---- | No | ---- | ---- | No | ---- | ---- | ---- | ---- | ---- | No | ---- | ---- | ---- | ---- | No | ---- | ---- | ---- | No | ---- | ---- | No | ---- | ---- | No | ---- | ---- | ---- | ---- | ---- | ---- | ---- | ---- | ---- | ---- | ---- | ---- | Amorphous | ----
ZrO2–Y2O3–CeO2 aerogels, dried in CO2 @ 1000C | Koval'ko et al. | Synthesis and Comparative Studies of Xerogels, Aerogels, and Powders Based on the ZrO2–Y2O3–СeO2 System | 2017 | 20 | 3 | Sol-gel | ---- | ZrO(NO3)2 · 2H2O | ---- | Y(NO3)3 · 5H2O | ---- | methanol | ---- | ---- | Ce(NO3)3 · 6H2O, | ---- | ---- | ---- | ---- | propylene oxide | ---- | ---- | ---- | ---- | 25 | 20 | 24 | various | 7 | 1 | ---- | ---- | ---- | ---- | ---- | ---- | ---- | ---- | ---- | ---- | ---- | ---- | ---- | ---- | Supercritical drying | carbon dioxide | 50 | ---- | 15 | 0.25 | ---- | ---- | ---- | ---- | ---- | ---- | ---- | 1000 | ---- | ---- | ---- | ---- | No | ---- | ---- | ---- | ---- | ---- | No | ---- | ---- | No | ---- | ---- | ---- | Yes | gas sorption analyzer Autosorb-1 and Quantachrome Nova 4200e | ---- | ---- | ---- | ---- | ---- | ---- | No | ---- | No | ---- | ---- | ---- | Yes | D8 Advance Bruker diffractometer | ---- | ---- | 15-80 | ---- | ---- | ---- | ---- | ---- | Yes | Vertex 70 Fourier transform IR spectrometer | ---- | ---- | ---- | ---- | No | ---- | ---- | ---- | ---- | ---- | No | ---- | ---- | No | ---- | ---- | ---- | No | ---- | ---- | No | ---- | ---- | ---- | ---- | ---- | No | ---- | ---- | ---- | ---- | No | ---- | ---- | ---- | No | ---- | ---- | No | ---- | ---- | No | ---- | ---- | ---- | ---- | ---- | ---- | ---- | ---- | ---- | ---- | ---- | ---- | tetragonal | ----
ZrO2–Y2O3–CeO2 xerogels @ 25C | Koval'ko et al. | Synthesis and Comparative Studies of Xerogels, Aerogels, and Powders Based on the ZrO2–Y2O3–СeO2 System | 2017 | 20 | 3 | co-precipitation | ---- | ZrO(NO3)2 · 2H2O | 0.1 | Y(NO3)3 · 5H2O | 0.1 | water | ---- | ---- | Ce(NO3)3 · 6H2O, | ---- | ---- | ---- | ---- | ammonium hydroxide | 1 | 9 | -25 | ---- | ---- | ---- | ---- | ---- | ---- | ---- | ---- | ---- | ---- | ---- | ---- | ---- | ---- | ---- | ---- | ---- | ---- | ---- | ---- | cryochemical treatment (freezing at –25°C) | ---- | ---- | ---- | ---- | ---- | ---- | ---- | ---- | ---- | ---- | ---- | ---- | ---- | ---- | ---- | ---- | ---- | As-dried sample | No | ---- | ---- | ---- | ---- | ---- | No | ---- | ---- | No | ---- | ---- | ---- | Yes | gas sorption analyzer Autosorb-1 and Quantachrome Nova 4200e | ---- | ---- | ---- | ---- | ---- | ---- | No | ---- | No | ---- | ---- | ---- | Yes | D8 Advance Bruker diffractometer | ---- | ---- | 15-80 | ---- | ---- | ---- | ---- | ---- | Yes | Vertex 70 Fourier transform IR spectrometer | ---- | ---- | ---- | ---- | No | ---- | ---- | ---- | ---- | ---- | No | ---- | ---- | No | ---- | ---- | ---- | No | ---- | ---- | No | ---- | ---- | ---- | ---- | ---- | No | ---- | ---- | ---- | ---- | No | ---- | ---- | ---- | No | ---- | ---- | No | ---- | ---- | No | ---- | ---- | ---- | ---- | ---- | microporous | 0.121 | ---- | 2.9 | 120.4 | ---- | ---- | amorphous | ----
ZrO2–Y2O3–CeO2 xerogels @ 400C | Koval'ko et al. | Synthesis and Comparative Studies of Xerogels, Aerogels, and Powders Based on the ZrO2–Y2O3–СeO2 System | 2017 | 20 | 3 | co-precipitation | ---- | ZrO(NO3)2 · 2H2O | 0.1 | Y(NO3)3 · 5H2O | 0.1 | water | ---- | ---- | Ce(NO3)3 · 6H2O, | ---- | ---- | ---- | ---- | ammonium hydroxide | 1 | 9 | -25 | ---- | ---- | ---- | ---- | ---- | ---- | ---- | ---- | ---- | ---- | ---- | ---- | ---- | ---- | ---- | ---- | ---- | ---- | ---- | ---- | cryochemical treatment (freezing at –25°C) | ---- | ---- | ---- | ---- | ---- | ---- | ---- | ---- | ---- | ---- | ---- | ---- | ---- | 400 | ---- | ---- | ---- | ---- | No | ---- | ---- | ---- | ---- | ---- | No | ---- | ---- | No | ---- | ---- | ---- | Yes | gas sorption analyzer Autosorb-1 and Quantachrome Nova 4200e | ---- | ---- | ---- | ---- | ---- | ---- | No | ---- | No | ---- | ---- | ---- | Yes | D8 Advance Bruker diffractometer | ---- | ---- | 15-80 | ---- | ---- | ---- | ---- | ---- | Yes | Vertex 70 Fourier transform IR spectrometer | ---- | ---- | ---- | ---- | No | ---- | ---- | ---- | ---- | ---- | No | ---- | ---- | No | ---- | ---- | ---- | No | ---- | ---- | No | ---- | ---- | ---- | ---- | ---- | No | ---- | ---- | ---- | ---- | No | ---- | ---- | ---- | No | ---- | ---- | No | ---- | ---- | No | ---- | ---- | ---- | ---- | ---- | ---- | 0.09 | ---- | 8.7 | 84.1 | ---- | ---- | cubic | ----
ZrO2–Y2O3–CeO2 xerogels @ 600C | Koval'ko et al. | Synthesis and Comparative Studies of Xerogels, Aerogels, and Powders Based on the ZrO2–Y2O3–СeO2 System | 2017 | 20 | 3 | co-precipitation | ---- | ZrO(NO3)2 · 2H2O | 0.1 | Y(NO3)3 · 5H2O | 0.1 | water | ---- | ---- | Ce(NO3)3 · 6H2O, | ---- | ---- | ---- | ---- | ammonium hydroxide | 1 | 9 | -25 | ---- | ---- | ---- | ---- | ---- | ---- | ---- | ---- | ---- | ---- | ---- | ---- | ---- | ---- | ---- | ---- | ---- | ---- | ---- | ---- | cryochemical treatment (freezing at –25°C) | ---- | ---- | ---- | ---- | ---- | ---- | ---- | ---- | ---- | ---- | ---- | ---- | ---- | 600 | ---- | ---- | ---- | ---- | No | ---- | ---- | ---- | ---- | ---- | No | ---- | ---- | No | ---- | ---- | ---- | Yes | gas sorption analyzer Autosorb-1 and Quantachrome Nova 4200e | ---- | ---- | ---- | ---- | ---- | ---- | No | ---- | No | ---- | ---- | ---- | Yes | D8 Advance Bruker diffractometer | ---- | ---- | 15-80 | ---- | ---- | ---- | ---- | ---- | Yes | Vertex 70 Fourier transform IR spectrometer | ---- | ---- | ---- | ---- | No | ---- | ---- | ---- | ---- | ---- | No | ---- | ---- | No | ---- | ---- | ---- | No | ---- | ---- | No | ---- | ---- | ---- | ---- | ---- | No | ---- | ---- | ---- | ---- | No | ---- | ---- | ---- | No | ---- | ---- | No | ---- | ---- | No | ---- | ---- | ---- | ---- | ---- | ---- | 0.073 | ---- | 10.1 | 64.1 | ---- | ---- | tetragonal | ----
(0% Y) YSZ aerogel, as-dried | Chao et al. | Improvement of thermal stability of zirconia aerogel by addition of yttrium | 2016 | 23 | 7 | Sol-gel | ---- | ZrOCl2·8H2O | 0.25 | Y(NO3)3·6H2O | 0 | water | ---- | ethanol | formamide | ---- | ---- | ---- | ---- | acetic acid | 0.25 | ---- | ---- | ---- | ---- | 20 | 24 | ethanol | 5 | 1 | ---- | ---- | ---- | ---- | ---- | ---- | ---- | ---- | ---- | ---- | ---- | ---- | ---- | ---- | Supercritical drying | ethanol | 280 | ---- | 8 | 2 | nitrogen | ---- | ---- | ---- | ---- | ---- | ---- | ---- | ---- | ---- | ---- | As-dried sample | Yes | FEIQUANTA 200 | microstructure | ---- | ---- | ---- | Yes | JEM-2100F | ---- | No | ---- | ---- | ---- | Yes | Tri-star 3020 | ---- | -196.85 | ---- | ---- | ---- | ---- | Yes | specific surface area | No | ---- | ---- | ---- | Yes | D8Advance | ---- | crystalline structure | 5-85 | ---- | 8 | 1.5406 | 40 | 40 | No | ---- | ---- | ---- | ---- | ---- | No | ---- | ---- | ---- | ---- | ---- | No | ---- | ---- | No | ---- | ---- | ---- | No | ---- | ---- | No | ---- | ---- | ---- | ---- | ---- | No | ---- | ---- | ---- | ---- | No | ---- | ---- | ---- | No | ---- | ---- | No | ---- | ---- | No | ---- | ---- | ---- | ---- | ---- | ---- | ---- | ---- | ---- | 240 | ---- | ---- | amorphous | ----
(0% Y) YSZ aerogel @ 400C | Chao et al. | Improvement of thermal stability of zirconia aerogel by addition of yttrium | 2016 | 23 | 7 | Sol-gel | ---- | ZrOCl2·8H2O | 0.25 | Y(NO3)3·6H2O | 0 | water | ---- | ethanol | formamide | ---- | ---- | ---- | ---- | acetic acid | 0.25 | ---- | ---- | ---- | ---- | 20 | 24 | ethanol | 5 | 1 | ---- | ---- | ---- | ---- | ---- | ---- | ---- | ---- | ---- | ---- | ---- | ---- | ---- | ---- | Supercritical drying | ethanol | 280 | ---- | 8 | 2 | nitrogen | ---- | ---- | ---- | ---- | ---- | ---- | 400 | 120 | ---- | ---- | ---- | Yes | FEIQUANTA 200 | microstructure | ---- | ---- | ---- | Yes | JEM-2100F | ---- | No | ---- | ---- | ---- | Yes | Tri-star 3020 | ---- | -196.85 | ---- | ---- | ---- | ---- | Yes | specific surface area | No | ---- | ---- | ---- | Yes | D8Advance | ---- | crystalline structure | 5-85 | ---- | 8 | 1.5406 | 40 | 40 | No | ---- | ---- | ---- | ---- | ---- | No | ---- | ---- | ---- | ---- | ---- | No | ---- | ---- | No | ---- | ---- | ---- | No | ---- | ---- | No | ---- | ---- | ---- | ---- | ---- | No | ---- | ---- | ---- | ---- | No | ---- | ---- | ---- | No | ---- | ---- | No | ---- | ---- | No | ---- | ---- | ---- | ---- | ---- | ---- | ---- | ---- | ---- | ---- | ---- | ---- | tetragonal | ----
(0% Y) YSZ aerogel @ 600C | Chao et al. | Improvement of thermal stability of zirconia aerogel by addition of yttrium | 2016 | 23 | 7 | Sol-gel | ---- | ZrOCl2·8H2O | 0.25 | Y(NO3)3·6H2O | 0 | water | ---- | ethanol | formamide | ---- | ---- | ---- | ---- | acetic acid | 0.25 | ---- | ---- | ---- | ---- | 20 | 24 | ethanol | 5 | 1 | ---- | ---- | ---- | ---- | ---- | ---- | ---- | ---- | ---- | ---- | ---- | ---- | ---- | ---- | Supercritical drying | ethanol | 280 | ---- | 8 | 2 | nitrogen | ---- | ---- | ---- | ---- | ---- | ---- | 600 | 120 | ---- | ---- | ---- | Yes | FEIQUANTA 200 | microstructure | ---- | ---- | ---- | Yes | JEM-2100F | ---- | No | ---- | ---- | ---- | Yes | Tri-star 3020 | ---- | -196.85 | ---- | ---- | ---- | ---- | Yes | specific surface area | No | ---- | ---- | ---- | Yes | D8Advance | ---- | crystalline structure | 5-85 | ---- | 8 | 1.5406 | 40 | 40 | No | ---- | ---- | ---- | ---- | ---- | No | ---- | ---- | ---- | ---- | ---- | No | ---- | ---- | No | ---- | ---- | ---- | No | ---- | ---- | No | ---- | ---- | ---- | ---- | ---- | No | ---- | ---- | ---- | ---- | No | ---- | ---- | ---- | No | ---- | ---- | No | ---- | ---- | No | ---- | ---- | ---- | ---- | ---- | ---- | ---- | ---- | ---- | ---- | ---- | ---- | tetragonal and monoclinic | ----
(0% Y) YSZ aerogel @ 1000C | Chao et al. | Improvement of thermal stability of zirconia aerogel by addition of yttrium | 2016 | 23 | 7 | Sol-gel | ---- | ZrOCl2·8H2O | 0.25 | Y(NO3)3·6H2O | 0 | water | ---- | ethanol | formamide | ---- | ---- | ---- | ---- | acetic acid | 0.25 | ---- | ---- | ---- | ---- | 20 | 24 | ethanol | 5 | 1 | ---- | ---- | ---- | ---- | ---- | ---- | ---- | ---- | ---- | ---- | ---- | ---- | ---- | ---- | Supercritical drying | ethanol | 280 | ---- | 8 | 2 | nitrogen | ---- | ---- | ---- | ---- | ---- | ---- | 1000 | 120 | ---- | ---- | ---- | Yes | FEIQUANTA 200 | microstructure | ---- | ---- | ---- | Yes | JEM-2100F | ---- | No | ---- | ---- | ---- | Yes | Tri-star 3020 | ---- | -196.85 | ---- | ---- | ---- | ---- | Yes | specific surface area | No | ---- | ---- | ---- | Yes | D8Advance | ---- | crystalline structure | 5-85 | ---- | 8 | 1.5406 | 40 | 40 | No | ---- | ---- | ---- | ---- | ---- | No | ---- | ---- | ---- | ---- | ---- | No | ---- | ---- | No | ---- | ---- | ---- | No | ---- | ---- | No | ---- | ---- | ---- | ---- | ---- | No | ---- | ---- | ---- | ---- | No | ---- | ---- | ---- | No | ---- | ---- | No | ---- | ---- | No | ---- | ---- | ---- | ---- | ---- | ---- | ---- | 50 | ---- | 8 | ---- | ---- | tetragonal and monoclinic | ----
(0% Y) YSZ aerogel @ 1200C | Chao et al. | Improvement of thermal stability of zirconia aerogel by addition of yttrium | 2016 | 23 | 7 | Sol-gel | ---- | ZrOCl2·8H2O | 0.25 | Y(NO3)3·6H2O | 0 | water | ---- | ethanol | formamide | ---- | ---- | ---- | ---- | acetic acid | 0.25 | ---- | ---- | ---- | ---- | 20 | 24 | ethanol | 5 | 1 | ---- | ---- | ---- | ---- | ---- | ---- | ---- | ---- | ---- | ---- | ---- | ---- | ---- | ---- | Supercritical drying | ethanol | 280 | ---- | 8 | 2 | nitrogen | ---- | ---- | ---- | ---- | ---- | ---- | 1200 | 120 | ---- | ---- | ---- | Yes | FEIQUANTA 200 | microstructure | ---- | ---- | ---- | Yes | JEM-2100F | ---- | No | ---- | ---- | ---- | Yes | Tri-star 3020 | ---- | -196.85 | ---- | ---- | ---- | ---- | Yes | specific surface area | No | ---- | ---- | ---- | Yes | D8Advance | ---- | crystalline structure | 5-85 | ---- | 8 | 1.5406 | 40 | 40 | No | ---- | ---- | ---- | ---- | ---- | No | ---- | ---- | ---- | ---- | ---- | No | ---- | ---- | No | ---- | ---- | ---- | No | ---- | ---- | No | ---- | ---- | ---- | ---- | ---- | No | ---- | ---- | ---- | ---- | No | ---- | ---- | ---- | No | ---- | ---- | No | ---- | ---- | No | ---- | ---- | ---- | ---- | ---- | ---- | ---- | ---- | 80 | ---- | ---- | ---- | tetragonal and monoclinic | ----
(4% Y) YSZ aerogel, as-dried | Chao et al. | Improvement of thermal stability of zirconia aerogel by addition of yttrium | 2016 | 23 | 7 | Sol-gel | ---- | ZrOCl2·8H2O | 0.25 | Y(NO3)3·6H2O | 0.0084 | water | ---- | ethanol | formamide | ---- | ---- | ---- | ---- | acetic acid | 0.25 | ---- | ---- | ---- | ---- | 20 | 24 | ethanol | 5 | 1 | ---- | ---- | ---- | ---- | ---- | ---- | ---- | ---- | ---- | ---- | ---- | ---- | ---- | ---- | Supercritical drying | ethanol | 280 | ---- | 8 | 2 | nitrogen | ---- | ---- | ---- | ---- | ---- | ---- | ---- | ---- | ---- | ---- | As-dried sample | Yes | FEIQUANTA 200 | microstructure | ---- | ---- | ---- | Yes | JEM-2100F | ---- | No | ---- | ---- | ---- | Yes | Tri-star 3020 | ---- | -196.85 | ---- | ---- | ---- | ---- | Yes | specific surface area | No | ---- | ---- | ---- | Yes | D8Advance | ---- | crystalline structure | 5-85 | ---- | 8 | 1.5406 | 40 | 40 | No | ---- | ---- | ---- | ---- | ---- | No | ---- | ---- | ---- | ---- | ---- | No | ---- | ---- | No | ---- | ---- | ---- | No | ---- | ---- | No | ---- | ---- | ---- | ---- | ---- | No | ---- | ---- | ---- | ---- | No | ---- | ---- | ---- | No | ---- | ---- | No | ---- | ---- | No | ---- | ---- | ---- | ---- | ---- | ---- | ---- | ---- | ---- | 240 | ---- | ---- | amorphous | Similar as-dried BET to 0YSZ
(4% Y) YSZ aerogel @ 400C | Chao et al. | Improvement of thermal stability of zirconia aerogel by addition of yttrium | 2016 | 23 | 7 | Sol-gel | ---- | ZrOCl2·8H2O | 0.25 | Y(NO3)3·6H2O | 0.0084 | water | ---- | ethanol | formamide | ---- | ---- | ---- | ---- | acetic acid | 0.25 | ---- | ---- | ---- | ---- | 20 | 24 | ethanol | 5 | 1 | ---- | ---- | ---- | ---- | ---- | ---- | ---- | ---- | ---- | ---- | ---- | ---- | ---- | ---- | Supercritical drying | ethanol | 280 | ---- | 8 | 2 | nitrogen | ---- | ---- | ---- | ---- | ---- | ---- | 400 | 120 | ---- | ---- | ---- | Yes | FEIQUANTA 200 | microstructure | ---- | ---- | ---- | Yes | JEM-2100F | ---- | No | ---- | ---- | ---- | Yes | Tri-star 3020 | ---- | -196.85 | ---- | ---- | ---- | ---- | Yes | specific surface area | No | ---- | ---- | ---- | Yes | D8Advance | ---- | crystalline structure | 5-85 | ---- | 8 | 1.5406 | 40 | 40 | No | ---- | ---- | ---- | ---- | ---- | No | ---- | ---- | ---- | ---- | ---- | No | ---- | ---- | No | ---- | ---- | ---- | No | ---- | ---- | No | ---- | ---- | ---- | ---- | ---- | No | ---- | ---- | ---- | ---- | No | ---- | ---- | ---- | No | ---- | ---- | No | ---- | ---- | No | ---- | ---- | ---- | ---- | ---- | ---- | ---- | ---- | ---- | ---- | ---- | ---- | tetragonal | ----
(4% Y) YSZ aerogel @ 600C | Chao et al. | Improvement of thermal stability of zirconia aerogel by addition of yttrium | 2016 | 23 | 7 | Sol-gel | ---- | ZrOCl2·8H2O | 0.25 | Y(NO3)3·6H2O | 0.0084 | water | ---- | ethanol | formamide | ---- | ---- | ---- | ---- | acetic acid | 0.25 | ---- | ---- | ---- | ---- | 20 | 24 | ethanol | 5 | 1 | ---- | ---- | ---- | ---- | ---- | ---- | ---- | ---- | ---- | ---- | ---- | ---- | ---- | ---- | Supercritical drying | ethanol | 280 | ---- | 8 | 2 | nitrogen | ---- | ---- | ---- | ---- | ---- | ---- | 600 | 120 | ---- | ---- | ---- | Yes | FEIQUANTA 200 | microstructure | ---- | ---- | ---- | Yes | JEM-2100F | ---- | No | ---- | ---- | ---- | Yes | Tri-star 3020 | ---- | -196.85 | ---- | ---- | ---- | ---- | Yes | specific surface area | No | ---- | ---- | ---- | Yes | D8Advance | ---- | crystalline structure | 5-85 | ---- | 8 | 1.5406 | 40 | 40 | No | ---- | ---- | ---- | ---- | ---- | No | ---- | ---- | ---- | ---- | ---- | No | ---- | ---- | No | ---- | ---- | ---- | No | ---- | ---- | No | ---- | ---- | ---- | ---- | ---- | No | ---- | ---- | ---- | ---- | No | ---- | ---- | ---- | No | ---- | ---- | No | ---- | ---- | No | ---- | ---- | ---- | ---- | ---- | ---- | ---- | ---- | ---- | ---- | ---- | ---- | tetragonal | ----
(4% Y) YSZ aerogel @ 1000C | Chao et al. | Improvement of thermal stability of zirconia aerogel by addition of yttrium | 2016 | 23 | 7 | Sol-gel | ---- | ZrOCl2·8H2O | 0.25 | Y(NO3)3·6H2O | 0.0084 | water | ---- | ethanol | formamide | ---- | ---- | ---- | ---- | acetic acid | 0.25 | ---- | ---- | ---- | ---- | 20 | 24 | ethanol | 5 | 1 | ---- | ---- | ---- | ---- | ---- | ---- | ---- | ---- | ---- | ---- | ---- | ---- | ---- | ---- | Supercritical drying | ethanol | 280 | ---- | 8 | 2 | nitrogen | ---- | ---- | ---- | ---- | ---- | ---- | 1000 | 120 | ---- | ---- | ---- | Yes | FEIQUANTA 200 | microstructure | ---- | ---- | ---- | Yes | JEM-2100F | ---- | No | ---- | ---- | ---- | Yes | Tri-star 3020 | ---- | -196.85 | ---- | ---- | ---- | ---- | Yes | specific surface area | No | ---- | ---- | ---- | Yes | D8Advance | ---- | crystalline structure | 5-85 | ---- | 8 | 1.5406 | 40 | 40 | No | ---- | ---- | ---- | ---- | ---- | No | ---- | ---- | ---- | ---- | ---- | No | ---- | ---- | No | ---- | ---- | ---- | No | ---- | ---- | No | ---- | ---- | ---- | ---- | ---- | No | ---- | ---- | ---- | ---- | No | ---- | ---- | ---- | No | ---- | ---- | No | ---- | ---- | No | ---- | ---- | ---- | ---- | ---- | ---- | ---- | 35 | ---- | 19 | ---- | ---- | monoclinic and tetragonal | ----
(4% Y) YSZ aerogel @ 1200C | Chao et al. | Improvement of thermal stability of zirconia aerogel by addition of yttrium | 2016 | 23 | 7 | Sol-gel | ---- | ZrOCl2·8H2O | 0.25 | Y(NO3)3·6H2O | 0.0084 | water | ---- | ethanol | formamide | ---- | ---- | ---- | ---- | acetic acid | 0.25 | ---- | ---- | ---- | ---- | 20 | 24 | ethanol | 5 | 1 | ---- | ---- | ---- | ---- | ---- | ---- | ---- | ---- | ---- | ---- | ---- | ---- | ---- | ---- | Supercritical drying | ethanol | 280 | ---- | 8 | 2 | nitrogen | ---- | ---- | ---- | ---- | ---- | ---- | 1200 | 120 | ---- | ---- | ---- | Yes | FEIQUANTA 200 | microstructure | ---- | ---- | ---- | Yes | JEM-2100F | ---- | No | ---- | ---- | ---- | Yes | Tri-star 3020 | ---- | -196.85 | ---- | ---- | ---- | ---- | Yes | specific surface area | No | ---- | ---- | ---- | Yes | D8Advance | ---- | crystalline structure | 5-85 | ---- | 8 | 1.5406 | 40 | 40 | No | ---- | ---- | ---- | ---- | ---- | No | ---- | ---- | ---- | ---- | ---- | No | ---- | ---- | No | ---- | ---- | ---- | No | ---- | ---- | No | ---- | ---- | ---- | ---- | ---- | No | ---- | ---- | ---- | ---- | No | ---- | ---- | ---- | No | ---- | ---- | No | ---- | ---- | No | ---- | ---- | ---- | ---- | ---- | ---- | ---- | ---- | 25 | ---- | ---- | ---- | monoclinic and tetragonal | ----
(6% Y) YSZ aerogel, as-dried | Chao et al. | Improvement of thermal stability of zirconia aerogel by addition of yttrium | 2016 | 23 | 7 | Sol-gel | ---- | ZrOCl2·8H2O | 0.25 | Y(NO3)3·6H2O | 0.0126 | water | ---- | ethanol | formamide | ---- | ---- | ---- | ---- | acetic acid | 0.25 | ---- | ---- | ---- | ---- | 20 | 24 | ethanol | 5 | 1 | ---- | ---- | ---- | ---- | ---- | ---- | ---- | ---- | ---- | ---- | ---- | ---- | ---- | ---- | Supercritical drying | ethanol | 280 | ---- | 8 | 2 | nitrogen | ---- | ---- | ---- | ---- | ---- | ---- | ---- | ---- | ---- | ---- | As-dried sample | Yes | FEIQUANTA 200 | microstructure | ---- | ---- | ---- | Yes | JEM-2100F | ---- | No | ---- | ---- | ---- | Yes | Tri-star 3020 | ---- | -196.85 | ---- | ---- | ---- | ---- | Yes | specific surface area | No | ---- | ---- | ---- | Yes | D8Advance | ---- | crystalline structure | 5-85 | ---- | 8 | 1.5406 | 40 | 40 | No | ---- | ---- | ---- | ---- | ---- | No | ---- | ---- | ---- | ---- | ---- | No | ---- | ---- | No | ---- | ---- | ---- | No | ---- | ---- | No | ---- | ---- | ---- | ---- | ---- | No | ---- | ---- | ---- | ---- | No | ---- | ---- | ---- | No | ---- | ---- | No | ---- | ---- | No | ---- | ---- | ---- | ---- | ---- | ---- | ---- | ---- | ---- | 240 | ---- | ---- | amorphous | Similar as-dried BET to 0YSZ
(6% Y) YSZ aerogel @ 400C | Chao et al. | Improvement of thermal stability of zirconia aerogel by addition of yttrium | 2016 | 23 | 7 | Sol-gel | ---- | ZrOCl2·8H2O | 0.25 | Y(NO3)3·6H2O | 0.0126 | water | ---- | ethanol | formamide | ---- | ---- | ---- | ---- | acetic acid | 0.25 | ---- | ---- | ---- | ---- | 20 | 24 | ethanol | 5 | 1 | ---- | ---- | ---- | ---- | ---- | ---- | ---- | ---- | ---- | ---- | ---- | ---- | ---- | ---- | Supercritical drying | ethanol | 280 | ---- | 8 | 2 | nitrogen | ---- | ---- | ---- | ---- | ---- | ---- | 400 | 120 | ---- | ---- | ---- | Yes | FEIQUANTA 200 | microstructure | ---- | ---- | ---- | Yes | JEM-2100F | ---- | No | ---- | ---- | ---- | Yes | Tri-star 3020 | ---- | -196.85 | ---- | ---- | ---- | ---- | Yes | specific surface area | No | ---- | ---- | ---- | Yes | D8Advance | ---- | crystalline structure | 5-85 | ---- | 8 | 1.5406 | 40 | 40 | No | ---- | ---- | ---- | ---- | ---- | No | ---- | ---- | ---- | ---- | ---- | No | ---- | ---- | No | ---- | ---- | ---- | No | ---- | ---- | No | ---- | ---- | ---- | ---- | ---- | No | ---- | ---- | ---- | ---- | No | ---- | ---- | ---- | No | ---- | ---- | No | ---- | ---- | No | ---- | ---- | ---- | ---- | ---- | ---- | ---- | ---- | ---- | ---- | ---- | ---- | tetragonal | ----
(6% Y) YSZ aerogel @ 600C | Chao et al. | Improvement of thermal stability of zirconia aerogel by addition of yttrium | 2016 | 23 | 7 | Sol-gel | ---- | ZrOCl2·8H2O | 0.25 | Y(NO3)3·6H2O | 0.0126 | water | ---- | ethanol | formamide | ---- | ---- | ---- | ---- | acetic acid | 0.25 | ---- | ---- | ---- | ---- | 20 | 24 | ethanol | 5 | 1 | ---- | ---- | ---- | ---- | ---- | ---- | ---- | ---- | ---- | ---- | ---- | ---- | ---- | ---- | Supercritical drying | ethanol | 280 | ---- | 8 | 2 | nitrogen | ---- | ---- | ---- | ---- | ---- | ---- | 600 | 120 | ---- | ---- | ---- | Yes | FEIQUANTA 200 | microstructure | ---- | ---- | ---- | Yes | JEM-2100F | ---- | No | ---- | ---- | ---- | Yes | Tri-star 3020 | ---- | -196.85 | ---- | ---- | ---- | ---- | Yes | specific surface area | No | ---- | ---- | ---- | Yes | D8Advance | ---- | crystalline structure | 5-85 | ---- | 8 | 1.5406 | 40 | 40 | No | ---- | ---- | ---- | ---- | ---- | No | ---- | ---- | ---- | ---- | ---- | No | ---- | ---- | No | ---- | ---- | ---- | No | ---- | ---- | No | ---- | ---- | ---- | ---- | ---- | No | ---- | ---- | ---- | ---- | No | ---- | ---- | ---- | No | ---- | ---- | No | ---- | ---- | No | ---- | ---- | ---- | ---- | ---- | ---- | ---- | ---- | ---- | ---- | ---- | ---- | tetragonal | ----
(6% Y) YSZ aerogel @ 1000C | Chao et al. | Improvement of thermal stability of zirconia aerogel by addition of yttrium | 2016 | 23 | 7 | Sol-gel | ---- | ZrOCl2·8H2O | 0.25 | Y(NO3)3·6H2O | 0.0126 | water | ---- | ethanol | formamide | ---- | ---- | ---- | ---- | acetic acid | 0.25 | ---- | ---- | ---- | ---- | 20 | 24 | ethanol | 5 | 1 | ---- | ---- | ---- | ---- | ---- | ---- | ---- | ---- | ---- | ---- | ---- | ---- | ---- | ---- | Supercritical drying | ethanol | 280 | ---- | 8 | 2 | nitrogen | ---- | ---- | ---- | ---- | ---- | ---- | 1000 | 120 | ---- | ---- | ---- | Yes | FEIQUANTA 200 | microstructure | ---- | ---- | ---- | Yes | JEM-2100F | ---- | No | ---- | ---- | ---- | Yes | Tri-star 3020 | ---- | -196.85 | ---- | ---- | ---- | ---- | Yes | specific surface area | No | ---- | ---- | ---- | Yes | D8Advance | ---- | crystalline structure | 5-85 | ---- | 8 | 1.5406 | 40 | 40 | No | ---- | ---- | ---- | ---- | ---- | No | ---- | ---- | ---- | ---- | ---- | No | ---- | ---- | No | ---- | ---- | ---- | No | ---- | ---- | No | ---- | ---- | ---- | ---- | ---- | No | ---- | ---- | ---- | ---- | No | ---- | ---- | ---- | No | ---- | ---- | No | ---- | ---- | No | ---- | ---- | ---- | ---- | ---- | ---- | ---- | 26 | ---- | 22 | ---- | ---- | tetragonal | ----
(6% Y) YSZ aerogel @ 1200C | Chao et al. | Improvement of thermal stability of zirconia aerogel by addition of yttrium | 2016 | 23 | 7 | Sol-gel | ---- | ZrOCl2·8H2O | 0.25 | Y(NO3)3·6H2O | 0.0126 | water | ---- | ethanol | formamide | ---- | ---- | ---- | ---- | acetic acid | 0.25 | ---- | ---- | ---- | ---- | 20 | 24 | ethanol | 5 | 1 | ---- | ---- | ---- | ---- | ---- | ---- | ---- | ---- | ---- | ---- | ---- | ---- | ---- | ---- | Supercritical drying | ethanol | 280 | ---- | 8 | 2 | nitrogen | ---- | ---- | ---- | ---- | ---- | ---- | 1200 | 120 | ---- | ---- | ---- | Yes | FEIQUANTA 200 | microstructure | ---- | ---- | ---- | Yes | JEM-2100F | ---- | No | ---- | ---- | ---- | Yes | Tri-star 3020 | ---- | -196.85 | ---- | ---- | ---- | ---- | Yes | specific surface area | No | ---- | ---- | ---- | Yes | D8Advance | ---- | crystalline structure | 5-85 | ---- | 8 | 1.5406 | 40 | 40 | No | ---- | ---- | ---- | ---- | ---- | No | ---- | ---- | ---- | ---- | ---- | No | ---- | ---- | No | ---- | ---- | ---- | No | ---- | ---- | No | ---- | ---- | ---- | ---- | ---- | No | ---- | ---- | ---- | ---- | No | ---- | ---- | ---- | No | ---- | ---- | No | ---- | ---- | No | ---- | ---- | ---- | ---- | ---- | ---- | ---- | ---- | 25 | ---- | ---- | ---- | tetragonal and monoclinic | ----
(8% Y) YSZ aerogel, as-dried | Chao et al. | Improvement of thermal stability of zirconia aerogel by addition of yttrium | 2016 | 23 | 7 | Sol-gel | ---- | ZrOCl2·8H2O | 0.25 | Y(NO3)3·6H2O | 0.0168 | water | ---- | ethanol | formamide | ---- | ---- | ---- | ---- | acetic acid | 0.25 | ---- | ---- | ---- | ---- | 20 | 24 | ethanol | 5 | 1 | ---- | ---- | ---- | ---- | ---- | ---- | ---- | ---- | ---- | ---- | ---- | ---- | ---- | ---- | Supercritical drying | ethanol | 280 | ---- | 8 | 2 | nitrogen | ---- | ---- | ---- | ---- | ---- | ---- | ---- | ---- | ---- | ---- | As-dried sample | Yes | FEIQUANTA 200 | microstructure | ---- | ---- | ---- | Yes | JEM-2100F | ---- | No | ---- | ---- | ---- | Yes | Tri-star 3020 | ---- | -196.85 | ---- | ---- | ---- | ---- | Yes | specific surface area | No | ---- | ---- | ---- | Yes | D8Advance | ---- | crystalline structure | 5-85 | ---- | 8 | 1.5406 | 40 | 40 | No | ---- | ---- | ---- | ---- | ---- | No | ---- | ---- | ---- | ---- | ---- | No | ---- | ---- | No | ---- | ---- | ---- | No | ---- | ---- | No | ---- | ---- | ---- | ---- | ---- | No | ---- | ---- | ---- | ---- | No | ---- | ---- | ---- | No | ---- | ---- | No | ---- | ---- | No | ---- | ---- | ---- | ---- | ---- | ---- | ---- | ---- | ---- | 240 | ---- | ---- | amorphous | Similar as-dried BET to 0YSZ
(8% Y) YSZ aerogel @ 400C | Chao et al. | Improvement of thermal stability of zirconia aerogel by addition of yttrium | 2016 | 23 | 7 | Sol-gel | ---- | ZrOCl2·8H2O | 0.25 | Y(NO3)3·6H2O | 0.0168 | water | ---- | ethanol | formamide | ---- | ---- | ---- | ---- | acetic acid | 0.25 | ---- | ---- | ---- | ---- | 20 | 24 | ethanol | 5 | 1 | ---- | ---- | ---- | ---- | ---- | ---- | ---- | ---- | ---- | ---- | ---- | ---- | ---- | ---- | Supercritical drying | ethanol | 280 | ---- | 8 | 2 | nitrogen | ---- | ---- | ---- | ---- | ---- | ---- | 400 | 120 | ---- | ---- | ---- | Yes | FEIQUANTA 200 | microstructure | ---- | ---- | ---- | Yes | JEM-2100F | ---- | No | ---- | ---- | ---- | Yes | Tri-star 3020 | ---- | -196.85 | ---- | ---- | ---- | ---- | Yes | specific surface area | No | ---- | ---- | ---- | Yes | D8Advance | ---- | crystalline structure | 5-85 | ---- | 8 | 1.5406 | 40 | 40 | No | ---- | ---- | ---- | ---- | ---- | No | ---- | ---- | ---- | ---- | ---- | No | ---- | ---- | No | ---- | ---- | ---- | No | ---- | ---- | No | ---- | ---- | ---- | ---- | ---- | No | ---- | ---- | ---- | ---- | No | ---- | ---- | ---- | No | ---- | ---- | No | ---- | ---- | No | ---- | ---- | ---- | ---- | ---- | ---- | ---- | ---- | ---- | ---- | ---- | ---- | tetragonal | ----
(8% Y) YSZ aerogel @ 600C | Chao et al. | Improvement of thermal stability of zirconia aerogel by addition of yttrium | 2016 | 23 | 7 | Sol-gel | ---- | ZrOCl2·8H2O | 0.25 | Y(NO3)3·6H2O | 0.0168 | water | ---- | ethanol | formamide | ---- | ---- | ---- | ---- | acetic acid | 0.25 | ---- | ---- | ---- | ---- | 20 | 24 | ethanol | 5 | 1 | ---- | ---- | ---- | ---- | ---- | ---- | ---- | ---- | ---- | ---- | ---- | ---- | ---- | ---- | Supercritical drying | ethanol | 280 | ---- | 8 | 2 | nitrogen | ---- | ---- | ---- | ---- | ---- | ---- | 600 | 120 | ---- | ---- | ---- | Yes | FEIQUANTA 200 | microstructure | ---- | ---- | ---- | Yes | JEM-2100F | ---- | No | ---- | ---- | ---- | Yes | Tri-star 3020 | ---- | -196.85 | ---- | ---- | ---- | ---- | Yes | specific surface area | No | ---- | ---- | ---- | Yes | D8Advance | ---- | crystalline structure | 5-85 | ---- | 8 | 1.5406 | 40 | 40 | No | ---- | ---- | ---- | ---- | ---- | No | ---- | ---- | ---- | ---- | ---- | No | ---- | ---- | No | ---- | ---- | ---- | No | ---- | ---- | No | ---- | ---- | ---- | ---- | ---- | No | ---- | ---- | ---- | ---- | No | ---- | ---- | ---- | No | ---- | ---- | No | ---- | ---- | No | ---- | ---- | ---- | ---- | ---- | ---- | ---- | ---- | ---- | ---- | ---- | ---- | tetragonal | ----
(8% Y) YSZ aerogel @ 1000C | Chao et al. | Improvement of thermal stability of zirconia aerogel by addition of yttrium | 2016 | 23 | 7 | Sol-gel | ---- | ZrOCl2·8H2O | 0.25 | Y(NO3)3·6H2O | 0.0168 | water | ---- | ethanol | formamide | ---- | ---- | ---- | ---- | acetic acid | 0.25 | ---- | ---- | ---- | ---- | 20 | 24 | ethanol | 5 | 1 | ---- | ---- | ---- | ---- | ---- | ---- | ---- | ---- | ---- | ---- | ---- | ---- | ---- | ---- | Supercritical drying | ethanol | 280 | ---- | 8 | 2 | nitrogen | ---- | ---- | ---- | ---- | ---- | ---- | 1000 | 120 | ---- | ---- | ---- | Yes | FEIQUANTA 200 | microstructure | ---- | ---- | ---- | Yes | JEM-2100F | ---- | No | ---- | ---- | ---- | Yes | Tri-star 3020 | ---- | -196.85 | ---- | ---- | ---- | ---- | Yes | specific surface area | No | ---- | ---- | ---- | Yes | D8Advance | ---- | crystalline structure | 5-85 | ---- | 8 | 1.5406 | 40 | 40 | No | ---- | ---- | ---- | ---- | ---- | No | ---- | ---- | ---- | ---- | ---- | No | ---- | ---- | No | ---- | ---- | ---- | No | ---- | ---- | No | ---- | ---- | ---- | ---- | ---- | No | ---- | ---- | ---- | ---- | No | ---- | ---- | ---- | No | ---- | ---- | No | ---- | ---- | No | ---- | ---- | ---- | ---- | ---- | ---- | ---- | 22 | ---- | 28 | ---- | ---- | tetragonal | ----
(8% Y) YSZ aerogel @ 1200C | Chao et al. | Improvement of thermal stability of zirconia aerogel by addition of yttrium | 2016 | 23 | 7 | Sol-gel | ---- | ZrOCl2·8H2O | 0.25 | Y(NO3)3·6H2O | 0.0168 | water | ---- | ethanol | formamide | ---- | ---- | ---- | ---- | acetic acid | 0.25 | ---- | ---- | ---- | ---- | 20 | 24 | ethanol | 5 | 1 | ---- | ---- | ---- | ---- | ---- | ---- | ---- | ---- | ---- | ---- | ---- | ---- | ---- | ---- | Supercritical drying | ethanol | 280 | ---- | 8 | 2 | nitrogen | ---- | ---- | ---- | ---- | ---- | ---- | 1200 | 120 | ---- | ---- | ---- | Yes | FEIQUANTA 200 | microstructure | ---- | ---- | ---- | Yes | JEM-2100F | ---- | No | ---- | ---- | ---- | Yes | Tri-star 3020 | ---- | -196.85 | ---- | ---- | ---- | ---- | Yes | specific surface area | No | ---- | ---- | ---- | Yes | D8Advance | ---- | crystalline structure | 5-85 | ---- | 8 | 1.5406 | 40 | 40 | No | ---- | ---- | ---- | ---- | ---- | No | ---- | ---- | ---- | ---- | ---- | No | ---- | ---- | No | ---- | ---- | ---- | No | ---- | ---- | No | ---- | ---- | ---- | ---- | ---- | No | ---- | ---- | ---- | ---- | No | ---- | ---- | ---- | No | ---- | ---- | No | ---- | ---- | No | ---- | ---- | ---- | ---- | ---- | ---- | ---- | ---- | 25 | ---- | ---- | ---- | tetragonal | ----
Hexamethyl disilazane modified ZrO2–SiO2 aerogels, as-dried | He et al. | Super-hydrophobic hexamethyl-disilazane modified ZrO2–SiO2aerogels with excellent thermal stability | 2016 | 33 | 31 | Sol-gel | ---- | ZrOCl2 | ---- | formamide | ---- | water | ---- | ethanol | Nitric acid, TEOS | Hexamethyl-disilazane | ---- | PEG600 | ---- | propylene oxide | ---- | ---- | ---- | ---- | ---- | ---- | ---- | HMDS/ethanol | 1 | 3 | ---- | ethanol | 4 | 0.125 | ---- | ---- | ---- | ---- | ---- | ---- | ---- | ---- | ---- | molar ratio of ZrOCl2 : TEOS : HNO3 : H2O : CH3CH2OH was 1 : 1 : 1.6 : 8 : 40 | Supercritical drying | ---- | 260 | ---- | 7.5 | 0.5 | ---- | ---- | ---- | ---- | ---- | ---- | ---- | ---- | ---- | ---- | ---- | As-dried sample | Yes | TDCLS-4800 | morphology | ---- | ---- | ---- | Yes | JEOL-200CX | morphology | No | ---- | ---- | ---- | Yes | NOVA, 2200e | pore size distribution and specific surface area | ---- | ---- | 150 | 240 | ---- | No | ---- | No | ---- | ---- | ---- | Yes | D/Max-2500 Rigaku | ---- | phases of aerogels | ---- | ---- | ---- | ---- | ---- | ---- | Yes | TENSOR27 | ---- | ---- | ---- | ---- | No | ---- | ---- | ---- | ---- | ---- | No | ---- | ---- | No | ---- | ---- | ---- | No | ---- | ---- | No | ---- | ---- | ---- | ---- | ---- | No | ---- | ---- | ---- | ---- | Yes | TC3000 | ---- | ---- | No | ---- | ---- | No | ---- | ---- | No | ---- | ---- | ---- | ---- | ---- | mesoporous, 92.8% | 1.07 | 2 - 60 | ---- | 537.2 | 0.29 | 0.0273 | Amorphous | ----
Hexamethyl disilazane modified ZrO2–SiO2 aerogels @ 400C | He et al. | Super-hydrophobic hexamethyl-disilazane modified ZrO2–SiO2aerogels with excellent thermal stability | 2016 | 33 | 31 | Sol-gel | ---- | ZrOCl2 | ---- | formamide | ---- | water | ---- | ethanol | Nitric acid, TEOS | Hexamethyl-disilazane | ---- | PEG600 | ---- | propylene oxide | ---- | ---- | ---- | ---- | ---- | ---- | ---- | HMDS/ethanol | 1 | 3 | ---- | ethanol | 4 | 0.125 | ---- | ---- | ---- | ---- | ---- | ---- | ---- | ---- | ---- | molar ratio of ZrOCl2 : TEOS : HNO3 : H2O : CH3CH2OH was 1 : 1 : 1.6 : 8 : 41 | Supercritical drying | ---- | 260 | ---- | 7.5 | 0.5 | ---- | ---- | ---- | ---- | ---- | ---- | ---- | 400 | ---- | ---- | ---- | ---- | Yes | TDCLS-4800 | morphology | ---- | ---- | ---- | Yes | JEOL-200CX | morphology | No | ---- | ---- | ---- | Yes | NOVA, 2200e | pore size distribution and specific surface area | ---- | ---- | 150 | 240 | ---- | No | ---- | No | ---- | ---- | ---- | Yes | D/Max-2500 Rigaku | ---- | phases of aerogels | ---- | ---- | ---- | ---- | ---- | ---- | Yes | TENSOR27 | ---- | ---- | ---- | ---- | No | ---- | ---- | ---- | ---- | ---- | No | ---- | ---- | No | ---- | ---- | ---- | No | ---- | ---- | No | ---- | ---- | ---- | ---- | ---- | No | ---- | ---- | ---- | ---- | Yes | TC3000 | ---- | ---- | No | ---- | ---- | No | ---- | ---- | No | ---- | ---- | ---- | ---- | ---- | mesoporous | ---- | ---- | ---- | ---- | ---- | ---- | Amorphous | ----
Hexamethyl disilazane modified ZrO2–SiO2 aerogels @ 900C | He et al. | Super-hydrophobic hexamethyl-disilazane modified ZrO2–SiO2aerogels with excellent thermal stability | 2016 | 33 | 31 | Sol-gel | ---- | ZrOCl2 | ---- | formamide | ---- | water | ---- | ethanol | Nitric acid, TEOS | Hexamethyl-disilazane | ---- | PEG600 | ---- | propylene oxide | ---- | ---- | ---- | ---- | ---- | ---- | ---- | HMDS/ethanol | 1 | 3 | ---- | ethanol | 4 | 0.125 | ---- | ---- | ---- | ---- | ---- | ---- | ---- | ---- | ---- | molar ratio of ZrOCl2 : TEOS : HNO3 : H2O : CH3CH2OH was 1 : 1 : 1.6 : 8 : 42 | Supercritical drying | ---- | 260 | ---- | 7.5 | 0.5 | ---- | ---- | ---- | ---- | ---- | ---- | ---- | 900 | ---- | ---- | ---- | ---- | Yes | TDCLS-4800 | morphology | ---- | ---- | ---- | Yes | JEOL-200CX | morphology | No | ---- | ---- | ---- | Yes | NOVA, 2200e | pore size distribution and specific surface area | ---- | ---- | 150 | 240 | ---- | No | ---- | No | ---- | ---- | ---- | Yes | D/Max-2500 Rigaku | ---- | phases of aerogels | ---- | ---- | ---- | ---- | ---- | ---- | Yes | TENSOR27 | ---- | ---- | ---- | ---- | No | ---- | ---- | ---- | ---- | ---- | No | ---- | ---- | No | ---- | ---- | ---- | No | ---- | ---- | No | ---- | ---- | ---- | ---- | ---- | No | ---- | ---- | ---- | ---- | Yes | TC3000 | ---- | ---- | No | ---- | ---- | No | ---- | ---- | No | ---- | ---- | ---- | ---- | ---- | mesoporous | ---- | ---- | ---- | ---- | ---- | ---- | Amorphous | ----
Hexamethyl disilazane modified ZrO2–SiO2 aerogels @ 1000C | He et al. | Super-hydrophobic hexamethyl-disilazane modified ZrO2–SiO2aerogels with excellent thermal stability | 2016 | 33 | 31 | Sol-gel | ---- | ZrOCl2 | ---- | formamide | ---- | water | ---- | ethanol | Nitric acid, TEOS | Hexamethyl-disilazane | ---- | PEG600 | ---- | propylene oxide | ---- | ---- | ---- | ---- | ---- | ---- | ---- | HMDS/ethanol | 1 | 3 | ---- | ethanol | 4 | 0.125 | ---- | ---- | ---- | ---- | ---- | ---- | ---- | ---- | ---- | molar ratio of ZrOCl2 : TEOS : HNO3 : H2O : CH3CH2OH was 1 : 1 : 1.6 : 8 : 43 | Supercritical drying | ---- | 260 | ---- | 7.5 | 0.5 | ---- | ---- | ---- | ---- | ---- | ---- | ---- | 1000 | ---- | ---- | ---- | ---- | Yes | TDCLS-4800 | morphology | ---- | ---- | ---- | Yes | JEOL-200CX | morphology | No | ---- | ---- | ---- | Yes | NOVA, 2200e | pore size distribution and specific surface area | ---- | ---- | 150 | 240 | ---- | No | ---- | No | ---- | ---- | ---- | Yes | D/Max-2500 Rigaku | ---- | phases of aerogels | ---- | ---- | ---- | ---- | ---- | ---- | Yes | TENSOR27 | ---- | ---- | ---- | ---- | No | ---- | ---- | ---- | ---- | ---- | No | ---- | ---- | No | ---- | ---- | ---- | No | ---- | ---- | No | ---- | ---- | ---- | ---- | ---- | No | ---- | ---- | ---- | ---- | Yes | TC3000 | ---- | ---- | No | ---- | ---- | No | ---- | ---- | No | ---- | ---- | ---- | ---- | ---- | mesoporous | ---- | ---- | ---- | ---- | ---- | ---- | tetragonal | ----
Unmodified ZrO2–SiO2 aerogels, as-dried | He et al. | Super-hydrophobic hexamethyl-disilazane modified ZrO2–SiO2aerogels with excellent thermal stability | 2016 | 33 | 31 | Sol-gel | ---- | ZrOCl2 | ---- | formamide | ---- | water | ---- | ethanol | Nitric acid, TEOS | ---- | ---- | PEG600 | ---- | propylene oxide | ---- | ---- | ---- | ---- | ---- | ---- | ---- | HMDS/ethanol | 1 | 3 | ---- | ethanol | 4 | 0.125 | ---- | ---- | ---- | ---- | ---- | ---- | ---- | ---- | ---- | molar ratio of ZrOCl2 : TEOS : HNO3 : H2O : CH3CH2OH was 1 : 1 : 1.6 : 8 : 44 | Supercritical drying | ---- | 260 | ---- | 7.5 | 0.5 | ---- | ---- | ---- | ---- | ---- | ---- | ---- | ---- | ---- | ---- | ---- | As-dried sample | Yes | TDCLS-4800 | morphology | ---- | ---- | ---- | Yes | JEOL-200CX | morphology | No | ---- | ---- | ---- | Yes | NOVA, 2200e | pore size distribution and specific surface area | ---- | ---- | 150 | 240 | ---- | No | ---- | No | ---- | ---- | ---- | Yes | D/Max-2500 Rigaku | ---- | phases of aerogels | ---- | ---- | ---- | ---- | ---- | ---- | Yes | TENSOR27 | ---- | ---- | ---- | ---- | No | ---- | ---- | ---- | ---- | ---- | No | ---- | ---- | No | ---- | ---- | ---- | No | ---- | ---- | No | ---- | ---- | ---- | ---- | ---- | No | ---- | ---- | ---- | ---- | Yes | TC3000 | ---- | ---- | No | ---- | ---- | No | ---- | ---- | No | ---- | ---- | ---- | ---- | ---- | mesoporous, 94% | 1.31 | 2 - 60 | ---- | 616.4 | 0.24 | 0.0268 | amorphous | ----
Unmodified ZrO2–SiO2 aerogels @ 400C | He et al. | Super-hydrophobic hexamethyl-disilazane modified ZrO2–SiO2aerogels with excellent thermal stability | 2016 | 33 | 31 | Sol-gel | ---- | ZrOCl2 | ---- | formamide | ---- | water | ---- | ethanol | Nitric acid, TEOS | ---- | ---- | PEG600 | ---- | propylene oxide | ---- | ---- | ---- | ---- | ---- | ---- | ---- | HMDS/ethanol | 1 | 3 | ---- | ethanol | 4 | 0.125 | ---- | ---- | ---- | ---- | ---- | ---- | ---- | ---- | ---- | molar ratio of ZrOCl2 : TEOS : HNO3 : H2O : CH3CH2OH was 1 : 1 : 1.6 : 8 : 45 | Supercritical drying | ---- | 260 | ---- | 7.5 | 0.5 | ---- | ---- | ---- | ---- | ---- | ---- | ---- | 400 | ---- | ---- | ---- | ---- | Yes | TDCLS-4800 | morphology | ---- | ---- | ---- | Yes | JEOL-200CX | morphology | No | ---- | ---- | ---- | Yes | NOVA, 2200e | pore size distribution and specific surface area | ---- | ---- | 150 | 240 | ---- | No | ---- | No | ---- | ---- | ---- | Yes | D/Max-2500 Rigaku | ---- | phases of aerogels | ---- | ---- | ---- | ---- | ---- | ---- | Yes | TENSOR27 | ---- | ---- | ---- | ---- | No | ---- | ---- | ---- | ---- | ---- | No | ---- | ---- | No | ---- | ---- | ---- | No | ---- | ---- | No | ---- | ---- | ---- | ---- | ---- | No | ---- | ---- | ---- | ---- | Yes | TC3000 | ---- | ---- | No | ---- | ---- | No | ---- | ---- | No | ---- | ---- | ---- | ---- | ---- | ---- | ---- | ---- | ---- | ---- | ---- | ---- | amorphous | ----
Unmodified ZrO2–SiO2 aerogels @ 900C | He et al. | Super-hydrophobic hexamethyl-disilazane modified ZrO2–SiO2aerogels with excellent thermal stability | 2016 | 33 | 31 | Sol-gel | ---- | ZrOCl2 | ---- | formamide | ---- | water | ---- | ethanol | Nitric acid, TEOS | ---- | ---- | PEG600 | ---- | propylene oxide | ---- | ---- | ---- | ---- | ---- | ---- | ---- | HMDS/ethanol | 1 | 3 | ---- | ethanol | 4 | 0.125 | ---- | ---- | ---- | ---- | ---- | ---- | ---- | ---- | ---- | molar ratio of ZrOCl2 : TEOS : HNO3 : H2O : CH3CH2OH was 1 : 1 : 1.6 : 8 : 46 | Supercritical drying | ---- | 260 | ---- | 7.5 | 0.5 | ---- | ---- | ---- | ---- | ---- | ---- | ---- | 900 | ---- | ---- | ---- | ---- | Yes | TDCLS-4800 | morphology | ---- | ---- | ---- | Yes | JEOL-200CX | morphology | No | ---- | ---- | ---- | Yes | NOVA, 2200e | pore size distribution and specific surface area | ---- | ---- | 150 | 240 | ---- | No | ---- | No | ---- | ---- | ---- | Yes | D/Max-2500 Rigaku | ---- | phases of aerogels | ---- | ---- | ---- | ---- | ---- | ---- | Yes | TENSOR27 | ---- | ---- | ---- | ---- | No | ---- | ---- | ---- | ---- | ---- | No | ---- | ---- | No | ---- | ---- | ---- | No | ---- | ---- | No | ---- | ---- | ---- | ---- | ---- | No | ---- | ---- | ---- | ---- | Yes | TC3000 | ---- | ---- | No | ---- | ---- | No | ---- | ---- | No | ---- | ---- | ---- | ---- | ---- | ---- | ---- | ---- | ---- | ---- | ---- | ---- | tetragonal | ----
Unmodified ZrO2–SiO2 aerogels @ 1000C | He et al. | Super-hydrophobic hexamethyl-disilazane modified ZrO2–SiO2aerogels with excellent thermal stability | 2016 | 33 | 31 | Sol-gel | ---- | ZrOCl2 | ---- | formamide | ---- | water | ---- | ethanol | Nitric acid, TEOS | ---- | ---- | PEG600 | ---- | propylene oxide | ---- | ---- | ---- | ---- | ---- | ---- | ---- | HMDS/ethanol | 1 | 3 | ---- | ethanol | 4 | 0.125 | ---- | ---- | ---- | ---- | ---- | ---- | ---- | ---- | ---- | molar ratio of ZrOCl2 : TEOS : HNO3 : H2O : CH3CH2OH was 1 : 1 : 1.6 : 8 : 47 | Supercritical drying | ---- | 260 | ---- | 7.5 | 0.5 | ---- | ---- | ---- | ---- | ---- | ---- | ---- | 1000 | ---- | ---- | ---- | ---- | Yes | TDCLS-4800 | morphology | ---- | ---- | ---- | Yes | JEOL-200CX | morphology | No | ---- | ---- | ---- | Yes | NOVA, 2200e | pore size distribution and specific surface area | ---- | ---- | 150 | 240 | ---- | No | ---- | No | ---- | ---- | ---- | Yes | D/Max-2500 Rigaku | ---- | phases of aerogels | ---- | ---- | ---- | ---- | ---- | ---- | Yes | TENSOR27 | ---- | ---- | ---- | ---- | No | ---- | ---- | ---- | ---- | ---- | No | ---- | ---- | No | ---- | ---- | ---- | No | ---- | ---- | No | ---- | ---- | ---- | ---- | ---- | No | ---- | ---- | ---- | ---- | Yes | TC3000 | ---- | ---- | No | ---- | ---- | No | ---- | ---- | No | ---- | ---- | ---- | ---- | ---- | aggregated particles | ---- | ---- | ---- | ---- | ---- | ---- | tetragonal | ----
Cr/ZrO2–SO4 Aerogel, as-dried | Raissi et al. | Effect of drying conditions on the textural, structural and catalytic properties of Cr/ZrO2–SO4: n-hexane conversion | 2015 | 37 | 2 | Sol-gel | ---- | Zirconium Propoxide | ---- | chromium acetylacetate | ---- | 1-propanol | ---- | water | ---- | ---- | ---- | ---- | ---- | sulfuric acid | ---- | ---- | 20 | ---- | ---- | ---- | ---- | ---- | ---- | ---- | ---- | ---- | ---- | ---- | ---- | ---- | ---- | ---- | ---- | ---- | ---- | ---- | ---- | assumption: sulfuric acid is gelation agent | Supercritical drying | ---- | 263.45 | ---- | 5.1 | ---- | ---- | ---- | ---- | ---- | ---- | ---- | ---- | ---- | ---- | ---- | ---- | As-dried sample | No | ---- | ---- | ---- | ---- | ---- | No | ---- | ---- | ---- | ---- | ---- | ---- | Yes | ---- | ---- | ---- | ---- | ---- | ---- | ---- | Yes | ---- | ---- | ---- | ---- | ---- | Yes | Philips Panalytical diffractometer | ---- | ---- | ---- | ---- | ---- | 1.54056 | ---- | ---- | Yes | Perkin Elmer FTIR spectrophotometer | ---- | 4000-300 | 2 | ---- | No | ---- | ---- | ---- | ---- | ---- | No | ---- | ---- | No | ---- | ---- | ---- | No | ---- | ---- | No | ---- | ---- | ---- | ---- | ---- | No | ---- | ---- | ---- | ---- | No | ---- | ---- | ---- | No | ---- | ---- | No | ---- | ---- | No | ---- | ---- | ---- | ---- | ---- | mesoporous | ---- | ---- | ---- | ---- | ---- | ---- | ---- | ----
Cr/ZrO2–SO4 Aerogel @ 473K (200C) | Raissi et al. | Effect of drying conditions on the textural, structural and catalytic properties of Cr/ZrO2–SO4: n-hexane conversion | 2015 | 37 | 2 | Sol-gel | ---- | Zirconium Propoxide | ---- | chromium acetylacetate | ---- | 1-propanol | ---- | water | ---- | ---- | ---- | ---- | ---- | sulfuric acid | ---- | ---- | 20 | ---- | ---- | ---- | ---- | ---- | ---- | ---- | ---- | ---- | ---- | ---- | ---- | ---- | ---- | ---- | ---- | ---- | ---- | ---- | ---- | assumption: sulfuric acid is gelation agent | Supercritical drying | ---- | 263.45 | ---- | 5.1 | ---- | ---- | ---- | ---- | ---- | ---- | ---- | ---- | 200 | 180 | 3 | ---- | ---- | No | ---- | ---- | ---- | ---- | ---- | No | ---- | ---- | ---- | ---- | ---- | ---- | Yes | ---- | ---- | ---- | ---- | ---- | ---- | ---- | Yes | ---- | ---- | ---- | ---- | ---- | Yes | Philips Panalytical diffractometer | ---- | ---- | ---- | ---- | ---- | 1.54056 | ---- | ---- | Yes | Perkin Elmer FTIR spectrophotometer | ---- | 4000-300 | 2 | ---- | No | ---- | ---- | ---- | ---- | ---- | No | ---- | ---- | No | ---- | ---- | ---- | No | ---- | ---- | No | ---- | ---- | ---- | ---- | ---- | No | ---- | ---- | ---- | ---- | No | ---- | ---- | ---- | No | ---- | ---- | No | ---- | ---- | No | ---- | ---- | ---- | ---- | ---- | ---- | ---- | ---- | ---- | ---- | ---- | ---- | tetragonal | ----
Cr/ZrO2–SO4 Aerogel @ 673K (400C) | Raissi et al. | Effect of drying conditions on the textural, structural and catalytic properties of Cr/ZrO2–SO4: n-hexane conversion | 2015 | 37 | 2 | Sol-gel | ---- | Zirconium Propoxide | ---- | chromium acetylacetate | ---- | 1-propanol | ---- | water | ---- | ---- | ---- | ---- | ---- | sulfuric acid | ---- | ---- | 20 | ---- | ---- | ---- | ---- | ---- | ---- | ---- | ---- | ---- | ---- | ---- | ---- | ---- | ---- | ---- | ---- | ---- | ---- | ---- | ---- | assumption: sulfuric acid is gelation agent | Supercritical drying | ---- | 263.45 | ---- | 5.1 | ---- | ---- | ---- | ---- | ---- | ---- | ---- | ---- | 400 | 180 | 3 | ---- | ---- | No | ---- | ---- | ---- | ---- | ---- | No | ---- | ---- | ---- | ---- | ---- | ---- | Yes | ---- | ---- | ---- | ---- | ---- | ---- | ---- | Yes | ---- | ---- | ---- | ---- | ---- | Yes | Philips Panalytical diffractometer | ---- | ---- | ---- | ---- | ---- | 1.54056 | ---- | ---- | Yes | Perkin Elmer FTIR spectrophotometer | ---- | 4000-300 | 2 | ---- | No | ---- | ---- | ---- | ---- | ---- | No | ---- | ---- | No | ---- | ---- | ---- | No | ---- | ---- | No | ---- | ---- | ---- | ---- | ---- | No | ---- | ---- | ---- | ---- | No | ---- | ---- | ---- | No | ---- | ---- | No | ---- | ---- | No | ---- | ---- | ---- | ---- | ---- | ---- | 0.94 | 17.6 | ---- | 213 | ---- | ---- | tetragonal | ----
Cr/ZrO2–SO4 Aerogel @ 973K (700C) | Raissi et al. | Effect of drying conditions on the textural, structural and catalytic properties of Cr/ZrO2–SO4: n-hexane conversion | 2015 | 37 | 2 | Sol-gel | ---- | Zirconium Propoxide | ---- | chromium acetylacetate | ---- | 1-propanol | ---- | water | ---- | ---- | ---- | ---- | ---- | sulfuric acid | ---- | ---- | 20 | ---- | ---- | ---- | ---- | ---- | ---- | ---- | ---- | ---- | ---- | ---- | ---- | ---- | ---- | ---- | ---- | ---- | ---- | ---- | ---- | assumption: sulfuric acid is gelation agent | Supercritical drying | ---- | 263.45 | ---- | 5.1 | ---- | ---- | ---- | ---- | ---- | ---- | ---- | ---- | 700 | 180 | 3 | ---- | ---- | No | ---- | ---- | ---- | ---- | ---- | No | ---- | ---- | ---- | ---- | ---- | ---- | Yes | ---- | ---- | ---- | ---- | ---- | ---- | ---- | Yes | ---- | ---- | ---- | ---- | ---- | Yes | Philips Panalytical diffractometer | ---- | ---- | ---- | ---- | ---- | 1.54056 | ---- | ---- | Yes | Perkin Elmer FTIR spectrophotometer | ---- | 4000-300 | 2 | ---- | No | ---- | ---- | ---- | ---- | ---- | No | ---- | ---- | No | ---- | ---- | ---- | No | ---- | ---- | No | ---- | ---- | ---- | ---- | ---- | No | ---- | ---- | ---- | ---- | No | ---- | ---- | ---- | No | ---- | ---- | No | ---- | ---- | No | ---- | ---- | ---- | ---- | ---- | ---- | 0.64 | 19.5 | ---- | 133 | ---- | ---- | tetragonal | ----
Cr/ZrO2–SO4 Xerogel, as-dried | Raissi et al. | Effect of drying conditions on the textural, structural and catalytic properties of Cr/ZrO2–SO4: n-hexane conversion | 2015 | 37 | 2 | Sol-gel | ---- | Zirconium Propoxide | ---- | chromium acetylacetate | ---- | 1-propanol | ---- | water | ---- | ---- | ---- | ---- | ---- | sulfuric acid | ---- | ---- | 20 | ---- | ---- | ---- | ---- | ---- | ---- | ---- | ---- | ---- | ---- | ---- | ---- | ---- | ---- | ---- | ---- | ---- | ---- | ---- | ---- | assumption: sulfuric acid is gelation agent | air drying | ---- | 109.85 | ---- | 0.101 | ---- | ---- | ---- | ---- | ---- | ---- | ---- | ---- | ---- | ---- | ---- | ---- | As-dried sample | No | ---- | ---- | ---- | ---- | ---- | No | ---- | ---- | ---- | ---- | ---- | ---- | Yes | ---- | ---- | ---- | ---- | ---- | ---- | ---- | Yes | ---- | ---- | ---- | ---- | ---- | Yes | Philips Panalytical diffractometer | ---- | ---- | ---- | ---- | ---- | 1.54056 | ---- | ---- | Yes | Perkin Elmer FTIR spectrophotometer | ---- | 4000-300 | 2 | ---- | No | ---- | ---- | ---- | ---- | ---- | No | ---- | ---- | No | ---- | ---- | ---- | No | ---- | ---- | No | ---- | ---- | ---- | ---- | ---- | No | ---- | ---- | ---- | ---- | No | ---- | ---- | ---- | No | ---- | ---- | No | ---- | ---- | No | ---- | ---- | ---- | ---- | ---- | mesoporous | ---- | ---- | ---- | ---- | ---- | ---- | ---- | ----
Cr/ZrO2–SO4 Xerogel @ 473K (200C) | Raissi et al. | Effect of drying conditions on the textural, structural and catalytic properties of Cr/ZrO2–SO4: n-hexane conversion | 2015 | 37 | 2 | Sol-gel | ---- | Zirconium Propoxide | ---- | chromium acetylacetate | ---- | 1-propanol | ---- | water | ---- | ---- | ---- | ---- | ---- | sulfuric acid | ---- | ---- | 20 | ---- | ---- | ---- | ---- | ---- | ---- | ---- | ---- | ---- | ---- | ---- | ---- | ---- | ---- | ---- | ---- | ---- | ---- | ---- | ---- | assumption: sulfuric acid is gelation agent | air drying | ---- | 109.85 | ---- | 0.101 | ---- | ---- | ---- | ---- | ---- | ---- | ---- | ---- | 200 | 180 | 3 | ---- | ---- | No | ---- | ---- | ---- | ---- | ---- | No | ---- | ---- | ---- | ---- | ---- | ---- | Yes | ---- | ---- | ---- | ---- | ---- | ---- | ---- | Yes | ---- | ---- | ---- | ---- | ---- | Yes | Philips Panalytical diffractometer | ---- | ---- | ---- | ---- | ---- | 1.54056 | ---- | ---- | Yes | Perkin Elmer FTIR spectrophotometer | ---- | 4000-300 | 2 | ---- | No | ---- | ---- | ---- | ---- | ---- | No | ---- | ---- | No | ---- | ---- | ---- | No | ---- | ---- | No | ---- | ---- | ---- | ---- | ---- | No | ---- | ---- | ---- | ---- | No | ---- | ---- | ---- | No | ---- | ---- | No | ---- | ---- | No | ---- | ---- | ---- | ---- | ---- | ---- | ---- | ---- | ---- | ---- | ---- | ---- | ---- | ----
Cr/ZrO2–SO4 Xerogel @ 673K (400C) | Raissi et al. | Effect of drying conditions on the textural, structural and catalytic properties of Cr/ZrO2–SO4: n-hexane conversion | 2015 | 37 | 2 | Sol-gel | ---- | Zirconium Propoxide | ---- | chromium acetylacetate | ---- | 1-propanol | ---- | water | ---- | ---- | ---- | ---- | ---- | sulfuric acid | ---- | ---- | 20 | ---- | ---- | ---- | ---- | ---- | ---- | ---- | ---- | ---- | ---- | ---- | ---- | ---- | ---- | ---- | ---- | ---- | ---- | ---- | ---- | assumption: sulfuric acid is gelation agent | air drying | ---- | 109.85 | ---- | 0.101 | ---- | ---- | ---- | ---- | ---- | ---- | ---- | ---- | 400 | 180 | 3 | ---- | ---- | No | ---- | ---- | ---- | ---- | ---- | No | ---- | ---- | ---- | ---- | ---- | ---- | Yes | ---- | ---- | ---- | ---- | ---- | ---- | ---- | Yes | ---- | ---- | ---- | ---- | ---- | Yes | Philips Panalytical diffractometer | ---- | ---- | ---- | ---- | ---- | 1.54056 | ---- | ---- | Yes | Perkin Elmer FTIR spectrophotometer | ---- | 4000-300 | 2 | ---- | No | ---- | ---- | ---- | ---- | ---- | No | ---- | ---- | No | ---- | ---- | ---- | No | ---- | ---- | No | ---- | ---- | ---- | ---- | ---- | No | ---- | ---- | ---- | ---- | No | ---- | ---- | ---- | No | ---- | ---- | No | ---- | ---- | No | ---- | ---- | ---- | ---- | ---- | ---- | 0.05 | 5.65 | ---- | 39 | ---- | ---- | amorphous | ----
Cr/ZrO2–SO4 Xerogel @ 973K (700C) | Raissi et al. | Effect of drying conditions on the textural, structural and catalytic properties of Cr/ZrO2–SO4: n-hexane conversion | 2015 | 37 | 2 | Sol-gel | ---- | Zirconium Propoxide | ---- | chromium acetylacetate | ---- | 1-propanol | ---- | water | ---- | ---- | ---- | ---- | ---- | sulfuric acid | ---- | ---- | 20 | ---- | ---- | ---- | ---- | ---- | ---- | ---- | ---- | ---- | ---- | ---- | ---- | ---- | ---- | ---- | ---- | ---- | ---- | ---- | ---- | assumption: sulfuric acid is gelation agent | air drying | ---- | 109.85 | ---- | 0.101 | ---- | ---- | ---- | ---- | ---- | ---- | ---- | ---- | 700 | 180 | 3 | ---- | ---- | No | ---- | ---- | ---- | ---- | ---- | No | ---- | ---- | ---- | ---- | ---- | ---- | Yes | ---- | ---- | ---- | ---- | ---- | ---- | ---- | Yes | ---- | ---- | ---- | ---- | ---- | Yes | Philips Panalytical diffractometer | ---- | ---- | ---- | ---- | ---- | 1.54056 | ---- | ---- | Yes | Perkin Elmer FTIR spectrophotometer | ---- | 4000-300 | 2 | ---- | No | ---- | ---- | ---- | ---- | ---- | No | ---- | ---- | No | ---- | ---- | ---- | No | ---- | ---- | No | ---- | ---- | ---- | ---- | ---- | No | ---- | ---- | ---- | ---- | No | ---- | ---- | ---- | No | ---- | ---- | No | ---- | ---- | No | ---- | ---- | ---- | ---- | ---- | ---- | 0.15 | 6.5 | ---- | 131 | ---- | ---- | tetragonal | ----
Ni/ZrO2-SO4 Aerogel, as-dried | Kamoun et al. | Comparative study of aerogels nanostructured catalysts: Ni/ZrO2–SO42−and Ni/ZrO2–Al2O3–SO42 | 2015 | 51 | 13 | Sol-gel | ---- | zirconium (IV) propoxide | ---- | Nickel acetylacetonate | ---- | 1-propanol | ---- | water | ---- | ---- | ---- | ---- | ---- | sulfuric acid | ---- | ---- | ---- | ---- | ---- | ---- | ---- | ---- | ---- | ---- | ---- | ---- | ---- | ---- | ---- | ---- | ---- | ---- | ---- | ---- | ---- | ---- | ---- | assumption: sulfuric acid is gelation agent | Hypercritical drying | ---- | 263.45 | ---- | 5.1 | ---- | ---- | ---- | ---- | ---- | ---- | ---- | ---- | ---- | ---- | ---- | ---- | As-dried sample | No | ---- | ---- | ---- | ---- | ---- | No | ---- | ---- | ---- | ---- | ---- | ---- | Yes | Micromeritics ASAP 2020 | ---- | ---- | ---- | 200 | 240 | ---- | Yes | Specific surface areas and pore size distributions | Yes | Kratos Analytical AXIS Ultra -DLD | ---- | ---- | Yes | Philips Panalytical diffractometer | ---- | ---- | ---- | ---- | ---- | 1.5412 | ---- | ---- | Yes | Perkin Elmer Pragon 1000PC spectrometer |  | 4000-400 | ---- | ---- | No | ---- | ---- | ---- | ---- | ---- | No | ---- | ---- | No | ---- | ---- | ---- | No | ---- | ---- | No | ---- | ---- | ---- | ---- | ---- | No | ---- | ---- | ---- | ---- | No | ---- | ---- | ---- | No | ---- | ---- | No | ---- | ---- | No | ---- | ---- | ---- | ---- | ---- | mesoporous | ---- | ---- | ---- | ---- | ---- | ---- | ---- | ----
Ni/ZrO2-SO4 Aerogel @ 773K (500C) | Kamoun et al. | Comparative study of aerogels nanostructured catalysts: Ni/ZrO2–SO42−and Ni/ZrO2–Al2O3–SO43 | 2015 | 51 | 13 | Sol-gel | ---- | zirconium (IV) propoxide | ---- | Nickel acetylacetonate | ---- | 1-propanol | ---- | water | ---- | ---- | ---- | ---- | ---- | sulfuric acid | ---- | ---- | ---- | ---- | ---- | ---- | ---- | ---- | ---- | ---- | ---- | ---- | ---- | ---- | ---- | ---- | ---- | ---- | ---- | ---- | ---- | ---- | ---- | assumption: sulfuric acid is gelation agent | Hypercritical drying | ---- | 264.45 | ---- | 6.1 | ---- | ---- | ---- | ---- | ---- | ---- | ---- | ---- | 500 | 180 | 3 | oxygen | ---- | No | ---- | ---- | ---- | ---- | ---- | No | ---- | ---- | ---- | ---- | ---- | ---- | Yes | Micromeritics ASAP 2020 | ---- | ---- | ---- | 200 | 240 | ---- | Yes | Specific surface areas and pore size distributions | Yes | Kratos Analytical AXIS Ultra -DLD | ---- | ---- | Yes | Philips Panalytical diffractometer | ---- | ---- | ---- | ---- | ---- | 1.5412 | ---- | ---- | Yes | Perkin Elmer Pragon 1000PC spectrometer |  | 4000-400 | ---- | ---- | No | ---- | ---- | ---- | ---- | ---- | No | ---- | ---- | No | ---- | ---- | ---- | No | ---- | ---- | No | ---- | ---- | ---- | ---- | ---- | No | ---- | ---- | ---- | ---- | No | ---- | ---- | ---- | No | ---- | ---- | No | ---- | ---- | No | ---- | ---- | ---- | ---- | ---- | mesoporous | ---- | 21.1 | ---- | 101 | ---- | ---- | tetragonal/monoclinic | ----
Ni/ZrO2-SO4 Aerogel @ 873K (600C) | Kamoun et al. | Comparative study of aerogels nanostructured catalysts: Ni/ZrO2–SO42−and Ni/ZrO2–Al2O3–SO44 | 2015 | 51 | 13 | Sol-gel | ---- | zirconium (IV) propoxide | ---- | Nickel acetylacetonate | ---- | 1-propanol | ---- | water | ---- | ---- | ---- | ---- | ---- | sulfuric acid | ---- | ---- | ---- | ---- | ---- | ---- | ---- | ---- | ---- | ---- | ---- | ---- | ---- | ---- | ---- | ---- | ---- | ---- | ---- | ---- | ---- | ---- | ---- | assumption: sulfuric acid is gelation agent | Hypercritical drying | ---- | 265.45 | ---- | 7.1 | ---- | ---- | ---- | ---- | ---- | ---- | ---- | ---- | 600 | 180 | 3 | oxygen | ---- | No | ---- | ---- | ---- | ---- | ---- | No | ---- | ---- | ---- | ---- | ---- | ---- | Yes | Micromeritics ASAP 2020 | ---- | ---- | ---- | 200 | 240 | ---- | Yes | Specific surface areas and pore size distributions | Yes | Kratos Analytical AXIS Ultra -DLD | ---- | ---- | Yes | Philips Panalytical diffractometer | ---- | ---- | ---- | ---- | ---- | 1.5412 | ---- | ---- | Yes | Perkin Elmer Pragon 1000PC spectrometer |  | 4000-400 | ---- | ---- | No | ---- | ---- | ---- | ---- | ---- | No | ---- | ---- | No | ---- | ---- | ---- | No | ---- | ---- | No | ---- | ---- | ---- | ---- | ---- | No | ---- | ---- | ---- | ---- | No | ---- | ---- | ---- | No | ---- | ---- | No | ---- | ---- | No | ---- | ---- | ---- | ---- | ---- | mesoporous | ---- | 26.2 | ---- | 72 | ---- | ---- | tetragonal/monoclinic | ----
Ni/ZrO2-SO4 Aerogel @ 923K (650C) | Kamoun et al. | Comparative study of aerogels nanostructured catalysts: Ni/ZrO2–SO42−and Ni/ZrO2–Al2O3–SO45 | 2015 | 51 | 13 | Sol-gel | ---- | zirconium (IV) propoxide | ---- | Nickel acetylacetonate | ---- | 1-propanol | ---- | water | ---- | ---- | ---- | ---- | ---- | sulfuric acid | ---- | ---- | ---- | ---- | ---- | ---- | ---- | ---- | ---- | ---- | ---- | ---- | ---- | ---- | ---- | ---- | ---- | ---- | ---- | ---- | ---- | ---- | ---- | assumption: sulfuric acid is gelation agent | Hypercritical drying | ---- | 266.45 | ---- | 8.1 | ---- | ---- | ---- | ---- | ---- | ---- | ---- | ---- | 650 | 180 | 3 | oxygen | ---- | No | ---- | ---- | ---- | ---- | ---- | No | ---- | ---- | ---- | ---- | ---- | ---- | Yes | Micromeritics ASAP 2020 | ---- | ---- | ---- | 200 | 240 | ---- | Yes | Specific surface areas and pore size distributions | Yes | Kratos Analytical AXIS Ultra -DLD | ---- | ---- | Yes | Philips Panalytical diffractometer | ---- | ---- | ---- | ---- | ---- | 1.5412 | ---- | ---- | Yes | Perkin Elmer Pragon 1000PC spectrometer |  | 4000-400 | ---- | ---- | No | ---- | ---- | ---- | ---- | ---- | No | ---- | ---- | No | ---- | ---- | ---- | No | ---- | ---- | No | ---- | ---- | ---- | ---- | ---- | No | ---- | ---- | ---- | ---- | No | ---- | ---- | ---- | No | ---- | ---- | No | ---- | ---- | No | ---- | ---- | ---- | ---- | ---- | mesoporous | ---- | 19.1 | ---- | 76 | ---- | ---- | tetragonal/monoclinic | ----
Ni/ZrO2-Al2O3-SO4 Aerogel, as-dried | Kamoun et al. | Comparative study of aerogels nanostructured catalysts: Ni/ZrO2–SO42−and Ni/ZrO2–Al2O3–SO46 | 2015 | 51 | 13 | Sol-gel | ---- | zirconium (IV) propoxide | ---- | Nickel acetylacetonate | ---- | 1-propanol | ---- | water | aluminum secondary butoxide | ---- | ---- | ---- | ---- | sulfuric acid | ---- | ---- | ---- | ---- | ---- | ---- | ---- | ---- | ---- | ---- | ---- | ---- | ---- | ---- | ---- | ---- | ---- | ---- | ---- | ---- | ---- | ---- | ---- | assumption: sulfuric acid is gelation agent | Hypercritical drying | ---- | 267.45 | ---- | 9.1 | ---- | ---- | ---- | ---- | ---- | ---- | ---- | ---- | ---- | ---- | ---- | ---- | As-dried sample | No | ---- | ---- | ---- | ---- | ---- | No | ---- | ---- | ---- | ---- | ---- | ---- | Yes | Micromeritics ASAP 2020 | ---- | ---- | ---- | 200 | 240 | ---- | Yes | Specific surface areas and pore size distributions | Yes | Kratos Analytical AXIS Ultra -DLD | ---- | ---- | Yes | Philips Panalytical diffractometer | ---- | ---- | ---- | ---- | ---- | 1.5412 | ---- | ---- | Yes | Perkin Elmer Pragon 1000PC spectrometer |  | 4000-400 | ---- | ---- | No | ---- | ---- | ---- | ---- | ---- | No | ---- | ---- | No | ---- | ---- | ---- | No | ---- | ---- | No | ---- | ---- | ---- | ---- | ---- | No | ---- | ---- | ---- | ---- | No | ---- | ---- | ---- | No | ---- | ---- | No | ---- | ---- | No | ---- | ---- | ---- | ---- | ---- | mesoporous | ---- | ---- | ---- | ---- | ---- | ---- | ---- | ----
Ni/ZrO2-Al2O3-SO4 Aerogel @ 773K (500C) | Kamoun et al. | Comparative study of aerogels nanostructured catalysts: Ni/ZrO2–SO42−and Ni/ZrO2–Al2O3–SO47 | 2015 | 51 | 13 | Sol-gel | ---- | zirconium (IV) propoxide | ---- | Nickel acetylacetonate | ---- | 1-propanol | ---- | water | aluminum secondary butoxide | ---- | ---- | ---- | ---- | sulfuric acid | ---- | ---- | ---- | ---- | ---- | ---- | ---- | ---- | ---- | ---- | ---- | ---- | ---- | ---- | ---- | ---- | ---- | ---- | ---- | ---- | ---- | ---- | ---- | assumption: sulfuric acid is gelation agent | Hypercritical drying | ---- | 268.45 | ---- | 10.1 | ---- | ---- | ---- | ---- | ---- | ---- | ---- | ---- | 500 | 180 | 3 | oxygen | ---- | No | ---- | ---- | ---- | ---- | ---- | No | ---- | ---- | ---- | ---- | ---- | ---- | Yes | Micromeritics ASAP 2020 | ---- | ---- | ---- | 200 | 240 | ---- | Yes | Specific surface areas and pore size distributions | Yes | Kratos Analytical AXIS Ultra -DLD | ---- | ---- | Yes | Philips Panalytical diffractometer | ---- | ---- | ---- | ---- | ---- | 1.5412 | ---- | ---- | Yes | Perkin Elmer Pragon 1000PC spectrometer |  | 4000-400 | ---- | ---- | No | ---- | ---- | ---- | ---- | ---- | No | ---- | ---- | No | ---- | ---- | ---- | No | ---- | ---- | No | ---- | ---- | ---- | ---- | ---- | No | ---- | ---- | ---- | ---- | No | ---- | ---- | ---- | No | ---- | ---- | No | ---- | ---- | No | ---- | ---- | ---- | ---- | ---- | mesoporous | ---- | 14.9 | ---- | 105 | ---- | ---- | tetragonal | ----
Ni/ZrO2-Al2O3-SO4 Aerogel @ 873K (600C) | Kamoun et al. | Comparative study of aerogels nanostructured catalysts: Ni/ZrO2–SO42−and Ni/ZrO2–Al2O3–SO48 | 2015 | 51 | 13 | Sol-gel | ---- | zirconium (IV) propoxide | ---- | Nickel acetylacetonate | ---- | 1-propanol | ---- | water | aluminum secondary butoxide | ---- | ---- | ---- | ---- | sulfuric acid | ---- | ---- | ---- | ---- | ---- | ---- | ---- | ---- | ---- | ---- | ---- | ---- | ---- | ---- | ---- | ---- | ---- | ---- | ---- | ---- | ---- | ---- | ---- | assumption: sulfuric acid is gelation agent | Hypercritical drying | ---- | 269.45 | ---- | 11.1 | ---- | ---- | ---- | ---- | ---- | ---- | ---- | ---- | 600 | 180 | 3 | oxygen | ---- | No | ---- | ---- | ---- | ---- | ---- | No | ---- | ---- | ---- | ---- | ---- | ---- | Yes | Micromeritics ASAP 2020 | ---- | ---- | ---- | 200 | 240 | ---- | Yes | Specific surface areas and pore size distributions | Yes | Kratos Analytical AXIS Ultra -DLD | ---- | ---- | Yes | Philips Panalytical diffractometer | ---- | ---- | ---- | ---- | ---- | 1.5412 | ---- | ---- | Yes | Perkin Elmer Pragon 1000PC spectrometer |  | 4000-400 | ---- | ---- | No | ---- | ---- | ---- | ---- | ---- | No | ---- | ---- | No | ---- | ---- | ---- | No | ---- | ---- | No | ---- | ---- | ---- | ---- | ---- | No | ---- | ---- | ---- | ---- | No | ---- | ---- | ---- | No | ---- | ---- | No | ---- | ---- | No | ---- | ---- | ---- | ---- | ---- | mesoporous | ---- | 12.8 | ---- | 153 | ---- | ---- | tetragonal | ----
Ni/ZrO2-Al2O3-SO4 Aerogel @ 923K (650C) | Kamoun et al. | Comparative study of aerogels nanostructured catalysts: Ni/ZrO2–SO42−and Ni/ZrO2–Al2O3–SO49 | 2015 | 51 | 13 | Sol-gel | ---- | zirconium (IV) propoxide | ---- | Nickel acetylacetonate | ---- | 1-propanol | ---- | water | aluminum secondary butoxide | ---- | ---- | ---- | ---- | sulfuric acid | ---- | ---- | ---- | ---- | ---- | ---- | ---- | ---- | ---- | ---- | ---- | ---- | ---- | ---- | ---- | ---- | ---- | ---- | ---- | ---- | ---- | ---- | ---- | assumption: sulfuric acid is gelation agent | Hypercritical drying | ---- | 270.45 | ---- | 12.1 | ---- | ---- | ---- | ---- | ---- | ---- | ---- | ---- | 650 | 180 | 3 | oxygen | ---- | No | ---- | ---- | ---- | ---- | ---- | No | ---- | ---- | ---- | ---- | ---- | ---- | Yes | Micromeritics ASAP 2020 | ---- | ---- | ---- | 200 | 240 | ---- | Yes | Specific surface areas and pore size distributions | Yes | Kratos Analytical AXIS Ultra -DLD | ---- | ---- | Yes | Philips Panalytical diffractometer | ---- | ---- | ---- | ---- | ---- | 1.5412 | ---- | ---- | Yes | Perkin Elmer Pragon 1000PC spectrometer |  | 4000-400 | ---- | ---- | No | ---- | ---- | ---- | ---- | ---- | No | ---- | ---- | No | ---- | ---- | ---- | No | ---- | ---- | No | ---- | ---- | ---- | ---- | ---- | No | ---- | ---- | ---- | ---- | No | ---- | ---- | ---- | No | ---- | ---- | No | ---- | ---- | No | ---- | ---- | ---- | ---- | ---- | mesoporous | ---- | 12.7 | ---- | 158 | ---- | ---- | tetragonal | ----
ZrO2-SiO2 aerogels modified with FE(III), as-dried | Xiong et al. | Thermal stability of ZrO2–SiO2aerogel modified by Fe(III) ion | 2014 | 16 | 17 | Sol-gel | ---- | ZrOCl2 | 0.5 | ---- | ---- | alcohol | ---- | water | acetic acid, formamide, TEOS | FeCl3 | 1.5 | PEG600 | 0.05 | propylene oxide | 1.5 | ---- | ---- | ---- | ---- | ---- | ---- | ethanol | 4 | 0.5 | ---- | 0.25 TEOS/EtOH | 3 | 1 | 30/45/60 | 1.5M FeCl3 | 1 | 3 | ---- | Ammonia | 1 | 1 | ---- | Given starting Zr molar concentration, used ratios to find other concentrations | Supercritical drying | ethanol | ---- | ---- | ---- | ---- | ---- | ---- | ---- | ---- | ---- | ---- | ---- | ---- | ---- | ---- | ---- | A-dried sample | No | ---- | ---- | ---- | ---- | ---- | Yes | JEOL-200CX | ---- | ---- | ---- | ---- | ---- | No | ---- | ---- | ---- | ---- | ---- | ---- | ---- | Yes | Specific surface areas and pore size distributions | No | ---- | ---- | ---- | Yes | Rigaku D/Max-2500 | ---- | ---- | 10-90 | ---- | ---- | 1.5148 | ---- | ---- | yes | IR-Prestige-21 | ---- | 400-4000 | 4 | 40 | No | ---- | ---- | ---- | ---- | ---- | No | ---- | ---- | No | ---- | ---- | ---- | No | ---- | ---- | No | ---- | ---- | ---- | ---- | ---- | No | ---- | ---- | ---- | ---- | No | ---- | ---- | ---- | No | ---- | ---- | No | ---- | ---- | No | ---- | ---- | ---- | ---- | ---- | ---- | ---- | ---- | ---- | 644.28 | 0.27 | ---- | amorphous | ----
ZrO2-SiO2 aerogels modified with FE(III) @ 850C | Xiong et al. | Thermal stability of ZrO2–SiO2aerogel modified by Fe(III) ion | 2014 | 16 | 17 | Sol-gel | ---- | ZrOCl2 | 0.5 | ---- | ---- | alcohol | ---- | water | acetic acid, formamide, TEOS | FeCl3 | 1.5 | PEG600 | 0.05 | propylene oxide | 1.5 | ---- | ---- | ---- | ---- | ---- | ---- | ethanol | 4 | 0.5 | ---- | 0.25 TEOS/EtOH | 3 | 1 | 30/45/60 | 1.5M FeCl3 | 1 | 3 | ---- | Ammonia | 1 | 1 | ---- | Given starting Zr molar concentration, used ratios to find other concentrations | Supercritical drying | ethanol | ---- | ---- | ---- | ---- | ---- | ---- | ---- | ---- | ---- | ---- | ---- | 850 | ---- | ---- | ---- | ---- | No | ---- | ---- | ---- | ---- | ---- | Yes | JEOL-200CX | ---- | ---- | ---- | ---- | ---- | No | ---- | ---- | ---- | ---- | ---- | ---- | ---- | Yes | Specific surface areas and pore size distributions | No | ---- | ---- | ---- | Yes | Rigaku D/Max-2500 | ---- | ---- | 10-90 | ---- | ---- | 1.5148 | ---- | ---- | yes | IR-Prestige-21 | ---- | 400-4000 | 4 | 40 | No | ---- | ---- | ---- | ---- | ---- | No | ---- | ---- | No | ---- | ---- | ---- | No | ---- | ---- | No | ---- | ---- | ---- | ---- | ---- | No | ---- | ---- | ---- | ---- | No | ---- | ---- | ---- | No | ---- | ---- | No | ---- | ---- | No | ---- | ---- | ---- | ---- | ---- | ---- | ---- | ---- | ---- | ---- | ---- | ---- | amorphous | ----
ZrO2-SiO2 aerogels modified with FE(III) @ 900C | Xiong et al. | Thermal stability of ZrO2–SiO2aerogel modified by Fe(III) ion | 2014 | 16 | 17 | Sol-gel | ---- | ZrOCl2 | 0.5 | ---- | ---- | alcohol | ---- | water | acetic acid, formamide, TEOS | FeCl3 | 1.5 | PEG600 | 0.05 | propylene oxide | 1.5 | ---- | ---- | ---- | ---- | ---- | ---- | ethanol | 4 | 0.5 | ---- | 0.25 TEOS/EtOH | 3 | 1 | 30/45/60 | 1.5M FeCl3 | 1 | 3 | ---- | Ammonia | 1 | 1 | ---- | Given starting Zr molar concentration, used ratios to find other concentrations | Supercritical drying | ethanol | ---- | ---- | ---- | ---- | ---- | ---- | ---- | ---- | ---- | ---- | ---- | 900 | ---- | ---- | ---- | ---- | No | ---- | ---- | ---- | ---- | ---- | Yes | JEOL-200CX | ---- | ---- | ---- | ---- | ---- | No | ---- | ---- | ---- | ---- | ---- | ---- | ---- | Yes | Specific surface areas and pore size distributions | No | ---- | ---- | ---- | Yes | Rigaku D/Max-2500 | ---- | ---- | 10-90 | ---- | ---- | 1.5148 | ---- | ---- | yes | IR-Prestige-21 | ---- | 400-4000 | 4 | 40 | No | ---- | ---- | ---- | ---- | ---- | No | ---- | ---- | No | ---- | ---- | ---- | No | ---- | ---- | No | ---- | ---- | ---- | ---- | ---- | No | ---- | ---- | ---- | ---- | No | ---- | ---- | ---- | No | ---- | ---- | No | ---- | ---- | No | ---- | ---- | ---- | ---- | ---- | ---- | ---- | ---- | ---- | ---- | ---- | ---- | amorphous | ----
ZrO2-SiO2 aerogels modified with FE(III) @ 950C | Xiong et al. | Thermal stability of ZrO2–SiO2aerogel modified by Fe(III) ion | 2014 | 16 | 17 | Sol-gel | ---- | ZrOCl2 | 0.5 | ---- | ---- | alcohol | ---- | water | acetic acid, formamide, TEOS | FeCl3 | 1.5 | PEG600 | 0.05 | propylene oxide | 1.5 | ---- | ---- | ---- | ---- | ---- | ---- | ethanol | 4 | 0.5 | ---- | 0.25 TEOS/EtOH | 3 | 1 | 30/45/60 | 1.5M FeCl3 | 1 | 3 | ---- | Ammonia | 1 | 1 | ---- | Given starting Zr molar concentration, used ratios to find other concentrations | Supercritical drying | ethanol | ---- | ---- | ---- | ---- | ---- | ---- | ---- | ---- | ---- | ---- | ---- | 950 | ---- | ---- | ---- | ---- | No | ---- | ---- | ---- | ---- | ---- | Yes | JEOL-200CX | ---- | ---- | ---- | ---- | ---- | No | ---- | ---- | ---- | ---- | ---- | ---- | ---- | Yes | Specific surface areas and pore size distributions | No | ---- | ---- | ---- | Yes | Rigaku D/Max-2500 | ---- | ---- | 10-90 | ---- | ---- | 1.5148 | ---- | ---- | yes | IR-Prestige-21 | ---- | 400-4000 | 4 | 40 | No | ---- | ---- | ---- | ---- | ---- | No | ---- | ---- | No | ---- | ---- | ---- | No | ---- | ---- | No | ---- | ---- | ---- | ---- | ---- | No | ---- | ---- | ---- | ---- | No | ---- | ---- | ---- | No | ---- | ---- | No | ---- | ---- | No | ---- | ---- | ---- | ---- | ---- | ---- | ---- | ---- | ---- | ---- | ---- | ---- | tetragonal | ----
ZrO2-SiO2 aerogels modified with FE(III) @ 1000C (initial) | Xiong et al. | Thermal stability of ZrO2–SiO2aerogel modified by Fe(III) ion | 2014 | 16 | 17 | Sol-gel | ---- | ZrOCl2 | 0.5 | ---- | ---- | alcohol | ---- | water | acetic acid, formamide, TEOS | FeCl3 | 1.5 | PEG600 | 0.05 | propylene oxide | 1.5 | ---- | ---- | ---- | ---- | ---- | ---- | ethanol | 4 | 0.5 | ---- | 0.25 TEOS/EtOH | 3 | 1 | 30/45/60 | 1.5M FeCl3 | 1 | 3 | ---- | Ammonia | 1 | 1 | ---- | Given starting Zr molar concentration, used ratios to find other concentrations | Supercritical drying | ethanol | ---- | ---- | ---- | ---- | ---- | ---- | ---- | ---- | ---- | ---- | ---- | 1000 | 30 | ---- | ---- | ---- | No | ---- | ---- | ---- | ---- | ---- | Yes | JEOL-200CX | ---- | ---- | ---- | ---- | ---- | No | ---- | ---- | ---- | ---- | ---- | ---- | ---- | Yes | Specific surface areas and pore size distributions | No | ---- | ---- | ---- | Yes | Rigaku D/Max-2500 | ---- | ---- | 10-90 | ---- | ---- | 1.5148 | ---- | ---- | yes | IR-Prestige-21 | ---- | 400-4000 | 4 | 40 | No | ---- | ---- | ---- | ---- | ---- | No | ---- | ---- | No | ---- | ---- | ---- | No | ---- | ---- | No | ---- | ---- | ---- | ---- | ---- | No | ---- | ---- | ---- | ---- | No | ---- | ---- | ---- | No | ---- | ---- | No | ---- | ---- | No | ---- | ---- | ---- | ---- | ---- | ---- | ---- | ---- | ---- | 228.83 | ---- | ---- | tetragonal | ----
ZrO2-SiO2 aerogels modified with FE(III) @ 1000C (secondary) | Xiong et al. | Thermal stability of ZrO2–SiO2aerogel modified by Fe(III) ion | 2014 | 16 | 17 | Sol-gel | ---- | ZrOCl2 | 0.5 | ---- | ---- | alcohol | ---- | water | acetic acid, formamide, TEOS | FeCl3 | 1.5 | PEG600 | 0.05 | propylene oxide | 1.5 | ---- | ---- | ---- | ---- | ---- | ---- | ethanol | 4 | 0.5 | ---- | 0.25 TEOS/EtOH | 3 | 1 | 30/45/60 | 1.5M FeCl3 | 1 | 3 | ---- | Ammonia | 1 | 1 | ---- | Given starting Zr molar concentration, used ratios to find other concentrations | Supercritical drying | ethanol | ---- | ---- | ---- | ---- | ---- | ---- | ---- | ---- | ---- | ---- | ---- | 1000 | 60 | ---- | ---- | ---- | No | ---- | ---- | ---- | ---- | ---- | Yes | JEOL-200CX | ---- | ---- | ---- | ---- | ---- | No | ---- | ---- | ---- | ---- | ---- | ---- | ---- | Yes | Specific surface areas and pore size distributions | No | ---- | ---- | ---- | Yes | Rigaku D/Max-2500 | ---- | ---- | 10-90 | ---- | ---- | 1.5148 | ---- | ---- | yes | IR-Prestige-21 | ---- | 400-4000 | 4 | 40 | No | ---- | ---- | ---- | ---- | ---- | No | ---- | ---- | No | ---- | ---- | ---- | No | ---- | ---- | No | ---- | ---- | ---- | ---- | ---- | No | ---- | ---- | ---- | ---- | No | ---- | ---- | ---- | No | ---- | ---- | No | ---- | ---- | No | ---- | ---- | ---- | ---- | ---- | ---- | ---- | ---- | ---- | 178.19 | ---- | ---- | tetragonal | ----
ZrO2-SiO2 aerogels modified with FE(III) @ 1000C (tertiary) | Xiong et al. | Thermal stability of ZrO2–SiO2aerogel modified by Fe(III) ion | 2014 | 16 | 17 | Sol-gel | ---- | ZrOCl2 | 0.5 | ---- | ---- | alcohol | ---- | water | acetic acid, formamide, TEOS | FeCl3 | 1.5 | PEG600 | 0.05 | propylene oxide | 1.5 | ---- | ---- | ---- | ---- | ---- | ---- | ethanol | 4 | 0.5 | ---- | 0.25 TEOS/EtOH | 3 | 1 | 30/45/60 | 1.5M FeCl3 | 1 | 3 | ---- | Ammonia | 1 | 1 | ---- | Given starting Zr molar concentration, used ratios to find other concentrations | Supercritical drying | ethanol | ---- | ---- | ---- | ---- | ---- | ---- | ---- | ---- | ---- | ---- | ---- | 1000 | 90 | ---- | ---- | ---- | No | ---- | ---- | ---- | ---- | ---- | Yes | JEOL-200CX | ---- | ---- | ---- | ---- | ---- | No | ---- | ---- | ---- | ---- | ---- | ---- | ---- | Yes | Specific surface areas and pore size distributions | No | ---- | ---- | ---- | Yes | Rigaku D/Max-2500 | ---- | ---- | 10-90 | ---- | ---- | 1.5148 | ---- | ---- | yes | IR-Prestige-21 | ---- | 400-4000 | 4 | 40 | No | ---- | ---- | ---- | ---- | ---- | No | ---- | ---- | No | ---- | ---- | ---- | No | ---- | ---- | No | ---- | ---- | ---- | ---- | ---- | No | ---- | ---- | ---- | ---- | No | ---- | ---- | ---- | No | ---- | ---- | No | ---- | ---- | No | ---- | ---- | ---- | ---- | ---- | ---- | ---- | ---- | ---- | 180.51 | ---- | ---- | tetragonal | ----
Unmodified ZrO2-SiO2 aerogels, as-dried | Xiong et al. | Thermal stability of ZrO2–SiO2aerogel modified by Fe(III) ion | 2014 | 16 | 17 | Sol-gel | ---- | ZrOCl2 | 0.5 | ---- | ---- | alcohol | ---- | water | acetic acid, formamide, TEOS | ---- | ---- | PEG600 | 0.05 | propylene oxide | 1.5 | ---- | ---- | ---- | ---- | ---- | ---- | ethanol | 4 | 0.5 | ---- | 0.25 TEOS/EtOH | 3 | 1 | 30/45/60 | Ethanol | 4 | 0.5 | ---- | ---- | ---- | ---- | ---- | Given starting Zr molar concentration, used ratios to find other concentrations | Supercritical drying | ethanol | ---- | ---- | ---- | ---- | ---- | ---- | ---- | ---- | ---- | ---- | ---- | ---- | ---- | ---- | ---- | A-dried sample | No | ---- | ---- | ---- | ---- | ---- | Yes | JEOL-200CX | ---- | ---- | ---- | ---- | ---- | No | ---- | ---- | ---- | ---- | ---- | ---- | ---- | Yes | Specific surface areas and pore size distributions | No | ---- | ---- | ---- | Yes | Rigaku D/Max-2500 | ---- | ---- | 10-90 | ---- | ---- | 1.5148 | ---- | ---- | yes | IR-Prestige-21 | ---- | 400-4000 | 4 | 40 | No | ---- | ---- | ---- | ---- | ---- | No | ---- | ---- | No | ---- | ---- | ---- | No | ---- | ---- | No | ---- | ---- | ---- | ---- | ---- | No | ---- | ---- | ---- | ---- | No | ---- | ---- | ---- | No | ---- | ---- | No | ---- | ---- | No | ---- | ---- | ---- | ---- | ---- | ---- | ---- | ---- | ---- | 672.9 | ---- | ---- | amorphous | ----
Unmodified ZrO2-SiO2 aerogels @ 850C | Xiong et al. | Thermal stability of ZrO2–SiO2aerogel modified by Fe(III) ion | 2014 | 16 | 17 | Sol-gel | ---- | ZrOCl2 | 0.5 | ---- | ---- | alcohol | ---- | water | acetic acid, formamide, TEOS | ---- | ---- | PEG600 | 0.05 | propylene oxide | 1.5 | ---- | ---- | ---- | ---- | ---- | ---- | ethanol | 4 | 0.5 | ---- | 0.25 TEOS/EtOH | 3 | 1 | 30/45/60 | Ethanol | 4 | 0.5 | ---- | ---- | ---- | ---- | ---- | Given starting Zr molar concentration, used ratios to find other concentrations | Supercritical drying | ethanol | ---- | ---- | ---- | ---- | ---- | ---- | ---- | ---- | ---- | ---- | ---- | 850 | ---- | ---- | ---- | ---- | No | ---- | ---- | ---- | ---- | ---- | Yes | JEOL-200CX | ---- | ---- | ---- | ---- | ---- | No | ---- | ---- | ---- | ---- | ---- | ---- | ---- | Yes | Specific surface areas and pore size distributions | No | ---- | ---- | ---- | Yes | Rigaku D/Max-2500 | ---- | ---- | 10-90 | ---- | ---- | 1.5148 | ---- | ---- | yes | IR-Prestige-21 | ---- | 400-4000 | 4 | 40 | No | ---- | ---- | ---- | ---- | ---- | No | ---- | ---- | No | ---- | ---- | ---- | No | ---- | ---- | No | ---- | ---- | ---- | ---- | ---- | No | ---- | ---- | ---- | ---- | No | ---- | ---- | ---- | No | ---- | ---- | No | ---- | ---- | No | ---- | ---- | ---- | ---- | ---- | ---- | ---- | ---- | ---- | ---- | ---- | ---- | amorphous | ----
Unmodified ZrO2-SiO2 aerogels @ 900C | Xiong et al. | Thermal stability of ZrO2–SiO2aerogel modified by Fe(III) ion | 2014 | 16 | 17 | Sol-gel | ---- | ZrOCl2 | 0.5 | ---- | ---- | alcohol | ---- | water | acetic acid, formamide, TEOS | ---- | ---- | PEG600 | 0.05 | propylene oxide | 1.5 | ---- | ---- | ---- | ---- | ---- | ---- | ethanol | 4 | 0.5 | ---- | 0.25 TEOS/EtOH | 3 | 1 | 30/45/60 | Ethanol | 4 | 0.5 | ---- | ---- | ---- | ---- | ---- | Given starting Zr molar concentration, used ratios to find other concentrations | Supercritical drying | ethanol | ---- | ---- | ---- | ---- | ---- | ---- | ---- | ---- | ---- | ---- | ---- | 900 | ---- | ---- | ---- | ---- | No | ---- | ---- | ---- | ---- | ---- | Yes | JEOL-200CX | ---- | ---- | ---- | ---- | ---- | No | ---- | ---- | ---- | ---- | ---- | ---- | ---- | Yes | Specific surface areas and pore size distributions | No | ---- | ---- | ---- | Yes | Rigaku D/Max-2500 | ---- | ---- | 10-90 | ---- | ---- | 1.5148 | ---- | ---- | yes | IR-Prestige-21 | ---- | 400-4000 | 4 | 40 | No | ---- | ---- | ---- | ---- | ---- | No | ---- | ---- | No | ---- | ---- | ---- | No | ---- | ---- | No | ---- | ---- | ---- | ---- | ---- | No | ---- | ---- | ---- | ---- | No | ---- | ---- | ---- | No | ---- | ---- | No | ---- | ---- | No | ---- | ---- | ---- | ---- | ---- | ---- | ---- | ---- | ---- | ---- | ---- | ---- | tetragonal | ----
Unmodified ZrO2-SiO2 aerogels @ 950C | Xiong et al. | Thermal stability of ZrO2–SiO2aerogel modified by Fe(III) ion | 2014 | 16 | 17 | Sol-gel | ---- | ZrOCl2 | 0.5 | ---- | ---- | alcohol | ---- | water | acetic acid, formamide, TEOS | ---- | ---- | PEG600 | 0.05 | propylene oxide | 1.5 | ---- | ---- | ---- | ---- | ---- | ---- | ethanol | 4 | 0.5 | ---- | 0.25 TEOS/EtOH | 3 | 1 | 30/45/60 | Ethanol | 4 | 0.5 | ---- | ---- | ---- | ---- | ---- | Given starting Zr molar concentration, used ratios to find other concentrations | Supercritical drying | ethanol | ---- | ---- | ---- | ---- | ---- | ---- | ---- | ---- | ---- | ---- | ---- | 950 | ---- | ---- | ---- | ---- | No | ---- | ---- | ---- | ---- | ---- | Yes | JEOL-200CX | ---- | ---- | ---- | ---- | ---- | No | ---- | ---- | ---- | ---- | ---- | ---- | ---- | Yes | Specific surface areas and pore size distributions | No | ---- | ---- | ---- | Yes | Rigaku D/Max-2500 | ---- | ---- | 10-90 | ---- | ---- | 1.5148 | ---- | ---- | yes | IR-Prestige-21 | ---- | 400-4000 | 4 | 40 | No | ---- | ---- | ---- | ---- | ---- | No | ---- | ---- | No | ---- | ---- | ---- | No | ---- | ---- | No | ---- | ---- | ---- | ---- | ---- | No | ---- | ---- | ---- | ---- | No | ---- | ---- | ---- | No | ---- | ---- | No | ---- | ---- | No | ---- | ---- | ---- | ---- | ---- | ---- | ---- | ---- | ---- | ---- | ---- | ---- | tetragonal | ----
Unmodified ZrO2-SiO2 aerogels @ 1000C (initial) | Xiong et al. | Thermal stability of ZrO2–SiO2aerogel modified by Fe(III) ion | 2014 | 16 | 17 | Sol-gel | ---- | ZrOCl2 | 0.5 | ---- | ---- | alcohol | ---- | water | acetic acid, formamide, TEOS | ---- | ---- | PEG600 | 0.05 | propylene oxide | 1.5 | ---- | ---- | ---- | ---- | ---- | ---- | ethanol | 4 | 0.5 | ---- | 0.25 TEOS/EtOH | 3 | 1 | 30/45/60 | Ethanol | 4 | 0.5 | ---- | ---- | ---- | ---- | ---- | Given starting Zr molar concentration, used ratios to find other concentrations | Supercritical drying | ethanol | ---- | ---- | ---- | ---- | ---- | ---- | ---- | ---- | ---- | ---- | ---- | 1000 | 30 | ---- | ---- | ---- | No | ---- | ---- | ---- | ---- | ---- | Yes | JEOL-200CX | ---- | ---- | ---- | ---- | ---- | No | ---- | ---- | ---- | ---- | ---- | ---- | ---- | Yes | Specific surface areas and pore size distributions | No | ---- | ---- | ---- | Yes | Rigaku D/Max-2500 | ---- | ---- | 10-90 | ---- | ---- | 1.5148 | ---- | ---- | yes | IR-Prestige-21 | ---- | 400-4000 | 4 | 40 | No | ---- | ---- | ---- | ---- | ---- | No | ---- | ---- | No | ---- | ---- | ---- | No | ---- | ---- | No | ---- | ---- | ---- | ---- | ---- | No | ---- | ---- | ---- | ---- | No | ---- | ---- | ---- | No | ---- | ---- | No | ---- | ---- | No | ---- | ---- | ---- | ---- | ---- | ---- | ---- | ---- | ---- | 209.79 | ---- | ---- | tetragonal | ----
Unmodified ZrO2-SiO2 aerogels @ 1000C (secondary) | Xiong et al. | Thermal stability of ZrO2–SiO2aerogel modified by Fe(III) ion | 2014 | 16 | 17 | Sol-gel | ---- | ZrOCl2 | 0.5 | ---- | ---- | alcohol | ---- | water | acetic acid, formamide, TEOS | ---- | ---- | PEG600 | 0.05 | propylene oxide | 1.5 | ---- | ---- | ---- | ---- | ---- | ---- | ethanol | 4 | 0.5 | ---- | 0.25 TEOS/EtOH | 3 | 1 | 30/45/60 | Ethanol | 4 | 0.5 | ---- | ---- | ---- | ---- | ---- | Given starting Zr molar concentration, used ratios to find other concentrations | Supercritical drying | ethanol | ---- | ---- | ---- | ---- | ---- | ---- | ---- | ---- | ---- | ---- | ---- | 1000 | 60 | ---- | ---- | ---- | No | ---- | ---- | ---- | ---- | ---- | Yes | JEOL-200CX | ---- | ---- | ---- | ---- | ---- | No | ---- | ---- | ---- | ---- | ---- | ---- | ---- | Yes | Specific surface areas and pore size distributions | No | ---- | ---- | ---- | Yes | Rigaku D/Max-2500 | ---- | ---- | 10-90 | ---- | ---- | 1.5148 | ---- | ---- | yes | IR-Prestige-21 | ---- | 400-4000 | 4 | 40 | No | ---- | ---- | ---- | ---- | ---- | No | ---- | ---- | No | ---- | ---- | ---- | No | ---- | ---- | No | ---- | ---- | ---- | ---- | ---- | No | ---- | ---- | ---- | ---- | No | ---- | ---- | ---- | No | ---- | ---- | No | ---- | ---- | No | ---- | ---- | ---- | ---- | ---- | ---- | ---- | ---- | ---- | 141.02 | ---- | ---- | tetragonal | ----
Unmodified ZrO2-SiO2 aerogels @ 1000C (tertiary) | Xiong et al. | Thermal stability of ZrO2–SiO2aerogel modified by Fe(III) ion | 2014 | 16 | 17 | Sol-gel | ---- | ZrOCl2 | 0.5 | ---- | ---- | alcohol | ---- | water | acetic acid, formamide, TEOS | ---- | ---- | PEG600 | 0.05 | propylene oxide | 1.5 | ---- | ---- | ---- | ---- | ---- | ---- | ethanol | 4 | 0.5 | ---- | 0.25 TEOS/EtOH | 3 | 1 | 30/45/60 | Ethanol | 4 | 0.5 | ---- | ---- | ---- | ---- | ---- | Given starting Zr molar concentration, used ratios to find other concentrations | Supercritical drying | ethanol | ---- | ---- | ---- | ---- | ---- | ---- | ---- | ---- | ---- | ---- | ---- | 1000 | 90 | ---- | ---- | ---- | No | ---- | ---- | ---- | ---- | ---- | Yes | JEOL-200CX | ---- | ---- | ---- | ---- | ---- | No | ---- | ---- | ---- | ---- | ---- | ---- | ---- | Yes | Specific surface areas and pore size distributions | No | ---- | ---- | ---- | Yes | Rigaku D/Max-2500 | ---- | ---- | 10-90 | ---- | ---- | 1.5148 | ---- | ---- | yes | IR-Prestige-21 | ---- | 400-4000 | 4 | 40 | No | ---- | ---- | ---- | ---- | ---- | No | ---- | ---- | No | ---- | ---- | ---- | No | ---- | ---- | No | ---- | ---- | ---- | ---- | ---- | No | ---- | ---- | ---- | ---- | No | ---- | ---- | ---- | No | ---- | ---- | No | ---- | ---- | No | ---- | ---- | ---- | ---- | ---- | ---- | ---- | ---- | ---- | 116.51 | ---- | ---- | tetragonal | ----
Nanostructured ZrO2; drying: 1 L H2O + 0.2 L MeOH @ 10 MPa, 150C, as-dried | Matejova et al. | Nanostructured ZrO2 synthesized by using pressurized and supercritical fluids—Its structural and microstructural evolution and thermal stability | 2017 | 41 | 1 | Sol-gel | ---- | zirconium (IV) propoxide | 0.65 | ---- | ---- | cyclohexane | 5.1 | water | 1-propanol | ---- | ---- | Triton X-114 | 0.464 | ---- | ---- | ---- | 20 | ---- | 240 | 20 | 48 | ---- | ---- | ---- | ---- | ---- | ---- | ---- | ---- | ---- | ---- | ---- | ---- | ---- | ---- | ---- | ---- | Gels was ground to small pieces prior to drying | Pressurized hot and/or supercritical processing | 1 L H2O + 0.2 L MeOH | 150 | ---- | 10 | ---- | ---- | ---- | ---- | ---- | ---- | ---- | ---- | ---- | ---- | ---- | ---- | As-dried sample | No | ---- | ---- | ---- | ---- | ---- | Yes | JEOL JEM 2100 | ---- | ---- | ---- | ---- | ---- | Yes | ASAP 2020 Micromeritics | ---- | -196.15 | ---- | 25 | 24 | ---- | Yes | surface area and pore size distributions | No | ---- | ---- | ---- | Yes | PANalytical MPD difractometer | ---- | ---- | ---- | ---- | ---- | ---- | ---- | ---- | Yes | Nicolet 6700 FT-IR | ---- | 500-4000 | ---- | ---- | No | ---- | ---- | ---- | ---- | ---- | No | ---- | ---- | No | ---- | ---- | ---- | No | ---- | ---- | No | ---- | ---- | ---- | ---- | ---- | No | ---- | ---- | ---- | ---- | No | ---- | ---- | ---- | No | ---- | ---- | No | ---- | ---- | No | ---- | ---- | ---- | ---- | ---- | ---- | 0.7 | ---- | ---- | 710 | ---- | ---- | amorphous | Approximated surface area/pore volume from plots
Nanostructured ZrO2; drying: 1 L H2O + 0.2 L MeOH @ 10 MPa, 200C, as-dried | Matejova et al. | Nanostructured ZrO2 synthesized by using pressurized and supercritical fluids—Its structural and microstructural evolution and thermal stability | 2017 | 41 | 1 | Sol-gel | ---- | zirconium (IV) propoxide | 0.65 | ---- | ---- | cyclohexane | 5.1 | water | 1-propanol | ---- | ---- | Triton X-114 | 0.464 | ---- | ---- | ---- | 20 | ---- | 240 | 20 | 48 | ---- | ---- | ---- | ---- | ---- | ---- | ---- | ---- | ---- | ---- | ---- | ---- | ---- | ---- | ---- | ---- | Gels was ground to small pieces prior to drying | Pressurized hot and/or supercritical processing | 1 L H2O + 0.2 L MeOH | 200 | ---- | 10 | ---- | ---- | ---- | ---- | ---- | ---- | ---- | ---- | ---- | ---- | ---- | ---- | As-dried sample | No | ---- | ---- | ---- | ---- | ---- | Yes | JEOL JEM 2100 | ---- | ---- | ---- | ---- | ---- | Yes | ASAP 2020 Micromeritics | ---- | -196.15 | ---- | 25 | 24 | ---- | Yes | surface area and pore size distributions | No | ---- | ---- | ---- | Yes | PANalytical MPD difractometer | ---- | ---- | ---- | ---- | ---- | ---- | ---- | ---- | Yes | Nicolet 6700 FT-IR | ---- | 500-4000 | ---- | ---- | No | ---- | ---- | ---- | ---- | ---- | No | ---- | ---- | No | ---- | ---- | ---- | No | ---- | ---- | No | ---- | ---- | ---- | ---- | ---- | No | ---- | ---- | ---- | ---- | No | ---- | ---- | ---- | No | ---- | ---- | No | ---- | ---- | No | ---- | ---- | ---- | ---- | ---- | ---- | 0.8 | ---- | ---- | 650 | ---- | ---- | amorphous | Approximated surface area/pore volume from plots
Nanostructured ZrO2; drying: 1 L H2O + 0.2 L MeOH @ 10 MPa, 200C @ 400C | Matejova et al. | Nanostructured ZrO2 synthesized by using pressurized and supercritical fluids—Its structural and microstructural evolution and thermal stability | 2017 | 41 | 1 | Sol-gel | ---- | zirconium (IV) propoxide | 0.65 | ---- | ---- | cyclohexane | 5.1 | water | 1-propanol | ---- | ---- | Triton X-114 | 0.464 | ---- | ---- | ---- | 20 | ---- | 240 | 20 | 48 | ---- | ---- | ---- | ---- | ---- | ---- | ---- | ---- | ---- | ---- | ---- | ---- | ---- | ---- | ---- | ---- | Gels was ground to small pieces prior to drying | Pressurized hot and/or supercritical processing | 1 L H2O + 0.2 L MeOH | 200 | ---- | 10 | ---- | ---- | ---- | ---- | ---- | ---- | ---- | ---- | 400 | ---- | ---- | ---- | ---- | No | ---- | ---- | ---- | ---- | ---- | Yes | JEOL JEM 2100 | ---- | ---- | ---- | ---- | ---- | Yes | ASAP 2020 Micromeritics | ---- | -196.15 | ---- | 25 | 24 | ---- | Yes | surface area and pore size distributions | No | ---- | ---- | ---- | Yes | PANalytical MPD difractometer | ---- | ---- | ---- | ---- | ---- | ---- | ---- | ---- | Yes | Nicolet 6700 FT-IR | ---- | 500-4000 | ---- | ---- | No | ---- | ---- | ---- | ---- | ---- | No | ---- | ---- | No | ---- | ---- | ---- | No | ---- | ---- | No | ---- | ---- | ---- | ---- | ---- | No | ---- | ---- | ---- | ---- | No | ---- | ---- | ---- | No | ---- | ---- | No | ---- | ---- | No | ---- | ---- | ---- | ---- | ---- | ---- | ---- | ---- | ---- | ---- | ---- | ---- | tetragonal | ----
Nanostructured ZrO2; drying: 1 L H2O + 0.2 L MeOH @ 10 MPa, 200C @ 450C | Matejova et al. | Nanostructured ZrO2 synthesized by using pressurized and supercritical fluids—Its structural and microstructural evolution and thermal stability | 2017 | 41 | 1 | Sol-gel | ---- | zirconium (IV) propoxide | 0.65 | ---- | ---- | cyclohexane | 5.1 | water | 1-propanol | ---- | ---- | Triton X-114 | 0.464 | ---- | ---- | ---- | 20 | ---- | 240 | 20 | 48 | ---- | ---- | ---- | ---- | ---- | ---- | ---- | ---- | ---- | ---- | ---- | ---- | ---- | ---- | ---- | ---- | Gels was ground to small pieces prior to drying | Pressurized hot and/or supercritical processing | 1 L H2O + 0.2 L MeOH | 200 | ---- | 10 | ---- | ---- | ---- | ---- | ---- | ---- | ---- | ---- | 450 | ---- | ---- | ---- | ---- | No | ---- | ---- | ---- | ---- | ---- | Yes | JEOL JEM 2100 | ---- | ---- | ---- | ---- | ---- | Yes | ASAP 2020 Micromeritics | ---- | -196.15 | ---- | 25 | 24 | ---- | Yes | surface area and pore size distributions | No | ---- | ---- | ---- | Yes | PANalytical MPD difractometer | ---- | ---- | ---- | ---- | ---- | ---- | ---- | ---- | Yes | Nicolet 6700 FT-IR | ---- | 500-4000 | ---- | ---- | No | ---- | ---- | ---- | ---- | ---- | No | ---- | ---- | No | ---- | ---- | ---- | No | ---- | ---- | No | ---- | ---- | ---- | ---- | ---- | No | ---- | ---- | ---- | ---- | No | ---- | ---- | ---- | No | ---- | ---- | No | ---- | ---- | No | ---- | ---- | ---- | ---- | ---- | ---- | ---- | ---- | ---- | ---- | ---- | ---- | tetragonal | ----
Nanostructured ZrO2; drying: 1 L H2O + 0.2 L MeOH @ 10 MPa, 200C @ 500C | Matejova et al. | Nanostructured ZrO2 synthesized by using pressurized and supercritical fluids—Its structural and microstructural evolution and thermal stability | 2017 | 41 | 1 | Sol-gel | ---- | zirconium (IV) propoxide | 0.65 | ---- | ---- | cyclohexane | 5.1 | water | 1-propanol | ---- | ---- | Triton X-114 | 0.464 | ---- | ---- | ---- | 20 | ---- | 240 | 20 | 48 | ---- | ---- | ---- | ---- | ---- | ---- | ---- | ---- | ---- | ---- | ---- | ---- | ---- | ---- | ---- | ---- | Gels was ground to small pieces prior to drying | Pressurized hot and/or supercritical processing | 1 L H2O + 0.2 L MeOH | 200 | ---- | 10 | ---- | ---- | ---- | ---- | ---- | ---- | ---- | ---- | 500 | ---- | ---- | ---- | ---- | No | ---- | ---- | ---- | ---- | ---- | Yes | JEOL JEM 2100 | ---- | ---- | ---- | ---- | ---- | Yes | ASAP 2020 Micromeritics | ---- | -196.15 | ---- | 25 | 24 | ---- | Yes | surface area and pore size distributions | No | ---- | ---- | ---- | Yes | PANalytical MPD difractometer | ---- | ---- | ---- | ---- | ---- | ---- | ---- | ---- | Yes | Nicolet 6700 FT-IR | ---- | 500-4000 | ---- | ---- | No | ---- | ---- | ---- | ---- | ---- | No | ---- | ---- | No | ---- | ---- | ---- | No | ---- | ---- | No | ---- | ---- | ---- | ---- | ---- | No | ---- | ---- | ---- | ---- | No | ---- | ---- | ---- | No | ---- | ---- | No | ---- | ---- | No | ---- | ---- | ---- | ---- | ---- | ---- | ---- | ---- | ---- | ---- | ---- | ---- | tetragonal/monoclinic | ----
Nanostructured ZrO2; drying: 1 L H2O + 0.2 L MeOH @ 10 MPa, 200C @ 600C | Matejova et al. | Nanostructured ZrO2 synthesized by using pressurized and supercritical fluids—Its structural and microstructural evolution and thermal stability | 2017 | 41 | 1 | Sol-gel | ---- | zirconium (IV) propoxide | 0.65 | ---- | ---- | cyclohexane | 5.1 | water | 1-propanol | ---- | ---- | Triton X-114 | 0.464 | ---- | ---- | ---- | 20 | ---- | 240 | 20 | 48 | ---- | ---- | ---- | ---- | ---- | ---- | ---- | ---- | ---- | ---- | ---- | ---- | ---- | ---- | ---- | ---- | Gels was ground to small pieces prior to drying | Pressurized hot and/or supercritical processing | 1 L H2O + 0.2 L MeOH | 200 | ---- | 10 | ---- | ---- | ---- | ---- | ---- | ---- | ---- | ---- | 600 | ---- | ---- | ---- | ---- | No | ---- | ---- | ---- | ---- | ---- | Yes | JEOL JEM 2100 | ---- | ---- | ---- | ---- | ---- | Yes | ASAP 2020 Micromeritics | ---- | -196.15 | ---- | 25 | 24 | ---- | Yes | surface area and pore size distributions | No | ---- | ---- | ---- | Yes | PANalytical MPD difractometer | ---- | ---- | ---- | ---- | ---- | ---- | ---- | ---- | Yes | Nicolet 6700 FT-IR | ---- | 500-4000 | ---- | ---- | No | ---- | ---- | ---- | ---- | ---- | No | ---- | ---- | No | ---- | ---- | ---- | No | ---- | ---- | No | ---- | ---- | ---- | ---- | ---- | No | ---- | ---- | ---- | ---- | No | ---- | ---- | ---- | No | ---- | ---- | No | ---- | ---- | No | ---- | ---- | ---- | ---- | ---- | ---- | ---- | ---- | ---- | ---- | ---- | ---- | tetragonal/monoclinic | ----
Nanostructured ZrO2; drying: 1 L H2O + 0.2 L MeOH @ 10 MPa, 200C @ 700C | Matejova et al. | Nanostructured ZrO2 synthesized by using pressurized and supercritical fluids—Its structural and microstructural evolution and thermal stability | 2017 | 41 | 1 | Sol-gel | ---- | zirconium (IV) propoxide | 0.65 | ---- | ---- | cyclohexane | 5.1 | water | 1-propanol | ---- | ---- | Triton X-114 | 0.464 | ---- | ---- | ---- | 20 | ---- | 240 | 20 | 48 | ---- | ---- | ---- | ---- | ---- | ---- | ---- | ---- | ---- | ---- | ---- | ---- | ---- | ---- | ---- | ---- | Gels was ground to small pieces prior to drying | Pressurized hot and/or supercritical processing | 1 L H2O + 0.2 L MeOH | 200 | ---- | 10 | ---- | ---- | ---- | ---- | ---- | ---- | ---- | ---- | 700 | ---- | ---- | ---- | ---- | No | ---- | ---- | ---- | ---- | ---- | Yes | JEOL JEM 2100 | ---- | ---- | ---- | ---- | ---- | Yes | ASAP 2020 Micromeritics | ---- | -196.15 | ---- | 25 | 24 | ---- | Yes | surface area and pore size distributions | No | ---- | ---- | ---- | Yes | PANalytical MPD difractometer | ---- | ---- | ---- | ---- | ---- | ---- | ---- | ---- | Yes | Nicolet 6700 FT-IR | ---- | 500-4000 | ---- | ---- | No | ---- | ---- | ---- | ---- | ---- | No | ---- | ---- | No | ---- | ---- | ---- | No | ---- | ---- | No | ---- | ---- | ---- | ---- | ---- | No | ---- | ---- | ---- | ---- | No | ---- | ---- | ---- | No | ---- | ---- | No | ---- | ---- | No | ---- | ---- | ---- | ---- | ---- | ---- | ---- | ---- | ---- | ---- | ---- | ---- | tetragonal/monoclinic | ----
Nanostructured ZrO2; drying: 1 L H2O + 0.2 L MeOH @ 10 MPa, 200C @ 800C | Matejova et al. | Nanostructured ZrO2 synthesized by using pressurized and supercritical fluids—Its structural and microstructural evolution and thermal stability | 2017 | 41 | 1 | Sol-gel | ---- | zirconium (IV) propoxide | 0.65 | ---- | ---- | cyclohexane | 5.1 | water | 1-propanol | ---- | ---- | Triton X-114 | 0.464 | ---- | ---- | ---- | 20 | ---- | 240 | 20 | 48 | ---- | ---- | ---- | ---- | ---- | ---- | ---- | ---- | ---- | ---- | ---- | ---- | ---- | ---- | ---- | ---- | Gels was ground to small pieces prior to drying | Pressurized hot and/or supercritical processing | 1 L H2O + 0.2 L MeOH | 200 | ---- | 10 | ---- | ---- | ---- | ---- | ---- | ---- | ---- | ---- | 800 | ---- | ---- | ---- | ---- | No | ---- | ---- | ---- | ---- | ---- | Yes | JEOL JEM 2100 | ---- | ---- | ---- | ---- | ---- | Yes | ASAP 2020 Micromeritics | ---- | -196.15 | ---- | 25 | 24 | ---- | Yes | surface area and pore size distributions | No | ---- | ---- | ---- | Yes | PANalytical MPD difractometer | ---- | ---- | ---- | ---- | ---- | ---- | ---- | ---- | Yes | Nicolet 6700 FT-IR | ---- | 500-4000 | ---- | ---- | No | ---- | ---- | ---- | ---- | ---- | No | ---- | ---- | No | ---- | ---- | ---- | No | ---- | ---- | No | ---- | ---- | ---- | ---- | ---- | No | ---- | ---- | ---- | ---- | No | ---- | ---- | ---- | No | ---- | ---- | No | ---- | ---- | No | ---- | ---- | ---- | ---- | ---- | ---- | ---- | ---- | ---- | ---- | ---- | ---- | tetragonal/monoclinic | ----
Nanostructured ZrO2; drying: 1 L H2O + 0.2 L MeOH @ 10 MPa, 235C, as-dried | Matejova et al. | Nanostructured ZrO2 synthesized by using pressurized and supercritical fluids—Its structural and microstructural evolution and thermal stability | 2017 | 41 | 1 | Sol-gel | ---- | zirconium (IV) propoxide | 0.65 | ---- | ---- | cyclohexane | 5.1 | water | 1-propanol | ---- | ---- | Triton X-114 | 0.464 | ---- | ---- | ---- | 20 | ---- | 240 | 20 | 48 | ---- | ---- | ---- | ---- | ---- | ---- | ---- | ---- | ---- | ---- | ---- | ---- | ---- | ---- | ---- | ---- | Gels was ground to small pieces prior to drying | Pressurized hot and/or supercritical processing | 1 L H2O + 0.2 L MeOH | 235 | ---- | 10 | ---- | ---- | ---- | ---- | ---- | ---- | ---- | ---- | ---- | ---- | ---- | ---- | As-dried sample | No | ---- | ---- | ---- | ---- | ---- | Yes | JEOL JEM 2100 | ---- | ---- | ---- | ---- | ---- | Yes | ASAP 2020 Micromeritics | ---- | -196.15 | ---- | 25 | 24 | ---- | Yes | surface area and pore size distributions | No | ---- | ---- | ---- | Yes | PANalytical MPD difractometer | ---- | ---- | ---- | ---- | ---- | ---- | ---- | ---- | Yes | Nicolet 6700 FT-IR | ---- | 500-4000 | ---- | ---- | No | ---- | ---- | ---- | ---- | ---- | No | ---- | ---- | No | ---- | ---- | ---- | No | ---- | ---- | No | ---- | ---- | ---- | ---- | ---- | No | ---- | ---- | ---- | ---- | No | ---- | ---- | ---- | No | ---- | ---- | No | ---- | ---- | No | ---- | ---- | ---- | ---- | ---- | ---- | 0.3 | ---- | ---- | 250 | ---- | ---- | tetragonal/monoclinic | Approximated surface area/pore volume from plots
Nanostructured ZrO2; drying: 1 L H2O + 0.2 L MeOH @ 10 MPa, 235C @ 400C | Matejova et al. | Nanostructured ZrO2 synthesized by using pressurized and supercritical fluids—Its structural and microstructural evolution and thermal stability | 2017 | 41 | 1 | Sol-gel | ---- | zirconium (IV) propoxide | 0.65 | ---- | ---- | cyclohexane | 5.1 | water | 1-propanol | ---- | ---- | Triton X-114 | 0.464 | ---- | ---- | ---- | 20 | ---- | 240 | 20 | 48 | ---- | ---- | ---- | ---- | ---- | ---- | ---- | ---- | ---- | ---- | ---- | ---- | ---- | ---- | ---- | ---- | Gels was ground to small pieces prior to drying | Pressurized hot and/or supercritical processing | 1 L H2O + 0.2 L MeOH | 235 | ---- | 10 | ---- | ---- | ---- | ---- | ---- | ---- | ---- | ---- | 400 | ---- | ---- | ---- | ---- | No | ---- | ---- | ---- | ---- | ---- | Yes | JEOL JEM 2100 | ---- | ---- | ---- | ---- | ---- | Yes | ASAP 2020 Micromeritics | ---- | -196.15 | ---- | 25 | 24 | ---- | Yes | surface area and pore size distributions | No | ---- | ---- | ---- | Yes | PANalytical MPD difractometer | ---- | ---- | ---- | ---- | ---- | ---- | ---- | ---- | Yes | Nicolet 6700 FT-IR | ---- | 500-4000 | ---- | ---- | No | ---- | ---- | ---- | ---- | ---- | No | ---- | ---- | No | ---- | ---- | ---- | No | ---- | ---- | No | ---- | ---- | ---- | ---- | ---- | No | ---- | ---- | ---- | ---- | No | ---- | ---- | ---- | No | ---- | ---- | No | ---- | ---- | No | ---- | ---- | ---- | ---- | ---- | ---- | ---- | ---- | ---- | ---- | ---- | ---- | tetragonal/monoclinic | ----
Nanostructured ZrO2; drying: 1 L H2O + 0.2 L MeOH @ 10 MPa, 235C @ 450C | Matejova et al. | Nanostructured ZrO2 synthesized by using pressurized and supercritical fluids—Its structural and microstructural evolution and thermal stability | 2017 | 41 | 1 | Sol-gel | ---- | zirconium (IV) propoxide | 0.65 | ---- | ---- | cyclohexane | 5.1 | water | 1-propanol | ---- | ---- | Triton X-114 | 0.464 | ---- | ---- | ---- | 20 | ---- | 240 | 20 | 48 | ---- | ---- | ---- | ---- | ---- | ---- | ---- | ---- | ---- | ---- | ---- | ---- | ---- | ---- | ---- | ---- | Gels was ground to small pieces prior to drying | Pressurized hot and/or supercritical processing | 1 L H2O + 0.2 L MeOH | 235 | ---- | 10 | ---- | ---- | ---- | ---- | ---- | ---- | ---- | ---- | 450 | ---- | ---- | ---- | ---- | No | ---- | ---- | ---- | ---- | ---- | Yes | JEOL JEM 2100 | ---- | ---- | ---- | ---- | ---- | Yes | ASAP 2020 Micromeritics | ---- | -196.15 | ---- | 25 | 24 | ---- | Yes | surface area and pore size distributions | No | ---- | ---- | ---- | Yes | PANalytical MPD difractometer | ---- | ---- | ---- | ---- | ---- | ---- | ---- | ---- | Yes | Nicolet 6700 FT-IR | ---- | 500-4000 | ---- | ---- | No | ---- | ---- | ---- | ---- | ---- | No | ---- | ---- | No | ---- | ---- | ---- | No | ---- | ---- | No | ---- | ---- | ---- | ---- | ---- | No | ---- | ---- | ---- | ---- | No | ---- | ---- | ---- | No | ---- | ---- | No | ---- | ---- | No | ---- | ---- | ---- | ---- | ---- | ---- | ---- | ---- | ---- | ---- | ---- | ---- | tetragonal/monoclinic | ----
Nanostructured ZrO2; drying: 1 L H2O + 0.2 L MeOH @ 10 MPa, 235C @ 500C | Matejova et al. | Nanostructured ZrO2 synthesized by using pressurized and supercritical fluids—Its structural and microstructural evolution and thermal stability | 2017 | 41 | 1 | Sol-gel | ---- | zirconium (IV) propoxide | 0.65 | ---- | ---- | cyclohexane | 5.1 | water | 1-propanol | ---- | ---- | Triton X-114 | 0.464 | ---- | ---- | ---- | 20 | ---- | 240 | 20 | 48 | ---- | ---- | ---- | ---- | ---- | ---- | ---- | ---- | ---- | ---- | ---- | ---- | ---- | ---- | ---- | ---- | Gels was ground to small pieces prior to drying | Pressurized hot and/or supercritical processing | 1 L H2O + 0.2 L MeOH | 235 | ---- | 10 | ---- | ---- | ---- | ---- | ---- | ---- | ---- | ---- | 500 | ---- | ---- | ---- | ---- | No | ---- | ---- | ---- | ---- | ---- | Yes | JEOL JEM 2100 | ---- | ---- | ---- | ---- | ---- | Yes | ASAP 2020 Micromeritics | ---- | -196.15 | ---- | 25 | 24 | ---- | Yes | surface area and pore size distributions | No | ---- | ---- | ---- | Yes | PANalytical MPD difractometer | ---- | ---- | ---- | ---- | ---- | ---- | ---- | ---- | Yes | Nicolet 6700 FT-IR | ---- | 500-4000 | ---- | ---- | No | ---- | ---- | ---- | ---- | ---- | No | ---- | ---- | No | ---- | ---- | ---- | No | ---- | ---- | No | ---- | ---- | ---- | ---- | ---- | No | ---- | ---- | ---- | ---- | No | ---- | ---- | ---- | No | ---- | ---- | No | ---- | ---- | No | ---- | ---- | ---- | ---- | ---- | ---- | ---- | ---- | ---- | ---- | ---- | ---- | tetragonal/monoclinic | ----
Nanostructured ZrO2; drying: 1 L H2O + 0.2 L MeOH @ 10 MPa, 235C @ 600C | Matejova et al. | Nanostructured ZrO2 synthesized by using pressurized and supercritical fluids—Its structural and microstructural evolution and thermal stability | 2017 | 41 | 1 | Sol-gel | ---- | zirconium (IV) propoxide | 0.65 | ---- | ---- | cyclohexane | 5.1 | water | 1-propanol | ---- | ---- | Triton X-114 | 0.464 | ---- | ---- | ---- | 20 | ---- | 240 | 20 | 48 | ---- | ---- | ---- | ---- | ---- | ---- | ---- | ---- | ---- | ---- | ---- | ---- | ---- | ---- | ---- | ---- | Gels was ground to small pieces prior to drying | Pressurized hot and/or supercritical processing | 1 L H2O + 0.2 L MeOH | 235 | ---- | 10 | ---- | ---- | ---- | ---- | ---- | ---- | ---- | ---- | 600 | ---- | ---- | ---- | ---- | No | ---- | ---- | ---- | ---- | ---- | Yes | JEOL JEM 2100 | ---- | ---- | ---- | ---- | ---- | Yes | ASAP 2020 Micromeritics | ---- | -196.15 | ---- | 25 | 24 | ---- | Yes | surface area and pore size distributions | No | ---- | ---- | ---- | Yes | PANalytical MPD difractometer | ---- | ---- | ---- | ---- | ---- | ---- | ---- | ---- | Yes | Nicolet 6700 FT-IR | ---- | 500-4000 | ---- | ---- | No | ---- | ---- | ---- | ---- | ---- | No | ---- | ---- | No | ---- | ---- | ---- | No | ---- | ---- | No | ---- | ---- | ---- | ---- | ---- | No | ---- | ---- | ---- | ---- | No | ---- | ---- | ---- | No | ---- | ---- | No | ---- | ---- | No | ---- | ---- | ---- | ---- | ---- | ---- | ---- | ---- | ---- | ---- | ---- | ---- | tetragonal/monoclinic | ----
Nanostructured ZrO2; drying: 1 L H2O + 0.2 L MeOH @ 10 MPa, 235C @ 700C | Matejova et al. | Nanostructured ZrO2 synthesized by using pressurized and supercritical fluids—Its structural and microstructural evolution and thermal stability | 2017 | 41 | 1 | Sol-gel | ---- | zirconium (IV) propoxide | 0.65 | ---- | ---- | cyclohexane | 5.1 | water | 1-propanol | ---- | ---- | Triton X-114 | 0.464 | ---- | ---- | ---- | 20 | ---- | 240 | 20 | 48 | ---- | ---- | ---- | ---- | ---- | ---- | ---- | ---- | ---- | ---- | ---- | ---- | ---- | ---- | ---- | ---- | Gels was ground to small pieces prior to drying | Pressurized hot and/or supercritical processing | 1 L H2O + 0.2 L MeOH | 235 | ---- | 10 | ---- | ---- | ---- | ---- | ---- | ---- | ---- | ---- | 700 | ---- | ---- | ---- | ---- | No | ---- | ---- | ---- | ---- | ---- | Yes | JEOL JEM 2100 | ---- | ---- | ---- | ---- | ---- | Yes | ASAP 2020 Micromeritics | ---- | -196.15 | ---- | 25 | 24 | ---- | Yes | surface area and pore size distributions | No | ---- | ---- | ---- | Yes | PANalytical MPD difractometer | ---- | ---- | ---- | ---- | ---- | ---- | ---- | ---- | Yes | Nicolet 6700 FT-IR | ---- | 500-4000 | ---- | ---- | No | ---- | ---- | ---- | ---- | ---- | No | ---- | ---- | No | ---- | ---- | ---- | No | ---- | ---- | No | ---- | ---- | ---- | ---- | ---- | No | ---- | ---- | ---- | ---- | No | ---- | ---- | ---- | No | ---- | ---- | No | ---- | ---- | No | ---- | ---- | ---- | ---- | ---- | ---- | ---- | ---- | ---- | ---- | ---- | ---- | tetragonal/monoclinic | ----
Nanostructured ZrO2; drying: 1 L H2O + 0.2 L MeOH @ 10 MPa, 235C @ 800C | Matejova et al. | Nanostructured ZrO2 synthesized by using pressurized and supercritical fluids—Its structural and microstructural evolution and thermal stability | 2017 | 41 | 1 | Sol-gel | ---- | zirconium (IV) propoxide | 0.65 | ---- | ---- | cyclohexane | 5.1 | water | 1-propanol | ---- | ---- | Triton X-114 | 0.464 | ---- | ---- | ---- | 20 | ---- | 240 | 20 | 48 | ---- | ---- | ---- | ---- | ---- | ---- | ---- | ---- | ---- | ---- | ---- | ---- | ---- | ---- | ---- | ---- | Gels was ground to small pieces prior to drying | Pressurized hot and/or supercritical processing | 1 L H2O + 0.2 L MeOH | 235 | ---- | 10 | ---- | ---- | ---- | ---- | ---- | ---- | ---- | ---- | 800 | ---- | ---- | ---- | ---- | No | ---- | ---- | ---- | ---- | ---- | Yes | JEOL JEM 2100 | ---- | ---- | ---- | ---- | ---- | Yes | ASAP 2020 Micromeritics | ---- | -196.15 | ---- | 25 | 24 | ---- | Yes | surface area and pore size distributions | No | ---- | ---- | ---- | Yes | PANalytical MPD difractometer | ---- | ---- | ---- | ---- | ---- | ---- | ---- | ---- | Yes | Nicolet 6700 FT-IR | ---- | 500-4000 | ---- | ---- | No | ---- | ---- | ---- | ---- | ---- | No | ---- | ---- | No | ---- | ---- | ---- | No | ---- | ---- | No | ---- | ---- | ---- | ---- | ---- | No | ---- | ---- | ---- | ---- | No | ---- | ---- | ---- | No | ---- | ---- | No | ---- | ---- | No | ---- | ---- | ---- | ---- | ---- | ---- | ---- | ---- | ---- | ---- | ---- | ---- | tetragonal/monoclinic | ----
Nanostructured ZrO2; drying: 1 L H2O + 0.2 L MeOH @ 10 MPa, 250C, as-dried | Matejova et al. | Nanostructured ZrO2 synthesized by using pressurized and supercritical fluids—Its structural and microstructural evolution and thermal stability | 2017 | 41 | 1 | Sol-gel | ---- | zirconium (IV) propoxide | 0.65 | ---- | ---- | cyclohexane | 5.1 | water | 1-propanol | ---- | ---- | Triton X-114 | 0.464 | ---- | ---- | ---- | 20 | ---- | 240 | 20 | 48 | ---- | ---- | ---- | ---- | ---- | ---- | ---- | ---- | ---- | ---- | ---- | ---- | ---- | ---- | ---- | ---- | Gels was ground to small pieces prior to drying | Pressurized hot and/or supercritical processing | 1 L H2O + 0.2 L MeOH | 250 | ---- | 10 | ---- | ---- | ---- | ---- | ---- | ---- | ---- | ---- | ---- | ---- | ---- | ---- | As-dried sample | No | ---- | ---- | ---- | ---- | ---- | Yes | JEOL JEM 2100 | ---- | ---- | ---- | ---- | ---- | Yes | ASAP 2020 Micromeritics | ---- | -196.15 | ---- | 25 | 24 | ---- | Yes | surface area and pore size distributions | No | ---- | ---- | ---- | Yes | PANalytical MPD difractometer | ---- | ---- | ---- | ---- | ---- | ---- | ---- | ---- | Yes | Nicolet 6700 FT-IR | ---- | 500-4000 | ---- | ---- | No | ---- | ---- | ---- | ---- | ---- | No | ---- | ---- | No | ---- | ---- | ---- | No | ---- | ---- | No | ---- | ---- | ---- | ---- | ---- | No | ---- | ---- | ---- | ---- | No | ---- | ---- | ---- | No | ---- | ---- | No | ---- | ---- | No | ---- | ---- | ---- | ---- | ---- | ---- | 0.45 | ---- | ---- | 225 | ---- | ---- | tetragonal/monoclinic | Approximated surface area/pore volume from plots
Nanostructured ZrO2; drying: 1 L H2O + 0.2 L MeOH @ 10 MPa, 280C, as-dried | Matejova et al. | Nanostructured ZrO2 synthesized by using pressurized and supercritical fluids—Its structural and microstructural evolution and thermal stability | 2017 | 41 | 1 | Sol-gel | ---- | zirconium (IV) propoxide | 0.65 | ---- | ---- | cyclohexane | 5.1 | water | 1-propanol | ---- | ---- | Triton X-114 | 0.464 | ---- | ---- | ---- | 20 | ---- | 240 | 20 | 48 | ---- | ---- | ---- | ---- | ---- | ---- | ---- | ---- | ---- | ---- | ---- | ---- | ---- | ---- | ---- | ---- | Gels was ground to small pieces prior to drying | Pressurized hot and/or supercritical processing | 1 L H2O + 0.2 L MeOH | 280 | ---- | 10 | ---- | ---- | ---- | ---- | ---- | ---- | ---- | ---- | ---- | ---- | ---- | ---- | As-dried sample | No | ---- | ---- | ---- | ---- | ---- | Yes | JEOL JEM 2100 | ---- | ---- | ---- | ---- | ---- | Yes | ASAP 2020 Micromeritics | ---- | -196.15 | ---- | 25 | 24 | ---- | Yes | surface area and pore size distributions | No | ---- | ---- | ---- | Yes | PANalytical MPD difractometer | ---- | ---- | ---- | ---- | ---- | ---- | ---- | ---- | Yes | Nicolet 6700 FT-IR | ---- | 500-4000 | ---- | ---- | No | ---- | ---- | ---- | ---- | ---- | No | ---- | ---- | No | ---- | ---- | ---- | No | ---- | ---- | No | ---- | ---- | ---- | ---- | ---- | No | ---- | ---- | ---- | ---- | No | ---- | ---- | ---- | No | ---- | ---- | No | ---- | ---- | No | ---- | ---- | ---- | ---- | ---- | ---- | 0.35 | ---- | ---- | 240 | ---- | ---- | tetragonal/monoclinic | Approximated surface area/pore volume from plots
Nanostructured ZrO2; drying: 1 L H2O + 0.2 L MeOH @ 30 MPa, 150C, as-dried | Matejova et al. | Nanostructured ZrO2 synthesized by using pressurized and supercritical fluids—Its structural and microstructural evolution and thermal stability | 2017 | 41 | 1 | Sol-gel | ---- | zirconium (IV) propoxide | 0.65 | ---- | ---- | cyclohexane | 5.1 | water | 1-propanol | ---- | ---- | Triton X-114 | 0.464 | ---- | ---- | ---- | 20 | ---- | 240 | 20 | 48 | ---- | ---- | ---- | ---- | ---- | ---- | ---- | ---- | ---- | ---- | ---- | ---- | ---- | ---- | ---- | ---- | Gels was ground to small pieces prior to drying | Pressurized hot and/or supercritical processing | 1 L H2O + 0.2 L MeOH | 150 | ---- | 30 | ---- | ---- | ---- | ---- | ---- | ---- | ---- | ---- | ---- | ---- | ---- | ---- | As-dried sample | No | ---- | ---- | ---- | ---- | ---- | Yes | JEOL JEM 2100 | ---- | ---- | ---- | ---- | ---- | Yes | ASAP 2020 Micromeritics | ---- | -196.15 | ---- | 25 | 24 | ---- | Yes | surface area and pore size distributions | No | ---- | ---- | ---- | Yes | PANalytical MPD difractometer | ---- | ---- | ---- | ---- | ---- | ---- | ---- | ---- | Yes | Nicolet 6700 FT-IR | ---- | 500-4000 | ---- | ---- | No | ---- | ---- | ---- | ---- | ---- | No | ---- | ---- | No | ---- | ---- | ---- | No | ---- | ---- | No | ---- | ---- | ---- | ---- | ---- | No | ---- | ---- | ---- | ---- | No | ---- | ---- | ---- | No | ---- | ---- | No | ---- | ---- | No | ---- | ---- | ---- | ---- | ---- | ---- | 0.7 | ---- | ---- | 695 | ---- | ---- | amorphous | Approximated surface area/pore volume from plots
Nanostructured ZrO2; drying: 1 L H2O + 0.2 L MeOH @ 30 MPa, 200C, as-dried | Matejova et al. | Nanostructured ZrO2 synthesized by using pressurized and supercritical fluids—Its structural and microstructural evolution and thermal stability | 2017 | 41 | 1 | Sol-gel | ---- | zirconium (IV) propoxide | 0.65 | ---- | ---- | cyclohexane | 5.1 | water | 1-propanol | ---- | ---- | Triton X-114 | 0.464 | ---- | ---- | ---- | 20 | ---- | 240 | 20 | 48 | ---- | ---- | ---- | ---- | ---- | ---- | ---- | ---- | ---- | ---- | ---- | ---- | ---- | ---- | ---- | ---- | Gels was ground to small pieces prior to drying | Pressurized hot and/or supercritical processing | 1 L H2O + 0.2 L MeOH | 200 | ---- | 30 | ---- | ---- | ---- | ---- | ---- | ---- | ---- | ---- | ---- | ---- | ---- | ---- | As-dried sample | No | ---- | ---- | ---- | ---- | ---- | Yes | JEOL JEM 2100 | ---- | ---- | ---- | ---- | ---- | Yes | ASAP 2020 Micromeritics | ---- | -196.15 | ---- | 25 | 24 | ---- | Yes | surface area and pore size distributions | No | ---- | ---- | ---- | Yes | PANalytical MPD difractometer | ---- | ---- | ---- | ---- | ---- | ---- | ---- | ---- | Yes | Nicolet 6700 FT-IR | ---- | 500-4000 | ---- | ---- | No | ---- | ---- | ---- | ---- | ---- | No | ---- | ---- | No | ---- | ---- | ---- | No | ---- | ---- | No | ---- | ---- | ---- | ---- | ---- | No | ---- | ---- | ---- | ---- | No | ---- | ---- | ---- | No | ---- | ---- | No | ---- | ---- | No | ---- | ---- | ---- | ---- | ---- | ---- | 0.8 | ---- | ---- | 500 | ---- | ---- | tetragonal/monoclinic | Approximated surface area/pore volume from plots
Nanostructured ZrO2; drying: 1 L H2O + 0.2 L MeOH @ 30 MPa, 235C, as-dried | Matejova et al. | Nanostructured ZrO2 synthesized by using pressurized and supercritical fluids—Its structural and microstructural evolution and thermal stability | 2017 | 41 | 1 | Sol-gel | ---- | zirconium (IV) propoxide | 0.65 | ---- | ---- | cyclohexane | 5.1 | water | 1-propanol | ---- | ---- | Triton X-114 | 0.464 | ---- | ---- | ---- | 20 | ---- | 240 | 20 | 48 | ---- | ---- | ---- | ---- | ---- | ---- | ---- | ---- | ---- | ---- | ---- | ---- | ---- | ---- | ---- | ---- | Gels was ground to small pieces prior to drying | Pressurized hot and/or supercritical processing | 1 L H2O + 0.2 L MeOH | 235 | ---- | 30 | ---- | ---- | ---- | ---- | ---- | ---- | ---- | ---- | ---- | ---- | ---- | ---- | As-dried sample | No | ---- | ---- | ---- | ---- | ---- | Yes | JEOL JEM 2100 | ---- | ---- | ---- | ---- | ---- | Yes | ASAP 2020 Micromeritics | ---- | -196.15 | ---- | 25 | 24 | ---- | Yes | surface area and pore size distributions | No | ---- | ---- | ---- | Yes | PANalytical MPD difractometer | ---- | ---- | ---- | ---- | ---- | ---- | ---- | ---- | Yes | Nicolet 6700 FT-IR | ---- | 500-4000 | ---- | ---- | No | ---- | ---- | ---- | ---- | ---- | No | ---- | ---- | No | ---- | ---- | ---- | No | ---- | ---- | No | ---- | ---- | ---- | ---- | ---- | No | ---- | ---- | ---- | ---- | No | ---- | ---- | ---- | No | ---- | ---- | No | ---- | ---- | No | ---- | ---- | ---- | ---- | ---- | ---- | 0.35 | ---- | ---- | 260 | ---- | ---- | tetragonal/monoclinic | Approximated surface area/pore volume from plots
Nanostructured ZrO2; drying: 1 L H2O + 0.2 L MeOH @ 30 MPa, 250C, as-dried | Matejova et al. | Nanostructured ZrO2 synthesized by using pressurized and supercritical fluids—Its structural and microstructural evolution and thermal stability | 2017 | 41 | 1 | Sol-gel | ---- | zirconium (IV) propoxide | 0.65 | ---- | ---- | cyclohexane | 5.1 | water | 1-propanol | ---- | ---- | Triton X-114 | 0.464 | ---- | ---- | ---- | 20 | ---- | 240 | 20 | 48 | ---- | ---- | ---- | ---- | ---- | ---- | ---- | ---- | ---- | ---- | ---- | ---- | ---- | ---- | ---- | ---- | Gels was ground to small pieces prior to drying | Pressurized hot and/or supercritical processing | 1 L H2O + 0.2 L MeOH | 250 | ---- | 30 | ---- | ---- | ---- | ---- | ---- | ---- | ---- | ---- | ---- | ---- | ---- | ---- | As-dried sample | No | ---- | ---- | ---- | ---- | ---- | Yes | JEOL JEM 2100 | ---- | ---- | ---- | ---- | ---- | Yes | ASAP 2020 Micromeritics | ---- | -196.15 | ---- | 25 | 24 | ---- | Yes | surface area and pore size distributions | No | ---- | ---- | ---- | Yes | PANalytical MPD difractometer | ---- | ---- | ---- | ---- | ---- | ---- | ---- | ---- | Yes | Nicolet 6700 FT-IR | ---- | 500-4000 | ---- | ---- | No | ---- | ---- | ---- | ---- | ---- | No | ---- | ---- | No | ---- | ---- | ---- | No | ---- | ---- | No | ---- | ---- | ---- | ---- | ---- | No | ---- | ---- | ---- | ---- | No | ---- | ---- | ---- | No | ---- | ---- | No | ---- | ---- | No | ---- | ---- | ---- | ---- | ---- | ---- | 0.38 | ---- | ---- | 225 | ---- | ---- | tetragonal/monoclinic | Approximated surface area/pore volume from plots
Nanostructured ZrO2; drying: 1 L H2O + 0.2 L MeOH @ 30 MPa, 280C, as-dried | Matejova et al. | Nanostructured ZrO2 synthesized by using pressurized and supercritical fluids—Its structural and microstructural evolution and thermal stability | 2017 | 41 | 1 | Sol-gel | ---- | zirconium (IV) propoxide | 0.65 | ---- | ---- | cyclohexane | 5.1 | water | 1-propanol | ---- | ---- | Triton X-114 | 0.464 | ---- | ---- | ---- | 20 | ---- | 240 | 20 | 48 | ---- | ---- | ---- | ---- | ---- | ---- | ---- | ---- | ---- | ---- | ---- | ---- | ---- | ---- | ---- | ---- | Gels was ground to small pieces prior to drying | Pressurized hot and/or supercritical processing | 1 L H2O + 0.2 L MeOH | 280 | ---- | 30 | ---- | ---- | ---- | ---- | ---- | ---- | ---- | ---- | ---- | ---- | ---- | ---- | As-dried sample | No | ---- | ---- | ---- | ---- | ---- | Yes | JEOL JEM 2100 | ---- | ---- | ---- | ---- | ---- | Yes | ASAP 2020 Micromeritics | ---- | -196.15 | ---- | 25 | 24 | ---- | Yes | surface area and pore size distributions | No | ---- | ---- | ---- | Yes | PANalytical MPD difractometer | ---- | ---- | ---- | ---- | ---- | ---- | ---- | ---- | Yes | Nicolet 6700 FT-IR | ---- | 500-4000 | ---- | ---- | No | ---- | ---- | ---- | ---- | ---- | No | ---- | ---- | No | ---- | ---- | ---- | No | ---- | ---- | No | ---- | ---- | ---- | ---- | ---- | No | ---- | ---- | ---- | ---- | No | ---- | ---- | ---- | No | ---- | ---- | No | ---- | ---- | No | ---- | ---- | ---- | ---- | ---- | ---- | 0.35 | ---- | ---- | 240 | ---- | ---- | tetragonal/monoclinic | Approximated surface area/pore volume from plots
Nanostructured ZrO2; drying: 1 L H2O + 0.2 L MeOH @ 10 MPa, 200C, as-dried | Matejova et al. | Nanostructured ZrO2 synthesized by using pressurized and supercritical fluids—Its structural and microstructural evolution and thermal stability | 2017 | 41 | 1 | Sol-gel | ---- | zirconium (IV) propoxide | 0.65 | ---- | ---- | cyclohexane | 5.1 | water | 1-propanol | ---- | ---- | Triton X-114 | 0.464 | ---- | ---- | ---- | 20 | ---- | 240 | 20 | 48 | ---- | ---- | ---- | ---- | ---- | ---- | ---- | ---- | ---- | ---- | ---- | ---- | ---- | ---- | ---- | ---- | Gels was ground to small pieces prior to drying | Pressurized hot and/or supercritical processing | 1 L H2O + 0.2 L MeOH | 200 | ---- | 10 | ---- | ---- | ---- | ---- | ---- | ---- | ---- | ---- | ---- | ---- | ---- | ---- | As-dried sample | No | ---- | ---- | ---- | ---- | ---- | Yes | JEOL JEM 2100 | ---- | ---- | ---- | ---- | ---- | Yes | ASAP 2020 Micromeritics | ---- | -196.15 | ---- | 25 | 24 | ---- | Yes | surface area and pore size distributions | No | ---- | ---- | ---- | Yes | PANalytical MPD difractometer | ---- | ---- | ---- | ---- | ---- | ---- | ---- | ---- | Yes | Nicolet 6700 FT-IR | ---- | 500-4000 | ---- | ---- | No | ---- | ---- | ---- | ---- | ---- | No | ---- | ---- | No | ---- | ---- | ---- | No | ---- | ---- | No | ---- | ---- | ---- | ---- | ---- | No | ---- | ---- | ---- | ---- | No | ---- | ---- | ---- | No | ---- | ---- | No | ---- | ---- | No | ---- | ---- | ---- | ---- | ---- | ---- | 0.819 | ---- | ---- | 641 | ---- | ---- | amorphous | Approximated surface area/pore volume from plots
Nanostructured ZrO2; drying: 1.5 L H2O + 0.2 L MeOH @ 10 MPa, 200C, as-dried | Matejova et al. | Nanostructured ZrO2 synthesized by using pressurized and supercritical fluids—Its structural and microstructural evolution and thermal stability | 2017 | 41 | 1 | Sol-gel | ---- | zirconium (IV) propoxide | 0.65 | ---- | ---- | cyclohexane | 5.1 | water | 1-propanol | ---- | ---- | Triton X-114 | 0.464 | ---- | ---- | ---- | 20 | ---- | 240 | 20 | 48 | ---- | ---- | ---- | ---- | ---- | ---- | ---- | ---- | ---- | ---- | ---- | ---- | ---- | ---- | ---- | ---- | Gels was ground to small pieces prior to drying | Pressurized hot and/or supercritical processing | 1.5 L H2O + 0.2 L MeOH | 200 | ---- | 10 | ---- | ---- | ---- | ---- | ---- | ---- | ---- | ---- | ---- | ---- | ---- | ---- | As-dried sample | No | ---- | ---- | ---- | ---- | ---- | Yes | JEOL JEM 2100 | ---- | ---- | ---- | ---- | ---- | Yes | ASAP 2020 Micromeritics | ---- | -196.15 | ---- | 25 | 24 | ---- | Yes | surface area and pore size distributions | No | ---- | ---- | ---- | Yes | PANalytical MPD difractometer | ---- | ---- | ---- | ---- | ---- | ---- | ---- | ---- | Yes | Nicolet 6700 FT-IR | ---- | 500-4000 | ---- | ---- | No | ---- | ---- | ---- | ---- | ---- | No | ---- | ---- | No | ---- | ---- | ---- | No | ---- | ---- | No | ---- | ---- | ---- | ---- | ---- | No | ---- | ---- | ---- | ---- | No | ---- | ---- | ---- | No | ---- | ---- | No | ---- | ---- | No | ---- | ---- | ---- | ---- | ---- | ---- | 1 | ---- | ---- | 600 | ---- | ---- | tetragonal | Approximated surface area/pore volume from plots
Nanostructured ZrO2; drying: 2 L H2O + 0.2 L MeOH @ 10 MPa, 200C, as-dried | Matejova et al. | Nanostructured ZrO2 synthesized by using pressurized and supercritical fluids—Its structural and microstructural evolution and thermal stability | 2017 | 41 | 1 | Sol-gel | ---- | zirconium (IV) propoxide | 0.65 | ---- | ---- | cyclohexane | 5.1 | water | 1-propanol | ---- | ---- | Triton X-114 | 0.464 | ---- | ---- | ---- | 20 | ---- | 240 | 20 | 48 | ---- | ---- | ---- | ---- | ---- | ---- | ---- | ---- | ---- | ---- | ---- | ---- | ---- | ---- | ---- | ---- | Gels was ground to small pieces prior to drying | Pressurized hot and/or supercritical processing | 2 L H2O + 0.2 L MeOH | 200 | ---- | 10 | ---- | ---- | ---- | ---- | ---- | ---- | ---- | ---- | ---- | ---- | ---- | ---- | As-dried sample | No | ---- | ---- | ---- | ---- | ---- | Yes | JEOL JEM 2100 | ---- | ---- | ---- | ---- | ---- | Yes | ASAP 2020 Micromeritics | ---- | -196.15 | ---- | 25 | 24 | ---- | Yes | surface area and pore size distributions | No | ---- | ---- | ---- | Yes | PANalytical MPD difractometer | ---- | ---- | ---- | ---- | ---- | ---- | ---- | ---- | Yes | Nicolet 6700 FT-IR | ---- | 500-4000 | ---- | ---- | No | ---- | ---- | ---- | ---- | ---- | No | ---- | ---- | No | ---- | ---- | ---- | No | ---- | ---- | No | ---- | ---- | ---- | ---- | ---- | No | ---- | ---- | ---- | ---- | No | ---- | ---- | ---- | No | ---- | ---- | No | ---- | ---- | No | ---- | ---- | ---- | ---- | ---- | ---- | 0.4 | ---- | ---- | 320 | ---- | ---- | tetragonal/monoclinic | Approximated surface area/pore volume from plots
Nanostructured ZrO2; drying: 1 L MeOH @ 10 MPa, 200C, as-dried | Matejova et al. | Nanostructured ZrO2 synthesized by using pressurized and supercritical fluids—Its structural and microstructural evolution and thermal stability | 2017 | 41 | 1 | Sol-gel | ---- | zirconium (IV) propoxide | 0.65 | ---- | ---- | cyclohexane | 5.1 | water | 1-propanol | ---- | ---- | Triton X-114 | 0.464 | ---- | ---- | ---- | 20 | ---- | 240 | 20 | 48 | ---- | ---- | ---- | ---- | ---- | ---- | ---- | ---- | ---- | ---- | ---- | ---- | ---- | ---- | ---- | ---- | Gels was ground to small pieces prior to drying | Pressurized hot and/or supercritical processing | 1 L MeOH | 200 | ---- | 10 | ---- | ---- | ---- | ---- | ---- | ---- | ---- | ---- | ---- | ---- | ---- | ---- | As-dried sample | No | ---- | ---- | ---- | ---- | ---- | Yes | JEOL JEM 2100 | ---- | ---- | ---- | ---- | ---- | Yes | ASAP 2020 Micromeritics | ---- | -196.15 | ---- | 25 | 24 | ---- | Yes | surface area and pore size distributions | No | ---- | ---- | ---- | Yes | PANalytical MPD difractometer | ---- | ---- | ---- | ---- | ---- | ---- | ---- | ---- | Yes | Nicolet 6700 FT-IR | ---- | 500-4000 | ---- | ---- | No | ---- | ---- | ---- | ---- | ---- | No | ---- | ---- | No | ---- | ---- | ---- | No | ---- | ---- | No | ---- | ---- | ---- | ---- | ---- | No | ---- | ---- | ---- | ---- | No | ---- | ---- | ---- | No | ---- | ---- | No | ---- | ---- | No | ---- | ---- | ---- | ---- | ---- | ---- | 0.209 | ---- | ---- | 403 | ---- | ---- | amorphous | Approximated surface area/pore volume from plots
Nanostructured ZrO2; drying: 1 L H2O + 0.55 L MeOH @ 10 MPa, 200C, as-dried | Matejova et al. | Nanostructured ZrO2 synthesized by using pressurized and supercritical fluids—Its structural and microstructural evolution and thermal stability | 2017 | 41 | 1 | Sol-gel | ---- | zirconium (IV) propoxide | 0.65 | ---- | ---- | cyclohexane | 5.1 | water | 1-propanol | ---- | ---- | Triton X-114 | 0.464 | ---- | ---- | ---- | 20 | ---- | 240 | 20 | 48 | ---- | ---- | ---- | ---- | ---- | ---- | ---- | ---- | ---- | ---- | ---- | ---- | ---- | ---- | ---- | ---- | Gels was ground to small pieces prior to drying | Pressurized hot and/or supercritical processing | 1 L H2O + 0.55 L MeOH | 200 | ---- | 10 | ---- | ---- | ---- | ---- | ---- | ---- | ---- | ---- | ---- | ---- | ---- | ---- | As-dried sample | No | ---- | ---- | ---- | ---- | ---- | Yes | JEOL JEM 2100 | ---- | ---- | ---- | ---- | ---- | Yes | ASAP 2020 Micromeritics | ---- | -196.15 | ---- | 25 | 24 | ---- | Yes | surface area and pore size distributions | No | ---- | ---- | ---- | Yes | PANalytical MPD difractometer | ---- | ---- | ---- | ---- | ---- | ---- | ---- | ---- | Yes | Nicolet 6700 FT-IR | ---- | 500-4000 | ---- | ---- | No | ---- | ---- | ---- | ---- | ---- | No | ---- | ---- | No | ---- | ---- | ---- | No | ---- | ---- | No | ---- | ---- | ---- | ---- | ---- | No | ---- | ---- | ---- | ---- | No | ---- | ---- | ---- | No | ---- | ---- | No | ---- | ---- | No | ---- | ---- | ---- | ---- | ---- | ---- | 0.931 | ---- | ---- | 649 | ---- | ---- | amorphous | Approximated surface area/pore volume from plots
Nanostructured ZrO2; drying: 1 L H2O + 0.2 L MeOH @ 235C, 10MPa, as-dried | Matejova et al. | Nanostructured ZrO2 synthesized by using pressurized and supercritical fluids—Its structural and microstructural evolution and thermal stability | 2017 | 41 | 1 | Sol-gel | ---- | zirconium (IV) propoxide | 0.65 | ---- | ---- | cyclohexane | 5.1 | water | 1-propanol | ---- | ---- | Triton X-114 | 0.464 | ---- | ---- | ---- | 20 | ---- | 240 | 20 | 48 | ---- | ---- | ---- | ---- | ---- | ---- | ---- | ---- | ---- | ---- | ---- | ---- | ---- | ---- | ---- | ---- | Gels was ground to small pieces prior to drying | Pressurized hot methanol | 1 L H2O + 0.2 L MeOH | 235 | ---- | 10 | ---- | ---- | ---- | ---- | ---- | ---- | ---- | ---- | ---- | ---- | ---- | ---- | As-dried sample | No | ---- | ---- | ---- | ---- | ---- | Yes | JEOL JEM 2100 | ---- | ---- | ---- | ---- | ---- | Yes | ASAP 2020 Micromeritics | ---- | -196.15 | ---- | 25 | 24 | ---- | Yes | surface area and pore size distributions | No | ---- | ---- | ---- | Yes | PANalytical MPD difractometer | ---- | ---- | ---- | ---- | ---- | ---- | ---- | ---- | Yes | Nicolet 6700 FT-IR | ---- | 500-4000 | ---- | ---- | No | ---- | ---- | ---- | ---- | ---- | No | ---- | ---- | No | ---- | ---- | ---- | No | ---- | ---- | No | ---- | ---- | ---- | ---- | ---- | No | ---- | ---- | ---- | ---- | No | ---- | ---- | ---- | No | ---- | ---- | No | ---- | ---- | No | ---- | ---- | ---- | ---- | ---- | ---- | 0.3 | ---- | ---- | 250 | ---- | ---- | tetragonal/monoclinic | Approximated surface area/pore volume from plots
Nanostructured ZrO2; drying: 1 L H2O + 0.2 L MeOH @ 235C, 15MPa, as-dried | Matejova et al. | Nanostructured ZrO2 synthesized by using pressurized and supercritical fluids—Its structural and microstructural evolution and thermal stability | 2017 | 41 | 1 | Sol-gel | ---- | zirconium (IV) propoxide | 0.65 | ---- | ---- | cyclohexane | 5.1 | water | 1-propanol | ---- | ---- | Triton X-114 | 0.464 | ---- | ---- | ---- | 20 | ---- | 240 | 20 | 48 | ---- | ---- | ---- | ---- | ---- | ---- | ---- | ---- | ---- | ---- | ---- | ---- | ---- | ---- | ---- | ---- | Gels was ground to small pieces prior to drying | Pressurized hot methanol | 1 L H2O + 0.2 L MeOH | 235 | ---- | 15 | ---- | ---- | ---- | ---- | ---- | ---- | ---- | ---- | ---- | ---- | ---- | ---- | As-dried sample | No | ---- | ---- | ---- | ---- | ---- | Yes | JEOL JEM 2100 | ---- | ---- | ---- | ---- | ---- | Yes | ASAP 2020 Micromeritics | ---- | -196.15 | ---- | 25 | 24 | ---- | Yes | surface area and pore size distributions | No | ---- | ---- | ---- | Yes | PANalytical MPD difractometer | ---- | ---- | ---- | ---- | ---- | ---- | ---- | ---- | Yes | Nicolet 6700 FT-IR | ---- | 500-4000 | ---- | ---- | No | ---- | ---- | ---- | ---- | ---- | No | ---- | ---- | No | ---- | ---- | ---- | No | ---- | ---- | No | ---- | ---- | ---- | ---- | ---- | No | ---- | ---- | ---- | ---- | No | ---- | ---- | ---- | No | ---- | ---- | No | ---- | ---- | No | ---- | ---- | ---- | ---- | ---- | ---- | 0.5 | ---- | ---- | 400 | ---- | ---- | amorphous | Approximated surface area/pore volume from plots
Nanostructured ZrO2; drying: 1 L H2O + 0.2 L MeOH @ 235C, 20MPa, as-dried | Matejova et al. | Nanostructured ZrO2 synthesized by using pressurized and supercritical fluids—Its structural and microstructural evolution and thermal stability | 2017 | 41 | 1 | Sol-gel | ---- | zirconium (IV) propoxide | 0.65 | ---- | ---- | cyclohexane | 5.1 | water | 1-propanol | ---- | ---- | Triton X-114 | 0.464 | ---- | ---- | ---- | 20 | ---- | 240 | 20 | 48 | ---- | ---- | ---- | ---- | ---- | ---- | ---- | ---- | ---- | ---- | ---- | ---- | ---- | ---- | ---- | ---- | Gels was ground to small pieces prior to drying | Pressurized hot methanol | 1 L H2O + 0.2 L MeOH | 235 | ---- | 20 | ---- | ---- | ---- | ---- | ---- | ---- | ---- | ---- | ---- | ---- | ---- | ---- | As-dried sample | No | ---- | ---- | ---- | ---- | ---- | Yes | JEOL JEM 2100 | ---- | ---- | ---- | ---- | ---- | Yes | ASAP 2020 Micromeritics | ---- | -196.15 | ---- | 25 | 24 | ---- | Yes | surface area and pore size distributions | No | ---- | ---- | ---- | Yes | PANalytical MPD difractometer | ---- | ---- | ---- | ---- | ---- | ---- | ---- | ---- | Yes | Nicolet 6700 FT-IR | ---- | 500-4000 | ---- | ---- | No | ---- | ---- | ---- | ---- | ---- | No | ---- | ---- | No | ---- | ---- | ---- | No | ---- | ---- | No | ---- | ---- | ---- | ---- | ---- | No | ---- | ---- | ---- | ---- | No | ---- | ---- | ---- | No | ---- | ---- | No | ---- | ---- | No | ---- | ---- | ---- | ---- | ---- | ---- | 0.625 | ---- | ---- | 425 | ---- | ---- | amorphous | Approximated surface area/pore volume from plots
Nanostructured ZrO2; drying: 1 L H2O + 0.2 L MeOH @ 235C, 25MPa, as-dried | Matejova et al. | Nanostructured ZrO2 synthesized by using pressurized and supercritical fluids—Its structural and microstructural evolution and thermal stability | 2017 | 41 | 1 | Sol-gel | ---- | zirconium (IV) propoxide | 0.65 | ---- | ---- | cyclohexane | 5.1 | water | 1-propanol | ---- | ---- | Triton X-114 | 0.464 | ---- | ---- | ---- | 20 | ---- | 240 | 20 | 48 | ---- | ---- | ---- | ---- | ---- | ---- | ---- | ---- | ---- | ---- | ---- | ---- | ---- | ---- | ---- | ---- | Gels was ground to small pieces prior to drying | Pressurized hot methanol | 1 L H2O + 0.2 L MeOH | 235 | ---- | 25 | ---- | ---- | ---- | ---- | ---- | ---- | ---- | ---- | ---- | ---- | ---- | ---- | As-dried sample | No | ---- | ---- | ---- | ---- | ---- | Yes | JEOL JEM 2100 | ---- | ---- | ---- | ---- | ---- | Yes | ASAP 2020 Micromeritics | ---- | -196.15 | ---- | 25 | 24 | ---- | Yes | surface area and pore size distributions | No | ---- | ---- | ---- | Yes | PANalytical MPD difractometer | ---- | ---- | ---- | ---- | ---- | ---- | ---- | ---- | Yes | Nicolet 6700 FT-IR | ---- | 500-4000 | ---- | ---- | No | ---- | ---- | ---- | ---- | ---- | No | ---- | ---- | No | ---- | ---- | ---- | No | ---- | ---- | No | ---- | ---- | ---- | ---- | ---- | No | ---- | ---- | ---- | ---- | No | ---- | ---- | ---- | No | ---- | ---- | No | ---- | ---- | No | ---- | ---- | ---- | ---- | ---- | ---- | 0.75 | ---- | ---- | 500 | ---- | ---- | amorphous | Approximated surface area/pore volume from plots
Nanostructured ZrO2; drying: 1 L H2O + 0.2 L MeOH @ 235C, 30MPa, as-dried | Matejova et al. | Nanostructured ZrO2 synthesized by using pressurized and supercritical fluids—Its structural and microstructural evolution and thermal stability | 2017 | 41 | 1 | Sol-gel | ---- | zirconium (IV) propoxide | 0.65 | ---- | ---- | cyclohexane | 5.1 | water | 1-propanol | ---- | ---- | Triton X-114 | 0.464 | ---- | ---- | ---- | 20 | ---- | 240 | 20 | 48 | ---- | ---- | ---- | ---- | ---- | ---- | ---- | ---- | ---- | ---- | ---- | ---- | ---- | ---- | ---- | ---- | Gels was ground to small pieces prior to drying | Pressurized hot methanol | 1 L H2O + 0.2 L MeOH | 235 | ---- | 30 | ---- | ---- | ---- | ---- | ---- | ---- | ---- | ---- | ---- | ---- | ---- | ---- | As-dried sample | No | ---- | ---- | ---- | ---- | ---- | Yes | JEOL JEM 2100 | ---- | ---- | ---- | ---- | ---- | Yes | ASAP 2020 Micromeritics | ---- | -196.15 | ---- | 25 | 24 | ---- | Yes | surface area and pore size distributions | No | ---- | ---- | ---- | Yes | PANalytical MPD difractometer | ---- | ---- | ---- | ---- | ---- | ---- | ---- | ---- | Yes | Nicolet 6700 FT-IR | ---- | 500-4000 | ---- | ---- | No | ---- | ---- | ---- | ---- | ---- | No | ---- | ---- | No | ---- | ---- | ---- | No | ---- | ---- | No | ---- | ---- | ---- | ---- | ---- | No | ---- | ---- | ---- | ---- | No | ---- | ---- | ---- | No | ---- | ---- | No | ---- | ---- | No | ---- | ---- | ---- | ---- | ---- | ---- | 0.35 | ---- | ---- | 250 | ---- | ---- | tetragonal/monoclinic | Approximated surface area/pore volume from plots
Nanostructured ZrO2; drying: 1 L H2O + 0.2 L MeOH @ 250C, 10MPa, as-dried | Matejova et al. | Nanostructured ZrO2 synthesized by using pressurized and supercritical fluids—Its structural and microstructural evolution and thermal stability | 2017 | 41 | 1 | Sol-gel | ---- | zirconium (IV) propoxide | 0.65 | ---- | ---- | cyclohexane | 5.1 | water | 1-propanol | ---- | ---- | Triton X-114 | 0.464 | ---- | ---- | ---- | 20 | ---- | 240 | 20 | 48 | ---- | ---- | ---- | ---- | ---- | ---- | ---- | ---- | ---- | ---- | ---- | ---- | ---- | ---- | ---- | ---- | Gels was ground to small pieces prior to drying | Supercritical Methanol | 1 L H2O + 0.2 L MeOH | 250 | ---- | 10 | ---- | ---- | ---- | ---- | ---- | ---- | ---- | ---- | ---- | ---- | ---- | ---- | As-dried sample | No | ---- | ---- | ---- | ---- | ---- | Yes | JEOL JEM 2100 | ---- | ---- | ---- | ---- | ---- | Yes | ASAP 2020 Micromeritics | ---- | -196.15 | ---- | 25 | 24 | ---- | Yes | surface area and pore size distributions | No | ---- | ---- | ---- | Yes | PANalytical MPD difractometer | ---- | ---- | ---- | ---- | ---- | ---- | ---- | ---- | Yes | Nicolet 6700 FT-IR | ---- | 500-4000 | ---- | ---- | No | ---- | ---- | ---- | ---- | ---- | No | ---- | ---- | No | ---- | ---- | ---- | No | ---- | ---- | No | ---- | ---- | ---- | ---- | ---- | No | ---- | ---- | ---- | ---- | No | ---- | ---- | ---- | No | ---- | ---- | No | ---- | ---- | No | ---- | ---- | ---- | ---- | ---- | ---- | 0.45 | ---- | ---- | 200 | ---- | ---- | tetragonal/monoclinic | Approximated surface area/pore volume from plots
Nanostructured ZrO2; drying: 1 L H2O + 0.2 L MeOH @ 250C, 15MPa, as-dried | Matejova et al. | Nanostructured ZrO2 synthesized by using pressurized and supercritical fluids—Its structural and microstructural evolution and thermal stability | 2017 | 41 | 1 | Sol-gel | ---- | zirconium (IV) propoxide | 0.65 | ---- | ---- | cyclohexane | 5.1 | water | 1-propanol | ---- | ---- | Triton X-114 | 0.464 | ---- | ---- | ---- | 20 | ---- | 240 | 20 | 48 | ---- | ---- | ---- | ---- | ---- | ---- | ---- | ---- | ---- | ---- | ---- | ---- | ---- | ---- | ---- | ---- | Gels was ground to small pieces prior to drying | Supercritical Methanol | 1 L H2O + 0.2 L MeOH | 250 | ---- | 15 | ---- | ---- | ---- | ---- | ---- | ---- | ---- | ---- | ---- | ---- | ---- | ---- | As-dried sample | No | ---- | ---- | ---- | ---- | ---- | Yes | JEOL JEM 2100 | ---- | ---- | ---- | ---- | ---- | Yes | ASAP 2020 Micromeritics | ---- | -196.15 | ---- | 25 | 24 | ---- | Yes | surface area and pore size distributions | No | ---- | ---- | ---- | Yes | PANalytical MPD difractometer | ---- | ---- | ---- | ---- | ---- | ---- | ---- | ---- | Yes | Nicolet 6700 FT-IR | ---- | 500-4000 | ---- | ---- | No | ---- | ---- | ---- | ---- | ---- | No | ---- | ---- | No | ---- | ---- | ---- | No | ---- | ---- | No | ---- | ---- | ---- | ---- | ---- | No | ---- | ---- | ---- | ---- | No | ---- | ---- | ---- | No | ---- | ---- | No | ---- | ---- | No | ---- | ---- | ---- | ---- | ---- | ---- | 0.65 | ---- | ---- | 450 | ---- | ---- | amorphous | Approximated surface area/pore volume from plots
Nanostructured ZrO2; drying: 1 L H2O + 0.2 L MeOH @ 250C, 20MPa, as-dried | Matejova et al. | Nanostructured ZrO2 synthesized by using pressurized and supercritical fluids—Its structural and microstructural evolution and thermal stability | 2017 | 41 | 1 | Sol-gel | ---- | zirconium (IV) propoxide | 0.65 | ---- | ---- | cyclohexane | 5.1 | water | 1-propanol | ---- | ---- | Triton X-114 | 0.464 | ---- | ---- | ---- | 20 | ---- | 240 | 20 | 48 | ---- | ---- | ---- | ---- | ---- | ---- | ---- | ---- | ---- | ---- | ---- | ---- | ---- | ---- | ---- | ---- | Gels was ground to small pieces prior to drying | Supercritical Methanol | 1 L H2O + 0.2 L MeOH | 250 | ---- | 20 | ---- | ---- | ---- | ---- | ---- | ---- | ---- | ---- | ---- | ---- | ---- | ---- | As-dried sample | No | ---- | ---- | ---- | ---- | ---- | Yes | JEOL JEM 2100 | ---- | ---- | ---- | ---- | ---- | Yes | ASAP 2020 Micromeritics | ---- | -196.15 | ---- | 25 | 24 | ---- | Yes | surface area and pore size distributions | No | ---- | ---- | ---- | Yes | PANalytical MPD difractometer | ---- | ---- | ---- | ---- | ---- | ---- | ---- | ---- | Yes | Nicolet 6700 FT-IR | ---- | 500-4000 | ---- | ---- | No | ---- | ---- | ---- | ---- | ---- | No | ---- | ---- | No | ---- | ---- | ---- | No | ---- | ---- | No | ---- | ---- | ---- | ---- | ---- | No | ---- | ---- | ---- | ---- | No | ---- | ---- | ---- | No | ---- | ---- | No | ---- | ---- | No | ---- | ---- | ---- | ---- | ---- | ---- | 0.9 | ---- | ---- | 525 | ---- | ---- | amorphous | Approximated surface area/pore volume from plots
Nanostructured ZrO2; drying: 1 L H2O + 0.2 L MeOH @ 250C, 25MPa, as-dried | Matejova et al. | Nanostructured ZrO2 synthesized by using pressurized and supercritical fluids—Its structural and microstructural evolution and thermal stability | 2017 | 41 | 1 | Sol-gel | ---- | zirconium (IV) propoxide | 0.65 | ---- | ---- | cyclohexane | 5.1 | water | 1-propanol | ---- | ---- | Triton X-114 | 0.464 | ---- | ---- | ---- | 20 | ---- | 240 | 20 | 48 | ---- | ---- | ---- | ---- | ---- | ---- | ---- | ---- | ---- | ---- | ---- | ---- | ---- | ---- | ---- | ---- | Gels was ground to small pieces prior to drying | Supercritical Methanol | 1 L H2O + 0.2 L MeOH | 250 | ---- | 25 | ---- | ---- | ---- | ---- | ---- | ---- | ---- | ---- | ---- | ---- | ---- | ---- | As-dried sample | No | ---- | ---- | ---- | ---- | ---- | Yes | JEOL JEM 2100 | ---- | ---- | ---- | ---- | ---- | Yes | ASAP 2020 Micromeritics | ---- | -196.15 | ---- | 25 | 24 | ---- | Yes | surface area and pore size distributions | No | ---- | ---- | ---- | Yes | PANalytical MPD difractometer | ---- | ---- | ---- | ---- | ---- | ---- | ---- | ---- | Yes | Nicolet 6700 FT-IR | ---- | 500-4000 | ---- | ---- | No | ---- | ---- | ---- | ---- | ---- | No | ---- | ---- | No | ---- | ---- | ---- | No | ---- | ---- | No | ---- | ---- | ---- | ---- | ---- | No | ---- | ---- | ---- | ---- | No | ---- | ---- | ---- | No | ---- | ---- | No | ---- | ---- | No | ---- | ---- | ---- | ---- | ---- | ---- | 0.775 | ---- | ---- | 480 | ---- | ---- | amorphous | Approximated surface area/pore volume from plots
Nanostructured ZrO2; drying: 1 L H2O + 0.2 L MeOH @ 250C, 30MPa, as-dried | Matejova et al. | Nanostructured ZrO2 synthesized by using pressurized and supercritical fluids—Its structural and microstructural evolution and thermal stability | 2017 | 41 | 1 | Sol-gel | ---- | zirconium (IV) propoxide | 0.65 | ---- | ---- | cyclohexane | 5.1 | water | 1-propanol | ---- | ---- | Triton X-114 | 0.464 | ---- | ---- | ---- | 20 | ---- | 240 | 20 | 48 | ---- | ---- | ---- | ---- | ---- | ---- | ---- | ---- | ---- | ---- | ---- | ---- | ---- | ---- | ---- | ---- | Gels was ground to small pieces prior to drying | Supercritical Methanol | 1 L H2O + 0.2 L MeOH | 250 | ---- | 30 | ---- | ---- | ---- | ---- | ---- | ---- | ---- | ---- | ---- | ---- | ---- | ---- | As-dried sample | No | ---- | ---- | ---- | ---- | ---- | Yes | JEOL JEM 2100 | ---- | ---- | ---- | ---- | ---- | Yes | ASAP 2020 Micromeritics | ---- | -196.15 | ---- | 25 | 24 | ---- | Yes | surface area and pore size distributions | No | ---- | ---- | ---- | Yes | PANalytical MPD difractometer | ---- | ---- | ---- | ---- | ---- | ---- | ---- | ---- | Yes | Nicolet 6700 FT-IR | ---- | 500-4000 | ---- | ---- | No | ---- | ---- | ---- | ---- | ---- | No | ---- | ---- | No | ---- | ---- | ---- | No | ---- | ---- | No | ---- | ---- | ---- | ---- | ---- | No | ---- | ---- | ---- | ---- | No | ---- | ---- | ---- | No | ---- | ---- | No | ---- | ---- | No | ---- | ---- | ---- | ---- | ---- | ---- | 0.375 | ---- | ---- | 225 | ---- | ---- | tetragonal/monoclinic | Approximated surface area/pore volume from plots
ZrO2 aerogels, dried with ethanol, as-dried (Run 1) | Lermontov et al. | Hexafluoroisopropyl alcohol as a new solvent for aerogels preparation | 2014 | 31 | 22 | Sol-gel | ---- | zirconium n-propoxide | 1.05 | ---- | ---- | n-propanol | 8.1 | water | ---- | ---- | ---- | ---- | ---- | HNO3 | 0.92 | ---- | 20 | ---- | ---- | 20 | 24 | ethanol | 5 | 1 | ---- | ---- | ---- | ---- | ---- | ---- | ---- | ---- | ---- | ---- | ---- | ---- | ---- | ---- | Supercritical drying | ethanol | 265 | 1.67 | 8.25 | 2 | ---- | ---- | ---- | ---- | ---- | ---- | All runs done independently | ---- | ---- | ---- | ---- | As-dried sample | Yes | Carl Zeiss NVision 40 | ---- | ---- | 20 | ---- | No | ---- | ---- | No | ---- | ---- | ---- | Yes | ATX-06 | The specific surface area and porosity | ---- | ---- | ---- | ---- | ---- | Yes | specific surface areas | No | ---- | ---- | ---- | Yes | Rigaku D/Max 2500 | ---- | ---- | ---- | ---- | ---- | ---- | ---- | ---- | No | ---- | ---- | ---- | ---- | ---- | Yes | Pyris Diamond thermoanalyzer | Thermogravimetric and differential thermal ananalysis | 20-800 | ---- | 10 | No | ---- | ---- | No | ---- | ---- | ---- | No | ---- | ---- | No | ---- | ---- | ---- | ---- | ---- | No | ---- | ---- | ---- | ---- | No | ---- | ---- | ---- | No | ---- | ---- | No | ---- | ---- | No | ---- | ---- | ---- | ---- | ---- | mesoporous | ---- | ---- | ---- | 250 | ---- | ---- | tetragonal/monoclinic | ----
ZrO2 aerogels, dried with ethanol, as-dried (Run 2) | Lermontov et al. | Hexafluoroisopropyl alcohol as a new solvent for aerogels preparation | 2014 | 31 | 22 | Sol-gel | ---- | zirconium n-propoxide | 1.05 | ---- | ---- | n-propanol | 8.1 | water | ---- | ---- | ---- | ---- | ---- | HNO3 | 0.92 | ---- | 20 | ---- | ---- | 20 | 24 | ethanol | 5 | 1 | ---- | ---- | ---- | ---- | ---- | ---- | ---- | ---- | ---- | ---- | ---- | ---- | ---- | ---- | Supercritical drying | ethanol | 265 | 1.67 | 8.25 | 2 | ---- | ---- | ---- | ---- | ---- | ---- | All runs done independently | ---- | ---- | ---- | ---- | As-dried sample | Yes | Carl Zeiss NVision 40 | ---- | ---- | 20 | ---- | No | ---- | ---- | No | ---- | ---- | ---- | Yes | ATX-06 | The specific surface area and porosity | ---- | ---- | ---- | ---- | ---- | Yes | specific surface areas | No | ---- | ---- | ---- | Yes | Rigaku D/Max 2500 | ---- | ---- | ---- | ---- | ---- | ---- | ---- | ---- | No | ---- | ---- | ---- | ---- | ---- | Yes | Pyris Diamond thermoanalyzer | Thermogravimetric and differential thermal ananalysis | 20-800 | ---- | 10 | No | ---- | ---- | No | ---- | ---- | ---- | No | ---- | ---- | No | ---- | ---- | ---- | ---- | ---- | No | ---- | ---- | ---- | ---- | No | ---- | ---- | ---- | No | ---- | ---- | No | ---- | ---- | No | ---- | ---- | ---- | ---- | ---- | mesoporous | ---- | ---- | ---- | 325 | ---- | ---- | tetragonal/monoclinic | ----
ZrO2 aerogels dried with hexafluoroisopropyl, as-dried (Run 1) | Lermontov et al. | Hexafluoroisopropyl alcohol as a new solvent for aerogels preparation | 2014 | 31 | 22 | Sol-gel | ---- | zirconium n-propoxide | 1.05 | ---- | ---- | n-propanol | 8.1 | water | ---- | ---- | ---- | ---- | ---- | HNO3 | 0.92 | ---- | 20 | ---- | ---- | 20 | 24 | hexafluoroisopropyl alcohol | 5 | 1 | ---- | ---- | ---- | ---- | ---- | ---- | ---- | ---- | ---- | ---- | ---- | ---- | ---- | ---- | Supercritical drying | hexafluoroisopropyl alcohol | 212.5 | 1.67 | 4.75 | 2 | ---- | ---- | ---- | ---- | ---- | ---- | All runs done independently | ---- | ---- | ---- | ---- | As-dried sample | Yes | Carl Zeiss NVision 40 | ---- | ---- | 20 | ---- | No | ---- | ---- | No | ---- | ---- | ---- | Yes | ATX-06 | The specific surface area and porosity | ---- | ---- | ---- | ---- | ---- | Yes | specific surface areas | No | ---- | ---- | ---- | Yes | Rigaku D/Max 2500 | ---- | ---- | ---- | ---- | ---- | ---- | ---- | ---- | No | ---- | ---- | ---- | ---- | ---- | Yes | Pyris Diamond thermoanalyzer | Thermogravimetric and differential thermal ananalysis | 20-800 | ---- | 10 | No | ---- | ---- | No | ---- | ---- | ---- | No | ---- | ---- | No | ---- | ---- | ---- | ---- | ---- | No | ---- | ---- | ---- | ---- | No | ---- | ---- | ---- | No | ---- | ---- | No | ---- | ---- | No | ---- | ---- | ---- | ---- | ---- | mesoporous | ---- | ---- | ---- | 500 | ---- | ---- | amorphous | ----
ZrO2 aerogels dried with hexafluoroisopropyl, as-dried (Run 2) | Lermontov et al. | Hexafluoroisopropyl alcohol as a new solvent for aerogels preparation | 2014 | 31 | 22 | Sol-gel | ---- | zirconium n-propoxide | 1.05 | ---- | ---- | n-propanol | 8.1 | water | ---- | ---- | ---- | ---- | ---- | HNO3 | 0.92 | ---- | 20 | ---- | ---- | 20 | 24 | hexafluoroisopropyl alcohol | 5 | 1 | ---- | ---- | ---- | ---- | ---- | ---- | ---- | ---- | ---- | ---- | ---- | ---- | ---- | ---- | Supercritical drying | hexafluoroisopropyl alcohol | 212.5 | 1.67 | 4.75 | 2 | ---- | ---- | ---- | ---- | ---- | ---- | All runs done independently | ---- | ---- | ---- | ---- | As-dried sample | Yes | Carl Zeiss NVision 40 | ---- | ---- | 20 | ---- | No | ---- | ---- | No | ---- | ---- | ---- | Yes | ATX-06 | The specific surface area and porosity | ---- | ---- | ---- | ---- | ---- | Yes | specific surface areas | No | ---- | ---- | ---- | Yes | Rigaku D/Max 2500 | ---- | ---- | ---- | ---- | ---- | ---- | ---- | ---- | No | ---- | ---- | ---- | ---- | ---- | Yes | Pyris Diamond thermoanalyzer | Thermogravimetric and differential thermal ananalysis | 20-800 | ---- | 10 | No | ---- | ---- | No | ---- | ---- | ---- | No | ---- | ---- | No | ---- | ---- | ---- | ---- | ---- | No | ---- | ---- | ---- | ---- | No | ---- | ---- | ---- | No | ---- | ---- | No | ---- | ---- | No | ---- | ---- | ---- | ---- | ---- | mesoporous | ---- | ---- | ---- | 510 | ---- | ---- | amorphous | ----
Sulfated zirconia without nickel aerogel, 773K (500C) | Kamoun et al. | Effect the solvent evacuation mode on the catalytic properties of nickel-modified sulfated zirconia catalysts: n-hexane isomerization | 2014 | 54 | 5 | Sol-gel | ---- | zirconium (IV) propoxide | ---- | ---- | ---- | 1-propanol | ---- | water | ---- | ---- | ---- | ---- | ---- | sulfuric acid | ---- | ---- | ---- | ---- | ---- | ---- | ---- | ---- | ---- | ---- | ---- | ---- | ---- | ---- | ---- | ---- | ---- | ---- | ---- | ---- | ---- | ---- | ---- | assumption: sulfuric acid is gelation agent | Supercritical drying | ---- | 236.45 | ---- | 5.1 | ---- | ---- | ---- | ---- | ---- | ---- | ---- | ---- | 500 | 180 | 3 | oxygen | ---- | No | ---- | ---- | ---- | ---- | ---- | No | ---- | ---- | No | ---- | ---- | ---- | Yes | Micromeritics ASAP 2000 | Textural characterization | ---- | ---- | ---- | ---- | ---- | Yes | Specific surface areas and pore size distributions | Yes | Kratos Analytical AXIS UltraDLD spectrometer | ---- | ---- | Yes | Philips Panalytical diffractometer | ---- | ---- | ---- | ---- | ---- | 1.5412 | ---- | ---- | Yes | Perkin Elmer Pragon 1000PC | ---- | 400-4000 | ---- | ---- | No | ---- | ---- | ---- | ---- | ---- | No | ---- | ---- | No | ---- | ---- | ---- | No | ---- | ---- | No | ---- | ---- | ---- | ---- | ---- | No | ---- | ---- | ---- | ---- | No | ---- | ---- | ---- | No | ---- | ---- | No | ---- | ---- | No | ---- | ---- | ---- | ---- | ---- | mesoporous | ---- | 21.3 | ---- | 120 | ---- | ---- |  | ----
Sulfated zirconia with nickel aerogel, as-dried | Kamoun et al. | Effect the solvent evacuation mode on the catalytic properties of nickel-modified sulfated zirconia catalysts: n-hexane isomerization | 2014 | 54 | 5 | Sol-gel | ---- | zirconium (IV) propoxide | ---- | Nickel acetylacetonate | ---- | 1-propanol | ---- | water | ---- | ---- | ---- | ---- | ---- | sulfuric acid | ---- | ---- | ---- | ---- | ---- | ---- | ---- | ---- | ---- | ---- | ---- | ---- | ---- | ---- | ---- | ---- | ---- | ---- | ---- | ---- | ---- | ---- | ---- | assumption: sulfuric acid is gelation agent | Supercritical drying | ---- | 236.45 | ---- | 5.1 | ---- | ---- | ---- | ---- | ---- | ---- | ---- | ---- | ---- | ---- | ---- | ---- | As-dried sample | No | ---- | ---- | ---- | ---- | ---- | No | ---- | ---- | No | ---- | ---- | ---- | Yes | Micromeritics ASAP 2000 | Textural characterization | ---- | ---- | ---- | ---- | ---- | Yes | Specific surface areas and pore size distributions | Yes | Kratos Analytical AXIS UltraDLD spectrometer | ---- | ---- | Yes | Philips Panalytical diffractometer | ---- | ---- | ---- | ---- | ---- | 1.5412 | ---- | ---- | Yes | Perkin Elmer Pragon 1000PC | ---- | 400-4000 | ---- | ---- | No | ---- | ---- | ---- | ---- | ---- | No | ---- | ---- | No | ---- | ---- | ---- | No | ---- | ---- | No | ---- | ---- | ---- | ---- | ---- | No | ---- | ---- | ---- | ---- | No | ---- | ---- | ---- | No | ---- | ---- | No | ---- | ---- | No | ---- | ---- | ---- | ---- | ---- | mesoporous | ---- | ---- | ---- | ---- | ---- | ---- | tetragonal | ----
Sulfated zirconia with nickel aerogel @ 773K (500C) | Kamoun et al. | Effect the solvent evacuation mode on the catalytic properties of nickel-modified sulfated zirconia catalysts: n-hexane isomerization | 2014 | 54 | 5 | Sol-gel | ---- | zirconium (IV) propoxide | ---- | Nickel acetylacetonate | ---- | 1-propanol | ---- | water | ---- | ---- | ---- | ---- | ---- | sulfuric acid | ---- | ---- | ---- | ---- | ---- | ---- | ---- | ---- | ---- | ---- | ---- | ---- | ---- | ---- | ---- | ---- | ---- | ---- | ---- | ---- | ---- | ---- | ---- | assumption: sulfuric acid is gelation agent | Supercritical drying | ---- | 236.45 | ---- | 5.1 | ---- | ---- | ---- | ---- | ---- | ---- | ---- | ---- | 500 | 180 | 3 | oxygen | ---- | No | ---- | ---- | ---- | ---- | ---- | No | ---- | ---- | No | ---- | ---- | ---- | Yes | Micromeritics ASAP 2000 | Textural characterization | ---- | ---- | ---- | ---- | ---- | Yes | Specific surface areas and pore size distributions | Yes | Kratos Analytical AXIS UltraDLD spectrometer | ---- | ---- | Yes | Philips Panalytical diffractometer | ---- | ---- | ---- | ---- | ---- | 1.5412 | ---- | ---- | Yes | Perkin Elmer Pragon 1000PC | ---- | 400-4000 | ---- | ---- | No | ---- | ---- | ---- | ---- | ---- | No | ---- | ---- | No | ---- | ---- | ---- | No | ---- | ---- | No | ---- | ---- | ---- | ---- | ---- | No | ---- | ---- | ---- | ---- | No | ---- | ---- | ---- | No | ---- | ---- | No | ---- | ---- | No | ---- | ---- | ---- | ---- | ---- | mesoporous | ---- | 21.1 | ---- | 101 | ---- | ---- | tetragonal and monoclinic | ----
Sulfated zirconia with nickel aerogel @ 773K (500C) after reaction | Kamoun et al. | Effect the solvent evacuation mode on the catalytic properties of nickel-modified sulfated zirconia catalysts: n-hexane isomerization | 2014 | 54 | 5 | Sol-gel | ---- | zirconium (IV) propoxide | ---- | Nickel acetylacetonate | ---- | 1-propanol | ---- | water | ---- | ---- | ---- | ---- | ---- | sulfuric acid | ---- | ---- | ---- | ---- | ---- | ---- | ---- | ---- | ---- | ---- | ---- | ---- | ---- | ---- | ---- | ---- | ---- | ---- | ---- | ---- | ---- | ---- | ---- | assumption: sulfuric acid is gelation agent | Supercritical drying | ---- | 236.45 | ---- | 5.1 | ---- | ---- | ---- | ---- | ---- | ---- | ---- | ---- | 500 | 180 | 3 | oxygen | ---- | No | ---- | ---- | ---- | ---- | ---- | No | ---- | ---- | No | ---- | ---- | ---- | Yes | Micromeritics ASAP 2000 | Textural characterization | ---- | ---- | ---- | ---- | ---- | Yes | Specific surface areas and pore size distributions | Yes | Kratos Analytical AXIS UltraDLD spectrometer | ---- | ---- | Yes | Philips Panalytical diffractometer | ---- | ---- | ---- | ---- | ---- | 1.5412 | ---- | ---- | Yes | Perkin Elmer Pragon 1000PC | ---- | 400-4000 | ---- | ---- | No | ---- | ---- | ---- | ---- | ---- | No | ---- | ---- | No | ---- | ---- | ---- | No | ---- | ---- | No | ---- | ---- | ---- | ---- | ---- | No | ---- | ---- | ---- | ---- | No | ---- | ---- | ---- | No | ---- | ---- | No | ---- | ---- | No | ---- | ---- | ---- | ---- | ---- | mesoporous | ---- | 17 | ---- | 82 | ---- | ---- | tetragonal and monoclinic | ----
Sulfated zirconia with nickel aerogel @ 873K (600C) | Kamoun et al. | Effect the solvent evacuation mode on the catalytic properties of nickel-modified sulfated zirconia catalysts: n-hexane isomerization | 2014 | 54 | 5 | Sol-gel | ---- | zirconium (IV) propoxide | ---- | Nickel acetylacetonate | ---- | 1-propanol | ---- | water | ---- | ---- | ---- | ---- | ---- | sulfuric acid | ---- | ---- | ---- | ---- | ---- | ---- | ---- | ---- | ---- | ---- | ---- | ---- | ---- | ---- | ---- | ---- | ---- | ---- | ---- | ---- | ---- | ---- | ---- | assumption: sulfuric acid is gelation agent | Supercritical drying | ---- | 236.45 | ---- | 5.1 | ---- | ---- | ---- | ---- | ---- | ---- | ---- | ---- | 600 | 180 | 3 | oxygen | ---- | No | ---- | ---- | ---- | ---- | ---- | No | ---- | ---- | No | ---- | ---- | ---- | Yes | Micromeritics ASAP 2000 | Textural characterization | ---- | ---- | ---- | ---- | ---- | Yes | Specific surface areas and pore size distributions | Yes | Kratos Analytical AXIS UltraDLD spectrometer | ---- | ---- | Yes | Philips Panalytical diffractometer | ---- | ---- | ---- | ---- | ---- | 1.5412 | ---- | ---- | Yes | Perkin Elmer Pragon 1000PC | ---- | 400-4000 | ---- | ---- | No | ---- | ---- | ---- | ---- | ---- | No | ---- | ---- | No | ---- | ---- | ---- | No | ---- | ---- | No | ---- | ---- | ---- | ---- | ---- | No | ---- | ---- | ---- | ---- | No | ---- | ---- | ---- | No | ---- | ---- | No | ---- | ---- | No | ---- | ---- | ---- | ---- | ---- | mesoporous | ---- | 26.2 | ---- | 72 | ---- | ---- | tetragonal and monoclinic | ----
Sulfated zirconia with nickel aerogel @ 923K (650C) | Kamoun et al. | Effect the solvent evacuation mode on the catalytic properties of nickel-modified sulfated zirconia catalysts: n-hexane isomerization | 2014 | 54 | 5 | Sol-gel | ---- | zirconium (IV) propoxide | ---- | Nickel acetylacetonate | ---- | 1-propanol | ---- | water | ---- | ---- | ---- | ---- | ---- | sulfuric acid | ---- | ---- | ---- | ---- | ---- | ---- | ---- | ---- | ---- | ---- | ---- | ---- | ---- | ---- | ---- | ---- | ---- | ---- | ---- | ---- | ---- | ---- | ---- | assumption: sulfuric acid is gelation agent | Supercritical drying | ---- | 236.45 | ---- | 5.1 | ---- | ---- | ---- | ---- | ---- | ---- | ---- | ---- | 650 | 180 | 3 | oxygen | ---- | No | ---- | ---- | ---- | ---- | ---- | No | ---- | ---- | No | ---- | ---- | ---- | Yes | Micromeritics ASAP 2000 | Textural characterization | ---- | ---- | ---- | ---- | ---- | Yes | Specific surface areas and pore size distributions | Yes | Kratos Analytical AXIS UltraDLD spectrometer | ---- | ---- | Yes | Philips Panalytical diffractometer | ---- | ---- | ---- | ---- | ---- | 1.5412 | ---- | ---- | Yes | Perkin Elmer Pragon 1000PC | ---- | 400-4000 | ---- | ---- | No | ---- | ---- | ---- | ---- | ---- | No | ---- | ---- | No | ---- | ---- | ---- | No | ---- | ---- | No | ---- | ---- | ---- | ---- | ---- | No | ---- | ---- | ---- | ---- | No | ---- | ---- | ---- | No | ---- | ---- | No | ---- | ---- | No | ---- | ---- | ---- | ---- | ---- | mesoporous | ---- | 19.1 | ---- | 76 | ---- | ---- | tetragonal and monoclinic | ----
Sulfated zirconia with nickel xerogel, as-dried | Kamoun et al. | Effect the solvent evacuation mode on the catalytic properties of nickel-modified sulfated zirconia catalysts: n-hexane isomerization | 2014 | 54 | 5 | Sol-gel | ---- | zirconium (IV) propoxide | ---- | Nickel acetylacetonate | ---- | 1-propanol | ---- | water | ---- | ---- | ---- | ---- | ---- | sulfuric acid | ---- | ---- | ---- | ---- | ---- | ---- | ---- | ---- | ---- | ---- | ---- | ---- | ---- | ---- | ---- | ---- | ---- | ---- | ---- | ---- | ---- | ---- | ---- | assumption: sulfuric acid is gelation agent | Oven drying | ---- | 119.85 | ---- | ---- | 12 | air | ---- | ---- | ---- | ---- | ---- | ---- | ---- | ---- | ---- | ---- | As-dried sample | No | ---- | ---- | ---- | ---- | ---- | No | ---- | ---- | No | ---- | ---- | ---- | Yes | Micromeritics ASAP 2000 | Textural characterization | ---- | ---- | ---- | ---- | ---- | Yes | Specific surface areas and pore size distributions | Yes | Kratos Analytical AXIS UltraDLD spectrometer | ---- | ---- | Yes | Philips Panalytical diffractometer | ---- | ---- | ---- | ---- | ---- | 1.5412 | ---- | ---- | Yes | Perkin Elmer Pragon 1000PC | ---- | 400-4000 | ---- | ---- | No | ---- | ---- | ---- | ---- | ---- | No | ---- | ---- | No | ---- | ---- | ---- | No | ---- | ---- | No | ---- | ---- | ---- | ---- | ---- | No | ---- | ---- | ---- | ---- | No | ---- | ---- | ---- | No | ---- | ---- | No | ---- | ---- | No | ---- | ---- | ---- | ---- | ---- | mesoporous/macroporous | ---- |  | ---- |  | ---- | ---- | amorphous | ----
Sulfated zirconia with nickel xerogel @ 773K (500C) | Kamoun et al. | Effect the solvent evacuation mode on the catalytic properties of nickel-modified sulfated zirconia catalysts: n-hexane isomerization | 2014 | 54 | 5 | Sol-gel | ---- | zirconium (IV) propoxide | ---- | Nickel acetylacetonate | ---- | 1-propanol | ---- | water | ---- | ---- | ---- | ---- | ---- | sulfuric acid | ---- | ---- | ---- | ---- | ---- | ---- | ---- | ---- | ---- | ---- | ---- | ---- | ---- | ---- | ---- | ---- | ---- | ---- | ---- | ---- | ---- | ---- | ---- | assumption: sulfuric acid is gelation agent | Oven drying | ---- | 119.85 | ---- | ---- | 12 | air | ---- | ---- | ---- | ---- | ---- | ---- | 500 | 180 | 3 | oxygen | ---- | No | ---- | ---- | ---- | ---- | ---- | No | ---- | ---- | No | ---- | ---- | ---- | Yes | Micromeritics ASAP 2000 | Textural characterization | ---- | ---- | ---- | ---- | ---- | Yes | Specific surface areas and pore size distributions | Yes | Kratos Analytical AXIS UltraDLD spectrometer | ---- | ---- | Yes | Philips Panalytical diffractometer | ---- | ---- | ---- | ---- | ---- | 1.5412 | ---- | ---- | Yes | Perkin Elmer Pragon 1000PC | ---- | 400-4000 | ---- | ---- | No | ---- | ---- | ---- | ---- | ---- | No | ---- | ---- | No | ---- | ---- | ---- | No | ---- | ---- | No | ---- | ---- | ---- | ---- | ---- | No | ---- | ---- | ---- | ---- | No | ---- | ---- | ---- | No | ---- | ---- | No | ---- | ---- | No | ---- | ---- | ---- | ---- | ---- | ---- | ---- | 3.9 | ---- | 17 | ---- | ---- | amorphous | ----
Sulfated zirconia with nickel xerogel @ 773K (500C) after reaction | Kamoun et al. | Effect the solvent evacuation mode on the catalytic properties of nickel-modified sulfated zirconia catalysts: n-hexane isomerization | 2014 | 54 | 5 | Sol-gel | ---- | zirconium (IV) propoxide | ---- | Nickel acetylacetonate | ---- | 1-propanol | ---- | water | ---- | ---- | ---- | ---- | ---- | sulfuric acid | ---- | ---- | ---- | ---- | ---- | ---- | ---- | ---- | ---- | ---- | ---- | ---- | ---- | ---- | ---- | ---- | ---- | ---- | ---- | ---- | ---- | ---- | ---- | assumption: sulfuric acid is gelation agent | Oven drying | ---- | 119.85 | ---- | ---- | 12 | air | ---- | ---- | ---- | ---- | ---- | ---- | 500 | 180 | 3 | oxygen | ---- | No | ---- | ---- | ---- | ---- | ---- | No | ---- | ---- | No | ---- | ---- | ---- | Yes | Micromeritics ASAP 2000 | Textural characterization | ---- | ---- | ---- | ---- | ---- | Yes | Specific surface areas and pore size distributions | Yes | Kratos Analytical AXIS UltraDLD spectrometer | ---- | ---- | Yes | Philips Panalytical diffractometer | ---- | ---- | ---- | ---- | ---- | 1.5412 | ---- | ---- | Yes | Perkin Elmer Pragon 1000PC | ---- | 400-4000 | ---- | ---- | No | ---- | ---- | ---- | ---- | ---- | No | ---- | ---- | No | ---- | ---- | ---- | No | ---- | ---- | No | ---- | ---- | ---- | ---- | ---- | No | ---- | ---- | ---- | ---- | No | ---- | ---- | ---- | No | ---- | ---- | No | ---- | ---- | No | ---- | ---- | ---- | ---- | ---- | ---- | ---- | 2.7 | ---- | 11 | ---- | ---- | amorphous | ----
Sulfated zirconia with nickel xerogel @ 873K (600C) | Kamoun et al. | Effect the solvent evacuation mode on the catalytic properties of nickel-modified sulfated zirconia catalysts: n-hexane isomerization | 2014 | 54 | 5 | Sol-gel | ---- | zirconium (IV) propoxide | ---- | Nickel acetylacetonate | ---- | 1-propanol | ---- | water | ---- | ---- | ---- | ---- | ---- | sulfuric acid | ---- | ---- | ---- | ---- | ---- | ---- | ---- | ---- | ---- | ---- | ---- | ---- | ---- | ---- | ---- | ---- | ---- | ---- | ---- | ---- | ---- | ---- | ---- | assumption: sulfuric acid is gelation agent | Oven drying | ---- | 119.85 | ---- | ---- | 12 | air | ---- | ---- | ---- | ---- | ---- | ---- | 600 | 180 | 3 | oxygen | ---- | No | ---- | ---- | ---- | ---- | ---- | No | ---- | ---- | No | ---- | ---- | ---- | Yes | Micromeritics ASAP 2000 | Textural characterization | ---- | ---- | ---- | ---- | ---- | Yes | Specific surface areas and pore size distributions | Yes | Kratos Analytical AXIS UltraDLD spectrometer | ---- | ---- | Yes | Philips Panalytical diffractometer | ---- | ---- | ---- | ---- | ---- | 1.5412 | ---- | ---- | Yes | Perkin Elmer Pragon 1000PC | ---- | 400-4000 | ---- | ---- | No | ---- | ---- | ---- | ---- | ---- | No | ---- | ---- | No | ---- | ---- | ---- | No | ---- | ---- | No | ---- | ---- | ---- | ---- | ---- | No | ---- | ---- | ---- | ---- | No | ---- | ---- | ---- | No | ---- | ---- | No | ---- | ---- | No | ---- | ---- | ---- | ---- | ---- | ---- | ---- | 2.8 | ---- | 18 | ---- | ---- | amorphous | ----
Sulfated zirconia with nickel xerogel @ 923K (650C) | Kamoun et al. | Effect the solvent evacuation mode on the catalytic properties of nickel-modified sulfated zirconia catalysts: n-hexane isomerization | 2014 | 54 | 5 | Sol-gel | ---- | zirconium (IV) propoxide | ---- | Nickel acetylacetonate | ---- | 1-propanol | ---- | water | ---- | ---- | ---- | ---- | ---- | sulfuric acid | ---- | ---- | ---- | ---- | ---- | ---- | ---- | ---- | ---- | ---- | ---- | ---- | ---- | ---- | ---- | ---- | ---- | ---- | ---- | ---- | ---- | ---- | ---- | assumption: sulfuric acid is gelation agent | Oven drying | ---- | 119.85 | ---- | ---- | 12 | air | ---- | ---- | ---- | ---- | ---- | ---- | 650 | 180 | 3 | oxygen | ---- | No | ---- | ---- | ---- | ---- | ---- | No | ---- | ---- | No | ---- | ---- | ---- | Yes | Micromeritics ASAP 2000 | Textural characterization | ---- | ---- | ---- | ---- | ---- | Yes | Specific surface areas and pore size distributions | Yes | Kratos Analytical AXIS UltraDLD spectrometer | ---- | ---- | Yes | Philips Panalytical diffractometer | ---- | ---- | ---- | ---- | ---- | 1.5412 | ---- | ---- | Yes | Perkin Elmer Pragon 1000PC | ---- | 400-4000 | ---- | ---- | No | ---- | ---- | ---- | ---- | ---- | No | ---- | ---- | No | ---- | ---- | ---- | No | ---- | ---- | No | ---- | ---- | ---- | ---- | ---- | No | ---- | ---- | ---- | ---- | No | ---- | ---- | ---- | No | ---- | ---- | No | ---- | ---- | No | ---- | ---- | ---- | ---- | ---- | ---- | ---- | 3.7 | ---- | 35 | ---- | ---- | tetragonal | ----
ZrO2 aerogels dried with ethanol, as-dried | Lermontov et al. | Diethyl and methyl-tert-buthylethers as new solvents for aerogels preparation | 2014 | 13 | 27 | Sol-gel | ---- | Zirconium n-propoxide | 1.05 | ---- | ---- | n-propanol | 8.1 | water | ---- | ---- | ---- | ---- | ---- | HNO3 | 0.92 | ---- | 20 | ---- | ---- | 20 | 24 | ethanol | 5 | 1 | ---- | ---- | ---- | ---- | ---- | ---- | ---- | ---- | ---- | ---- | ---- | ---- | ---- | ---- | Supercritical drying | ethanol | 265 | 1.67 | 8.25 | 2 | ---- | ---- | ---- | ---- | ---- | ---- | ---- | ---- | ---- | ---- | ---- | As-dried sample | Yes | CarlZeiss NVision 40 | microstructure | ---- | 7 | ---- | No | ---- | ---- | No | ---- | ---- | ---- | Yes | ATX-06 Analyzer | specific surface areas | ---- | ---- | ---- | ---- | ---- | Yes | surface areas | No | ---- | ---- | ---- | Yes | Rigaku D/Max 2500 diffractometer | ---- | ---- | ---- | ---- | ---- | ---- | ---- | ---- | No | ---- | ---- | ---- | ---- | ---- | Yes | Pyris Diamond thermoanalyze | ---- | 20-1100 | ---- | 10 | No | ---- | ---- | No | ---- | ---- | ---- | No | ---- | ---- | No | ---- | ---- | ---- | ---- | ---- | No | ---- | ---- | ---- | ---- | No | ---- | ---- | ---- | No | ---- | ---- | No | ---- | ---- | No | ---- | ---- | ---- | ---- | ---- | mesoporous | ---- | ---- | 6 | 250 | ---- | ---- | tetragonal/monoclinic | ----
ZrO2 aerogels dried with diethyl ether, as-dried | Lermontov et al. | Diethyl and methyl-tert-buthylethers as new solvents for aerogels preparation | 2014 | 13 | 27 | Sol-gel | ---- | Zirconium n-propoxide | 1.05 | ---- | ---- | n-propanol | 8.1 | water | ---- | ---- | ---- | ---- | ---- | HNO3 | 0.92 | ---- | 20 | ---- | ---- | 20 | 24 | diethyl ether | 5 | 1 | ---- | ---- | ---- | ---- | ---- | ---- | ---- | ---- | ---- | ---- | ---- | ---- | ---- | ---- | Supercritical drying | diethyl ether | 215 | 1.67 | 5.5 | 2 | ---- | ---- | ---- | ---- | ---- | ---- | ---- | ---- | ---- | ---- | ---- | As-dried sample | Yes | CarlZeiss NVision 40 | microstructure | ---- | 7 | ---- | No | ---- | ---- | No | ---- | ---- | ---- | Yes | ATX-06 Analyzer | specific surface areas | ---- | ---- | ---- | ---- | ---- | Yes | surface areas | No | ---- | ---- | ---- | Yes | Rigaku D/Max 2500 diffractometer | ---- | ---- | ---- | ---- | ---- | ---- | ---- | ---- | No | ---- | ---- | ---- | ---- | ---- | Yes | Pyris Diamond thermoanalyze | ---- | 20-1100 | ---- | 10 | No | ---- | ---- | No | ---- | ---- | ---- | No | ---- | ---- | No | ---- | ---- | ---- | ---- | ---- | No | ---- | ---- | ---- | ---- | No | ---- | ---- | ---- | No | ---- | ---- | No | ---- | ---- | No | ---- | ---- | ---- | ---- | ---- | mesoporous | ---- | ---- | ---- | 490 | ---- | ---- | amorphous | ----
ZrO2 aerogels dried with methyl-tert-butyl ether, as-dried | Lermontov et al. | Diethyl and methyl-tert-buthylethers as new solvents for aerogels preparation | 2014 | 13 | 27 | Sol-gel | ---- | Zirconium n-propoxide | 1.05 | ---- | ---- | n-propanol | 8.1 | water | ---- | ---- | ---- | ---- | ---- | HNO3 | 0.92 | ---- | 20 | ---- | ---- | 20 | 24 | methyl-tert-butyl ether | 5 | 1 | ---- | ---- | ---- | ---- | ---- | ---- | ---- | ---- | ---- | ---- | ---- | ---- | ---- | ---- | Supercritical drying | methyl-tert-butyl ether | 245 | 1.67 | 4.75 | 2 | ---- | ---- | ---- | ---- | ---- | ---- | ---- | ---- | ---- | ---- | ---- | As-dried sample | Yes | CarlZeiss NVision 40 | microstructure | ---- | 7 | ---- | No | ---- | ---- | No | ---- | ---- | ---- | Yes | ATX-06 Analyzer | specific surface areas | ---- | ---- | ---- | ---- | ---- | Yes | surface areas | No | ---- | ---- | ---- | Yes | Rigaku D/Max 2500 diffractometer | ---- | ---- | ---- | ---- | ---- | ---- | ---- | ---- | No | ---- | ---- | ---- | ---- | ---- | Yes | Pyris Diamond thermoanalyze | ---- | 20-1100 | ---- | 10 | No | ---- | ---- | No | ---- | ---- | ---- | No | ---- | ---- | No | ---- | ---- | ---- | ---- | ---- | No | ---- | ---- | ---- | ---- | No | ---- | ---- | ---- | No | ---- | ---- | No | ---- | ---- | No | ---- | ---- | ---- | ---- | ---- | mesoporous | ---- | ---- | ---- | 400 | ---- | ---- | amorphous | ----
ZrO2 aerogels dried with ethanol @ 440C | Lermontov et al. | Diethyl and methyl-tert-buthylethers as new solvents for aerogels preparation | 2014 | 13 | 27 | Sol-gel | ---- | Zirconium n-propoxide | 1.05 | ---- | ---- | n-propanol | 8.1 | water | ---- | ---- | ---- | ---- | ---- | HNO3 | 0.92 | ---- | 20 | ---- | ---- | 20 | 24 | ethanol | 5 | 1 | ---- | ---- | ---- | ---- | ---- | ---- | ---- | ---- | ---- | ---- | ---- | ---- | ---- | ---- | Supercritical drying | ethanol | 265 | 1.67 | 8.25 | 2 | ---- | ---- | ---- | ---- | ---- | ---- | ---- | 440 | ---- | ---- | ---- | ---- | Yes | CarlZeiss NVision 40 | microstructure | ---- | 7 | ---- | No | ---- | ---- | No | ---- | ---- | ---- | Yes | ATX-06 Analyzer | specific surface areas | ---- | ---- | ---- | ---- | ---- | Yes | surface areas | No | ---- | ---- | ---- | Yes | Rigaku D/Max 2500 diffractometer | ---- | ---- | ---- | ---- | ---- | ---- | ---- | ---- | No | ---- | ---- | ---- | ---- | ---- | Yes | Pyris Diamond thermoanalyze | ---- | 20-1100 | ---- | 10 | No | ---- | ---- | No | ---- | ---- | ---- | No | ---- | ---- | No | ---- | ---- | ---- | ---- | ---- | No | ---- | ---- | ---- | ---- | No | ---- | ---- | ---- | No | ---- | ---- | No | ---- | ---- | No | ---- | ---- | ---- | ---- | ---- | ---- | ---- | ---- | ---- | ---- | ---- | ---- | ---- | ----
ZrO2 aerogels dried with diethyl ether @ 440C | Lermontov et al. | Diethyl and methyl-tert-buthylethers as new solvents for aerogels preparation | 2014 | 13 | 27 | Sol-gel | ---- | Zirconium n-propoxide | 1.05 | ---- | ---- | n-propanol | 8.1 | water | ---- | ---- | ---- | ---- | ---- | HNO3 | 0.92 | ---- | 20 | ---- | ---- | 20 | 24 | diethyl ether | 5 | 1 | ---- | ---- | ---- | ---- | ---- | ---- | ---- | ---- | ---- | ---- | ---- | ---- | ---- | ---- | Supercritical drying | diethyl ether | 215 | 1.67 | 5.5 | 2 | ---- | ---- | ---- | ---- | ---- | ---- | ---- | 440 | ---- | ---- | ---- | ---- | Yes | CarlZeiss NVision 40 | microstructure | ---- | 7 | ---- | No | ---- | ---- | No | ---- | ---- | ---- | Yes | ATX-06 Analyzer | specific surface areas | ---- | ---- | ---- | ---- | ---- | Yes | surface areas | No | ---- | ---- | ---- | Yes | Rigaku D/Max 2500 diffractometer | ---- | ---- | ---- | ---- | ---- | ---- | ---- | ---- | No | ---- | ---- | ---- | ---- | ---- | Yes | Pyris Diamond thermoanalyze | ---- | 20-1100 | ---- | 10 | No | ---- | ---- | No | ---- | ---- | ---- | No | ---- | ---- | No | ---- | ---- | ---- | ---- | ---- | No | ---- | ---- | ---- | ---- | No | ---- | ---- | ---- | No | ---- | ---- | No | ---- | ---- | No | ---- | ---- | ---- | ---- | ---- | ---- | ---- | ---- | ---- | ---- | ---- | ---- | crystalline | ----
ZrO2 aerogels dried with methyl-tert-butyl ether @ 440C | Lermontov et al. | Diethyl and methyl-tert-buthylethers as new solvents for aerogels preparation | 2014 | 13 | 27 | Sol-gel | ---- | Zirconium n-propoxide | 1.05 | ---- | ---- | n-propanol | 8.1 | water | ---- | ---- | ---- | ---- | ---- | HNO3 | 0.92 | ---- | 20 | ---- | ---- | 20 | 24 | methyl-tert-butyl ether | 5 | 1 | ---- | ---- | ---- | ---- | ---- | ---- | ---- | ---- | ---- | ---- | ---- | ---- | ---- | ---- | Supercritical drying | methyl-tert-butyl ether | 245 | 1.67 | 4.75 | 2 | ---- | ---- | ---- | ---- | ---- | ---- | ---- | 440 | ---- | ---- | ---- | ---- | Yes | CarlZeiss NVision 40 | microstructure | ---- | 7 | ---- | No | ---- | ---- | No | ---- | ---- | ---- | Yes | ATX-06 Analyzer | specific surface areas | ---- | ---- | ---- | ---- | ---- | Yes | surface areas | No | ---- | ---- | ---- | Yes | Rigaku D/Max 2500 diffractometer | ---- | ---- | ---- | ---- | ---- | ---- | ---- | ---- | No | ---- | ---- | ---- | ---- | ---- | Yes | Pyris Diamond thermoanalyze | ---- | 20-1100 | ---- | 10 | No | ---- | ---- | No | ---- | ---- | ---- | No | ---- | ---- | No | ---- | ---- | ---- | ---- | ---- | No | ---- | ---- | ---- | ---- | No | ---- | ---- | ---- | No | ---- | ---- | No | ---- | ---- | No | ---- | ---- | ---- | ---- | ---- | ---- | ---- | ---- | ---- | ---- | ---- | ---- | crystalline | ----
Zr aerogel (Zr-1: 5% Mg, 2g NFA, 0.09g PEO), as-dried | Wu et al. | Synthesis of monolithic zirconia with macroporous bicontinuous structure via epoxide-driven sol-gel process accompanied by phase separation | 2014 | 31 | 2 | Sol-gel | ---- | ZrCl4 | 1.1107 | magnesium chloride hexahydrate | 0.05695806 | ethanol | 6.638528 | water | N-methylformamide | ---- | ---- | Poly(ethylene oxide) | 6.130363e-06 | propylene oxide | 2.920226 | ---- | 60 | ---- | 0.166 | ---- | ---- | ethanol | 1 | 1 | 25 | ---- | ---- | ---- | ---- | ---- | ---- | ---- | ---- | ---- | ---- | ---- | ---- | ---- | Evaporation | ---- | ---- | ---- | ---- | ---- | ---- | ---- | ---- | ---- | ---- | ---- | ---- | ---- | ---- | ---- | ---- | As-dried sample | Yes | HITACHI S-4800 | ---- | ---- | ---- | ---- | No | ---- | ---- | No | ---- | ---- | ---- | Yes | ASIC-2 Quantachrome Instruments | Pore Properties | ---- | ---- | 200 | 240 | ---- | Yes | Pore properties | No | ---- | ---- | ---- | Yes | DIMAX-RA X-ray diffractometer | ---- | ---- | ---- | ---- | 4 | ---- | ---- | ---- | No | ---- | ---- | ---- | ---- | ---- | No | ---- | ---- | ---- | ---- | ---- | No | ---- | ---- | No | ---- | ---- | ---- | No | ---- | ---- | No | ---- | ---- | ---- | ---- | ---- | No | ---- | ---- | ---- | ---- | No | ---- | ---- | ---- | No | ---- | ---- | No | ---- | ---- | No | ---- | ---- | ---- | ---- | ---- | macroporous | ---- | ---- | ---- | ---- | ---- | ---- | ---- | ----
Zr aerogel (Zr-2: 15% Mg, 2g NFA, 0.09g PEO), as-dried | Wu et al. | Synthesis of monolithic zirconia with macroporous bicontinuous structure via epoxide-driven sol-gel process accompanied by phase separation | 2014 | 31 | 2 | Sol-gel | ---- | ZrCl4 | 0.9937843 | magnesium chloride hexahydrate | 0.1742247 | ethanol | 6.638528 | water | N-methylformamide | ---- | ---- | Poly(ethylene oxide) | 6.130363e-06 | propylene oxide | 2.920226 | ---- | 60 | ---- | 0.3 | ---- | ---- | ethanol | 1 | 1 | 25 | ---- | ---- | ---- | ---- | ---- | ---- | ---- | ---- | ---- | ---- | ---- | ---- | ---- | Evaporation | ---- | ---- | ---- | ---- | ---- | ---- | ---- | ---- | ---- | ---- | ---- | ---- | ---- | ---- | ---- | ---- | As-dried sample | Yes | HITACHI S-4800 | ---- | ---- | ---- | ---- | No | ---- | ---- | No | ---- | ---- | ---- | Yes | ASIC-2 Quantachrome Instruments | Pore Properties | ---- | ---- | 200 | 240 | ---- | Yes | Pore properties | No | ---- | ---- | ---- | Yes | DIMAX-RA X-ray diffractometer | ---- | ---- | ---- | ---- | 4 | ---- | ---- | ---- | No | ---- | ---- | ---- | ---- | ---- | No | ---- | ---- | ---- | ---- | ---- | No | ---- | ---- | No | ---- | ---- | ---- | No | ---- | ---- | No | ---- | ---- | ---- | ---- | ---- | No | ---- | ---- | ---- | ---- | No | ---- | ---- | ---- | No | ---- | ---- | No | ---- | ---- | No | ---- | ---- | ---- | ---- | ---- | macroporous | ---- | ---- | ---- | ---- | ---- | ---- | ---- | ----
Zr aerogel (Zr-3: 25% Mg, 2g NFA, 0.09g PEO), as-dried | Wu et al. | Synthesis of monolithic zirconia with macroporous bicontinuous structure via epoxide-driven sol-gel process accompanied by phase separation | 2014 | 31 | 2 | Sol-gel | ---- | ZrCl4 | 0.8768685 | magnesium chloride hexahydrate | 0.2914913 | ethanol | 6.638528 | water | N-methylformamide | ---- | ---- | Poly(ethylene oxide) | 6.130363e-06 | propylene oxide | 2.920226 | ---- | 60 | ---- | 0.5 | ---- | ---- | ethanol | 1 | 1 | 25 | ---- | ---- | ---- | ---- | ---- | ---- | ---- | ---- | ---- | ---- | ---- | ---- | ---- | Evaporation | ---- | ---- | ---- | ---- | ---- | ---- | ---- | ---- | ---- | ---- | ---- | ---- | ---- | ---- | ---- | ---- | As-dried sample | Yes | HITACHI S-4800 | ---- | ---- | ---- | ---- | No | ---- | ---- | No | ---- | ---- | ---- | Yes | ASIC-2 Quantachrome Instruments | Pore Properties | ---- | ---- | 200 | 240 | ---- | Yes | Pore properties | No | ---- | ---- | ---- | Yes | DIMAX-RA X-ray diffractometer | ---- | ---- | ---- | ---- | 4 | ---- | ---- | ---- | No | ---- | ---- | ---- | ---- | ---- | No | ---- | ---- | ---- | ---- | ---- | No | ---- | ---- | No | ---- | ---- | ---- | No | ---- | ---- | No | ---- | ---- | ---- | ---- | ---- | No | ---- | ---- | ---- | ---- | No | ---- | ---- | ---- | No | ---- | ---- | No | ---- | ---- | No | ---- | ---- | ---- | ---- | ---- | macroporous | ---- | ---- | ---- | 271.7 | 0.28 | ---- | magnesia cubic | ----
Zr aerogel (Zr-4: 5% Y, 2g NFA, 0.09g PEO), as-dried | Wu et al. | Synthesis of monolithic zirconia with macroporous bicontinuous structure via epoxide-driven sol-gel process accompanied by phase separation | 2014 | 31 | 2 | Sol-gel | ---- | ZrCl4 | 1.1107 | yttrium chloride hexahydrate | 0.09069694 | ethanol | 6.638528 | water | N-methylformamide | ---- | ---- | Poly(ethylene oxide) | 6.130363e-06 | propylene oxide | 2.920226 | ---- | 60 | ---- | 0.18 | ---- | ---- | ethanol | 1 | 1 | 25 | ---- | ---- | ---- | ---- | ---- | ---- | ---- | ---- | ---- | ---- | ---- | ---- | ---- | Evaporation | ---- | ---- | ---- | ---- | ---- | ---- | ---- | ---- | ---- | ---- | ---- | ---- | ---- | ---- | ---- | ---- | As-dried sample | Yes | HITACHI S-4800 | ---- | ---- | ---- | ---- | No | ---- | ---- | No | ---- | ---- | ---- | Yes | ASIC-2 Quantachrome Instruments | Pore Properties | ---- | ---- | 200 | 240 | ---- | Yes | Pore properties | No | ---- | ---- | ---- | Yes | DIMAX-RA X-ray diffractometer | ---- | ---- | ---- | ---- | 4 | ---- | ---- | ---- | No | ---- | ---- | ---- | ---- | ---- | No | ---- | ---- | ---- | ---- | ---- | No | ---- | ---- | No | ---- | ---- | ---- | No | ---- | ---- | No | ---- | ---- | ---- | ---- | ---- | No | ---- | ---- | ---- | ---- | No | ---- | ---- | ---- | No | ---- | ---- | No | ---- | ---- | No | ---- | ---- | ---- | ---- | ---- | macroporous | ---- | ---- | ---- | ---- | ---- | ---- | ---- | ----
Zr aerogel (Zr-5: 15% Y, 2g NFA, 0.09g PEO), as-dried | Wu et al. | Synthesis of monolithic zirconia with macroporous bicontinuous structure via epoxide-driven sol-gel process accompanied by phase separation | 2014 | 31 | 2 | Sol-gel | ---- | ZrCl4 | 0.9937843 | yttrium chloride hexahydrate | 0.2720908 | ethanol | 6.638528 | water | N-methylformamide | ---- | ---- | Poly(ethylene oxide) | 6.130363e-06 | propylene oxide | 2.920226 | ---- | 60 | ---- | 0.33 | ---- | ---- | ethanol | 1 | 1 | 25 | ---- | ---- | ---- | ---- | ---- | ---- | ---- | ---- | ---- | ---- | ---- | ---- | ---- | Evaporation | ---- | ---- | ---- | ---- | ---- | ---- | ---- | ---- | ---- | ---- | ---- | ---- | ---- | ---- | ---- | ---- | As-dried sample | Yes | HITACHI S-4800 | ---- | ---- | ---- | ---- | No | ---- | ---- | No | ---- | ---- | ---- | Yes | ASIC-2 Quantachrome Instruments | Pore Properties | ---- | ---- | 200 | 240 | ---- | Yes | Pore properties | No | ---- | ---- | ---- | Yes | DIMAX-RA X-ray diffractometer | ---- | ---- | ---- | ---- | 4 | ---- | ---- | ---- | No | ---- | ---- | ---- | ---- | ---- | No | ---- | ---- | ---- | ---- | ---- | No | ---- | ---- | No | ---- | ---- | ---- | No | ---- | ---- | No | ---- | ---- | ---- | ---- | ---- | No | ---- | ---- | ---- | ---- | No | ---- | ---- | ---- | No | ---- | ---- | No | ---- | ---- | No | ---- | ---- | ---- | ---- | ---- | macroporous | ---- | ---- | ---- | ---- | ---- | ---- | ---- | ----
Zr aerogel (Zr-6: 25% Y, 2g NFA, 0.09g PEO), as-dried | Wu et al. | Synthesis of monolithic zirconia with macroporous bicontinuous structure via epoxide-driven sol-gel process accompanied by phase separation | 2014 | 31 | 2 | Sol-gel | ---- | ZrCl4 | 0.8768685 | yttrium chloride hexahydrate | 0.4534847 | ethanol | 6.638528 | water | N-methylformamide | ---- | ---- | Poly(ethylene oxide) | 6.130363e-06 | propylene oxide | 2.920226 | ---- | 60 | ---- | 0.58 | ---- | ---- | ethanol | 1 | 1 | 25 | ---- | ---- | ---- | ---- | ---- | ---- | ---- | ---- | ---- | ---- | ---- | ---- | ---- | Evaporation | ---- | ---- | ---- | ---- | ---- | ---- | ---- | ---- | ---- | ---- | ---- | ---- | ---- | ---- | ---- | ---- | As-dried sample | Yes | HITACHI S-4800 | ---- | ---- | ---- | ---- | No | ---- | ---- | No | ---- | ---- | ---- | Yes | ASIC-2 Quantachrome Instruments | Pore Properties | ---- | ---- | 200 | 240 | ---- | Yes | Pore properties | No | ---- | ---- | ---- | Yes | DIMAX-RA X-ray diffractometer | ---- | ---- | ---- | ---- | 4 | ---- | ---- | ---- | No | ---- | ---- | ---- | ---- | ---- | No | ---- | ---- | ---- | ---- | ---- | No | ---- | ---- | No | ---- | ---- | ---- | No | ---- | ---- | No | ---- | ---- | ---- | ---- | ---- | No | ---- | ---- | ---- | ---- | No | ---- | ---- | ---- | No | ---- | ---- | No | ---- | ---- | No | ---- | ---- | ---- | ---- | ---- | macroporous | ---- | ---- | ---- | ---- | ---- | ---- | ---- | ----
Zr aerogel (Zr-7: 25% Mg, 0g NFA, 0.09g PEO), as-dried | Wu et al. | Synthesis of monolithic zirconia with macroporous bicontinuous structure via epoxide-driven sol-gel process accompanied by phase separation | 2014 | 31 | 2 | Sol-gel | ---- | ZrCl4 | 1.013426 | magnesium chloride hexahydrate | 0.336886 | ethanol | 7.672364 | water | N-methylformamide | ---- | ---- | Poly(ethylene oxide) | 7.085061e-06 | propylene oxide | 3.375 | ---- | 60 | ---- | 0.4 | ---- | ---- | ethanol | 1 | 1 | 25 | ---- | ---- | ---- | ---- | ---- | ---- | ---- | ---- | ---- | ---- | ---- | ---- | ---- | Evaporation | ---- | ---- | ---- | ---- | ---- | ---- | ---- | ---- | ---- | ---- | ---- | ---- | ---- | ---- | ---- | ---- | As-dried sample | Yes | HITACHI S-4800 | ---- | ---- | ---- | ---- | No | ---- | ---- | No | ---- | ---- | ---- | Yes | ASIC-2 Quantachrome Instruments | Pore Properties | ---- | ---- | 200 | 240 | ---- | Yes | Pore properties | No | ---- | ---- | ---- | Yes | DIMAX-RA X-ray diffractometer | ---- | ---- | ---- | ---- | 4 | ---- | ---- | ---- | No | ---- | ---- | ---- | ---- | ---- | No | ---- | ---- | ---- | ---- | ---- | No | ---- | ---- | No | ---- | ---- | ---- | No | ---- | ---- | No | ---- | ---- | ---- | ---- | ---- | No | ---- | ---- | ---- | ---- | No | ---- | ---- | ---- | No | ---- | ---- | No | ---- | ---- | No | ---- | ---- | ---- | ---- | ---- | nonporous | ---- | ---- | ---- | ---- | ---- | ---- | ---- | ----
Zr aerogel (Zr-8: 25% Mg, 1g NFA, 0.09g PEO), as-dried | Wu et al. | Synthesis of monolithic zirconia with macroporous bicontinuous structure via epoxide-driven sol-gel process accompanied by phase separation | 2014 | 31 | 2 | Sol-gel | ---- | ZrCl4 | 0.9402145 | magnesium chloride hexahydrate | 0.3125489 | ethanol | 7.118103 | water | N-methylformamide | ---- | ---- | Poly(ethylene oxide) | 6.573228e-06 | propylene oxide | 3.131186 | ---- | 60 | ---- | 0.48 | ---- | ---- | ethanol | 1 | 1 | 25 | ---- | ---- | ---- | ---- | ---- | ---- | ---- | ---- | ---- | ---- | ---- | ---- | ---- | Evaporation | ---- | ---- | ---- | ---- | ---- | ---- | ---- | ---- | ---- | ---- | ---- | ---- | ---- | ---- | ---- | ---- | As-dried sample | Yes | HITACHI S-4800 | ---- | ---- | ---- | ---- | No | ---- | ---- | No | ---- | ---- | ---- | Yes | ASIC-2 Quantachrome Instruments | Pore Properties | ---- | ---- | 200 | 240 | ---- | Yes | Pore properties | No | ---- | ---- | ---- | Yes | DIMAX-RA X-ray diffractometer | ---- | ---- | ---- | ---- | 4 | ---- | ---- | ---- | No | ---- | ---- | ---- | ---- | ---- | No | ---- | ---- | ---- | ---- | ---- | No | ---- | ---- | No | ---- | ---- | ---- | No | ---- | ---- | No | ---- | ---- | ---- | ---- | ---- | No | ---- | ---- | ---- | ---- | No | ---- | ---- | ---- | No | ---- | ---- | No | ---- | ---- | No | ---- | ---- | ---- | ---- | ---- | macroporous | ---- | ---- | ---- | ---- | ---- | ---- | ---- | ----
Zr aerogel (Zr-9: 25% Mg, 4g NFA,0.09g PEO), as-dried | Wu et al. | Synthesis of monolithic zirconia with macroporous bicontinuous structure via epoxide-driven sol-gel process accompanied by phase separation | 2014 | 31 | 2 | Sol-gel | ---- | ZrCl4 | 0.7727429 | magnesium chloride hexahydrate | 0.2568775 | ethanol | 5.850222 | water | N-methylformamide | ---- | ---- | Poly(ethylene oxide) | 5.4024e-06 | propylene oxide | 2.573457 | ---- | 60 | ---- | 1 | ---- | ---- | ethanol | 1 | 1 | 25 | ---- | ---- | ---- | ---- | ---- | ---- | ---- | ---- | ---- | ---- | ---- | ---- | ---- | Evaporation | ---- | ---- | ---- | ---- | ---- | ---- | ---- | ---- | ---- | ---- | ---- | ---- | ---- | ---- | ---- | ---- | As-dried sample | Yes | HITACHI S-4800 | ---- | ---- | ---- | ---- | No | ---- | ---- | No | ---- | ---- | ---- | Yes | ASIC-2 Quantachrome Instruments | Pore Properties | ---- | ---- | 200 | 240 | ---- | Yes | Pore properties | No | ---- | ---- | ---- | Yes | DIMAX-RA X-ray diffractometer | ---- | ---- | ---- | ---- | 4 | ---- | ---- | ---- | No | ---- | ---- | ---- | ---- | ---- | No | ---- | ---- | ---- | ---- | ---- | No | ---- | ---- | No | ---- | ---- | ---- | No | ---- | ---- | No | ---- | ---- | ---- | ---- | ---- | No | ---- | ---- | ---- | ---- | No | ---- | ---- | ---- | No | ---- | ---- | No | ---- | ---- | No | ---- | ---- | ---- | ---- | ---- | macroporous | ---- | ---- | ---- | ---- | ---- | ---- | ---- | ----
Zr aerogel (Zr-10: 25% Mg, 2g NFA, 0.03g PEO), as-dried | Wu et al. | Synthesis of monolithic zirconia with macroporous bicontinuous structure via epoxide-driven sol-gel process accompanied by phase separation | 2014 | 31 | 2 | Sol-gel | ---- | ZrCl4 | 0.8768685 | magnesium chloride hexahydrate | 0.2914913 | ethanol | 6.638528 | water | N-methylformamide | ---- | ---- | Poly(ethylene oxide) | 2.043454e-06 | propylene oxide | 2.920226 | ---- | 60 | ---- | 0.516 | ---- | ---- | ethanol | 1 | 1 | 25 | ---- | ---- | ---- | ---- | ---- | ---- | ---- | ---- | ---- | ---- | ---- | ---- | ---- | Evaporation | ---- | ---- | ---- | ---- | ---- | ---- | ---- | ---- | ---- | ---- | ---- | ---- | ---- | ---- | ---- | ---- | As-dried sample | Yes | HITACHI S-4800 | ---- | ---- | ---- | ---- | No | ---- | ---- | No | ---- | ---- | ---- | Yes | ASIC-2 Quantachrome Instruments | Pore Properties | ---- | ---- | 200 | 240 | ---- | Yes | Pore properties | No | ---- | ---- | ---- | Yes | DIMAX-RA X-ray diffractometer | ---- | ---- | ---- | ---- | 4 | ---- | ---- | ---- | No | ---- | ---- | ---- | ---- | ---- | No | ---- | ---- | ---- | ---- | ---- | No | ---- | ---- | No | ---- | ---- | ---- | No | ---- | ---- | No | ---- | ---- | ---- | ---- | ---- | No | ---- | ---- | ---- | ---- | No | ---- | ---- | ---- | No | ---- | ---- | No | ---- | ---- | No | ---- | ---- | ---- | ---- | ---- | macroporous | ---- | ---- | ---- | ---- | ---- | ---- | ---- | ----
Zr aerogel (Zr-11: 25% Mg, 2g NFA, 0.06g PEO), as-dried | Wu et al. | Synthesis of monolithic zirconia with macroporous bicontinuous structure via epoxide-driven sol-gel process accompanied by phase separation | 2014 | 31 | 2 | Sol-gel | ---- | ZrCl4 | 0.8768685 | magnesium chloride hexahydrate | 0.2914913 | ethanol | 6.638528 | water | N-methylformamide | ---- | ---- | Poly(ethylene oxide) | 4.086909e-06 | propylene oxide | 2.920226 | ---- | 60 | ---- | 0.5 | ---- | ---- | ethanol | 1 | 1 | 25 | ---- | ---- | ---- | ---- | ---- | ---- | ---- | ---- | ---- | ---- | ---- | ---- | ---- | Evaporation | ---- | ---- | ---- | ---- | ---- | ---- | ---- | ---- | ---- | ---- | ---- | ---- | ---- | ---- | ---- | ---- | As-dried sample | Yes | HITACHI S-4800 | ---- | ---- | ---- | ---- | No | ---- | ---- | No | ---- | ---- | ---- | Yes | ASIC-2 Quantachrome Instruments | Pore Properties | ---- | ---- | 200 | 240 | ---- | Yes | Pore properties | No | ---- | ---- | ---- | Yes | DIMAX-RA X-ray diffractometer | ---- | ---- | ---- | ---- | 4 | ---- | ---- | ---- | No | ---- | ---- | ---- | ---- | ---- | No | ---- | ---- | ---- | ---- | ---- | No | ---- | ---- | No | ---- | ---- | ---- | No | ---- | ---- | No | ---- | ---- | ---- | ---- | ---- | No | ---- | ---- | ---- | ---- | No | ---- | ---- | ---- | No | ---- | ---- | No | ---- | ---- | No | ---- | ---- | ---- | ---- | ---- | macroporous | ---- | ---- | ---- | ---- | ---- | ---- | ---- | ----
Zr aerogel (Zr-12: 25% Mg, 2g NFA, 0.12g PEO), as-dried | Wu et al. | Synthesis of monolithic zirconia with macroporous bicontinuous structure via epoxide-driven sol-gel process accompanied by phase separation | 2014 | 31 | 2 | Sol-gel | ---- | ZrCl4 | 0.8768685 | magnesium chloride hexahydrate | 0.2914913 | ethanol | 6.638528 | water | N-methylformamide | ---- | ---- | Poly(ethylene oxide) | 8.173817e-06 | propylene oxide | 2.920226 | ---- | 60 | ---- | 0.5 | ---- | ---- | ethanol | 1 | 1 | 25 | ---- | ---- | ---- | ---- | ---- | ---- | ---- | ---- | ---- | ---- | ---- | ---- | ---- | Evaporation | ---- | ---- | ---- | ---- | ---- | ---- | ---- | ---- | ---- | ---- | ---- | ---- | ---- | ---- | ---- | ---- | As-dried sample | Yes | HITACHI S-4800 | ---- | ---- | ---- | ---- | No | ---- | ---- | No | ---- | ---- | ---- | Yes | ASIC-2 Quantachrome Instruments | Pore Properties | ---- | ---- | 200 | 240 | ---- | Yes | Pore properties | No | ---- | ---- | ---- | Yes | DIMAX-RA X-ray diffractometer | ---- | ---- | ---- | ---- | 4 | ---- | ---- | ---- | No | ---- | ---- | ---- | ---- | ---- | No | ---- | ---- | ---- | ---- | ---- | No | ---- | ---- | No | ---- | ---- | ---- | No | ---- | ---- | No | ---- | ---- | ---- | ---- | ---- | No | ---- | ---- | ---- | ---- | No | ---- | ---- | ---- | No | ---- | ---- | No | ---- | ---- | No | ---- | ---- | ---- | ---- | ---- | macroporous | ---- | ---- | ---- | ---- | ---- | ---- | ---- | ----
Zr aerogel (Zr-13: 25% Mg, 2g NFA, 0.15g PEO), as-dried | Wu et al. | Synthesis of monolithic zirconia with macroporous bicontinuous structure via epoxide-driven sol-gel process accompanied by phase separation | 2014 | 31 | 2 | Sol-gel | ---- | ZrCl4 | 0.8768685 | magnesium chloride hexahydrate | 0.2914913 | ethanol | 6.638528 | water | N-methylformamide | ---- | ---- | Poly(ethylene oxide) | 1.021727e-05 | propylene oxide | 2.920226 | ---- | 60 | ---- | 0.53 | ---- | ---- | ethanol | 1 | 1 | 25 | ---- | ---- | ---- | ---- | ---- | ---- | ---- | ---- | ---- | ---- | ---- | ---- | ---- | Evaporation | ---- | ---- | ---- | ---- | ---- | ---- | ---- | ---- | ---- | ---- | ---- | ---- | ---- | ---- | ---- | ---- | As-dried sample | Yes | HITACHI S-4800 | ---- | ---- | ---- | ---- | No | ---- | ---- | No | ---- | ---- | ---- | Yes | ASIC-2 Quantachrome Instruments | Pore Properties | ---- | ---- | 200 | 240 | ---- | Yes | Pore properties | No | ---- | ---- | ---- | Yes | DIMAX-RA X-ray diffractometer | ---- | ---- | ---- | ---- | 4 | ---- | ---- | ---- | No | ---- | ---- | ---- | ---- | ---- | No | ---- | ---- | ---- | ---- | ---- | No | ---- | ---- | No | ---- | ---- | ---- | No | ---- | ---- | No | ---- | ---- | ---- | ---- | ---- | No | ---- | ---- | ---- | ---- | No | ---- | ---- | ---- | No | ---- | ---- | No | ---- | ---- | No | ---- | ---- | ---- | ---- | ---- | macroporous | ---- | ---- | ---- | ---- | ---- | ---- | ---- | ----
Zr aerogel (Zr-1: 5% Mg, 2g NFA, 0.09g PEO) @ 800C | Wu et al. | Synthesis of monolithic zirconia with macroporous bicontinuous structure via epoxide-driven sol-gel process accompanied by phase separation | 2014 | 31 | 2 | Sol-gel | ---- | ZrCl4 | 1.1107 | magnesium chloride hexahydrate | 0.05695806 | ethanol | 6.638528 | water | N-methylformamide | ---- | ---- | Poly(ethylene oxide) | 6.130363e-06 | propylene oxide | 2.920226 | ---- | 60 | ---- | 0.166 | ---- | ---- | ethanol | 1 | 1 | 25 | ---- | ---- | ---- | ---- | ---- | ---- | ---- | ---- | ---- | ---- | ---- | ---- | ---- | Evaporation | ---- | ---- | ---- | ---- | ---- | ---- | ---- | ---- | ---- | ---- | ---- | ---- | 800 | 120 | 1 | air | ---- | Yes | HITACHI S-4800 | ---- | ---- | ---- | ---- | No | ---- | ---- | No | ---- | ---- | ---- | Yes | ASIC-2 Quantachrome Instruments | Pore Properties | ---- | ---- | 200 | 240 | ---- | Yes | Pore properties | No | ---- | ---- | ---- | Yes | DIMAX-RA X-ray diffractometer | ---- | ---- | ---- | ---- | 4 | ---- | ---- | ---- | No | ---- | ---- | ---- | ---- | ---- | No | ---- | ---- | ---- | ---- | ---- | No | ---- | ---- | No | ---- | ---- | ---- | No | ---- | ---- | No | ---- | ---- | ---- | ---- | ---- | No | ---- | ---- | ---- | ---- | No | ---- | ---- | ---- | No | ---- | ---- | No | ---- | ---- | No | ---- | ---- | ---- | ---- | ---- | macroporous | ---- | ---- | ---- | ---- | ---- | ---- | cubic/monoclinic | ----
Zr aerogel (Zr-2: 15% Mg, 2g NFA, 0.09g PEO) @ 800C | Wu et al. | Synthesis of monolithic zirconia with macroporous bicontinuous structure via epoxide-driven sol-gel process accompanied by phase separation | 2014 | 31 | 2 | Sol-gel | ---- | ZrCl4 | 0.9937843 | magnesium chloride hexahydrate | 0.1742247 | ethanol | 6.638528 | water | N-methylformamide | ---- | ---- | Poly(ethylene oxide) | 6.130363e-06 | propylene oxide | 2.920226 | ---- | 60 | ---- | 0.3 | ---- | ---- | ethanol | 1 | 1 | 25 | ---- | ---- | ---- | ---- | ---- | ---- | ---- | ---- | ---- | ---- | ---- | ---- | ---- | Evaporation | ---- | ---- | ---- | ---- | ---- | ---- | ---- | ---- | ---- | ---- | ---- | ---- | 800 | 120 | 1 | air | ---- | Yes | HITACHI S-4800 | ---- | ---- | ---- | ---- | No | ---- | ---- | No | ---- | ---- | ---- | Yes | ASIC-2 Quantachrome Instruments | Pore Properties | ---- | ---- | 200 | 240 | ---- | Yes | Pore properties | No | ---- | ---- | ---- | Yes | DIMAX-RA X-ray diffractometer | ---- | ---- | ---- | ---- | 4 | ---- | ---- | ---- | No | ---- | ---- | ---- | ---- | ---- | No | ---- | ---- | ---- | ---- | ---- | No | ---- | ---- | No | ---- | ---- | ---- | No | ---- | ---- | No | ---- | ---- | ---- | ---- | ---- | No | ---- | ---- | ---- | ---- | No | ---- | ---- | ---- | No | ---- | ---- | No | ---- | ---- | No | ---- | ---- | ---- | ---- | ---- | macroporous | ---- | ---- | ---- | ---- | ---- | ---- | cubic | ----
Zr aerogel (Zr-3: 25% Mg, 2g NFA, 0.09g PEO) @ 800C | Wu et al. | Synthesis of monolithic zirconia with macroporous bicontinuous structure via epoxide-driven sol-gel process accompanied by phase separation | 2014 | 31 | 2 | Sol-gel | ---- | ZrCl4 | 0.8768685 | magnesium chloride hexahydrate | 0.2914913 | ethanol | 6.638528 | water | N-methylformamide | ---- | ---- | Poly(ethylene oxide) | 6.130363e-06 | propylene oxide | 2.920226 | ---- | 60 | ---- | 0.5 | ---- | ---- | ethanol | 1 | 1 | 25 | ---- | ---- | ---- | ---- | ---- | ---- | ---- | ---- | ---- | ---- | ---- | ---- | ---- | Evaporation | ---- | ---- | ---- | ---- | ---- | ---- | ---- | ---- | ---- | ---- | ---- | ---- | 800 | 120 | 1 | air | ---- | Yes | HITACHI S-4800 | ---- | ---- | ---- | ---- | No | ---- | ---- | No | ---- | ---- | ---- | Yes | ASIC-2 Quantachrome Instruments | Pore Properties | ---- | ---- | 200 | 240 | ---- | Yes | Pore properties | No | ---- | ---- | ---- | Yes | DIMAX-RA X-ray diffractometer | ---- | ---- | ---- | ---- | 4 | ---- | ---- | ---- | No | ---- | ---- | ---- | ---- | ---- | No | ---- | ---- | ---- | ---- | ---- | No | ---- | ---- | No | ---- | ---- | ---- | No | ---- | ---- | No | ---- | ---- | ---- | ---- | ---- | No | ---- | ---- | ---- | ---- | No | ---- | ---- | ---- | No | ---- | ---- | No | ---- | ---- | No | ---- | ---- | ---- | ---- | ---- | mesoporous | ---- | 3.5 | ---- | 94.01 | ---- | ---- | cubic/magnesia | ----
Zr aerogel (Zr-4: 5% Y, 2g NFA, 0.09g PEO) @ 800C | Wu et al. | Synthesis of monolithic zirconia with macroporous bicontinuous structure via epoxide-driven sol-gel process accompanied by phase separation | 2014 | 31 | 2 | Sol-gel | ---- | ZrCl4 | 1.1107 | yttrium chloride hexahydrate | 0.09069694 | ethanol | 6.638528 | water | N-methylformamide | ---- | ---- | Poly(ethylene oxide) | 6.130363e-06 | propylene oxide | 2.920226 | ---- | 60 | ---- | 0.18 | ---- | ---- | ethanol | 1 | 1 | 25 | ---- | ---- | ---- | ---- | ---- | ---- | ---- | ---- | ---- | ---- | ---- | ---- | ---- | Evaporation | ---- | ---- | ---- | ---- | ---- | ---- | ---- | ---- | ---- | ---- | ---- | ---- | 800 | 120 | 1 | air | ---- | Yes | HITACHI S-4800 | ---- | ---- | ---- | ---- | No | ---- | ---- | No | ---- | ---- | ---- | Yes | ASIC-2 Quantachrome Instruments | Pore Properties | ---- | ---- | 200 | 240 | ---- | Yes | Pore properties | No | ---- | ---- | ---- | Yes | DIMAX-RA X-ray diffractometer | ---- | ---- | ---- | ---- | 4 | ---- | ---- | ---- | No | ---- | ---- | ---- | ---- | ---- | No | ---- | ---- | ---- | ---- | ---- | No | ---- | ---- | No | ---- | ---- | ---- | No | ---- | ---- | No | ---- | ---- | ---- | ---- | ---- | No | ---- | ---- | ---- | ---- | No | ---- | ---- | ---- | No | ---- | ---- | No | ---- | ---- | No | ---- | ---- | ---- | ---- | ---- | macroporous | ---- | ---- | ---- | ---- | ---- | ---- | tetragonal | ----
Zr aerogel (Zr-5: 15% Y, 2g NFA, 0.09g PEO) @ 800C | Wu et al. | Synthesis of monolithic zirconia with macroporous bicontinuous structure via epoxide-driven sol-gel process accompanied by phase separation | 2014 | 31 | 2 | Sol-gel | ---- | ZrCl4 | 0.9937843 | yttrium chloride hexahydrate | 0.2720908 | ethanol | 6.638528 | water | N-methylformamide | ---- | ---- | Poly(ethylene oxide) | 6.130363e-06 | propylene oxide | 2.920226 | ---- | 60 | ---- | 0.33 | ---- | ---- | ethanol | 1 | 1 | 25 | ---- | ---- | ---- | ---- | ---- | ---- | ---- | ---- | ---- | ---- | ---- | ---- | ---- | Evaporation | ---- | ---- | ---- | ---- | ---- | ---- | ---- | ---- | ---- | ---- | ---- | ---- | 800 | 120 | 1 | air | ---- | Yes | HITACHI S-4800 | ---- | ---- | ---- | ---- | No | ---- | ---- | No | ---- | ---- | ---- | Yes | ASIC-2 Quantachrome Instruments | Pore Properties | ---- | ---- | 200 | 240 | ---- | Yes | Pore properties | No | ---- | ---- | ---- | Yes | DIMAX-RA X-ray diffractometer | ---- | ---- | ---- | ---- | 4 | ---- | ---- | ---- | No | ---- | ---- | ---- | ---- | ---- | No | ---- | ---- | ---- | ---- | ---- | No | ---- | ---- | No | ---- | ---- | ---- | No | ---- | ---- | No | ---- | ---- | ---- | ---- | ---- | No | ---- | ---- | ---- | ---- | No | ---- | ---- | ---- | No | ---- | ---- | No | ---- | ---- | No | ---- | ---- | ---- | ---- | ---- | macroporous | ---- | ---- | ---- | ---- | ---- | ---- | cubic | ----
Zr aerogel (Zr-6: 25% Y, 2g NFA, 0.09g PEO) @ 800C | Wu et al. | Synthesis of monolithic zirconia with macroporous bicontinuous structure via epoxide-driven sol-gel process accompanied by phase separation | 2014 | 31 | 2 | Sol-gel | ---- | ZrCl4 | 0.8768685 | yttrium chloride hexahydrate | 0.4534847 | ethanol | 6.638528 | water | N-methylformamide | ---- | ---- | Poly(ethylene oxide) | 6.130363e-06 | propylene oxide | 2.920226 | ---- | 60 | ---- | 0.58 | ---- | ---- | ethanol | 1 | 1 | 25 | ---- | ---- | ---- | ---- | ---- | ---- | ---- | ---- | ---- | ---- | ---- | ---- | ---- | Evaporation | ---- | ---- | ---- | ---- | ---- | ---- | ---- | ---- | ---- | ---- | ---- | ---- | 800 | 120 | 1 | air | ---- | Yes | HITACHI S-4800 | ---- | ---- | ---- | ---- | No | ---- | ---- | No | ---- | ---- | ---- | Yes | ASIC-2 Quantachrome Instruments | Pore Properties | ---- | ---- | 200 | 240 | ---- | Yes | Pore properties | No | ---- | ---- | ---- | Yes | DIMAX-RA X-ray diffractometer | ---- | ---- | ---- | ---- | 4 | ---- | ---- | ---- | No | ---- | ---- | ---- | ---- | ---- | No | ---- | ---- | ---- | ---- | ---- | No | ---- | ---- | No | ---- | ---- | ---- | No | ---- | ---- | No | ---- | ---- | ---- | ---- | ---- | No | ---- | ---- | ---- | ---- | No | ---- | ---- | ---- | No | ---- | ---- | No | ---- | ---- | No | ---- | ---- | ---- | ---- | ---- | macroporous | ---- | ---- | ---- | ---- | ---- | ---- | cubic | ----
Zr aerogel (Zr-7: 25% Mg, 0g NFA, 0.09g PEO) @ 800C | Wu et al. | Synthesis of monolithic zirconia with macroporous bicontinuous structure via epoxide-driven sol-gel process accompanied by phase separation | 2014 | 31 | 2 | Sol-gel | ---- | ZrCl4 | 1.013426 | magnesium chloride hexahydrate | 0.336886 | ethanol | 7.672364 | water | N-methylformamide | ---- | ---- | Poly(ethylene oxide) | 7.085061e-06 | propylene oxide | 3.375 | ---- | 60 | ---- | 0.4 | ---- | ---- | ethanol | 1 | 1 | 25 | ---- | ---- | ---- | ---- | ---- | ---- | ---- | ---- | ---- | ---- | ---- | ---- | ---- | Evaporation | ---- | ---- | ---- | ---- | ---- | ---- | ---- | ---- | ---- | ---- | ---- | ---- | 800 | 120 | 1 | air | ---- | Yes | HITACHI S-4800 | ---- | ---- | ---- | ---- | No | ---- | ---- | No | ---- | ---- | ---- | Yes | ASIC-2 Quantachrome Instruments | Pore Properties | ---- | ---- | 200 | 240 | ---- | Yes | Pore properties | No | ---- | ---- | ---- | Yes | DIMAX-RA X-ray diffractometer | ---- | ---- | ---- | ---- | 4 | ---- | ---- | ---- | No | ---- | ---- | ---- | ---- | ---- | No | ---- | ---- | ---- | ---- | ---- | No | ---- | ---- | No | ---- | ---- | ---- | No | ---- | ---- | No | ---- | ---- | ---- | ---- | ---- | No | ---- | ---- | ---- | ---- | No | ---- | ---- | ---- | No | ---- | ---- | No | ---- | ---- | No | ---- | ---- | ---- | ---- | ---- | mesoporous | ---- | ---- | ---- | ---- | ---- | ---- | cubic/magnesia | ----
Zr aerogel (Zr-8: 25% Mg, 1g NFA, 0.09g PEO) @ 800C | Wu et al. | Synthesis of monolithic zirconia with macroporous bicontinuous structure via epoxide-driven sol-gel process accompanied by phase separation | 2014 | 31 | 2 | Sol-gel | ---- | ZrCl4 | 0.9402145 | magnesium chloride hexahydrate | 0.3125489 | ethanol | 7.118103 | water | N-methylformamide | ---- | ---- | Poly(ethylene oxide) | 6.573228e-06 | propylene oxide | 3.131186 | ---- | 60 | ---- | 0.48 | ---- | ---- | ethanol | 1 | 1 | 25 | ---- | ---- | ---- | ---- | ---- | ---- | ---- | ---- | ---- | ---- | ---- | ---- | ---- | Evaporation | ---- | ---- | ---- | ---- | ---- | ---- | ---- | ---- | ---- | ---- | ---- | ---- | 800 | 120 | 1 | air | ---- | Yes | HITACHI S-4800 | ---- | ---- | ---- | ---- | No | ---- | ---- | No | ---- | ---- | ---- | Yes | ASIC-2 Quantachrome Instruments | Pore Properties | ---- | ---- | 200 | 240 | ---- | Yes | Pore properties | No | ---- | ---- | ---- | Yes | DIMAX-RA X-ray diffractometer | ---- | ---- | ---- | ---- | 4 | ---- | ---- | ---- | No | ---- | ---- | ---- | ---- | ---- | No | ---- | ---- | ---- | ---- | ---- | No | ---- | ---- | No | ---- | ---- | ---- | No | ---- | ---- | No | ---- | ---- | ---- | ---- | ---- | No | ---- | ---- | ---- | ---- | No | ---- | ---- | ---- | No | ---- | ---- | No | ---- | ---- | No | ---- | ---- | ---- | ---- | ---- | mesoporous | ---- | ---- | ---- | ---- | ---- | ---- | cubic/magnesia | ----
Zr aerogel (Zr-9: 25% Mg, 4g NFA,0.09g PEO) @ 800C | Wu et al. | Synthesis of monolithic zirconia with macroporous bicontinuous structure via epoxide-driven sol-gel process accompanied by phase separation | 2014 | 31 | 2 | Sol-gel | ---- | ZrCl4 | 0.7727429 | magnesium chloride hexahydrate | 0.2568775 | ethanol | 5.850222 | water | N-methylformamide | ---- | ---- | Poly(ethylene oxide) | 5.4024e-06 | propylene oxide | 2.573457 | ---- | 60 | ---- | 1 | ---- | ---- | ethanol | 1 | 1 | 25 | ---- | ---- | ---- | ---- | ---- | ---- | ---- | ---- | ---- | ---- | ---- | ---- | ---- | Evaporation | ---- | ---- | ---- | ---- | ---- | ---- | ---- | ---- | ---- | ---- | ---- | ---- | 800 | 120 | 1 | air | ---- | Yes | HITACHI S-4800 | ---- | ---- | ---- | ---- | No | ---- | ---- | No | ---- | ---- | ---- | Yes | ASIC-2 Quantachrome Instruments | Pore Properties | ---- | ---- | 200 | 240 | ---- | Yes | Pore properties | No | ---- | ---- | ---- | Yes | DIMAX-RA X-ray diffractometer | ---- | ---- | ---- | ---- | 4 | ---- | ---- | ---- | No | ---- | ---- | ---- | ---- | ---- | No | ---- | ---- | ---- | ---- | ---- | No | ---- | ---- | No | ---- | ---- | ---- | No | ---- | ---- | No | ---- | ---- | ---- | ---- | ---- | No | ---- | ---- | ---- | ---- | No | ---- | ---- | ---- | No | ---- | ---- | No | ---- | ---- | No | ---- | ---- | ---- | ---- | ---- | mesoporous | ---- | ---- | ---- | ---- | ---- | ---- | cubic/magnesia | ----
Zr aerogel (Zr-10: 25% Mg, 2g NFA, 0.03g PEO) @ 800C | Wu et al. | Synthesis of monolithic zirconia with macroporous bicontinuous structure via epoxide-driven sol-gel process accompanied by phase separation | 2014 | 31 | 2 | Sol-gel | ---- | ZrCl4 | 0.8768685 | magnesium chloride hexahydrate | 0.2914913 | ethanol | 6.638528 | water | N-methylformamide | ---- | ---- | Poly(ethylene oxide) | 2.043454e-06 | propylene oxide | 2.920226 | ---- | 60 | ---- | 0.516 | ---- | ---- | ethanol | 1 | 1 | 25 | ---- | ---- | ---- | ---- | ---- | ---- | ---- | ---- | ---- | ---- | ---- | ---- | ---- | Evaporation | ---- | ---- | ---- | ---- | ---- | ---- | ---- | ---- | ---- | ---- | ---- | ---- | 800 | 120 | 1 | air | ---- | Yes | HITACHI S-4800 | ---- | ---- | ---- | ---- | No | ---- | ---- | No | ---- | ---- | ---- | Yes | ASIC-2 Quantachrome Instruments | Pore Properties | ---- | ---- | 200 | 240 | ---- | Yes | Pore properties | No | ---- | ---- | ---- | Yes | DIMAX-RA X-ray diffractometer | ---- | ---- | ---- | ---- | 4 | ---- | ---- | ---- | No | ---- | ---- | ---- | ---- | ---- | No | ---- | ---- | ---- | ---- | ---- | No | ---- | ---- | No | ---- | ---- | ---- | No | ---- | ---- | No | ---- | ---- | ---- | ---- | ---- | No | ---- | ---- | ---- | ---- | No | ---- | ---- | ---- | No | ---- | ---- | No | ---- | ---- | No | ---- | ---- | ---- | ---- | ---- | mesoporous | ---- | ---- | ---- | ---- | ---- | ---- | cubic/magnesia | ----
Zr aerogel (Zr-11: 25% Mg, 2g NFA, 0.06g PEO) @ 800C | Wu et al. | Synthesis of monolithic zirconia with macroporous bicontinuous structure via epoxide-driven sol-gel process accompanied by phase separation | 2014 | 31 | 2 | Sol-gel | ---- | ZrCl4 | 0.8768685 | magnesium chloride hexahydrate | 0.2914913 | ethanol | 6.638528 | water | N-methylformamide | ---- | ---- | Poly(ethylene oxide) | 4.086909e-06 | propylene oxide | 2.920226 | ---- | 60 | ---- | 0.5 | ---- | ---- | ethanol | 1 | 1 | 25 | ---- | ---- | ---- | ---- | ---- | ---- | ---- | ---- | ---- | ---- | ---- | ---- | ---- | Evaporation | ---- | ---- | ---- | ---- | ---- | ---- | ---- | ---- | ---- | ---- | ---- | ---- | 800 | 120 | 1 | air | ---- | Yes | HITACHI S-4800 | ---- | ---- | ---- | ---- | No | ---- | ---- | No | ---- | ---- | ---- | Yes | ASIC-2 Quantachrome Instruments | Pore Properties | ---- | ---- | 200 | 240 | ---- | Yes | Pore properties | No | ---- | ---- | ---- | Yes | DIMAX-RA X-ray diffractometer | ---- | ---- | ---- | ---- | 4 | ---- | ---- | ---- | No | ---- | ---- | ---- | ---- | ---- | No | ---- | ---- | ---- | ---- | ---- | No | ---- | ---- | No | ---- | ---- | ---- | No | ---- | ---- | No | ---- | ---- | ---- | ---- | ---- | No | ---- | ---- | ---- | ---- | No | ---- | ---- | ---- | No | ---- | ---- | No | ---- | ---- | No | ---- | ---- | ---- | ---- | ---- | mesoporous | ---- | ---- | ---- | ---- | ---- | ---- | cubic/magnesia | ----
Zr aerogel (Zr-12: 25% Mg, 2g NFA, 0.12g PEO) @ 800C | Wu et al. | Synthesis of monolithic zirconia with macroporous bicontinuous structure via epoxide-driven sol-gel process accompanied by phase separation | 2014 | 31 | 2 | Sol-gel | ---- | ZrCl4 | 0.8768685 | magnesium chloride hexahydrate | 0.2914913 | ethanol | 6.638528 | water | N-methylformamide | ---- | ---- | Poly(ethylene oxide) | 8.173817e-06 | propylene oxide | 2.920226 | ---- | 60 | ---- | 0.5 | ---- | ---- | ethanol | 1 | 1 | 25 | ---- | ---- | ---- | ---- | ---- | ---- | ---- | ---- | ---- | ---- | ---- | ---- | ---- | Evaporation | ---- | ---- | ---- | ---- | ---- | ---- | ---- | ---- | ---- | ---- | ---- | ---- | 800 | 120 | 1 | air | ---- | Yes | HITACHI S-4800 | ---- | ---- | ---- | ---- | No | ---- | ---- | No | ---- | ---- | ---- | Yes | ASIC-2 Quantachrome Instruments | Pore Properties | ---- | ---- | 200 | 240 | ---- | Yes | Pore properties | No | ---- | ---- | ---- | Yes | DIMAX-RA X-ray diffractometer | ---- | ---- | ---- | ---- | 4 | ---- | ---- | ---- | No | ---- | ---- | ---- | ---- | ---- | No | ---- | ---- | ---- | ---- | ---- | No | ---- | ---- | No | ---- | ---- | ---- | No | ---- | ---- | No | ---- | ---- | ---- | ---- | ---- | No | ---- | ---- | ---- | ---- | No | ---- | ---- | ---- | No | ---- | ---- | No | ---- | ---- | No | ---- | ---- | ---- | ---- | ---- | mesoporous | ---- | ---- | ---- | ---- | ---- | ---- | cubic/magnesia | ----
Zr aerogel (Zr-13: 25% Mg, 2g NFA, 0.15g PEO) @ 800C | Wu et al. | Synthesis of monolithic zirconia with macroporous bicontinuous structure via epoxide-driven sol-gel process accompanied by phase separation | 2014 | 31 | 2 | Sol-gel | ---- | ZrCl4 | 0.8768685 | magnesium chloride hexahydrate | 0.2914913 | ethanol | 6.638528 | water | N-methylformamide | ---- | ---- | Poly(ethylene oxide) | 1.021727e-05 | propylene oxide | 2.920226 | ---- | 60 | ---- | 0.53 | ---- | ---- | ethanol | 1 | 1 | 25 | ---- | ---- | ---- | ---- | ---- | ---- | ---- | ---- | ---- | ---- | ---- | ---- | ---- | Evaporation | ---- | ---- | ---- | ---- | ---- | ---- | ---- | ---- | ---- | ---- | ---- | ---- | 800 | 120 | 1 | air | ---- | Yes | HITACHI S-4800 | ---- | ---- | ---- | ---- | No | ---- | ---- | No | ---- | ---- | ---- | Yes | ASIC-2 Quantachrome Instruments | Pore Properties | ---- | ---- | 200 | 240 | ---- | Yes | Pore properties | No | ---- | ---- | ---- | Yes | DIMAX-RA X-ray diffractometer | ---- | ---- | ---- | ---- | 4 | ---- | ---- | ---- | No | ---- | ---- | ---- | ---- | ---- | No | ---- | ---- | ---- | ---- | ---- | No | ---- | ---- | No | ---- | ---- | ---- | No | ---- | ---- | No | ---- | ---- | ---- | ---- | ---- | No | ---- | ---- | ---- | ---- | No | ---- | ---- | ---- | No | ---- | ---- | No | ---- | ---- | No | ---- | ---- | ---- | ---- | ---- | mesoporous | ---- | ---- | ---- | ---- | ---- | ---- | cubic/magnesia | ----
Unmodified ZrO2 aerogels | Gligor et al. | Preparation, physical-chemical and electrochemical characterization of ZrO2 aerogels modified with H3[PW12O40] | 2017 | 19 | 0 | Sol-gel | ---- | Zr (IV) propoxide | ---- | ---- | ---- | water | ---- | propanol | ---- | ---- | ---- | ---- | ---- | HNO3 | ---- | ---- | ---- | ---- | ---- | ---- | 1095 | propanol | 3 | ---- | ---- | ---- | ---- | ---- | ---- | ---- | ---- | ---- | ---- | ---- | ---- | ---- | ---- | aged 1 - 2 months; used Table 2 for molar ratios/BET results | Supercritical drying | carbon dioxide | 35 | ---- | 8.3 | 0.5 | ---- | ---- | ---- | ---- | ---- | ---- | ---- | ---- | ---- | ---- | ---- | As-dried sample | No | ---- | ---- | ---- | ---- | ---- | No | ---- | ---- | No | ---- | ---- | ---- | No | ---- | ---- | ---- | ---- | ---- | ---- | ---- | No | ---- | No | ---- | ---- | ---- | Yes | Shimadzu XRD 6000 diffractometer | ---- | ---- | 10-80 | ---- | 1 | 1.54 | ---- | ---- | Yes | Jasco spectrometer | ---- | ---- | 6 | ---- | No | ---- | ---- | ---- | ---- | ---- | No | ---- | ---- | No | ---- | ---- | ---- | No | ---- | ---- | No | ---- | ---- | ---- | ---- | ---- | No | ---- | ---- | ---- | ---- | No | ---- | ---- | ---- | No | ---- | ---- | No | ---- | ---- | Yes | Dilor Labram system equipped with a microscope objective of Leica PL FLUOTAR x100/0.75 | ---- | ---- | 6 | ---- | ---- | ---- | ---- | ---- | 260 | ---- | ---- | amorphous/monoclinic (negligible) | ----
ZrO2 aerogels modified with PWA during gelation(Method A) | Gligor et al. | Preparation, physical-chemical and electrochemical characterization of ZrO2 aerogels modified with H3[PW12O40] | 2017 | 19 | 0 | Sol-gel | ---- | Zr (IV) propoxide | ---- | phosphododecawolframic acid | 0.01 | water | ---- | propanol | acethylacetone | ---- | ---- | ---- | ---- | ---- | ---- | ---- | ---- | ---- | ---- | ---- | 1095 | propanol | 3 | ---- | ---- | ---- | ---- | ---- | ---- | ---- | ---- | ---- | ---- | ---- | ---- | ---- | ---- | aged 1 - 2 months; used Table 2 for molar ratios/BET results | Supercritical drying | carbon dioxide | 35 | ---- | 8.3 | 0.5 | ---- | ---- | ---- | ---- | ---- | ---- | ---- | ---- | ---- | ---- | ---- | As-dried sample | No | ---- | ---- | ---- | ---- | ---- | No | ---- | ---- | No | ---- | ---- | ---- | No | ---- | ---- | ---- | ---- | ---- | ---- | ---- | No | ---- | No | ---- | ---- | ---- | Yes | Shimadzu XRD 6000 diffractometer | ---- | ---- | 10-80 | ---- | 1 | 1.54 | ---- | ---- | Yes | Jasco spectrometer | ---- | ---- | 6 | ---- | No | ---- | ---- | ---- | ---- | ---- | No | ---- | ---- | No | ---- | ---- | ---- | No | ---- | ---- | No | ---- | ---- | ---- | ---- | ---- | No | ---- | ---- | ---- | ---- | No | ---- | ---- | ---- | No | ---- | ---- | No | ---- | ---- | Yes | Dilor Labram system equipped with a microscope objective of Leica PL FLUOTAR x100/0.75 | ---- | ---- | 6 | ---- | ---- | ---- | ---- | ---- | 46 | ---- | ---- | amorphous/cubic (negligible) | ----
ZrO2 aerogels modified with PWA, gel soaking (Method B) | Gligor et al. | Preparation, physical-chemical and electrochemical characterization of ZrO2 aerogels modified with H3[PW12O40] | 2017 | 19 | 0 | Sol-gel | ---- | Zr (IV) propoxide | ---- | ---- | ---- | water | ---- | propanol | ---- | ---- | ---- | ---- | ---- | HNO3 | ---- | ---- | ---- | ---- | ---- | ---- | 1095 | propanol | 3 | ---- | ---- | ethanol/phosphododecawolframic acid | 1 | ---- | ---- | ---- | ---- | ---- | ---- | ---- | ---- | ---- | ---- | aged 1 - 2 months; used Table 2 for molar ratios/BET results; Wash 3 pre SC drying | Supercritical drying | carbon dioxide | 35 | ---- | 8.3 | 0.5 | ---- | ---- | ---- | ---- | ---- | ---- | ---- | ---- | ---- | ---- | ---- | As-dried sample | No | ---- | ---- | ---- | ---- | ---- | No | ---- | ---- | No | ---- | ---- | ---- | No | ---- | ---- | ---- | ---- | ---- | ---- | ---- | No | ---- | No | ---- | ---- | ---- | Yes | Shimadzu XRD 6000 diffractometer | ---- | ---- | 10-80 | ---- | 1 | 1.54 | ---- | ---- | Yes | Jasco spectrometer | ---- | ---- | 6 | ---- | No | ---- | ---- | ---- | ---- | ---- | No | ---- | ---- | No | ---- | ---- | ---- | No | ---- | ---- | No | ---- | ---- | ---- | ---- | ---- | No | ---- | ---- | ---- | ---- | No | ---- | ---- | ---- | No | ---- | ---- | No | ---- | ---- | Yes | Dilor Labram system equipped with a microscope objective of Leica PL FLUOTAR x100/0.75 | ---- | ---- | 6 | ---- | ---- | ---- | ---- | ---- | 8.8 | ---- | ---- | amorphous/monoclinic (negligible) | ----
ZrO2 aerogels modified with PWA, aerogel soaking (Method C) | Gligor et al. | Preparation, physical-chemical and electrochemical characterization of ZrO2 aerogels modified with H3[PW12O40] | 2017 | 19 | 0 | Sol-gel | ---- | Zr (IV) propoxide | ---- | ---- | ---- | water | ---- | propanol | ---- | ---- | ---- | ---- | ---- | HNO3 | ---- | ---- | ---- | ---- | ---- | ---- | 1095 | propanol | 3 | ---- | ---- | ---- | ---- | ---- | ---- | ---- | ---- | ---- | ---- | ethanol/phosphododecawolframic acid | 1 | ---- | ---- | aged 1 - 2 months; used Table 2 for molar ratios/BET results; Wash 4 post SC drying | Supercritical drying | carbon dioxide | 35 | ---- | 8.3 | 0.5 | ---- | 70 | ---- | ---- | 8 | ---- | ---- | ---- | ---- | ---- | ---- | As-dried sample | No | ---- | ---- | ---- | ---- | ---- | No | ---- | ---- | No | ---- | ---- | ---- | No | ---- | ---- | ---- | ---- | ---- | ---- | ---- | No | ---- | No | ---- | ---- | ---- | Yes | Shimadzu XRD 6000 diffractometer | ---- | ---- | 10-80 | ---- | 1 | 1.54 | ---- | ---- | Yes | Jasco spectrometer | ---- | ---- | 6 | ---- | No | ---- | ---- | ---- | ---- | ---- | No | ---- | ---- | No | ---- | ---- | ---- | No | ---- | ---- | No | ---- | ---- | ---- | ---- | ---- | No | ---- | ---- | ---- | ---- | No | ---- | ---- | ---- | No | ---- | ---- | No | ---- | ---- | Yes | Dilor Labram system equipped with a microscope objective of Leica PL FLUOTAR x100/0.75 | ---- | ---- | 6 | ---- | ---- | ---- | ---- | ---- | 21.5 | ---- | ---- | amorphous/monoclinic (negligible) | ----