## Paper 1
Final Sample | Authors | Link | Title | Si Precursor | Si Precursor Concentration (M) | Additional Si Co-Precursor(s) | Si Co-Precursor Concentration (M) | Hybrid Aerogel Co-Precursor | Co-Precursor Concentration (M) | Dopant | Dopant Concentration (M) | Solvent 1 | Solvent 1 Concentration (M) | Solvent 2 | Solvent 2 Concentration (M) | Additional Solvents | Additional Solvents Concentration (M) | Acid Catalyst | Acid Catalyst Initial Concentration (M) | Acid Catalyst concentration in Sol(M) | Base Catalyst | Base Catalyst Initial Concentration(M) | Base Catalyst concentration in Sol (M) | Modifier | Modifier Concentration (M) | Modifier Solvent | Modifier Solvent Concentration (M) | Surfactant | Surfactant Concentration (M) | Material | Specific Gravity | Precusor Molar Composition (%) | Initial Concentration (M) | Initial Mass Added (g) | Inittial Volume Added (mL) | Mass Percent (%) | Volume Percent (%) | Mol Percent (%) | Molar Ratio | Molar Ratio 2 | Volume Ratio | Volume Ratio 2 | Final Aerogel Bulk Density (g/cm3) | Porosity | Pore Volume (cm3/g) | Total volume of sol used for gel (mL) | Mass of final aerogel (g) | Calculated Volume (cm3/g) | Skeletal Density (g/cm3) | Output Molarities | [Notes] | Material | Molar Ratio | Volume Ratio | Volume Percent (%) | Initial Volumes | Volume of Modifier Wash (mL) | Modifier Molarities (M) | Modifier Notes | calculated_molarities
TMCS1, 0.07 molar ratio of modifier TMCS to N-hexane | Ha-Yoon Nah | https://link.springer.com/article/10.1007/s10971-020-05399-5#Sec2 | Comparisonal studies of surface modification reaction using various silylating agents for silica aerogel | Water Glass |  | ---- | ---- | ---- | ---- | ---- | ---- | H2O |  | ---- | ---- | ---- | ---- | H2SO4 | 4 |  | NH4F | 1 |  | TMCS |  | N-hexane |  | ---- | ---- | Water Glass, H2O, H2SO4, NH4F | 1.06, , , | ---- | , , 4, 1 | ---- | ---- | ---- | ---- | ---- | 1, 136, 2.17, 0.25 | ---- | ---- | ---- | 0.48 | 0.747 | 0.5807 | ---- | ---- | 0.7773762 | 1.897233 |  | ---- | TMCS, N-hexane | 7, 100 | ---- | ---- | ---- | ---- |  | The volume is specified to be a "constant" volume but the specific volume is not mentioned. I think this is because the actualy numerical volume does not matter much as long as the gel is immersed and the amount is the same each time. | {'Water Glass': 0.076, 'H2O': 69.654, 'H2SO4': 0.204, 'NH4F': 0.062}
TMCS2 0.1 molar ratio of modifier TMCS to N-hexane | Ha-Yoon Nah | https://link.springer.com/article/10.1007/s10971-020-05399-5#Sec3 | Comparisonal studies of surface modification reaction using various silylating agents for silica aerogel | Water Glass |  | ---- | ---- | ---- | ---- | ---- | ---- | H2O |  | ---- | ---- | ---- | ---- | H2SO4 | 4 |  | NH4F | 1 |  | TMCS |  | N-hexane |  | ---- | ---- | Water Glass, H2O, H2SO4, NH4F, TMCS, N-hexane | 1.06, , , , , | ---- | , , 4, 1 | ---- | ---- | ---- | ---- | ---- | 1, 136, 2.17, 0.25 | ---- | ---- | ---- | 0.24 | 0.871 | 1.898 | ---- | ---- | 2.179104 | 1.860465 |  | ---- | TMCS, N-hexane | 1, 10 | ---- | ---- | ---- | ---- |  |  | {'Water Glass': 0.027, 'H2O': 24.849, 'H2SO4': 0.073, 'NH4F': 0.022}
TMCS3, 0.14 molar ratio of modifier TMCS to N-hexane | Ha-Yoon Nah | https://link.springer.com/article/10.1007/s10971-020-05399-5#Sec4 | Comparisonal studies of surface modification reaction using various silylating agents for silica aerogel | Water Glass |  | ---- | ---- | ---- | ---- | ---- | ---- | H2O |  | ---- | ---- | ---- | ---- | H2SO4 | 4 |  | NH4F | 1 |  | TMCS |  | N-hexane |  | ---- | ---- | Water Glass, H2O, H2SO4, NH4F, TMCS, N-hexane | 1.06, , , , , | ---- | , , 4, 1 | ---- | ---- | ---- | ---- | ---- | 1, 136, 2.17, 0.25 | ---- | ---- | ---- | 0.2 | 0.895 | 3.08 | ---- | ---- | 3.441341 | 1.904762 |  | ---- | TMCS, N-hexane | 7, 50 | ---- | ---- | ---- | ---- |  |  | {'Water Glass': 0.017, 'H2O': 15.734, 'H2SO4': 0.046, 'NH4F': 0.014}
TMCS4, 0.18 molar ratio of modifier TMCS to N-hexane | Ha-Yoon Nah | https://link.springer.com/article/10.1007/s10971-020-05399-5#Sec5 | Comparisonal studies of surface modification reaction using various silylating agents for silica aerogel | Water Glass |  | ---- | ---- | ---- | ---- | ---- | ---- | H2O |  | ---- | ---- | ---- | ---- | H2SO4 | 4 |  | NH4F | 1 |  | TMCS |  | N-hexane |  | ---- | ---- | Water Glass, H2O, H2SO4, NH4F, TMCS, N-hexane | 1.06, , , , , | ---- | , , 4, 1 | ---- | ---- | ---- | ---- | ---- | 1, 136, 2.17, 0.25 | ---- | ---- | ---- | 0.2 | 0.893 | 2.831 | ---- | ---- | 3.170213 | 1.869159 |  | ---- | TMCS, N-hexane | 9, 50 | ---- | ---- | ---- | ---- |  |  | {'Water Glass': 0.019, 'H2O': 17.08, 'H2SO4': 0.05, 'NH4F': 0.015}
TMCS5, 0.22 molar ratio of modifier TMCS to N-hexane | Ha-Yoon Nah | https://link.springer.com/article/10.1007/s10971-020-05399-5#Sec6 | Comparisonal studies of surface modification reaction using various silylating agents for silica aerogel | Water Glass |  | ---- | ---- | ---- | ---- | ---- | ---- | H2O |  | ---- | ---- | ---- | ---- | H2SO4 | 4 |  | NH4F | 1 |  | TMCS |  | N-hexane |  | ---- | ---- | Water Glass, H2O, H2SO4, NH4F, TMCS, N-hexane | 1.06, , , , , | ---- | , , 4, 1 | ---- | ---- | ---- | ---- | ---- | 1, 136, 2.17, 0.25 | ---- | ---- | ---- | 0.26 | 0.866 | 2.395 | ---- | ---- | 2.765589 | 1.940299 |  | ---- | TMCS, N-hexane | 11, 50 | ---- | ---- | ---- | ---- |  |  | {'Water Glass': 0.021, 'H2O': 19.579, 'H2SO4': 0.057, 'NH4F': 0.018}
TMMS1, 0.07 molar ratio of modifier TMMS to N-hexane | Ha-Yoon Nah | https://link.springer.com/article/10.1007/s10971-020-05399-5#Sec7 | Comparisonal studies of surface modification reaction using various silylating agents for silica aerogel | Water Glass |  | ---- | ---- | ---- | ---- | ---- | ---- | H2O |  | ---- | ---- | ---- | ---- | H2SO4 | 4 |  | NH4F | 1 |  | TMMS |  | N-hexane |  | ---- | ---- | Water Glass, H2O, H2SO4, NH4F, TMMS, N-hexane | 1.06, , , , , | ---- | , , 4, 1 | ---- | ---- | ---- | ---- | ---- | 1, 136, 2.17, 0.25 | ---- | ---- | ---- | 0.6 | 0.7 | 1.044 | ---- | ---- | 1.491429 | 2 |  | ---- | TMMS, N-hexane | 7, 100 | ---- | ---- | ---- | ---- |  |  | {'Water Glass': 0.039, 'H2O': 36.306, 'H2SO4': 0.106, 'NH4F': 0.032}
TMMS2, 0.1 molar ratio of modifier TMMS to N-hexane | Ha-Yoon Nah | https://link.springer.com/article/10.1007/s10971-020-05399-5#Sec8 | Comparisonal studies of surface modification reaction using various silylating agents for silica aerogel | Water Glass |  | ---- | ---- | ---- | ---- | ---- | ---- | H2O |  | ---- | ---- | ---- | ---- | H2SO4 | 4 |  | NH4F | 1 |  | TMMS |  | N-hexane |  | ---- | ---- | Water Glass, H2O, H2SO4, NH4F, TMMS, N-hexane | 1.06, , , , , | ---- | , , 4, 1 | ---- | ---- | ---- | ---- | ---- | 1, 136, 2.17, 0.25 | ---- | ---- | ---- | 0.61 | 0.697 | 0.533 | ---- | ---- | 0.7647059 | 2.013201 |  | ---- | TMMS, N-hexane | 1, 10 | ---- | ---- | ---- | ---- |  |  | {'Water Glass': 0.077, 'H2O': 70.808, 'H2SO4': 0.208, 'NH4F': 0.063}
TMMS3, 0.14 molar ratio of modifier TMMS to N-hexane | Ha-Yoon Nah | https://link.springer.com/article/10.1007/s10971-020-05399-5#Sec9 | Comparisonal studies of surface modification reaction using various silylating agents for silica aerogel | Water Glass |  | ---- | ---- | ---- | ---- | ---- | ---- | H2O |  | ---- | ---- | ---- | ---- | H2SO4 | 4 |  | NH4F | 1 |  | TMMS |  | N-hexane |  | ---- | ---- | Water Glass, H2O, H2SO4, NH4F, TMMS, N-hexane | 1.06, , , , , | ---- | , , 4, 1 | ---- | ---- | ---- | ---- | ---- | 1, 136, 2.17, 0.25 | ---- | ---- | ---- | 0.61 | 0.694 | 0.671 | ---- | ---- | 0.9668588 | 1.993464 |  | ---- | TMMS, N-hexane | 7, 50 | ---- | ---- | ---- | ---- |  |  | {'Water Glass': 0.061, 'H2O': 56.004, 'H2SO4': 0.164, 'NH4F': 0.05}
TMMS4, 0.18 molar ratio of modifier TMMS to N-hexane | Ha-Yoon Nah | https://link.springer.com/article/10.1007/s10971-020-05399-5#Sec10 | Comparisonal studies of surface modification reaction using various silylating agents for silica aerogel | Water Glass |  | ---- | ---- | ---- | ---- | ---- | ---- | H2O |  | ---- | ---- | ---- | ---- | H2SO4 | 4 |  | NH4F | 1 |  | TMMS |  | N-hexane |  | ---- | ---- | Water Glass, H2O, H2SO4, NH4F, TMMS, N-hexane | 1.06, , , , , | ---- | , , 4, 1 | ---- | ---- | ---- | ---- | ---- | 1, 136, 2.17, 0.25 | ---- | ---- | ---- | 0.6 | 0.698 | 0.59 | ---- | ---- | 0.8452722 | 1.986755 |  | ---- | TMMS, N-hexane | 9, 50 | ---- | ---- | ---- | ---- |  |  | {'Water Glass': 0.07, 'H2O': 64.059, 'H2SO4': 0.188, 'NH4F': 0.057}
TMMS5, 0.22 molar ratio of modifier TMMS to N-hexane | Ha-Yoon Nah | https://link.springer.com/article/10.1007/s10971-020-05399-5#Sec11 | Comparisonal studies of surface modification reaction using various silylating agents for silica aerogel | Water Glass |  | ---- | ---- | ---- | ---- | ---- | ---- | H2O |  | ---- | ---- | ---- | ---- | H2SO4 | 4 |  | NH4F | 1 |  | TMMS |  | N-hexane |  | ---- | ---- | Water Glass, H2O, H2SO4, NH4F, TMMS, N-hexane | 1.06, , , , , | ---- | , , 4, 1 | ---- | ---- | ---- | ---- | ---- | 1, 136, 2.17, 0.25 | ---- | ---- | ---- | 0.61 | 0.696 | 0.518 | ---- | ---- | 0.7442529 | 2.006579 |  | ---- | TMMS, N-hexane | 11, 50 | ---- | ---- | ---- | ---- |  |  | {'Water Glass': 0.079, 'H2O': 72.754, 'H2SO4': 0.213, 'NH4F': 0.065}
DMDMS1, 0.07 molar ratio of modifier DMDMS to N-hexane | Ha-Yoon Nah | https://link.springer.com/article/10.1007/s10971-020-05399-5#Sec12 | Comparisonal studies of surface modification reaction using various silylating agents for silica aerogel | Water Glass |  | ---- | ---- | ---- | ---- | ---- | ---- | H2O |  | ---- | ---- | ---- | ---- | H2SO4 | 4 |  | NH4F | 1 |  | DMDMS |  | N-hexane |  | ---- | ---- | Water Glass, H2O, H2SO4, NH4F, DMDMS, N-hexane | 1.06, , , , , | ---- | , , 4, 1 | ---- | ---- | ---- | ---- | ---- | 1, 136, 2.17, 0.25 | ---- | ---- | ---- | 0.19 | 0.898 | 2.392 | ---- | ---- | 2.663697 | 1.862745 |  | ---- | TMMS, N-hexane | 7, 100 | ---- | ---- | ---- | ---- |  |  | {'Water Glass': 0.022, 'H2O': 20.328, 'H2SO4': 0.06, 'NH4F': 0.018}
DMDMS2, 0.1 molar ratio of modifier DMDMS to N-hexane | Ha-Yoon Nah | https://link.springer.com/article/10.1007/s10971-020-05399-5#Sec13 | Comparisonal studies of surface modification reaction using various silylating agents for silica aerogel | Water Glass |  | ---- | ---- | ---- | ---- | ---- | ---- | H2O |  | ---- | ---- | ---- | ---- | H2SO4 | 4 |  | NH4F | 1 |  | DMDMS |  | N-hexane |  | ---- | ---- | Water Glass, H2O, H2SO4, NH4F, DMDMS, N-hexane | 1.06, , , , , | ---- | , , 4, 1 | ---- | ---- | ---- | ---- | ---- | 1, 136, 2.17, 0.25 | ---- | ---- | ---- | 0.19 | 0.901 | 1.837 | ---- | ---- | 2.038846 | 1.919192 |  | ---- | TMMS, N-hexane | 1, 10 | ---- | ---- | ---- | ---- |  |  | {'Water Glass': 0.029, 'H2O': 26.558, 'H2SO4': 0.078, 'NH4F': 0.024}
DMDMS3, 0.14 molar ratio of modifier DMDMS to N-hexane | Ha-Yoon Nah | https://link.springer.com/article/10.1007/s10971-020-05399-5#Sec14 | Comparisonal studies of surface modification reaction using various silylating agents for silica aerogel | Water Glass |  | ---- | ---- | ---- | ---- | ---- | ---- | H2O |  | ---- | ---- | ---- | ---- | H2SO4 | 4 |  | NH4F | 1 |  | DMDMS |  | N-hexane |  | ---- | ---- | Water Glass, H2O, H2SO4, NH4F, DMDMS, N-hexane | 1.06, , , , , | ---- | , , 4, 1 | ---- | ---- | ---- | ---- | ---- | 1, 136, 2.17, 0.25 | ---- | ---- | ---- | 0.18 | 0.904 | 1.96 | ---- | ---- | 2.168142 | 1.875 |  | ---- | TMMS, N-hexane | 7, 50 | ---- | ---- | ---- | ---- |  |  | {'Water Glass': 0.027, 'H2O': 24.974, 'H2SO4': 0.073, 'NH4F': 0.022}
DMDMS4, 0.18 molar ratio of modifier DMDMS to N-hexane | Ha-Yoon Nah | https://link.springer.com/article/10.1007/s10971-020-05399-5#Sec15 | Comparisonal studies of surface modification reaction using various silylating agents for silica aerogel | Water Glass |  | ---- | ---- | ---- | ---- | ---- | ---- | H2O |  | ---- | ---- | ---- | ---- | H2SO4 | 4 |  | NH4F | 1 |  | DMDMS |  | N-hexane |  | ---- | ---- | Water Glass, H2O, H2SO4, NH4F, DMDMS, N-hexane | 1.06, , , , , | ---- | , , 4, 1 | ---- | ---- | ---- | ---- | ---- | 1, 136, 2.17, 0.25 | ---- | ---- | ---- | 0.17 | 0.911 | 1.717 | ---- | ---- | 1.884742 | 1.910112 |  | ---- | TMMS, N-hexane | 9, 50 | ---- | ---- | ---- | ---- |  |  | {'Water Glass': 0.031, 'H2O': 28.729, 'H2SO4': 0.084, 'NH4F': 0.026}
DMDMS5, 0.22 molar ratio of modifier DMDMS to N-hexane | Ha-Yoon Nah | https://link.springer.com/article/10.1007/s10971-020-05399-5#Sec16 | Comparisonal studies of surface modification reaction using various silylating agents for silica aerogel | Water Glass |  | ---- | ---- | ---- | ---- | ---- | ---- | H2O |  | ---- | ---- | ---- | ---- | H2SO4 | 4 |  | NH4F | 1 |  | DMDMS |  | N-hexane |  | ---- | ---- | Water Glass, H2O, H2SO4, NH4F, DMDMS, N-hexane | 1.06, , , , , | ---- | , , 4, 1 | ---- | ---- | ---- | ---- | ---- | 1, 136, 2.17, 0.25 | ---- | ---- | ---- | 0.17 | 0.913 | 1.9 | ---- | ---- | 2.081051 | 1.954023 |  | ---- | TMMS, N-hexane | 11, 50 | ---- | ---- | ---- | ---- |  |  | {'Water Glass': 0.028, 'H2O': 26.019, 'H2SO4': 0.076, 'NH4F': 0.023}
MTMS1, 0.07 molar ratio of modifier MTMS to N-hexane | Ha-Yoon Nah | https://link.springer.com/article/10.1007/s10971-020-05399-5#Sec17 | Comparisonal studies of surface modification reaction using various silylating agents for silica aerogel | Water Glass |  | ---- | ---- | ---- | ---- | ---- | ---- | H2O |  | ---- | ---- | ---- | ---- | H2SO4 | 4 |  | NH4F | 1 |  | MTMS |  | N-hexane |  | ---- | ---- | Water Glass, H2O, H2SO4, NH4F, MTMS, N-hexane | 1.06, , , , , | ---- | , , 4, 1 | ---- | ---- | ---- | ---- | ---- | 1, 136, 2.17, 0.25 | ---- | ---- | ---- | 0.59 | 0.633 | 0.61 | ---- | ---- | 0.9636651 | 1.607629 |  | ---- | TMMS, N-hexane | 7, 100 | ---- | ---- | ---- | ---- |  |  | {'Water Glass': 0.061, 'H2O': 56.189, 'H2SO4': 0.165, 'NH4F': 0.05}
MTMS2, 0.1 molar ratio of modifier MTMS to N-hexane | Ha-Yoon Nah | https://link.springer.com/article/10.1007/s10971-020-05399-5#Sec18 | Comparisonal studies of surface modification reaction using various silylating agents for silica aerogel | Water Glass |  | ---- | ---- | ---- | ---- | ---- | ---- | H2O |  | ---- | ---- | ---- | ---- | H2SO4 | 4 |  | NH4F | 1 |  | MTMS |  | N-hexane |  | ---- | ---- | Water Glass, H2O, H2SO4, NH4F, MTMS, N-hexane | 1.06, , , , , | ---- | , , 4, 1 | ---- | ---- | ---- | ---- | ---- | 1, 136, 2.17, 0.25 | ---- | ---- | ---- | 0.71 | 0.558 | 0.596 | ---- | ---- | 1.0681 | 1.606335 |  | ---- | TMMS, N-hexane | 1, 10 | ---- | ---- | ---- | ---- |  |  | {'Water Glass': 0.055, 'H2O': 50.695, 'H2SO4': 0.149, 'NH4F': 0.045}
MTMS3, 0.14 molar ratio of modifier MTMS to N-hexane | Ha-Yoon Nah | https://link.springer.com/article/10.1007/s10971-020-05399-5#Sec19 | Comparisonal studies of surface modification reaction using various silylating agents for silica aerogel | Water Glass |  | ---- | ---- | ---- | ---- | ---- | ---- | H2O |  | ---- | ---- | ---- | ---- | H2SO4 | 4 |  | NH4F | 1 |  | MTMS |  | N-hexane |  | ---- | ---- | Water Glass, H2O, H2SO4, NH4F, MTMS, N-hexane | 1.06, , , , , | ---- | , , 4, 1 | ---- | ---- | ---- | ---- | ---- | 1, 136, 2.17, 0.25 | ---- | ---- | ---- | 0.72 | 0.55 | 0.603 | ---- | ---- | 1.096364 | 1.6 |  | ---- | TMMS, N-hexane | 7, 50 | ---- | ---- | ---- | ---- |  |  | {'Water Glass': 0.054, 'H2O': 49.388, 'H2SO4': 0.145, 'NH4F': 0.044}
MTMS4, 0.18 molar ratio of modifier MTMS to N-hexane | Ha-Yoon Nah | https://link.springer.com/article/10.1007/s10971-020-05399-5#Sec20 | Comparisonal studies of surface modification reaction using various silylating agents for silica aerogel | Water Glass |  | ---- | ---- | ---- | ---- | ---- | ---- | H2O |  | ---- | ---- | ---- | ---- | H2SO4 | 4 |  | NH4F | 1 |  | MTMS |  | N-hexane |  | ---- | ---- | Water Glass, H2O, H2SO4, NH4F, MTMS, N-hexane | 1.06, , , , , | ---- | , , 4, 1 | ---- | ---- | ---- | ---- | ---- | 1, 136, 2.17, 0.25 | ---- | ---- | ---- | 0.93 | 0.579 | 0.171 | ---- | ---- | 0.2953368 | 2.209026 |  | ---- | TMMS, N-hexane | 9, 50 | ---- | ---- | ---- | ---- |  |  | {'Water Glass': 0.199, 'H2O': 183.342, 'H2SO4': 0.537, 'NH4F': 0.164}
MTMS5, 0.22 molar ratio of modifier MTMS to N-hexane | Ha-Yoon Nah | https://link.springer.com/article/10.1007/s10971-020-05399-5#Sec21 | Comparisonal studies of surface modification reaction using various silylating agents for silica aerogel | Water Glass |  | ---- | ---- | ---- | ---- | ---- | ---- | H2O |  | ---- | ---- | ---- | ---- | H2SO4 | 4 |  | NH4F | 1 |  | MTMS |  | N-hexane |  | ---- | ---- | Water Glass, H2O, H2SO4, NH4F, MTMS, N-hexane | 1.06, , , , , | ---- | , , 4, 1 | ---- | ---- | ---- | ---- | ---- | 1, 136, 2.17, 0.25 | ---- | ---- | ---- | 0.92 | 0.42 | 0.1696 | ---- | ---- | 0.4038095 | 1.586207 |  | ---- | TMMS, N-hexane | 11, 50 | ---- | ---- | ---- | ---- |  |  | {'Water Glass': 0.146, 'H2O': 134.092, 'H2SO4': 0.393, 'NH4F': 0.12}
S1- 6% TMCS | Selay SertÇok | https://www.sciencedirect.com/science/article/pii/S0272884220322951 | Hydrophobic silica aerogels synthesized in ambient conditions by preserving the pore structure via two-step silylation | TEOS |  | ---- | ---- | ---- | ---- | ---- | ---- | EtOH |  | H2O |  | ---- | ---- | HCl | 0.01 |  | NH4OH | 10 |  | TMCS |  | N-hexane |  | ---- | ---- | TEOS, EtOH, H2O, HCl, NH4OH | ---- | ---- | , , , 0.01, 10 | ---- | ---- | ---- | ---- | ---- | 1, 3, 1, , | , 5, 2.5, , | ---- | ---- | 0.44 | 0.8 | 1.83 | ---- | ---- | 2.2875 | 2.2 |  | The two sols have two different molar ratios, the first sol has a ratio of 1:3:1 TEOS:Ethanol:Water but the second sol is 5:2.5 Ethanol:Water, the first sol also included HCl although it is not mentioned at all because it was used to keep the pHat 3 and in the same way NH4OH was used to keep the pH at 7 in the second sol | TMCS, N-hexane | ---- | ---- | 6, 94 | ---- | ----
S2 - 10% TMCS | Selay SertÇok | https://www.sciencedirect.com/science/article/pii/S0272884220322951 | Hydrophobic silica aerogels synthesized in ambient conditions by preserving the pore structure via two-step silylation | TEOS |  | ---- | ---- | ---- | ---- | ---- | ---- | EtOH |  | H2O |  | ---- | ---- | HCl | 0.01 |  | NH4OH | 10 |  | TMCS |  | N-hexane |  | ---- | ---- | TEOS, EtOH, H2O, HCl, NH4OH, TMCS, N-hexane | ---- | ---- | , , , 0.01, 10 | ---- | ---- | ---- | ---- | ---- | 1, 3, 1, , | , 5, 2.5, , | ---- | ---- | 0.37 | 0.83 | 2.22 | ---- | ---- | 2.674699 | 2.176471 |  |  | TMCS, N-hexane | ---- | ---- | 10, 90 | ---- | ----
S3 - 20% TMCS | Selay SertÇok | https://www.sciencedirect.com/science/article/pii/S0272884220322951 | Hydrophobic silica aerogels synthesized in ambient conditions by preserving the pore structure via two-step silylation | TEOS |  | ---- | ---- | ---- | ---- | ---- | ---- | EtOH |  | H2O |  | ---- | ---- | HCl | 0.01 |  | NH4OH | 10 |  | TMCS |  | N-hexane |  | ---- | ---- | TEOS, EtOH, H2O, HCl, NH4OH, TMCS, N-hexane | ---- | ---- | , , , 0.01, 10 | ---- | ---- | ---- | ---- | ---- | 1, 3, 1, , | , 5, 2.5, , | ---- | ---- | 0.26 | 0.88 | 3.26 | ---- | ---- | 3.704545 | 2.166667 |  |  | TMCS, N-hexane | ---- | ---- | 20, 80 | ---- | ----
S4 - 6% MTMS | Selay SertÇok | https://www.sciencedirect.com/science/article/pii/S0272884220322951 | Hydrophobic silica aerogels synthesized in ambient conditions by preserving the pore structure via two-step silylation | TEOS |  | ---- | ---- | ---- | ---- | ---- | ---- | EtOH |  | H2O |  | ---- | ---- | HCl | 0.01 |  | NH4OH | 10 |  | MTMS |  | N-hexane |  | ---- | ---- | TEOS, EtOH, H2O, HCl, NH4OH, MTMS, N-hexane | ---- | ---- | , , , 0.01, 10 | ---- | ---- | ---- | ---- | ---- | 1, 3, 1, , | , 5, 2.5, , | ---- | ---- | 0.59 | 0.73 | 1.21 | ---- | ---- | 1.657534 | 2.185185 |  |  | MTMS, N-hexane | ---- | ---- | 6, 94 | ---- | ----
S5 - 10% MTMS | Selay SertÇok | https://www.sciencedirect.com/science/article/pii/S0272884220322951 | Hydrophobic silica aerogels synthesized in ambient conditions by preserving the pore structure via two-step silylation | TEOS |  | ---- | ---- | ---- | ---- | ---- | ---- | EtOH |  | H2O |  | ---- | ---- | HCl | 0.01 |  | NH4OH | 10 |  | MTMS |  | N-hexane |  | ---- | ---- | TEOS, EtOH, H2O, HCl, NH4OH, MTMS, N-hexane | ---- | ---- | , , , 0.01, 10 | ---- | ---- | ---- | ---- | ---- | 1, 3, 1, , | , 5, 2.5, , | ---- | ---- | 0.5 | 0.77 | 1.49 | ---- | ---- | 1.935065 | 2.173913 |  |  | MTMS, N-hexane | ---- | ---- | 10, 90 | ---- | ----
S6 - 20% MTMS | Selay SertÇok | https://www.sciencedirect.com/science/article/pii/S0272884220322951 | Hydrophobic silica aerogels synthesized in ambient conditions by preserving the pore structure via two-step silylation | TEOS |  | ---- | ---- | ---- | ---- | ---- | ---- | EtOH |  | H2O |  | ---- | ---- | HCl | 0.01 |  | NH4OH | 10 |  | MTMS |  | N-hexane |  | ---- | ---- | TEOS, EtOH, H2O, HCl, NH4OH, MTMS, N-hexane | ---- | ---- | , , , 0.01, 10 | ---- | ---- | ---- | ---- | ---- | 1, 3, 1, , | , 5, 2.5, , | ---- | ---- | 0.63 | 0.71 | 1.11 | ---- | ---- | 1.56338 | 2.172414 |  |  | MTMS, N-hexane | ---- | ---- | 20, 80 | ---- | ----
S7 - 6% MTES | Selay SertÇok | https://www.sciencedirect.com/science/article/pii/S0272884220322951 | Hydrophobic silica aerogels synthesized in ambient conditions by preserving the pore structure via two-step silylation | TEOS |  | ---- | ---- | ---- | ---- | ---- | ---- | EtOH |  | H2O |  | ---- | ---- | HCl | 0.01 |  | NH4OH | 10 |  | MTES |  | N-hexane |  | ---- | ---- | TEOS, EtOH, H2O, HCl, NH4OH, MTES, N-hexane | ---- | ---- | , , , 0.01, 10 | ---- | ---- | ---- | ---- | ---- | 1, 3, 1, , | , 5, 2.5, , | ---- | ---- | 0.61 | 0.72 | 1.19 | ---- | ---- | 1.652778 | 2.178571 |  |  | MTES, N-hexane | ---- | ---- | 6, 94 | ---- | ----
S8 - 10% MTES | Selay SertÇok | https://www.sciencedirect.com/science/article/pii/S0272884220322951 | Hydrophobic silica aerogels synthesized in ambient conditions by preserving the pore structure via two-step silylation | TEOS |  | ---- | ---- | ---- | ---- | ---- | ---- | EtOH |  | H2O |  | ---- | ---- | HCl | 0.01 |  | NH4OH | 10 |  | MTES |  | N-hexane |  | ---- | ---- | TEOS, EtOH, H2O, HCl, NH4OH, MTES, N-hexane | ---- | ---- | , , , 0.01, 10 | ---- | ---- | ---- | ---- | ---- | 1, 3, 1, , | , 5, 2.5, , | ---- | ---- | 0.52 | 0.76 | 1.47 | ---- | ---- | 1.934211 | 2.166667 |  |  | MTES, N-hexane | ---- | ---- | 10, 90 | ---- | ----
S9 - 20% MTES | Selay SertÇok | https://www.sciencedirect.com/science/article/pii/S0272884220322951 | Hydrophobic silica aerogels synthesized in ambient conditions by preserving the pore structure via two-step silylation | TEOS |  | ---- | ---- | ---- | ---- | ---- | ---- | EtOH |  | H2O |  | ---- | ---- | HCl | 0.01 |  | NH4OH | 10 |  | MTES |  | N-hexane |  | ---- | ---- | TEOS, EtOH, H2O, HCl, NH4OH, MTES, N-hexane | ---- | ---- | , , , 0.01, 10 | ---- | ---- | ---- | ---- | ---- | 1, 3, 1, , | , 5, 2.5, , | ---- | ---- | 0.55 | 0.75 | 1.35 | ---- | ---- | 1.8 | 2.2 |  |  | MTES, N-hexane | ---- | ---- | 20, 80 | ---- | ----
S10 - 6% MEMO | Selay SertÇok | https://www.sciencedirect.com/science/article/pii/S0272884220322951 | Hydrophobic silica aerogels synthesized in ambient conditions by preserving the pore structure via two-step silylation | TEOS |  | ---- | ---- | ---- | ---- | ---- | ---- | EtOH |  | H2O |  | ---- | ---- | HCl | 0.01 |  | NH4OH | 10 |  | MEMO |  | N-hexane |  | ---- | ---- | TEOS, EtOH, H2O, HCl, NH4OH, MEMO, N-hexane | ---- | ---- | , , , 0.01, 10 | ---- | ---- | ---- | ---- | ---- | 1, 3, 1, , | , 5, 2.5, , | ---- | ---- | 0.79 | 0.64 | 0.81 | ---- | ---- | 1.265625 | 2.194444 |  |  | MEMO, N-hexane | ---- | ---- | 6, 94 | ---- | ----
S11 - 10% MEMO | Selay SertÇok | https://www.sciencedirect.com/science/article/pii/S0272884220322951 | Hydrophobic silica aerogels synthesized in ambient conditions by preserving the pore structure via two-step silylation | TEOS |  | ---- | ---- | ---- | ---- | ---- | ---- | EtOH |  | H2O |  | ---- | ---- | HCl | 0.01 |  | NH4OH | 10 |  | MEMO |  | N-hexane |  | ---- | ---- | TEOS, EtOH, H2O, HCl, NH4OH, MEMO, N-hexane | ---- | ---- | , , , 0.01, 10 | ---- | ---- | ---- | ---- | ---- | 1, 3, 1, , | , 5, 2.5, , | ---- | ---- | 0.94 | 0.57 | 0.59 | ---- | ---- | 1.035088 | 2.186047 |  |  | MEMO, N-hexane | ---- | ---- | 10, 90 | ---- | ----
S12 - 20% MEMO | Selay SertÇok | https://www.sciencedirect.com/science/article/pii/S0272884220322951 | Hydrophobic silica aerogels synthesized in ambient conditions by preserving the pore structure via two-step silylation | TEOS |  | ---- | ---- | ---- | ---- | ---- | ---- | EtOH |  | H2O |  | ---- | ---- | HCl | 0.01 |  | NH4OH | 10 |  | MEMO |  | N-hexane |  | ---- | ---- | TEOS, EtOH, H2O, HCl, NH4OH, MEMO, N-hexane | ---- | ---- | , , , 0.01, 10 | ---- | ---- | ---- | ---- | ---- | 1, 3, 1, , | , 5, 2.5, , | ---- | ---- | 1.87 | 0.15 | 0.08 | ---- | ---- | 0.5333333 | 2.2 |  |  | MEMO, N-hexane | ---- | ---- | 20, 80 | ---- | ----
AE4- 4 wt. % SiO2 unmodified | Thi Hai Nguyen et al. | https://link.springer.com/article/10.1007/s11814-020-0574-6 | Synthesis of silica aerogel particles and its application to thermal insulation paint | SiO2 | 0.97 | ---- | ---- | ---- | ---- | ---- | ---- | H2O |  | ---- | ---- | ---- | ---- | ---- | ---- | ---- | NH4OH | ---- |  | ---- | ---- | ---- | ---- | ---- | ---- | SiO2, H2O, NH4OH | ---- | ---- | ---- | ---- | ---- | 4.005, , | ---- | ---- | ---- | ---- | ---- | ---- | 0.146 | 0.9336 | ---- | ---- | 1.4982 | 5.75 | 2.198795 |  |  | ---- | ---- | ---- | ---- | ---- | ---- | ----
AE5- 5 wt. % SiO2 unmodified | Thi Hai Nguyen et al. | https://link.springer.com/article/10.1007/s11814-020-0574-6 | Synthesis of silica aerogel particles and its application to thermal insulation paint | SiO2 | 0.12 | ---- | ---- | ---- | ---- | ---- | ---- | H2O |  | ---- | ---- | ---- | ---- | ---- | ---- | ---- | NH4OH | ---- |  | ---- | ---- | ---- | ---- | ---- | ---- | SiO2, H2O, NH4OH | ---- | ---- | ---- | ---- | ---- | 5.012, , | ---- | ---- | ---- | ---- | ---- | ---- | 0.146 | 0.9337 | ---- | ---- | 1.9315 | 7.25 | 2.202112 |  |  | ---- | ---- | ---- | ---- | ---- | ---- | ----
AE6- 6 wt. % SiO2 unmodified | Thi Hai Nguyen et al. | https://link.springer.com/article/10.1007/s11814-020-0574-6 | Synthesis of silica aerogel particles and its application to thermal insulation paint | SiO2 | 0.1 | ---- | ---- | ---- | ---- | ---- | ---- | H2O |  | ---- | ---- | ---- | ---- | ---- | ---- | ---- | NH4OH | ---- |  | ---- | ---- | ---- | ---- | ---- | ---- | SiO2, H2O, NH4OH | ---- | ---- | ---- | ---- | ---- | 6.093, , | ---- | ---- | ---- | ---- | ---- | ---- | 0.101 | 0.9541 | ---- | ---- | 2.2981 | 17.75 | 2.200436 |  |  | ---- | ---- | ---- | ---- | ---- | ---- | ----
AE7- 7 wt. % SiO2 unmodified | Thi Hai Nguyen et al. | https://link.springer.com/article/10.1007/s11814-020-0574-6 | Synthesis of silica aerogel particles and its application to thermal insulation paint | SiO2 | 0.0986 | ---- | ---- | ---- | ---- | ---- | ---- | H2O |  | ---- | ---- | ---- | ---- | ---- | ---- | ---- | NH4OH | ---- |  | ---- | ---- | ---- | ---- | ---- | ---- | SiO2, H2O, NH4OH | ---- | ---- | ---- | ---- | ---- | 7.011, , | ---- | ---- | ---- | ---- | ---- | ---- | 0.085 | 0.9616 | ---- | ---- | 2.6411 | 22.5 | 2.213542 |  |  | ---- | ---- | ---- | ---- | ---- | ---- | ----
AE8- 8 wt. % SiO2 unmodified | Thi Hai Nguyen et al. | https://link.springer.com/article/10.1007/s11814-020-0574-6 | Synthesis of silica aerogel particles and its application to thermal insulation paint | SiO2 | 0.13 | ---- | ---- | ---- | ---- | ---- | ---- | H2O |  | ---- | ---- | ---- | ---- | ---- | ---- | ---- | NH4OH | ---- |  | ---- | ---- | ---- | ---- | ---- | ---- | SiO2, H2O, NH4OH | ---- | ---- | ---- | ---- | ---- | 8.005, , | ---- | ---- | ---- | ---- | ---- | ---- | 0.098 | 0.9553 | ---- | ---- | 2.8998 | 23.5 | 2.192394 |  |  | ---- | ---- | ---- | ---- | ---- | ---- | ----
AE9- 9 wt. % SiO2 unmodified | Thi Hai Nguyen et al. | https://link.springer.com/article/10.1007/s11814-020-0574-6 | Synthesis of silica aerogel particles and its application to thermal insulation paint | SiO2 | 0.168 | ---- | ---- | ---- | ---- | ---- | ---- | H2O |  | ---- | ---- | ---- | ---- | ---- | ---- | ---- | NH4OH | ---- |  | ---- | ---- | ---- | ---- | ---- | ---- | SiO2, H2O, NH4OH | ---- | ---- | ---- | ---- | ---- | 9.031, , | ---- | ---- | ---- | ---- | ---- | ---- | 0.0112 | 0.9491 | ---- | ---- | 3.2769 | 23.75 | 0.2200393 |  |  | ---- | ---- | ---- | ---- | ---- | ---- | ----
AE7-1- 7 wt% SiO2, 0.1 molar ratio TMCS/Pore water | Thi Hai Nguyen et al. | https://link.springer.com/article/10.1007/s11814-020-0574-6 | Synthesis of silica aerogel particles and its application to thermal insulation paint | SiO2 | 0.123 | ---- | ---- | ---- | ---- | ---- | ---- | H2O |  | ---- | ---- | ---- | ---- | ---- | ---- | ---- | NH4OH | ---- |  | TMCS |  | Isopropanol, N-hexane |  | ---- | ---- | SiO2, H2O, NH4OH | ---- | ---- | ---- | ---- | ---- | 7, , | ---- | ---- | ---- | ---- | ---- | ---- | 0.106 | 0.9517 | ---- | ---- | ---- | ---- | 1.596386 |  |  | TMCS, Isopropanol, N-hexane | ---- | ---- | ---- | ---- | ---- |  | Molar ratios are given in terms of modifier to pore water
AE7-2- 7 wt% SiO2, 0.2 molar ratio TMCS/Pore water | Thi Hai Nguyen et al. | https://link.springer.com/article/10.1007/s11814-020-0574-6 | Synthesis of silica aerogel particles and its application to thermal insulation paint | SiO2 | 0.114 | ---- | ---- | ---- | ---- | ---- | ---- | H2O |  | ---- | ---- | ---- | ---- | ---- | ---- | ---- | NH4OH | ---- |  | TMCS |  | Isopropanol, N-hexane |  | ---- | ---- | SiO2, H2O, NH4OH | ---- | ---- | ---- | ---- | ---- | 7, , | ---- | ---- | ---- | ---- | ---- | ---- | 0.098 | 0.9556 | ---- | ---- | ---- | ---- | 2.207207 |  |  | TMCS, Isopropanol, N-hexane | ---- | ---- | ---- | ---- | ----
AE7-3- 7 wt% SiO2, 0.4 molar ratio TMCS/Pore water | Thi Hai Nguyen et al. | https://link.springer.com/article/10.1007/s11814-020-0574-6 | Synthesis of silica aerogel particles and its application to thermal insulation paint | SiO2 | 0.099 | ---- | ---- | ---- | ---- | ---- | ---- | H2O |  | ---- | ---- | ---- | ---- | ---- | ---- | ---- | NH4OH | ---- |  | TMCS |  | Isopropanol, N-hexane |  | ---- | ---- | SiO2, H2O, NH4OH | ---- | ---- | ---- | ---- | ---- | 7, , | ---- | ---- | ---- | ---- | ---- | ---- | 0.085 | 0.9616 | ---- | ---- | ---- | ---- | 2.213542 |  |  | TMCS, Isopropanol, N-hexane | ---- | ---- | ---- | ---- | ----
AE7-4- 7 wt% SiO2, 0.4 molar ratio TMCS/Pore water | Thi Hai Nguyen et al. | https://link.springer.com/article/10.1007/s11814-020-0574-6 | Synthesis of silica aerogel particles and its application to thermal insulation paint | SiO2 | 0.099 | ---- | ---- | ---- | ---- | ---- | ---- | H2O |  | ---- | ---- | ---- | ---- | ---- | ---- | ---- | NH4OH | ---- |  | TMCS |  | Isopropanol, N-hexane |  | ---- | ---- | SiO2, H2O, NH4OH | ---- | ---- | ---- | ---- | ---- | 7, , | ---- | ---- | ---- | ---- | ---- | ---- | 0.085 | 0.9614 | ---- | ---- | ---- | ---- | 2.202073 |  |  | TMCS, Isopropanol, N-hexane | ---- | ---- | ---- | ---- | ----
AE7-5- 7 wt% SiO2, 0.5 molar ratio TMCS/Pore water | Thi Hai Nguyen et al. | https://link.springer.com/article/10.1007/s11814-020-0574-6 | Synthesis of silica aerogel particles and its application to thermal insulation paint | SiO2 | 0.107 | ---- | ---- | ---- | ---- | ---- | ---- | H2O |  | ---- | ---- | ---- | ---- | ---- | ---- | ---- | NH4OH | ---- |  | TMCS |  | Isopropanol, N-hexane |  | ---- | ---- | SiO2, H2O, NH4OH | ---- | ---- | ---- | ---- | ---- | 7, , | ---- | ---- | ---- | ---- | ---- | ---- | 0.092 | 0.958 | ---- | ---- | ---- | ---- | 2.190476 |  |  | TMCS, Isopropanol, N-hexane | ---- | ---- | ---- | ---- | ----
AE7-6- 7 wt% SiO2, 0.6 molar ratio TMCS/Pore water | Thi Hai Nguyen et al. | https://link.springer.com/article/10.1007/s11814-020-0574-6 | Synthesis of silica aerogel particles and its application to thermal insulation paint | SiO2 | 0.112 | ---- | ---- | ---- | ---- | ---- | ---- | H2O |  | ---- | ---- | ---- | ---- | ---- | ---- | ---- | NH4OH | ---- |  | TMCS |  | Isopropanol, N-hexane |  | ---- | ---- | SiO2, H2O, NH4OH | ---- | ---- | ---- | ---- | ---- | 7, , | ---- | ---- | ---- | ---- | ---- | ---- | 0.096 | 0.9562 | ---- | ---- | ---- | ---- | 2.191781 |  |  | TMCS, Isopropanol, N-hexane | ---- | ---- | ---- | ---- | ----
SA-6 | Wei Luo et al. | https://link.springer.com/article/10.1007/s13369-020-04912-w | Influence of Hydrolysis Time on Properties of SiO2 Aerogels Prepared by Ambient Pressure Drying | TEOS |  | ---- | ---- | ---- | ---- | ---- | ---- | EtOH |  | ---- | ---- | ---- | ---- | Oxalic Acid | 0.01 |  | NH4OH | 0.5 |  | TMCS |  | N-hexane |  | ---- | ---- | TEOS, EtOH, Oxalic Acid, NH4OH | ---- | ---- | , , 0.01, 0.5 | ---- | ---- | ---- | ---- | ---- | 1, 8, 5, 3 | ---- | ---- | ---- | 0.21252 | 0.9 | ---- | ---- | ---- | ---- | 2.1252 |  | pore volumes were not reported so I was unable to determine volume | TMCS, N-hexane | ---- | 1, 9 | ---- | ---- | ----
SA-12 | Wei Luo et al. | https://link.springer.com/article/10.1007/s13369-020-04912-w | Influence of Hydrolysis Time on Properties of SiO2 Aerogels Prepared by Ambient Pressure Drying | TEOS |  | ---- | ---- | ---- | ---- | ---- | ---- | EtOH |  | ---- | ---- | ---- | ---- | Oxalic Acid | 0.01 |  | NH4OH | 0.5 |  | TMCS |  | N-hexane |  | ---- | ---- | TEOS, EtOH, Oxalic Acid, NH4OH | ---- | ---- | , , 0.01, 0.5 | ---- | ---- | ---- | ---- | ---- | 1, 8, 5, 3 | ---- | ---- | ---- | 0.15192 | 0.93 | ---- | ---- | ---- | ---- | 2.170286 |  |  | TMCS, N-hexane | ---- | 1, 9 | ---- | ---- | ----
SA-18 | Wei Luo et al. | https://link.springer.com/article/10.1007/s13369-020-04912-w | Influence of Hydrolysis Time on Properties of SiO2 Aerogels Prepared by Ambient Pressure Drying | TEOS |  | ---- | ---- | ---- | ---- | ---- | ---- | EtOH |  | ---- | ---- | ---- | ---- | Oxalic Acid | 0.01 |  | NH4OH | 0.5 |  | TMCS |  | N-hexane |  | ---- | ---- | TEOS, EtOH, Oxalic Acid, NH4OH | ---- | ---- | , , 0.01, 0.5 | ---- | ---- | ---- | ---- | ---- | 1, 8, 5, 3 | ---- | ---- | ---- | 0.08921 | 0.96 | ---- | ---- | ---- | ---- | 2.23025 |  |  | TMCS, N-hexane | ---- | 1, 9 | ---- | ---- | ----
SA-24 | Wei Luo et al. | https://link.springer.com/article/10.1007/s13369-020-04912-w | Influence of Hydrolysis Time on Properties of SiO2 Aerogels Prepared by Ambient Pressure Drying | TEOS |  | ---- | ---- | ---- | ---- | ---- | ---- | EtOH |  | ---- | ---- | ---- | ---- | Oxalic Acid | 0.01 |  | NH4OH | 0.5 |  | TMCS |  | N-hexane |  | ---- | ---- | TEOS, EtOH, Oxalic Acid, NH4OH | ---- | ---- | , , 0.01, 0.5 | ---- | ---- | ---- | ---- | ---- | 1, 8, 5, 3 | ---- | ---- | ---- | 0.09852 | 0.95 | ---- | ---- | ---- | ---- | 1.9704 |  |  | TMCS, N-hexane | ---- | 1, 9 | ---- | ---- | ----
SA-30 | Wei Luo et al. | https://link.springer.com/article/10.1007/s13369-020-04912-w | Influence of Hydrolysis Time on Properties of SiO2 Aerogels Prepared by Ambient Pressure Drying | TEOS |  | ---- | ---- | ---- | ---- | ---- | ---- | EtOH |  | ---- | ---- | ---- | ---- | Oxalic Acid | 0.01 |  | NH4OH | 0.5 |  | TMCS |  | N-hexane |  | ---- | ---- | TEOS, EtOH, Oxalic Acid, NH4OH | ---- | ---- | , , 0.01, 0.5 | ---- | ---- | ---- | ---- | ---- | 1, 8, 5, 3 | ---- | ---- | ---- | 0.13273 | 0.94 | ---- | ---- | ---- | ---- | 2.212167 |  |  | TMCS, N-hexane | ---- | 1, 9 | ---- | ---- | ----
SA-36 | Wei Luo et al. | https://link.springer.com/article/10.1007/s13369-020-04912-w | Influence of Hydrolysis Time on Properties of SiO2 Aerogels Prepared by Ambient Pressure Drying | TEOS |  | ---- | ---- | ---- | ---- | ---- | ---- | EtOH |  | ---- | ---- | ---- | ---- | Oxalic Acid | 0.01 |  | NH4OH | 0.5 |  | TMCS |  | N-hexane |  | ---- | ---- | TEOS, EtOH, Oxalic Acid, NH4OH | ---- | ---- | , , 0.01, 0.5 | ---- | ---- | ---- | ---- | ---- | 1, 8, 5, 3 | ---- | ---- | ---- | 0.13198 | 0.94 | ---- | ---- | ---- | ---- | 2.199667 |  |  | TMCS, N-hexane | ---- | 1, 9 | ---- | ---- | ----
Unmodified Silica Aerogel | Zhi Li et al. | https://www.sciencedirect.com/science/article/pii/S0264127520303671 | Silica aerogels with tailored chemical functionality | PEDS |  | ---- | ---- | ---- | ---- | ---- | ---- | EtOH |  | H2O |  | ---- | ---- | ---- | ---- |  | NH4OH | 5.5 |  | ---- | ---- | ---- | ---- | ---- | ---- | PEDS, EtOH, H2O, NH4OH | ---- | ---- | , , , 5.5 | ---- | 18, 42, 2, .72 | ---- | ---- | ---- | ---- | ---- | ---- | ---- | 0.12 | 0.94 | 7.7 | 4 | ---- | 8.191489 | 2 |  | Each gel consisted of 4mL of the initial solution | ---- | ---- | ---- | ---- | ---- | ---- | ---- |  | {'PEDS': 0.063, 'EtOH': 1.0, 'H2O': 0.154, 'NH4OH': 0.006}
HMDZ Modified Silica Aerogel | Zhi Li et al. | https://www.sciencedirect.com/science/article/pii/S0264127520303671 | Silica aerogels with tailored chemical functionality | PEDS |  | ---- | ---- | ---- | ---- | ---- | ---- | EtOH |  | H2O |  | ---- | ---- | ---- | ---- |  | NH4OH | 5.5 |  | HDMZ | 1 | EtOH, H2O |  | ---- | ---- | PEDS, EtOH, H2O, NH4OH | ---- | ---- | , , , 5.5 | ---- | 18, 42, 2, .72 | ---- | ---- | ---- | ---- | ---- | ---- | ---- | 0.11 | 0.95 | 9 | 4 | ---- | 9.473684 | 2.2 |  |  | HDMZ, EtOH, H2O | ---- | ---- | ---- | , , 6 | 100 | 1, , |  | {'PEDS': 0.063, 'EtOH': 1.0, 'H2O': 0.154, 'NH4OH': 0.006}
APTES Modified Silica Aerogel | Zhi Li et al. | https://www.sciencedirect.com/science/article/pii/S0264127520303671 | Silica aerogels with tailored chemical functionality | PEDS |  | ---- | ---- | ---- | ---- | ---- | ---- | EtOH |  | H2O |  | ---- | ---- | ---- | ---- |  | NH4OH | 5.5 |  | APTES | 1 | EtOH, H2O |  | ---- | ---- | PEDS, EtOH, H2O, NH4OH | ---- | ---- | , , , 5.5 | ---- | 18, 42, 2, .72 | ---- | ---- | ---- | ---- | ---- | ---- | ---- | 0.2 | 0.91 | 4.6 | 4 | ---- | 5.054945 | 2.222222 |  |  | APTES, EtOH, H2O | ---- | ---- | ---- | , , 6 | 100 | 1, , |  | {'PEDS': 0.063, 'EtOH': 1.0, 'H2O': 0.154, 'NH4OH': 0.006}
VTMS Modified Silica Aerogel | Zhi Li et al. | https://www.sciencedirect.com/science/article/pii/S0264127520303671 | Silica aerogels with tailored chemical functionality | PEDS |  | ---- | ---- | ---- | ---- | ---- | ---- | EtOH |  | H2O |  | ---- | ---- | ---- | ---- |  | NH4OH | 5.5 |  | VTMS | 1 | EtOH, H2O |  | ---- | ---- | PEDS, EtOH, H2O, NH4OH | ---- | ---- | , , , 5.5 | ---- | 18, 42, 2, .72 | ---- | ---- | ---- | ---- | ---- | ---- | ---- | 0.14 | 0.94 | 6.7 | 4 | ---- | 7.12766 | 2.333333 |  |  | VTMS, EtOH, H2O | ---- | ---- | ---- | , , 6 | 100 | 1, , |  | {'PEDS': 0.063, 'EtOH': 1.0, 'H2O': 0.154, 'NH4OH': 0.006}
MEMO Modified Silica Aerogel | Zhi Li et al. | https://www.sciencedirect.com/science/article/pii/S0264127520303671 | Silica aerogels with tailored chemical functionality | PEDS |  | ---- | ---- | ---- | ---- | ---- | ---- | EtOH |  | H2O |  | ---- | ---- | ---- | ---- |  | NH4OH | 5.5 |  | MEMO | 1 | EtOH, H2O |  | ---- | ---- | PEDS, EtOH, H2O, NH4OH | ---- | ---- | , , , 5.5 | ---- | 18, 42, 2, .72 | ---- | ---- | ---- | ---- | ---- | ---- | ---- | 0.17 | 0.91 | 5.5 | 4 | ---- | 6.043956 | 1.888889 |  |  | MEMO, EtOH, H2O | ---- | ---- | ---- | , , 6 | 100 | 1, , |  | {'PEDS': 0.063, 'EtOH': 1.0, 'H2O': 0.154, 'NH4OH': 0.006}
GPTMS Modified Silica Aerogel | Zhi Li et al. | https://www.sciencedirect.com/science/article/pii/S0264127520303671 | Silica aerogels with tailored chemical functionality | PEDS |  | ---- | ---- | ---- | ---- | ---- | ---- | EtOH |  | H2O |  | ---- | ---- | ---- | ---- |  | NH4OH | 5.5 |  | GPTMS | 1 | EtOH, H2O |  | ---- | ---- | PEDS, EtOH, H2O, NH4OH | ---- | ---- | , , , 5.5 | ---- | 18, 42, 2, .72 | ---- | ---- | ---- | ---- | ---- | ---- | ---- | 0.19 | 0.91 | 4.8 | 4 | ---- | 5.274725 | 2.111111 |  |  | GPTMS, EtOH, H2O | ---- | ---- | ---- | , , 6 | 100 | 1, , |  | {'PEDS': 0.063, 'EtOH': 1.0, 'H2O': 0.154, 'NH4OH': 0.006}
PHS Modified Silica Aerogel | Zhi Li et al. | https://www.sciencedirect.com/science/article/pii/S0264127520303671 | Silica aerogels with tailored chemical functionality | PEDS |  | ---- | ---- | ---- | ---- | ---- | ---- | EtOH |  | H2O |  | ---- | ---- | ---- | ---- |  | NH4OH | 5.5 |  | PHS | 1 | EtOH, H2O |  | ---- | ---- | PEDS, EtOH, H2O, NH4OH | ---- | ---- | , , , 5.5 | ---- | 18, 42, 2, .72 | ---- | ---- | ---- | ---- | ---- | ---- | ---- | 0.19 | 0.91 | 4.7 | 4 | ---- | 5.164835 | 2.111111 |  |  | PHS, EtOH, H2O | ---- | ---- | ---- | , , 6 | 100 | 1, , |  | {'PEDS': 0.063, 'EtOH': 1.0, 'H2O': 0.154, 'NH4OH': 0.006}
T-0, No Base Catalyst | Yujing Wang et al. | https://www.jstage.jst.go.jp/article/jcersj2/128/7/128_19226/_pdf/-char/en | The effect of different alkaline catalysts on the formation of silica aerogels prepared by the sol­gel approach | Water Glass |  | ---- | ---- | ---- | ---- | ---- | ---- | H2O |  | ---- | ---- | ---- | ---- | ---- | ---- |  | ---- | ---- |  | TMCS |  | N-hexane |  | ---- | ---- | Water Glass, H2O | ---- | ---- | ---- | ---- | 1, 4 | ---- | ---- | ---- | ---- | ---- | ---- | ---- | 0.111 | 0.949 | 4.139 | ---- | ---- | 4.361433 | 2.176471 |  |  | TMCS, N-hexane | 1.5:2 | ---- | ---- | ---- | ---- | ---- | Molar ratios were given in TMCS:N-hexane:Silia Aeroel of 1.5:2:1 | {'Water Glass': 0.002, 'H2O': 0.056}
T-1, LiOH Base Catalyst | Yujing Wang et al. | https://www.jstage.jst.go.jp/article/jcersj2/128/7/128_19226/_pdf/-char/en | The effect of different alkaline catalysts on the formation of silica aerogels prepared by the sol­gel approach | Water Glass |  | ---- | ---- | ---- | ---- | ---- | ---- | H2O |  | ---- | ---- | ---- | ---- | ---- | ---- |  | LiOH | 1 |  | TMCS |  | N-hexane |  | ---- | ---- | Water Glass, H2O, LiOH | ---- | ---- | , , 1 | ---- | 1, 4, | ---- | ---- | ---- | ---- | ---- | ---- | ---- | 0.11 | 0.948 | 2.799 | ---- | ---- | 2.952532 | 2.115385 |  |  | TMCS, N-hexane | 1.5:2 | ---- | ---- | ---- | ---- | ---- | Molar ratios were given in TMCS:N-hexane:Silia Aeroel of 1.5:2:1 | {'Water Glass': 0.002, 'H2O': 0.056}
T-2, NaOH Base Catalyst | Yujing Wang et al. | https://www.jstage.jst.go.jp/article/jcersj2/128/7/128_19226/_pdf/-char/en | The effect of different alkaline catalysts on the formation of silica aerogels prepared by the sol­gel approach | Water Glass |  | ---- | ---- | ---- | ---- | ---- | ---- | H2O |  | ---- | ---- | ---- | ---- | ---- | ---- |  | NaOH | 1 |  | TMCS |  | N-hexane |  | ---- | ---- | Water Glass, H2O, NaOH | ---- | ---- | , , 1 | ---- | 1, 4, | ---- | ---- | ---- | ---- | ---- | ---- | ---- | 0.129 | 0.941 | 3.349 | ---- | ---- | 3.55898 | 2.186441 |  |  | TMCS, N-hexane | 1.5:2 | ---- | ---- | ---- | ---- | ---- | Molar ratios were given in TMCS:N-hexane:Silia Aeroel of 1.5:2:1 | {'Water Glass': 0.002, 'H2O': 0.056}
T-3, KOH Base Catalyst | Yujing Wang et al. | https://www.jstage.jst.go.jp/article/jcersj2/128/7/128_19226/_pdf/-char/en | The effect of different alkaline catalysts on the formation of silica aerogels prepared by the sol­gel approach | Water Glass |  | ---- | ---- | ---- | ---- | ---- | ---- | H2O |  | ---- | ---- | ---- | ---- | ---- | ---- |  | KOH | 1 |  | TMCS |  | N-hexane |  | ---- | ---- | Water Glass, H2O, KOH | ---- | ---- | , , 1 | ---- | 1, 4, | ---- | ---- | ---- | ---- | ---- | ---- | ---- | 0.099 | 0.955 | 2.599 | ---- | ---- | 2.721466 | 2.2 |  |  | TMCS, N-hexane | 1.5:2 | ---- | ---- | ---- | ---- | ---- | Molar ratios were given in TMCS:N-hexane:Silia Aeroel of 1.5:2:1 | {'Water Glass': 0.002, 'H2O': 0.056}
T-4, NH4OH Base Catalyst | Yujing Wang et al. | https://www.jstage.jst.go.jp/article/jcersj2/128/7/128_19226/_pdf/-char/en | The effect of different alkaline catalysts on the formation of silica aerogels prepared by the sol­gel approach | Water Glass |  | ---- | ---- | ---- | ---- | ---- | ---- | H2O |  | ---- | ---- | ---- | ---- | ---- | ---- |  | NH4OH | 1 |  | TMCS |  | N-hexane |  | ---- | ---- | Water Glass, H2O, NH4OH | ---- | ---- | , , 1 | ---- | 1, 4, | ---- | ---- | ---- | ---- | ---- | ---- | ---- | 0.107 | 0.951 | 3.238 | ---- | ---- | 3.404837 | 2.183673 |  |  | TMCS, N-hexane | 1.5:2 | ---- | ---- | ---- | ---- | ---- | Molar ratios were given in TMCS:N-hexane:Silia Aeroel of 1.5:2:1 | {'Water Glass': 0.002, 'H2O': 0.056}
S1-Ni2+ | Xianghua Yang et al. | https://www.frontiersin.org/articles/10.3389/fmats.2020.00152/full | A Facile Preparation of Ambient Pressure–Dried Hydrophilic Silica Aerogels and Their Application in Aqueous Dye Removal | TEOS |  | ---- | ---- | ---- | ---- | ---- | ---- | EtOH |  | H2O |  | DMF |  | HCl | 0.1 |  | NH4OH | 0.5 |  | Ni2+ | 0.03 | ---- | ---- | ---- | ---- | TEOS, EtOH, H2O, HCl, DMF, NH4OH | ---- | ---- | , , , 0.1, , 0.5 | ---- | , , , , , 1.3 | ---- | ---- | ---- | 1, 5, 3, 0.0016, 0.75 | ---- | ---- | ---- | ---- | ---- | 0.91 | ---- | ---- | ---- | ---- |  |  | Ni2+ | ---- | ---- | ---- | ---- | ---- | 0.03
S2-Ba2+ | Xianghua Yang et al. | https://www.frontiersin.org/articles/10.3389/fmats.2020.00152/full | A Facile Preparation of Ambient Pressure–Dried Hydrophilic Silica Aerogels and Their Application in Aqueous Dye Removal | TEOS |  | ---- | ---- | ---- | ---- | ---- | ---- | EtOH |  | H2O |  | DMF |  | HCl | 0.1 |  | NH4OH | 0.5 |  | Ba2+ | 0.03 | ---- | ---- | ---- | ---- | TEOS, EtOH, H2O, HCl, DMF, NH4OH | ---- | ---- | , , , 0.1, , 0.5 | ---- | , , , , , 1.3 | ---- | ---- | ---- | 1, 5, 3, 0.0016, 0.75 | ---- | ---- | ---- | ---- | ---- | 0.52 | ---- | ---- | ---- | ---- |  |  | Ba2+ | ---- | ---- | ---- | ---- | ---- | 0.03
S3-Cu2+ | Xianghua Yang et al. | https://www.frontiersin.org/articles/10.3389/fmats.2020.00152/full | A Facile Preparation of Ambient Pressure–Dried Hydrophilic Silica Aerogels and Their Application in Aqueous Dye Removal | TEOS |  | ---- | ---- | ---- | ---- | ---- | ---- | EtOH |  | H2O |  | DMF |  | HCl | 0.1 |  | NH4OH | 0.5 |  | Cu2+ | 0.03 | ---- | ---- | ---- | ---- | TEOS, EtOH, H2O, HCl, DMF, NH4OH | ---- | ---- | , , , 0.1, , 0.5 | ---- | , , , , , 1.3 | ---- | ---- | ---- | 1, 5, 3, 0.0016, 0.75 | ---- | ---- | ---- | ---- | ---- | 0.47 | ---- | ---- | ---- | ---- |  |  | Cu2+ | ---- | ---- | ---- | ---- | ---- | 0.03
S4-Fe3+ | Xianghua Yang et al. | https://www.frontiersin.org/articles/10.3389/fmats.2020.00152/full | A Facile Preparation of Ambient Pressure–Dried Hydrophilic Silica Aerogels and Their Application in Aqueous Dye Removal | TEOS |  | ---- | ---- | ---- | ---- | ---- | ---- | EtOH |  | H2O |  | DMF |  | HCl | 0.1 |  | NH4OH | 0.5 |  | Fe3+ | 0.03 | ---- | ---- | ---- | ---- | TEOS, EtOH, H2O, HCl, DMF, NH4OH | ---- | ---- | , , , 0.1, , 0.5 | ---- | , , , , , 1.3 | ---- | ---- | ---- | 1, 5, 3, 0.0016, 0.75 | ---- | ---- | ---- | ---- | ---- | 0.8 | ---- | ---- | ---- | ---- |  |  | Fe3+ | ---- | ---- | ---- | ---- | ---- | 0.03
S5-Ca2+ | Xianghua Yang et al. | https://www.frontiersin.org/articles/10.3389/fmats.2020.00152/full | A Facile Preparation of Ambient Pressure–Dried Hydrophilic Silica Aerogels and Their Application in Aqueous Dye Removal | TEOS |  | ---- | ---- | ---- | ---- | ---- | ---- | EtOH |  | H2O |  | DMF |  | HCl | 0.1 |  | NH4OH | 0.5 |  | Ca2+ | 0.03 | ---- | ---- | ---- | ---- | TEOS, EtOH, H2O, HCl, DMF, NH4OH | ---- | ---- | , , , 0.1, , 0.5 | ---- | , , , , , 1.3 | ---- | ---- | ---- | 1, 5, 3, 0.0016, 0.75 | ---- | ---- | ---- | ---- | ---- | 0.64 | ---- | ---- | ---- | ---- |  |  | Ca2+ | ---- | ---- | ---- | ---- | ---- | 0.03
S6-Mg2+ | Xianghua Yang et al. | https://www.frontiersin.org/articles/10.3389/fmats.2020.00152/full | A Facile Preparation of Ambient Pressure–Dried Hydrophilic Silica Aerogels and Their Application in Aqueous Dye Removal | TEOS |  | ---- | ---- | ---- | ---- | ---- | ---- | EtOH |  | H2O |  | DMF |  | HCl | 0.1 |  | NH4OH | 0.5 |  | Mg2+ | 0.03 | ---- | ---- | ---- | ---- | TEOS, EtOH, H2O, HCl, DMF, NH4OH | ---- | ---- | , , , 0.1, , 0.5 | ---- | , , , , , 1.3 | ---- | ---- | ---- | 1, 5, 3, 0.0016, 0.75 | ---- | ---- | ---- | ---- | ---- | 1.09 | ---- | ---- | ---- | ---- |  |  | Mg2+ | ---- | ---- | ---- | ---- | ---- | 0.03
S7-TMCS | Xianghua Yang et al. | https://www.frontiersin.org/articles/10.3389/fmats.2020.00152/full | A Facile Preparation of Ambient Pressure–Dried Hydrophilic Silica Aerogels and Their Application in Aqueous Dye Removal | TEOS |  | ---- | ---- | ---- | ---- | ---- | ---- | EtOH |  | H2O |  | DMF |  | HCl | 0.1 |  | NH4OH | 0.5 |  | TMCS | 0.03 | ---- | ---- | ---- | ---- | TEOS, EtOH, H2O, HCl, DMF, NH4OH | ---- | ---- | , , , 0.1, , 0.5 | ---- | , , , , , 1.3 | ---- | ---- | ---- | 1, 5, 3, 0.0016, 0.75 | ---- | ---- | ---- | ---- | ---- | 0.84 | ---- | ---- | ---- | ---- |  |  | TMCS | ---- | ---- | ---- | ---- | ---- | 0.03
TEOS- EtOH/Si molar ratio of 6, KP wt. % of 5 | Mariana Ghica et al. | https://www.proquest.com/docview/2410035240/fulltextPDF/494B557ED4874448PQ/1?accountid=14780 | Optimization of Polyamide Pulp-Reinforced Silica Aerogel Composites for Thermal Protection Systems | TEOS |  | ---- | ---- | ---- | ---- | ---- | ---- | EtOH |  | KP |  | ---- |  | Oxalic Acid | 0.01 |  | NH4OH | 1 |  | HMDZ |  | N-heptane |  | ---- | ---- | EtOH, TEOS, KP, Oxalic Acid, NH4OH | ---- | ---- | , , , .01, 1 | ---- | ---- | , , 5, , | ---- | ---- | 6, 1, , 4, 4 | ---- | ---- | ---- | 0.276 | ---- | ---- | ---- | ---- | ---- | ---- |  |  | HMDZ, N-heptane | ---- | ---- | 15, 85 | ---- | ---- |  | molar ratios were given in terms of moles of solvent: moles of Si:acid water:base water
TEOS- EtOH/Si molar ratio of 6, KP wt. % of 8 | Mariana Ghica et al. | https://www.proquest.com/docview/2410035240/fulltextPDF/494B557ED4874448PQ/1?accountid=14781 | Optimization of Polyamide Pulp-Reinforced Silica Aerogel Composites for Thermal Protection Systems | TEOS |  | ---- | ---- | ---- | ---- | ---- | ---- | EtOH |  | KP |  | ---- |  | Oxalic Acid | 0.01 |  | NH4OH | 1 |  | HMDZ |  | N-heptane |  | ---- | ---- | EtOH, TEOS, KP, Oxalic Acid, NH4OH | ---- | ---- | , , , .01, 1 | ---- | ---- | , , 8, , | ---- | ---- | 6, 1, , 4, 4 | ---- | ---- | ---- | 0.216 | 0.816 | ---- | ---- | ---- | ---- | ---- |  |  | HMDZ, N-heptane | ---- | ---- | 15, 86 | ---- | ----
TEOS- EtOH/Si molar ratio of 10, KP wt. % of 6.5 | Mariana Ghica et al. | https://www.proquest.com/docview/2410035240/fulltextPDF/494B557ED4874448PQ/1?accountid=14782 | Optimization of Polyamide Pulp-Reinforced Silica Aerogel Composites for Thermal Protection Systems | TEOS |  | ---- | ---- | ---- | ---- | ---- | ---- | EtOH |  | KP |  | ---- |  | Oxalic Acid | 0.01 |  | NH4OH | 1 |  | HMDZ |  | N-heptane |  | ---- | ---- | EtOH, TEOS, KP, Oxalic Acid, NH4OH | ---- | ---- | , , , .01, 1 | ---- | ---- | , , 6.5, , | ---- | ---- | 10, 1, , 4, 4 | ---- | ---- | ---- | 0.211 | ---- | ---- | ---- | ---- | ---- | ---- |  |  | HMDZ, N-heptane | ---- | ---- | 15, 87 | ---- | ----
TEOS- EtOH/Si molar ratio of 10, KP wt. % of 5 | Mariana Ghica et al. | https://www.proquest.com/docview/2410035240/fulltextPDF/494B557ED4874448PQ/1?accountid=14783 | Optimization of Polyamide Pulp-Reinforced Silica Aerogel Composites for Thermal Protection Systems | TEOS |  | ---- | ---- | ---- | ---- | ---- | ---- | EtOH |  | KP |  | ---- |  | Oxalic Acid | 0.01 |  | NH4OH | 1 |  | HMDZ |  | N-heptane |  | ---- | ---- | EtOH, TEOS, KP, Oxalic Acid, NH4OH | ---- | ---- | , , , .01, 1 | ---- | ---- | , , 5, , | ---- | ---- | 10, 1, , 4, 4 | ---- | ---- | ---- | 0.288 | ---- | ---- | ---- | ---- | ---- | ---- |  |  | HMDZ, N-heptane | ---- | ---- | 15, 88 | ---- | ----
TEOS- EtOH/Si molar ratio of 14, KP wt. % of 8 | Mariana Ghica et al. | https://www.proquest.com/docview/2410035240/fulltextPDF/494B557ED4874448PQ/1?accountid=14784 | Optimization of Polyamide Pulp-Reinforced Silica Aerogel Composites for Thermal Protection Systems | TEOS |  | ---- | ---- | ---- | ---- | ---- | ---- | EtOH |  | KP |  | ---- |  | Oxalic Acid | 0.01 |  | NH4OH | 1 |  | HMDZ |  | N-heptane |  | ---- | ---- | EtOH, TEOS, KP, Oxalic Acid, NH4OH | ---- | ---- | , , , .01, 1 | ---- | ---- | , , 8, , | ---- | ---- | 14, 1, , 4, 4 | ---- | ---- | ---- | 0.241 | 0.81 | ---- | ---- | ---- | ---- | ---- |  |  | HMDZ, N-heptane | ---- | ---- | 15, 89 | ---- | ----
TEOS0.9/VTMS0.1 | Mariana Ghica et al. | https://www.proquest.com/docview/2410035240/fulltextPDF/494B557ED4874448PQ/1?accountid=14785 | Optimization of Polyamide Pulp-Reinforced Silica Aerogel Composites for Thermal Protection Systems | TEOS |  | VTMS |  | ---- | ---- | ---- | ---- | EtOH |  | KP |  | ---- |  | Oxalic Acid | 0.01 |  | NH4OH | 1 |  | HMDZ |  | N-heptane |  | ---- | ---- | EtOH, TEOS, VTMS, KP, Oxalic Acid, NH4OH | ---- | ---- | , , , , .01, 1 | ---- | ---- | ---- | ---- | ---- | , 1, , , 4, 4 | , 0.9, 0.1, , , | ---- | ---- | ---- | ---- | ---- | ---- | ---- | ---- | ---- |  |  | HMDZ, N-heptane | ---- | ---- | 15, 90 | ---- | ----
TEOS0.8/VTMS0.2 | Mariana Ghica et al. | https://www.proquest.com/docview/2410035240/fulltextPDF/494B557ED4874448PQ/1?accountid=14786 | Optimization of Polyamide Pulp-Reinforced Silica Aerogel Composites for Thermal Protection Systems | TEOS |  | VTMS |  | ---- | ---- | ---- | ---- | EtOH |  | KP |  | ---- |  | Oxalic Acid | 0.01 |  | NH4OH | 1 |  | HMDZ |  | N-heptane |  | ---- | ---- | EtOH, TEOS, VTMS, KP, Oxalic Acid, NH4OH | ---- | ---- | , , , , .01, 1 | ---- | ---- | ---- | ---- | ---- | , 1, , , 4, 4 | , 0.8, 0.2, , , | ---- | ---- | ---- | ---- | ---- | ---- | ---- | ---- | ---- |  |  | HMDZ, N-heptane | ---- | ---- | 15, 91 | ---- | ----
TEOS0.75/VTMS0.25-EtOH/Si molar ratio of 6, KP wt. % of 6.5 | Mariana Ghica et al. | https://www.proquest.com/docview/2410035240/fulltextPDF/494B557ED4874448PQ/1?accountid=14787 | Optimization of Polyamide Pulp-Reinforced Silica Aerogel Composites for Thermal Protection Systems | TEOS |  | VTMS |  | ---- | ---- | ---- | ---- | EtOH |  | KP |  | ---- |  | Oxalic Acid | 0.01 |  | NH4OH | 1 |  | HMDZ |  | N-heptane |  | ---- | ---- | EtOH, TEOS, VTMS, KP, Oxalic Acid, NH4OH | ---- | ---- | , , , , .01, 1 | ---- | ---- | , , , 5, , | ---- | ---- | 6, 1, , 4, 4 | , 0.75, .25, , , | ---- | ---- | 0.208 | ---- | ---- | ---- | ---- | ---- | ---- |  |  | HMDZ, N-heptane | ---- | ---- | 15, 92 | ---- | ----
TEOS0.75/VTMS0.25-EtOH/Si molar ratio of 6, KP wt. % of 5 | Mariana Ghica et al. | https://www.proquest.com/docview/2410035240/fulltextPDF/494B557ED4874448PQ/1?accountid=14788 | Optimization of Polyamide Pulp-Reinforced Silica Aerogel Composites for Thermal Protection Systems | TEOS |  | VTMS |  | ---- | ---- | ---- | ---- | EtOH |  | KP |  | ---- |  | Oxalic Acid | 0.01 |  | NH4OH | 1 |  | HMDZ |  | N-heptane |  | ---- | ---- | EtOH, TEOS, VTMS, KP, Oxalic Acid, NH4OH | ---- | ---- | , , , , .01, 1 | ---- | ---- | , , , 8, , | ---- | ---- | 6, 1, , 4, 4 | , 0.75, .25, , , | ---- | ---- | 0.242 | ---- | ---- | ---- | ---- | ---- | ---- |  |  | HMDZ, N-heptane | ---- | ---- | 15, 93 | ---- | ----
TEOS0.75/VTMS0.25-EtOH/Si molar ratio of 10, KP wt. % of 6.5 | Mariana Ghica et al. | https://www.proquest.com/docview/2410035240/fulltextPDF/494B557ED4874448PQ/1?accountid=14789 | Optimization of Polyamide Pulp-Reinforced Silica Aerogel Composites for Thermal Protection Systems | TEOS |  | VTMS |  | ---- | ---- | ---- | ---- | EtOH |  | KP |  | ---- |  | Oxalic Acid | 0.01 |  | NH4OH | 1 |  | HMDZ |  | N-heptane |  | ---- | ---- | EtOH, TEOS, VTMS, KP, Oxalic Acid, NH4OH | ---- | ---- | , , , , .01, 1 | ---- | ---- | , , , 6.5, , | ---- | ---- | 10, 1, , 4, 4 | , 0.75, .25, , , | ---- | ---- | 0.214 | 0.811 | ---- | ---- | ---- | ---- | ---- |  |  | HMDZ, N-heptane | ---- | ---- | 15, 94 | ---- | ----
TEOS0.75/VTMS0.25-EtOH/Si molar ratio of 10, KP wt. % of 8 | Mariana Ghica et al. | https://www.proquest.com/docview/2410035240/fulltextPDF/494B557ED4874448PQ/1?accountid=14790 | Optimization of Polyamide Pulp-Reinforced Silica Aerogel Composites for Thermal Protection Systems | TEOS |  | VTMS |  | ---- | ---- | ---- | ---- | EtOH |  | KP |  | ---- |  | Oxalic Acid | 0.01 |  | NH4OH | 1 |  | HMDZ |  | N-heptane |  | ---- | ---- | EtOH, TEOS, VTMS, KP, Oxalic Acid, NH4OH | ---- | ---- | , , , , .01, 1 | ---- | ---- | , , , 5, , | ---- | ---- | 10, 1, , 4, 4 | , 0.75, .25, , , | ---- | ---- | 0.231 | ---- | ---- | ---- | ---- | ---- | ---- |  |  | HMDZ, N-heptane | ---- | ---- | 15, 95 | ---- | ----
TEOS0.75/VTMS0.25-EtOH/Si molar ratio of 14, KP wt. % of 6.5 | Mariana Ghica et al. | https://www.proquest.com/docview/2410035240/fulltextPDF/494B557ED4874448PQ/1?accountid=14791 | Optimization of Polyamide Pulp-Reinforced Silica Aerogel Composites for Thermal Protection Systems | TEOS |  | VTMS |  | ---- | ---- | ---- | ---- | EtOH |  | KP |  | ---- |  | Oxalic Acid | 0.01 |  | NH4OH | 1 |  | HMDZ |  | N-heptane |  | ---- | ---- | EtOH, TEOS, VTMS, KP, Oxalic Acid, NH4OH | ---- | ---- | , , , , .01, 1 | ---- | ---- | , , , 8, , | ---- | ---- | 14, 1, , 4, 4 | , 0.75, .25, , , | ---- | ---- | 0.236 | ---- | ---- | ---- | ---- | ---- | ---- |  |  | HMDZ, N-heptane | ---- | ---- | 15, 96 | ---- | ----
TEOS0.7/VTMS0.3 | Mariana Ghica et al. | https://www.proquest.com/docview/2410035240/fulltextPDF/494B557ED4874448PQ/1?accountid=14792 | Optimization of Polyamide Pulp-Reinforced Silica Aerogel Composites for Thermal Protection Systems | TEOS |  | VTMS |  | ---- | ---- | ---- | ---- | EtOH |  | KP |  | ---- |  | Oxalic Acid | 0.01 |  | NH4OH | 1 |  | HMDZ |  | N-heptane |  | ---- | ---- | EtOH, TEOS, VTMS, KP, Oxalic Acid, NH4OH | ---- | ---- | , , , , .01, 1 | ---- | ---- | ---- | ---- | ---- | , 1, , , 4, 4 | , 0.7, 0.3, , , | ---- | ---- | ---- | ---- | ---- | ---- | ---- | ---- | ---- |  |  | HMDZ, N-heptane | ---- | ---- | 15, 97 | ---- | ----
TEOS0.5/VTMS0.5-EtOH/Si molar ratio of 6, KP wt. % of 5 | Mariana Ghica et al. | https://www.proquest.com/docview/2410035240/fulltextPDF/494B557ED4874448PQ/1?accountid=14793 | Optimization of Polyamide Pulp-Reinforced Silica Aerogel Composites for Thermal Protection Systems | TEOS |  | VTMS |  | ---- | ---- | ---- | ---- | EtOH |  | KP |  | ---- |  | Oxalic Acid | 0.01 |  | NH4OH | 1 |  | HMDZ |  | N-heptane |  | ---- | ---- | EtOH, TEOS, VTMS, KP, Oxalic Acid, NH4OH | ---- | ---- | , , , , .01, 1 | ---- | ---- | , , , 5, , | ---- | ---- | 6, 1, , 4, 4 | , 0.5, 0.5, , , | ---- | ---- | 0.275 | ---- | ---- | ---- | ---- | ---- | ---- |  |  | HMDZ, N-heptane | ---- | ---- | 15, 98 | ---- | ----
TEOS0.5/VTMS0.5-EtOH/Si molar ratio of 6, KP wt. % of 8 | Mariana Ghica et al. | https://www.proquest.com/docview/2410035240/fulltextPDF/494B557ED4874448PQ/1?accountid=14794 | Optimization of Polyamide Pulp-Reinforced Silica Aerogel Composites for Thermal Protection Systems | TEOS |  | VTMS |  | ---- | ---- | ---- | ---- | EtOH |  | KP |  | ---- |  | Oxalic Acid | 0.01 |  | NH4OH | 1 |  | HMDZ |  | N-heptane |  | ---- | ---- | EtOH, TEOS, VTMS, KP, Oxalic Acid, NH4OH | ---- | ---- | , , , , .01, 1 | ---- | ---- | , , , 8, , | ---- | ---- | 6, 1, , 4, 4 | , 0.5, 0.5, , , | ---- | ---- | 0.229 | 0.845 | ---- | ---- | ---- | ---- | ---- |  |  | HMDZ, N-heptane | ---- | ---- | 15, 99 | ---- | ----
TEOS0.5/VTMS0.5-EtOH/Si molar ratio of 10, KP wt. % of 6.5 | Mariana Ghica et al. | https://www.proquest.com/docview/2410035240/fulltextPDF/494B557ED4874448PQ/1?accountid=14795 | Optimization of Polyamide Pulp-Reinforced Silica Aerogel Composites for Thermal Protection Systems | TEOS |  | VTMS |  | ---- | ---- | ---- | ---- | EtOH |  | KP |  | ---- |  | Oxalic Acid | 0.01 |  | NH4OH | 1 |  | HMDZ |  | N-heptane |  | ---- | ---- | EtOH, TEOS, VTMS, KP, Oxalic Acid, NH4OH | ---- | ---- | , , , , .01, 1 | ---- | ---- | , , , 6.5, , | ---- | ---- | 10, 1, , 4, 4 | , 0.5, 0.5, , , | ---- | ---- | 0.382 | ---- | ---- | ---- | ---- | ---- | ---- |  |  | HMDZ, N-heptane | ---- | ---- | 15, 100 | ---- | ----
TEOS0.5/VTMS0.5-EtOH/Si molar ratio of 10, KP wt. % of 8 | Mariana Ghica et al. | https://www.proquest.com/docview/2410035240/fulltextPDF/494B557ED4874448PQ/1?accountid=14796 | Optimization of Polyamide Pulp-Reinforced Silica Aerogel Composites for Thermal Protection Systems | TEOS |  | VTMS |  | ---- | ---- | ---- | ---- | EtOH |  | KP |  | ---- |  | Oxalic Acid | 0.01 |  | NH4OH | 1 |  | HMDZ |  | N-heptane |  | ---- | ---- | EtOH, TEOS, VTMS, KP, Oxalic Acid, NH4OH | ---- | ---- | , , , , .01, 1 | ---- | ---- | , , , 5, , | ---- | ---- | 10, 1, , 4, 4 | , 0.5, 0.5, , , | ---- | ---- | 0.375 | ---- | ---- | ---- | ---- | ---- | ---- |  |  | HMDZ, N-heptane | ---- | ---- | 15, 101 | ---- | ----
TEOS0.5/VTMS0.5-EtOH/Si molar ratio of 14, KP wt. % of 6.5 | Mariana Ghica et al. | https://www.proquest.com/docview/2410035240/fulltextPDF/494B557ED4874448PQ/1?accountid=14797 | Optimization of Polyamide Pulp-Reinforced Silica Aerogel Composites for Thermal Protection Systems | TEOS |  | VTMS |  | ---- | ---- | ---- | ---- | EtOH |  | KP |  | ---- |  | Oxalic Acid | 0.01 |  | NH4OH | 1 |  | HMDZ |  | N-heptane |  | ---- | ---- | EtOH, TEOS, VTMS, KP, Oxalic Acid, NH4OH | ---- | ---- | , , , , .01, 1 | ---- | ---- | , , , 8, , | ---- | ---- | 14, 1, , 4, 4 | , 0.5, 0.5, , , | ---- | ---- | 0.409 | 0.674 | ---- | ---- | ---- | ---- | ---- |  |  | HMDZ, N-heptane | ---- | ---- | 15, 102 | ---- | ----
X-B, xerogel from MTES/TEOS | Joao Vareda et al. | https://www.proquest.com/docview/2415665059/fulltextPDF/FBE3783D34004D52PQ/1?accountid=14780 | Silica Aerogels/Xerogels Modified with Nitrogen-Containing Groups for Heavy Metal Adsorption | MTES |  | TEOS |  | ---- | ---- | ---- | ---- | MeOH | ---- | ---- | ---- | ---- |  | Oxalic Acid | 1 |  | NH4OH | ---- |  | ---- | ---- | ---- |  |  | ---- | MTES, TEOS, MeOH, Oxalic Acid, NH4OH | ---- | 62.5, 37.5, , , | , , , 1, | ---- | ---- | ---- | ---- | ---- | , , 12, 4, 4 | ---- | ---- | ---- | 1.07 | 0.24 | 0.22 | ---- | ---- | 0.9166667 | 1.407895 | I wasn't sure how to go about this one, the molar ratio is in terms of Si:solvent:acid water:base water (1:12:4:4) but theres multiple precursors |  | ---- | ---- | ---- | ---- | ---- | ---- | ---- |  | {'MeOH': 20.428, 'Oxalic Acid': 2.423, 'NH4OH': 6.226}
X-B, aerogel from MTES/TEOS | Joao Vareda et al. | https://www.proquest.com/docview/2415665059/fulltextPDF/FBE3783D34004D52PQ/1?accountid=14781 | Silica Aerogels/Xerogels Modified with Nitrogen-Containing Groups for Heavy Metal Adsorption | MTES |  | TEOS |  | ---- | ---- | ---- | ---- | MeOH | ---- | ---- | ---- | ---- |  | Oxalic Acid | 1 |  | NH4OH | ---- |  | ---- | ---- | ---- |  |  | ---- | MTES, TEOS, MeOH, Oxalic Acid, NH4OH | ---- | 62.5, 37.5, , , | , , , 1, | ---- | ---- | ---- | ---- | ---- | , , 12, 4, 4 | ---- | ---- | ---- | 0.141 | 0.9 | 6.38 | ---- | ---- | 7.088889 | 1.41 |  |  | ---- | ---- | ---- | ---- | ---- | ---- | ---- |  | {'MeOH': 2.642, 'Oxalic Acid': 0.313, 'NH4OH': 0.805}
X-A, xerogel from MTES/TEOS/APTMS | Joao Vareda et al. | https://www.proquest.com/docview/2415665059/fulltextPDF/FBE3783D34004D52PQ/1?accountid=14782 | Silica Aerogels/Xerogels Modified with Nitrogen-Containing Groups for Heavy Metal Adsorption | MTES |  | TEOS, APTMS |  | ---- | ---- | ---- | ---- | MeOH | ---- | ---- | ---- | ---- |  | Oxalic Acid | 1 |  | NH4OH | ---- |  | ---- | ---- | ---- |  |  | ---- | MTES, TEOS, APTMS, MeOH, Oxalic Acid, NH4OH | ---- | 50, 30, 20, , , | , , , , 1, | ---- | ---- | ---- | ---- | ---- | , , , 12, 4, 4 | ---- | ---- | ---- | 1.41 | 0.03 | 0.02 | ---- | ---- | 0.6666667 | 1.453608 |  |  | ---- | ---- | ---- | ---- | ---- | ---- | ---- |  | {'MeOH': 28.088, 'Oxalic Acid': 3.332, 'NH4OH': 8.56}
A-A, aerogel from MTES/TEOS/APTMS | Joao Vareda et al. | https://www.proquest.com/docview/2415665059/fulltextPDF/FBE3783D34004D52PQ/1?accountid=14783 | Silica Aerogels/Xerogels Modified with Nitrogen-Containing Groups for Heavy Metal Adsorption | MTES |  | TEOS, APTMS |  | ---- | ---- | ---- | ---- | MeOH | ---- | ---- | ---- | ---- |  | Oxalic Acid | 1 |  | NH4OH | ---- |  | ---- | ---- | ---- |  |  | ---- | MTES, TEOS, APTMS, MeOH, Oxalic Acid, NH4OH | ---- | 50, 30, 20, , , | , , , , 1, | ---- | ---- | ---- | ---- | ---- | , , , 12, 4, 4 | ---- | ---- | ---- | 0.134 | 0.87 | 6.48 | ---- | ---- | 7.448276 | 1.030769 |  |  | ---- | ---- | ---- | ---- | ---- | ---- | ---- |  | {'MeOH': 2.514, 'Oxalic Acid': 0.298, 'NH4OH': 0.766}
X3A, Xerogel from MTES/TEOS/AAAPTMS | Joao Vareda et al. | https://www.proquest.com/docview/2415665059/fulltextPDF/FBE3783D34004D52PQ/1?accountid=14784 | Silica Aerogels/Xerogels Modified with Nitrogen-Containing Groups for Heavy Metal Adsorption | MTES |  | TEOS, AAAPTMS |  | ---- | ---- | ---- | ---- | MeOH | ---- | ---- | ---- | ---- |  | Oxalic Acid | 1 |  | NH4OH | ---- |  | ---- | ---- | ---- |  |  | ---- | MTES, TEOS, AAAPTMS, MeOH, Oxalic Acid, NH4OH | ---- | 50, 30, 20, , , | , , , , 1, | ---- | ---- | ---- | ---- | ---- | , , , 12, 4, 4 | ---- | ---- | ---- | 1.3 | 0.07 | 0.05 | ---- | ---- | 0.7142857 | 1.397849 |  |  | ---- | ---- | ---- | ---- | ---- | ---- | ---- |  | {'MeOH': 26.216, 'Oxalic Acid': 3.11, 'NH4OH': 7.989}
A3A, aerogel from MTES/TEOS/AAAPTMS | Joao Vareda et al. | https://www.proquest.com/docview/2415665059/fulltextPDF/FBE3783D34004D52PQ/1?accountid=14785 | Silica Aerogels/Xerogels Modified with Nitrogen-Containing Groups for Heavy Metal Adsorption | MTES |  | TEOS, AAAPTMS |  | ---- | ---- | ---- | ---- | MeOH | ---- | ---- | ---- | ---- |  | Oxalic Acid | 1 |  | NH4OH | ---- |  | ---- | ---- | ---- |  |  | ---- | MTES, TEOS, AAAPTMS, MeOH, Oxalic Acid, NH4OH | ---- | 50, 30, 20, , , | , , , , 1, | ---- | ---- | ---- | ---- | ---- | , , , 12, 4, 4 | ---- | ---- | ---- | 0.737 | 0.48 | 0.64 | ---- | ---- | 1.333333 | 1.417308 |  |  | ---- | ---- | ---- | ---- | ---- | ---- | ---- |  | {'MeOH': 14.044, 'Oxalic Acid': 1.666, 'NH4OH': 4.28}
XA+3A, xerogel from MTES/TEOS/APTMS/AAAPTMS | Joao Vareda et al. | https://www.proquest.com/docview/2415665059/fulltextPDF/FBE3783D34004D52PQ/1?accountid=14786 | Silica Aerogels/Xerogels Modified with Nitrogen-Containing Groups for Heavy Metal Adsorption | MTES |  | TEOS, APTMS, AAAPTMS |  | ---- | ---- | ---- | ---- | MeOH | ---- | ---- | ---- | ---- |  | Oxalic Acid | 1 |  | NH4OH | ---- |  | ---- | ---- | ---- |  |  | ---- | MTES, TEOS, APTMS, AAAPTMS, MeOH, Oxalic Acid, NH4OH | ---- | 50, 30, 10, 10, , , | , , , , , 1, | ---- | ---- | ---- | ---- | ---- | , , , , 12, 4, 4 | ---- | ---- | ---- | 1.12 | 0.23 | 0.21 | ---- | ---- | 0.9130435 | 1.454545 |  |  | ---- | ---- | ---- | ---- | ---- | ---- | ---- |  | {'MeOH': 20.509, 'Oxalic Acid': 2.433, 'NH4OH': 6.25}
AA+3A, Aerogel from MTES/TEOS/APTMS/AAAPTMS | Joao Vareda et al. | https://www.proquest.com/docview/2415665059/fulltextPDF/FBE3783D34004D52PQ/1?accountid=14787 | Silica Aerogels/Xerogels Modified with Nitrogen-Containing Groups for Heavy Metal Adsorption | MTES |  | TEOS, APTMS, AAAPTMS |  | ---- | ---- | ---- | ---- | MeOH | ---- | ---- | ---- | ---- |  | Oxalic Acid | 1 |  | NH4OH | ---- |  | ---- | ---- | ---- |  |  | ---- | MTES, TEOS, APTMS, AAAPTMS, MeOH, Oxalic Acid, NH4OH | ---- | 50, 30, 10, 10, , , | , , , , , 1, | ---- | ---- | ---- | ---- | ---- | , , , , 12, 4, 4 | ---- | ---- | ---- | 0.191 | 0.86 | 4.49 | ---- | ---- | 5.22093 | 1.364286 |  |  | ---- | ---- | ---- | ---- | ---- | ---- | ---- |  | {'MeOH': 3.587, 'Oxalic Acid': 0.425, 'NH4OH': 1.093}
X-TRIS, Xerogel from MTES/TEOS/TTMSI | Joao Vareda et al. | https://www.proquest.com/docview/2415665059/fulltextPDF/FBE3783D34004D52PQ/1?accountid=14788 | Silica Aerogels/Xerogels Modified with Nitrogen-Containing Groups for Heavy Metal Adsorption | MTES |  | TEOS, TTMSI |  | ---- | ---- | ---- | ---- | MeOH | ---- | ---- | ---- | ---- |  | Oxalic Acid | 1 |  | NH4OH | ---- |  | ---- | ---- | ---- |  |  | ---- | MTES, TEOS, TTMSI, MeOH, Oxalic Acid, NH4OH | ---- | 50, 30, 20, , , | , , , , 1, | ---- | ---- | ---- | ---- | ---- | , , , 12, 4, 4 | ---- | ---- | ---- | 1.14 | 0.16 | 0.14 | ---- | ---- | 0.875 | 1.357143 |  |  | ---- | ---- | ---- | ---- | ---- | ---- | ---- |  | {'MeOH': 21.4, 'Oxalic Acid': 2.539, 'NH4OH': 6.522}
A-TRIS, Aerogel from MTES/TEOS/TTMSI | Joao Vareda et al. | https://www.proquest.com/docview/2415665059/fulltextPDF/FBE3783D34004D52PQ/1?accountid=14789 | Silica Aerogels/Xerogels Modified with Nitrogen-Containing Groups for Heavy Metal Adsorption | MTES |  | TEOS, TTMSI |  | ---- | ---- | ---- | ---- | MeOH | ---- | ---- | ---- | ---- |  | Oxalic Acid | 1 |  | NH4OH | ---- |  | ---- | ---- | ---- |  |  | ---- | MTES, TEOS, TTMSI, MeOH, Oxalic Acid, NH4OH | ---- | 50, 30, 20, , , | , , , , 1, | ---- | ---- | ---- | ---- | ---- | , , , 12, 4, 4 | ---- | ---- | ---- | 0.132 | 0.88 | 6.67 | ---- | ---- | 7.579545 | 1.1 |  |  | ---- | ---- | ---- | ---- | ---- | ---- | ---- |  | {'MeOH': 2.471, 'Oxalic Acid': 0.293, 'NH4OH': 0.753}
X-U, Xerogel from MTES/TEOS/UPTMS | Joao Vareda et al. | https://www.proquest.com/docview/2415665059/fulltextPDF/FBE3783D34004D52PQ/1?accountid=14790 | Silica Aerogels/Xerogels Modified with Nitrogen-Containing Groups for Heavy Metal Adsorption | MTES |  | TEOS, UPTMS |  | ---- | ---- | ---- | ---- | MeOH | ---- | ---- | ---- | ---- |  | Oxalic Acid | 1 |  | NH4OH | ---- |  | ---- | ---- | ---- |  |  | ---- | MTES, TEOS, UPTMS, MeOH, Oxalic Acid, NH4OH | ---- | 50, 30, 20, , , | , , , , 1, | ---- | ---- | ---- | ---- | ---- | , , , 12, 4, 4 | ---- | ---- | ---- | 1.42 | ---- | ---- | ---- | ---- | ---- | ---- |  |  | ---- | ---- | ---- | ---- | ---- | ---- | ----
A-U, Aerogel from MTES/TEOS/UPTS | Joao Vareda et al. | https://www.proquest.com/docview/2415665059/fulltextPDF/FBE3783D34004D52PQ/1?accountid=14791 | Silica Aerogels/Xerogels Modified with Nitrogen-Containing Groups for Heavy Metal Adsorption | MTES |  | TEOS, UPTMS |  | ---- | ---- | ---- | ---- | MeOH | ---- | ---- | ---- | ---- |  | Oxalic Acid | 1 |  | NH4OH | ---- |  | ---- | ---- | ---- |  |  | ---- | MTES, TEOS, UPTMS, MeOH, Oxalic Acid, NH4OH | ---- | 50, 30, 20, , , | , , , , 1, | ---- | ---- | ---- | ---- | ---- | , , , 12, 4, 4 | ---- | ---- | ---- | 0.43 | 0.67 | 1.56 | ---- | ---- | 2.328358 | 1.30303 |  |  | ---- | ---- | ---- | ---- | ---- | ---- | ---- |  | {'MeOH': 8.042, 'Oxalic Acid': 0.954, 'NH4OH': 2.451}
Unsintered | Huafei Cai et al. | https://www.sciencedirect.com/science/article/pii/S0272884220303229 | Nanostructure evolution of silica aerogels under rapid heating from 600 °C to 1300 °C via in-situ TEM observation | TEOS |  | ---- | ---- | ---- | ---- | ---- | ---- | EtOH |  | H2O |  | ---- | ---- | HCl |  |  | NH4OH | [8 empty] | TEOS, H2O, EtOH, HCl, NH4OH | ---- | ---- | ---- | ---- | ---- | ---- | ---- | ---- | 1, 4, 5, , | ---- | ---- | ---- | ---- | ---- | ---- | ---- | ---- | ---- | ---- |  | I'm not particularly hopeful for this one | ---- | ---- | ---- | ---- | ---- | ---- | ----
Sinter 600C-4hr | Huafei Cai et al. | https://www.sciencedirect.com/science/article/pii/S0272884220303229 | Nanostructure evolution of silica aerogels under rapid heating from 600 °C to 1300 °C via in-situ TEM observation | TEOS |  | ---- | ---- | ---- | ---- | ---- | ---- | EtOH |  | H2O |  | ---- | ---- | HCl |  |  | NH4OH | [8 empty] | TEOS, H2O, EtOH, HCl, NH4OH | ---- | ---- | ---- | ---- | ---- | ---- | ---- | ---- | 1, 4, 5, , | ---- | ---- | ---- | ---- | ---- | ---- | ---- | ---- | ---- | ---- |  |  | ---- | ---- | ---- | ---- | ---- | ---- | ----
Sinter 700C-4hr | Huafei Cai et al. | https://www.sciencedirect.com/science/article/pii/S0272884220303229 | Nanostructure evolution of silica aerogels under rapid heating from 600 °C to 1300 °C via in-situ TEM observation | TEOS |  | ---- | ---- | ---- | ---- | ---- | ---- | EtOH |  | H2O |  | ---- | ---- | HCl |  |  | NH4OH | [8 empty] | TEOS, H2O, EtOH, HCl, NH4OH | ---- | ---- | ---- | ---- | ---- | ---- | ---- | ---- | 1, 4, 5, , | ---- | ---- | ---- | ---- | ---- | ---- | ---- | ---- | ---- | ---- |  |  | ---- | ---- | ---- | ---- | ---- | ---- | ----
Sinter 800C-4hr | Huafei Cai et al. | https://www.sciencedirect.com/science/article/pii/S0272884220303229 | Nanostructure evolution of silica aerogels under rapid heating from 600 °C to 1300 °C via in-situ TEM observation | TEOS |  | ---- | ---- | ---- | ---- | ---- | ---- | EtOH |  | H2O |  | ---- | ---- | HCl |  |  | NH4OH | [8 empty] | TEOS, H2O, EtOH, HCl, NH4OH | ---- | ---- | ---- | ---- | ---- | ---- | ---- | ---- | 1, 4, 5, , | ---- | ---- | ---- | ---- | ---- | ---- | ---- | ---- | ---- | ---- |  |  | ---- | ---- | ---- | ---- | ---- | ---- | ----
Sinter 900C-4hr | Huafei Cai et al. | https://www.sciencedirect.com/science/article/pii/S0272884220303229 | Nanostructure evolution of silica aerogels under rapid heating from 600 °C to 1300 °C via in-situ TEM observation | TEOS |  | ---- | ---- | ---- | ---- | ---- | ---- | EtOH |  | H2O |  | ---- | ---- | HCl |  |  | NH4OH | [8 empty] | TEOS, H2O, EtOH, HCl, NH4OH | ---- | ---- | ---- | ---- | ---- | ---- | ---- | ---- | 1, 4, 5, , | ---- | ---- | ---- | ---- | ---- | ---- | ---- | ---- | ---- | ---- |  |  | ---- | ---- | ---- | ---- | ---- | ---- | ----
Sinter 1000C-4hr | Huafei Cai et al. | https://www.sciencedirect.com/science/article/pii/S0272884220303229 | Nanostructure evolution of silica aerogels under rapid heating from 600 °C to 1300 °C via in-situ TEM observation | TEOS |  | ---- | ---- | ---- | ---- | ---- | ---- | EtOH |  | H2O |  | ---- | ---- | HCl |  |  | NH4OH | [8 empty] | TEOS, H2O, EtOH, HCl, NH4OH | ---- | ---- | ---- | ---- | ---- | ---- | ---- | ---- | 1, 4, 5, , | ---- | ---- | ---- | ---- | ---- | ---- | ---- | ---- | ---- | ---- |  |  | ---- | ---- | ---- | ---- | ---- | ---- | ----
Sinter 1100C-4hr | Huafei Cai et al. | https://www.sciencedirect.com/science/article/pii/S0272884220303229 | Nanostructure evolution of silica aerogels under rapid heating from 600 °C to 1300 °C via in-situ TEM observation | TEOS |  | ---- | ---- | ---- | ---- | ---- | ---- | EtOH |  | H2O |  | ---- | ---- | HCl |  |  | NH4OH | [8 empty] | TEOS, H2O, EtOH, HCl, NH4OH | ---- | ---- | ---- | ---- | ---- | ---- | ---- | ---- | 1, 4, 5, , | ---- | ---- | ---- | ---- | ---- | ---- | ---- | ---- | ---- | ---- |  |  | ---- | ---- | ---- | ---- | ---- | ---- | ----
Sinter 1200C-30min | Huafei Cai et al. | https://www.sciencedirect.com/science/article/pii/S0272884220303229 | Nanostructure evolution of silica aerogels under rapid heating from 600 °C to 1300 °C via in-situ TEM observation | TEOS |  | ---- | ---- | ---- | ---- | ---- | ---- | EtOH |  | H2O |  | ---- | ---- | HCl |  |  | NH4OH | [8 empty] | TEOS, H2O, EtOH, HCl, NH4OH | ---- | ---- | ---- | ---- | ---- | ---- | ---- | ---- | 1, 4, 5, , | ---- | ---- | ---- | ---- | ---- | ---- | ---- | ---- | ---- | ---- |  |  | ---- | ---- | ---- | ---- | ---- | ---- | ----
Sinter 1300C-30min | Huafei Cai et al. | https://www.sciencedirect.com/science/article/pii/S0272884220303229 | Nanostructure evolution of silica aerogels under rapid heating from 600 °C to 1300 °C via in-situ TEM observation | TEOS |  | ---- | ---- | ---- | ---- | ---- | ---- | EtOH |  | H2O |  | ---- | ---- | HCl |  |  | NH4OH | [8 empty] | TEOS, H2O, EtOH, HCl, NH4OH | ---- | ---- | ---- | ---- | ---- | ---- | ---- | ---- | 1, 4, 5, , | ---- | ---- | ---- | ---- | ---- | ---- | ---- | ---- | ---- | ---- |  |  | ---- | ---- | ---- | ---- | ---- | ---- | ----
Sinter 1000C-15min | Huafei Cai et al. | https://www.sciencedirect.com/science/article/pii/S0272884220303229 | Nanostructure evolution of silica aerogels under rapid heating from 600 °C to 1300 °C via in-situ TEM observation | TEOS |  | ---- | ---- | ---- | ---- | ---- | ---- | EtOH |  | H2O |  | ---- | ---- | HCl |  |  | NH4OH | [8 empty] | TEOS, H2O, EtOH, HCl, NH4OH | ---- | ---- | ---- | ---- | ---- | ---- | ---- | ---- | 1, 4, 5, , | ---- | ---- | ---- | ---- | ---- | ---- | ---- | ---- | ---- | ---- |  |  | ---- | ---- | ---- | ---- | ---- | ---- | ----
Sinter 1000C-30min | Huafei Cai et al. | https://www.sciencedirect.com/science/article/pii/S0272884220303229 | Nanostructure evolution of silica aerogels under rapid heating from 600 °C to 1300 °C via in-situ TEM observation | TEOS |  | ---- | ---- | ---- | ---- | ---- | ---- | EtOH |  | H2O |  | ---- | ---- | HCl |  |  | NH4OH | [8 empty] | TEOS, H2O, EtOH, HCl, NH4OH | ---- | ---- | ---- | ---- | ---- | ---- | ---- | ---- | 1, 4, 5, , | ---- | ---- | ---- | ---- | ---- | ---- | ---- | ---- | ---- | ---- |  |  | ---- | ---- | ---- | ---- | ---- | ---- | ----
Sinter 1000C-1hr | Huafei Cai et al. | https://www.sciencedirect.com/science/article/pii/S0272884220303229 | Nanostructure evolution of silica aerogels under rapid heating from 600 °C to 1300 °C via in-situ TEM observation | TEOS |  | ---- | ---- | ---- | ---- | ---- | ---- | EtOH |  | H2O |  | ---- | ---- | HCl |  |  | NH4OH | [8 empty] | TEOS, H2O, EtOH, HCl, NH4OH | ---- | ---- | ---- | ---- | ---- | ---- | ---- | ---- | 1, 4, 5, , | ---- | ---- | ---- | ---- | ---- | ---- | ---- | ---- | ---- | ---- |  |  | ---- | ---- | ---- | ---- | ---- | ---- | ----
Sinter 1000C-2hr | Huafei Cai et al. | https://www.sciencedirect.com/science/article/pii/S0272884220303229 | Nanostructure evolution of silica aerogels under rapid heating from 600 °C to 1300 °C via in-situ TEM observation | TEOS |  | ---- | ---- | ---- | ---- | ---- | ---- | EtOH |  | H2O |  | ---- | ---- | HCl |  |  | NH4OH | [8 empty] | TEOS, H2O, EtOH, HCl, NH4OH | ---- | ---- | ---- | ---- | ---- | ---- | ---- | ---- | 1, 4, 5, , | ---- | ---- | ---- | ---- | ---- | ---- | ---- | ---- | ---- | ---- |  |  | ---- | ---- | ---- | ---- | ---- | ---- | ----
Sinter 1000C-3hr | Huafei Cai et al. | https://www.sciencedirect.com/science/article/pii/S0272884220303229 | Nanostructure evolution of silica aerogels under rapid heating from 600 °C to 1300 °C via in-situ TEM observation | TEOS |  | ---- | ---- | ---- | ---- | ---- | ---- | EtOH |  | H2O |  | ---- | ---- | HCl |  |  | NH4OH | [8 empty] | TEOS, H2O, EtOH, HCl, NH4OH | ---- | ---- | ---- | ---- | ---- | ---- | ---- | ---- | 1, 4, 5, , | ---- | ---- | ---- | ---- | ---- | ---- | ---- | ---- | ---- | ---- |  |  | ---- | ---- | ---- | ---- | ---- | ---- | ----
Sinter 1000C-14hr | Huafei Cai et al. | https://www.sciencedirect.com/science/article/pii/S0272884220303229 | Nanostructure evolution of silica aerogels under rapid heating from 600 °C to 1300 °C via in-situ TEM observation | TEOS |  | ---- | ---- | ---- | ---- | ---- | ---- | EtOH |  | H2O |  | ---- | ---- | HCl |  |  | NH4OH | [8 empty] | TEOS, H2O, EtOH, HCl, NH4OH | ---- | ---- | ---- | ---- | ---- | ---- | ---- | ---- | 1, 4, 5, , | ---- | ---- | ---- | ---- | ---- | ---- | ---- | ---- | ---- | ---- |  |  | ---- | ---- | ---- | ---- | ---- | ---- | ----
Sinter 1100C-15min | Huafei Cai et al. | https://www.sciencedirect.com/science/article/pii/S0272884220303229 | Nanostructure evolution of silica aerogels under rapid heating from 600 °C to 1300 °C via in-situ TEM observation | TEOS |  | ---- | ---- | ---- | ---- | ---- | ---- | EtOH |  | H2O |  | ---- | ---- | HCl |  |  | NH4OH | [8 empty] | TEOS, H2O, EtOH, HCl, NH4OH | ---- | ---- | ---- | ---- | ---- | ---- | ---- | ---- | 1, 4, 5, , | ---- | ---- | ---- | ---- | ---- | ---- | ---- | ---- | ---- | ---- |  |  | ---- | ---- | ---- | ---- | ---- | ---- | ----
Sinter 1100C-30min | Huafei Cai et al. | https://www.sciencedirect.com/science/article/pii/S0272884220303229 | Nanostructure evolution of silica aerogels under rapid heating from 600 °C to 1300 °C via in-situ TEM observation | TEOS |  | ---- | ---- | ---- | ---- | ---- | ---- | EtOH |  | H2O |  | ---- | ---- | HCl |  |  | NH4OH | [8 empty] | TEOS, H2O, EtOH, HCl, NH4OH | ---- | ---- | ---- | ---- | ---- | ---- | ---- | ---- | 1, 4, 5, , | ---- | ---- | ---- | ---- | ---- | ---- | ---- | ---- | ---- | ---- |  |  | ---- | ---- | ---- | ---- | ---- | ---- | ----
Sinter 1100C-1hr | Huafei Cai et al. | https://www.sciencedirect.com/science/article/pii/S0272884220303229 | Nanostructure evolution of silica aerogels under rapid heating from 600 °C to 1300 °C via in-situ TEM observation | TEOS |  | ---- | ---- | ---- | ---- | ---- | ---- | EtOH |  | H2O |  | ---- | ---- | HCl |  |  | NH4OH | [8 empty] | TEOS, H2O, EtOH, HCl, NH4OH | ---- | ---- | ---- | ---- | ---- | ---- | ---- | ---- | 1, 4, 5, , | ---- | ---- | ---- | ---- | ---- | ---- | ---- | ---- | ---- | ---- |  |  | ---- | ---- | ---- | ---- | ---- | ---- | ----
Sinter 1100C-2hr | Huafei Cai et al. | https://www.sciencedirect.com/science/article/pii/S0272884220303229 | Nanostructure evolution of silica aerogels under rapid heating from 600 °C to 1300 °C via in-situ TEM observation | TEOS |  | ---- | ---- | ---- | ---- | ---- | ---- | EtOH |  | H2O |  | ---- | ---- | HCl |  |  | NH4OH | [8 empty] | TEOS, H2O, EtOH, HCl, NH4OH | ---- | ---- | ---- | ---- | ---- | ---- | ---- | ---- | 1, 4, 5, , | ---- | ---- | ---- | ---- | ---- | ---- | ---- | ---- | ---- | ---- |  |  | ---- | ---- | ---- | ---- | ---- | ---- | ----
Sinter 1100C-3hr | Huafei Cai et al. | https://www.sciencedirect.com/science/article/pii/S0272884220303229 | Nanostructure evolution of silica aerogels under rapid heating from 600 °C to 1300 °C via in-situ TEM observation | TEOS |  | ---- | ---- | ---- | ---- | ---- | ---- | EtOH |  | H2O |  | ---- | ---- | HCl |  |  | NH4OH | [8 empty] | TEOS, H2O, EtOH, HCl, NH4OH | ---- | ---- | ---- | ---- | ---- | ---- | ---- | ---- | 1, 4, 5, , | ---- | ---- | ---- | ---- | ---- | ---- | ---- | ---- | ---- | ---- |  |  | ---- | ---- | ---- | ---- | ---- | ---- | ----
SiO2 aerogel | Vinayak Parale et al. | https://www.sciencedirect.com/science/article/pii/S0272884219331050 | Hydrophobic TiO2–SiO2 composite aerogels synthesized via in situ epoxy-ring opening polymerization and sol-gel process for enhanced degradation activity | MTMS |  | GPTMS, APTES |  | TBO |  | ---- | ---- | MeOH |  | ---- | ---- | ---- | ---- | Oxalic Acid | 0.01 |  |  |  |  | ---- | ---- | ---- |  |  |  | MTMS, GPTMS, APTES, MeOH, Oxalic Acid | ---- | ---- | , , , , 0.01, | ---- | ---- | ---- | ---- | ---- | 1, 0.5, 0.5, 35, 8 | ---- | ---- | ---- | ---- | ---- | 1.85 | ---- | ---- | ---- | ---- |  |  | ---- | ---- | ---- | ---- | ---- | ---- | ----
(Ti/Si)0.2 aerogel | Vinayak Parale et al. | https://www.sciencedirect.com/science/article/pii/S0272884219331050 | Hydrophobic TiO2–SiO2 composite aerogels synthesized via in situ epoxy-ring opening polymerization and sol-gel process for enhanced degradation activity | MTMS |  | GPTMS, APTES |  | TBO |  | ---- | ---- | MeOH |  | ---- | ---- | ---- | ---- | Oxalic Acid | 0.01 |  |  |  |  | ---- | ---- | ---- |  |  |  | TBO, MTMS, GPTMS, APTES, MeOH, Oxalic Acid | ---- | ---- | , , , , 0.01, | ---- | ---- | ---- | ---- | ---- | , 1, 0.5, 0.5, 35, 8 | 1, 5, , , , | ---- | ---- | ---- | ---- | 2.27 | ---- | ---- | ---- | ---- |  |  | ---- | ---- | ---- | ---- | ---- | ---- | ----
(Ti/Si)0.5 aerogel | Vinayak Parale et al. | https://www.sciencedirect.com/science/article/pii/S0272884219331050 | Hydrophobic TiO2–SiO2 composite aerogels synthesized via in situ epoxy-ring opening polymerization and sol-gel process for enhanced degradation activity | MTMS |  | GPTMS, APTES |  | TBO |  | ---- | ---- | MeOH |  | ---- | ---- | ---- | ---- | Oxalic Acid | 0.01 |  |  |  |  | ---- | ---- | ---- |  |  |  | TBO, MTMS, GPTMS, APTES, MeOH, Oxalic Acid | ---- | ---- | , , , , 0.01, | ---- | ---- | ---- | ---- | ---- | , 1, 0.5, 0.5, 35, 8 | 1, 2, , , , | ---- | ---- | ---- | ---- | 0.98 | ---- | ---- | ---- | ---- |  |  | ---- | ---- | ---- | ---- | ---- | ---- | ----
(Ti/Si)0.7 aerogel | Vinayak Parale et al. | https://www.sciencedirect.com/science/article/pii/S0272884219331050 | Hydrophobic TiO2–SiO2 composite aerogels synthesized via in situ epoxy-ring opening polymerization and sol-gel process for enhanced degradation activity | MTMS |  | GPTMS, APTES |  | TBO |  | ---- | ---- | MeOH |  | ---- | ---- | ---- | ---- | Oxalic Acid | 0.01 |  |  |  |  | ---- | ---- | ---- |  |  |  | TBO, MTMS, GPTMS, APTES, MeOH, Oxalic Acid | ---- | ---- | , , , , 0.01, | ---- | ---- | ---- | ---- | ---- | , 1, 0.5, 0.5, 35, 8 | 7, 10, , , , | ---- | ---- | ---- | ---- | 1.01 | ---- | ---- | ---- | ---- |  |  | ---- | ---- | ---- | ---- | ---- | ---- | ----
(Ti/Si)1.0 aerogel | Vinayak Parale et al. | https://www.sciencedirect.com/science/article/pii/S0272884219331050 | Hydrophobic TiO2–SiO2 composite aerogels synthesized via in situ epoxy-ring opening polymerization and sol-gel process for enhanced degradation activity | MTMS |  | GPTMS, APTES |  | TBO |  | ---- | ---- | MeOH |  | ---- | ---- | ---- | ---- | Oxalic Acid | 0.01 |  | ---- |  |  | ---- | ---- | ---- |  |  |  | TBO, MTMS, GPTMS, APTES, MeOH, Oxalic Acid | ---- | ---- | , , , , 0.01, | ---- | ---- | ---- | ---- | ---- | , 1, 0.5, 0.5, 35, 8 | 1, 1, , , , | ---- | ---- | ---- | ---- | 0.66 | ---- | ---- | ---- | ---- |  |  | ---- | ---- | ---- | ---- | ---- | ---- | ----
BN/SiOC hybrid aerogel 0% BN (vol.) | Haixia Yang et al. | https://www.sciencedirect.com/science/article/pii/S0264127519306550 | New BN/SiOC aerogel composites fabricated by the sol-gel method with excellent thermal insulation performance at high temperature | TEOS |  | VTES |  | BN |  | ---- | ---- | EtOH |  | H2O |  | DMF |  | HCl | ---- |  | NH4OH |  | ---- | ---- | ---- | ---- |  |  |  | TEOS, VTES, EtOH, H2O, HCl, DMF, NH4OH | ---- | ---- | ---- | ---- | ---- | ---- | ---- | ---- | 1, 1, 4, 1, 0.001, , | 1, , , 3, , 0.5, 0.01 | ---- | ---- | 0.36 | ---- | 1.12 | ---- | ---- | ---- | ---- |  |  | ---- | ---- | ---- | ---- | ---- | ---- | ----
BN/SiOC hybrid aerogel 1% BN (vol.) | Haixia Yang et al. | https://www.sciencedirect.com/science/article/pii/S0264127519306550 | New BN/SiOC aerogel composites fabricated by the sol-gel method with excellent thermal insulation performance at high temperature | TEOS |  | VTES |  | BN |  | ---- | ---- | EtOH |  | H2O |  | DMF |  | HCl | ---- |  | NH4OH |  |  | ---- | ---- | ---- |  |  |  | TEOS, VTES, EtOH, H2O, HCl, DMF, NH4OH, BN | ---- | ---- | ---- | ---- | ---- | ---- | , , , , , , , 1 | ---- | 1, 1, 4, 1, 0.001, , , | 1, , , 3, , 0.5, 0.01, | ---- | ---- | 0.52 | ---- | 0.97 | ---- | ---- | ---- | ---- |  |  | ---- | ---- | ---- | ---- | ---- | ---- | ----
BN/SiOC hybrid aerogel 5% BN (vol.) | Haixia Yang et al. | https://www.sciencedirect.com/science/article/pii/S0264127519306550 | New BN/SiOC aerogel composites fabricated by the sol-gel method with excellent thermal insulation performance at high temperature | TEOS |  | VTES |  | BN |  | ---- | ---- | EtOH |  | H2O |  | DMF |  | HCl | ---- |  | NH4OH |  |  | ---- | ---- | ---- |  |  |  | TEOS, VTES, EtOH, H2O, HCl, DMF, NH4OH, BN | ---- | ---- | ---- | ---- | ---- | ---- | , , , , , , , 5 | ---- | 1, 1, 4, 1, 0.001, , , | 1, , , 3, , 0.5, 0.01, | ---- | ---- | 0.63 | ---- | 0.72 | ---- | ---- | ---- | ---- |  |  | ---- | ---- | ---- | ---- | ---- | ---- | ----
BN/SiOC hybrid aerogel 10% BN (vol.) | Haixia Yang et al. | https://www.sciencedirect.com/science/article/pii/S0264127519306550 | New BN/SiOC aerogel composites fabricated by the sol-gel method with excellent thermal insulation performance at high temperature | TEOS |  | VTES |  | BN |  | ---- | ---- | EtOH |  | H2O |  | DMF |  | HCl | ---- |  | NH4OH |  |  | ---- | ---- | ---- |  |  |  | TEOS, VTES, EtOH, H2O, HCl, DMF, NH4OH, BN | ---- | ---- | ---- | ---- | ---- | ---- | , , , , , , , 10 | ---- | 1, 1, 4, 1, 0.001, , , | 1, , , 3, , 0.5, 0.01, | ---- | ---- | 0.76 | ---- | 0.65 | ---- | ---- | ---- | ---- |  |  | ---- | ---- | ---- | ---- | ---- | ---- | ----
BN/SiOC hybrid aerogel 15% BN (vol.) | Haixia Yang et al. | https://www.sciencedirect.com/science/article/pii/S0264127519306550 | New BN/SiOC aerogel composites fabricated by the sol-gel method with excellent thermal insulation performance at high temperature | TEOS |  | VTES |  | BN |  | ---- | ---- | EtOH |  | H2O |  | DMF |  | HCl | ---- |  | NH4OH |  |  | ---- | ---- | ---- |  |  |  | TEOS, VTES, EtOH, H2O, HCl, DMF, NH4OH, BN | ---- | ---- | ---- | ---- | ---- | ---- | , , , , , , , 15 | ---- | 1, 1, 4, 1, 0.001, , , | 1, , , 3, , 0.5, 0.01, | ---- | ---- | 0.89 | ---- | 0.53 | ---- | ---- | ---- | ---- |  |  | ---- | ---- | ---- | ---- | ---- | ---- | ----
BN/SiOC hybrid aerogel 10% BN (vol.)-dried 1000 | Haixia Yang et al. | https://www.sciencedirect.com/science/article/pii/S0264127519306550 | New BN/SiOC aerogel composites fabricated by the sol-gel method with excellent thermal insulation performance at high temperature | TEOS |  | VTES |  | BN |  | ---- | ---- | EtOH |  | H2O |  | DMF |  | HCl | ---- |  | NH4OH |  |  | ---- | ---- | ---- |  |  |  | TEOS, VTES, EtOH, H2O, HCl, DMF, NH4OH, BN | ---- | ---- | ---- | ---- | ---- | ---- | , , , , , , , 10 | ---- | 1, 1, 4, 1, 0.001, , , | 1, , , 3, , 0.5, 0.01, | ---- | ---- | ---- | ---- | 0.52 | ---- | ---- | ---- | ---- |  |  | ---- | ---- | ---- | ---- | ---- | ---- | ----
BN/SiOC hybrid aerogel 10% BN (vol.)-dried 1100 | Haixia Yang et al. | https://www.sciencedirect.com/science/article/pii/S0264127519306550 | New BN/SiOC aerogel composites fabricated by the sol-gel method with excellent thermal insulation performance at high temperature | TEOS |  | VTES |  | BN |  | ---- | ---- | EtOH |  | H2O |  | DMF |  | HCl | ---- |  | NH4OH |  |  | ---- | ---- | ---- |  |  |  | TEOS, VTES, EtOH, H2O, HCl, DMF, NH4OH, BN | ---- | ---- | ---- | ---- | ---- | ---- | , , , , , , , 10 | ---- | 1, 1, 4, 1, 0.001, , , | 1, , , 3, , 0.5, 0.01, | ---- | ---- | ---- | ---- | 0.36 | ---- | ---- | ---- | ---- |  |  | ---- | ---- | ---- | ---- | ---- | ---- | ----
BN/SiOC hybrid aerogel 10% BN (vol.)-dried 1200 | Haixia Yang et al. | https://www.sciencedirect.com/science/article/pii/S0264127519306550 | New BN/SiOC aerogel composites fabricated by the sol-gel method with excellent thermal insulation performance at high temperature | TEOS |  | VTES |  | BN |  | ---- | ---- | EtOH |  | H2O |  | DMF |  | HCl | ---- |  | NH4OH |  |  | ---- | ---- | ---- |  |  |  | TEOS, VTES, EtOH, H2O, HCl, DMF, NH4OH, BN | ---- | ---- | ---- | ---- | ---- | ---- | , , , , , , , 10 | ---- | 1, 1, 4, 1, 0.001, , , | 1, , , 3, , 0.5, 0.01, | ---- | ---- | ---- | ---- | 0.3 | ---- | ---- | ---- | ---- |  |  | ---- | ---- | ---- | ---- | ---- | ---- | ----
BN/SiOC hybrid aerogel 10% BN (vol.)-dried 1300 | Haixia Yang et al. | https://www.sciencedirect.com/science/article/pii/S0264127519306550 | New BN/SiOC aerogel composites fabricated by the sol-gel method with excellent thermal insulation performance at high temperature | TEOS |  | VTES |  | BN |  | ---- | ---- | EtOH |  | H2O |  | DMF |  | HCl | ---- |  | NH4OH |  |  | ---- | ---- | ---- |  |  |  | TEOS, VTES, EtOH, H2O, HCl, DMF, NH4OH, BN | ---- | ---- | ---- | ---- | ---- | ---- | , , , , , , , 10 | ---- | 1, 1, 4, 1, 0.001, , , | 1, , , 3, , 0.5, 0.01, | ---- | ---- | ---- | ---- | 0.26 | ---- | ---- | ---- | ---- |  |  | ---- | ---- | ---- | ---- | ---- | ---- | ----
i0- Isopropanol (0mL) | Shanyu Zhao et al. | https://www.sciencedirect.com/science/article/pii/S1385894719318248 | Phase transfer agents facilitate the production of superinsulating silica aerogel powders by simultaneous hydrophobization and solvent- and ion-exchange | Water Glass |  | ---- | ---- | ---- | ---- | ---- | ---- | Heptane |  | HMDZ |  | ---- | ---- | ---- | ---- | ---- | ---- | ---- | ---- | ---- | [5 empty] | Water Glass, H2O, N-heptane, HMDZ, HNO3 | ---- | ---- | ---- | ---- | 8.5, 41.5, 60, 6, 4 | ---- | ---- | ---- | ---- | ---- | ---- | ---- | 0.174 | ---- | 1.7 | 120 | ---- | ---- | ---- |  |  | ---- | ---- | ---- | ---- | ---- | ---- | ----
i1- Isopropanol (1mL) | Shanyu Zhao et al. | https://www.sciencedirect.com/science/article/pii/S1385894719318248 | Phase transfer agents facilitate the production of superinsulating silica aerogel powders by simultaneous hydrophobization and solvent- and ion-exchange | Water Glass |  | ---- | ---- | ---- | ---- | ---- | ---- | Heptane |  | HMDZ |  | ---- | ---- | ---- | ---- | ---- | ---- | ---- | ---- | ---- | Isopropanol |  |  |  |  | Water Glass, H2O, N-heptane, HMDZ, HNO3, Isopropanol | ---- | ---- | ---- | ---- | 8.5, 41.5, 60, 6, 4, 1 | ---- | , , , , , .8 | ---- | ---- | ---- | ---- | ---- | 0.133 | ---- | 2.9 | 121 | ---- | ---- | ---- |  |  | ---- | ---- | ---- | ---- | ---- | ---- | ----
i3- Isopropanol (3mL) | Shanyu Zhao et al. | https://www.sciencedirect.com/science/article/pii/S1385894719318248 | Phase transfer agents facilitate the production of superinsulating silica aerogel powders by simultaneous hydrophobization and solvent- and ion-exchange | Water Glass |  | ---- | ---- | ---- | ---- | ---- | ---- | Heptane |  | HMDZ |  | ---- | ---- | ---- | ---- | ---- | ---- | ---- | ---- | ---- | Isopropanol |  |  |  |  | Water Glass, H2O, N-heptane, HMDZ, HNO3, Isopropanol | ---- | ---- | ---- | ---- | 8.5, 41.5, 60, 6, 4, 3 | ---- | , , , , , 2.4 | ---- | ---- | ---- | ---- | ---- | 0.108 | ---- | 3.1 | 123 | ---- | ---- | ---- |  |  | ---- | ---- | ---- | ---- | ---- | ---- | ----
i7.5- Isopropanol (7.5mL) | Shanyu Zhao et al. | https://www.sciencedirect.com/science/article/pii/S1385894719318248 | Phase transfer agents facilitate the production of superinsulating silica aerogel powders by simultaneous hydrophobization and solvent- and ion-exchange | Water Glass |  | ---- | ---- | ---- | ---- | ---- | ---- | Heptane |  | HMDZ |  | ---- | ---- | ---- | ---- | ---- | ---- | ---- | ---- | ---- | Isopropanol |  |  |  |  | Water Glass, H2O, N-heptane, HMDZ, HNO3, Isopropanol | ---- | ---- | ---- | ---- | 8.5, 41.5, 60, 6, 4, 7.5 | ---- | , , , , , 5.9 | ---- | ---- | ---- | ---- | ---- | 0.111 | ---- | 3.1 | 127.5 | ---- | ---- | ---- |  |  | ---- | ---- | ---- | ---- | ---- | ---- | ----
i15- Isopropanol (15mL) | Shanyu Zhao et al. | https://www.sciencedirect.com/science/article/pii/S1385894719318248 | Phase transfer agents facilitate the production of superinsulating silica aerogel powders by simultaneous hydrophobization and solvent- and ion-exchange | Water Glass |  | ---- | ---- | ---- | ---- | ---- | ---- | Heptane |  | HMDZ |  | ---- | ---- | ---- | ---- | ---- | ---- | ---- | ---- | ---- | Isopropanol |  |  |  |  | Water Glass, H2O, N-heptane, HMDZ, HNO3, Isopropanol | ---- | ---- | ---- | ---- | 8.5, 41.5, 60, 6, 4, 15 | ---- | , , , , , 11.1 | ---- | ---- | ---- | ---- | ---- | 0.142 | ---- | 2.7 | 135 | ---- | ---- | ---- |  |  | ---- | ---- | ---- | ---- | ---- | ---- | ----
i30- Isopropanol (30mL) | Shanyu Zhao et al. | https://www.sciencedirect.com/science/article/pii/S1385894719318248 | Phase transfer agents facilitate the production of superinsulating silica aerogel powders by simultaneous hydrophobization and solvent- and ion-exchange | Water Glass |  | ---- | ---- | ---- | ---- | ---- | ---- | Heptane |  | HMDZ |  | ---- | ---- | ---- | ---- | ---- | ---- | ---- | ---- | ---- | Isopropanol |  |  |  |  | Water Glass, H2O, N-heptane, HMDZ, HNO3, Isopropanol | ---- | ---- | ---- | ---- | 8.5, 41.5, 60, 6, 4, 30 | ---- | , , , , , 20 | ---- | ---- | ---- | ---- | ---- | 0.144 | ---- | 2.9 | 150 | ---- | ---- | ---- |  |  | ---- | ---- | ---- | ---- | ---- | ---- | ----
i60- Isopropanol (60mL) | Shanyu Zhao et al. | https://www.sciencedirect.com/science/article/pii/S1385894719318248 | Phase transfer agents facilitate the production of superinsulating silica aerogel powders by simultaneous hydrophobization and solvent- and ion-exchange | Water Glass |  | ---- | ---- | ---- | ---- | ---- | ---- | Heptane |  | HMDZ |  | ---- | ---- | ---- | ---- | ---- | ---- | ---- | ---- | ---- | Isopropanol |  |  |  |  | Water Glass, H2O, N-heptane, HMDZ, HNO3, Isopropanol | ---- | ---- | ---- | ---- | 8.5, 41.5, 60, 6, 4, 60 | ---- | , , , , , 33.3 | ---- | ---- | ---- | ---- | ---- | 0.2 | ---- | 2 | 180 | ---- | ---- | ---- |  |  | ---- | ---- | ---- | ---- | ---- | ---- | ----
e1- Ethanol (1mL) | Shanyu Zhao et al. | https://www.sciencedirect.com/science/article/pii/S1385894719318248 | Phase transfer agents facilitate the production of superinsulating silica aerogel powders by simultaneous hydrophobization and solvent- and ion-exchange | Water Glass |  | ---- | ---- | ---- | ---- | ---- | ---- | Heptane |  | HMDZ |  | ---- | ---- | ---- | ---- | ---- | ---- | ---- | ---- | ---- | EtOH |  |  |  |  | Water Glass, H2O, N-heptane, HMDZ, HNO3, EtOH | ---- | ---- | ---- | ---- | 8.5, 41.5, 60, 6, 4, 1 | ---- | , , , , , .8 | ---- | ---- | ---- | ---- | ---- | 0.118 | ---- | 2.8 | 121 | ---- | ---- | ---- |  |  | ---- | ---- | ---- | ---- | ---- | ---- | ----
e3- Ethanol (3mL) | Shanyu Zhao et al. | https://www.sciencedirect.com/science/article/pii/S1385894719318248 | Phase transfer agents facilitate the production of superinsulating silica aerogel powders by simultaneous hydrophobization and solvent- and ion-exchange | Water Glass |  | ---- | ---- | ---- | ---- | ---- | ---- | Heptane |  | HMDZ |  | ---- | ---- | ---- | ---- | ---- | ---- | ---- | ---- | ---- | EtOH |  |  |  |  | Water Glass, H2O, N-heptane, HMDZ, HNO3, EtOH | ---- | ---- | ---- | ---- | 8.5, 41.5, 60, 6, 4, 3 | ---- | , , , , , 2.4 | ---- | ---- | ---- | ---- | ---- | 0.083 | ---- | 3.6 | 123 | ---- | ---- | ---- |  |  | ---- | ---- | ---- | ---- | ---- | ---- | ----
e15- Ethanol (15mL) | Shanyu Zhao et al. | https://www.sciencedirect.com/science/article/pii/S1385894719318248 | Phase transfer agents facilitate the production of superinsulating silica aerogel powders by simultaneous hydrophobization and solvent- and ion-exchange | Water Glass |  | ---- | ---- | ---- | ---- | ---- | ---- | Heptane |  | HMDZ |  | ---- | ---- | ---- | ---- | ---- | ---- | ---- | ---- | ---- | EtOH |  |  |  |  | Water Glass, H2O, N-heptane, HMDZ, HNO3, EtOH | ---- | ---- | ---- | ---- | 8.5, 41.5, 60, 6, 4, 15 | ---- | , , , , , 11.1 | ---- | ---- | ---- | ---- | ---- | 0.114 | ---- | 3.4 | 135 | ---- | ---- | ---- |  |  | ---- | ---- | ---- | ---- | ---- | ---- | ----
e30- Ethanol (30mL) | Shanyu Zhao et al. | https://www.sciencedirect.com/science/article/pii/S1385894719318248 | Phase transfer agents facilitate the production of superinsulating silica aerogel powders by simultaneous hydrophobization and solvent- and ion-exchange | Water Glass |  | ---- | ---- | ---- | ---- | ---- | ---- | Heptane |  | HMDZ |  | ---- | ---- | ---- | ---- | ---- | ---- | ---- | ---- | ---- | EtOH |  |  |  |  | Water Glass, H2O, N-heptane, HMDZ, HNO3, EtOH | ---- | ---- | ---- | ---- | 8.5, 41.5, 60, 6, 4, 30 | ---- | , , , , , 20 | ---- | ---- | ---- | ---- | ---- | 0.15 | ---- | 2.6 | 150 | ---- | ---- | ---- |  |  | ---- | ---- | ---- | ---- | ---- | ---- | ----
Unmodified Xerogel | Hyeonjung Kim et al. | https://www.proquest.com/docview/2467389835/fulltextPDF/FF103BF702FA4BC3PQ/1?accountid=14780 | Eco-Friendly Synthesis of Water-Glass-Based Silica Aerogels via Catechol-Based Modifier | Water Glass |  | ---- | ---- | ---- | ---- | ---- | ---- | H2O |  | ---- | ---- | ---- | ---- | ---- | ---- | ---- | ---- | ---- | ---- | ---- | [5 empty] | Water Glass, H2O, HCl | ---- | ---- | ---- | ---- | 60, 350, 3.5 | ---- | ---- | ---- | ---- | ---- | ---- | ---- | ---- | ---- | 0.08 | ---- | ---- | ---- | ---- |  | 10mL of the Water Glass and Water solution was diluted taken and then the HCl was added | ---- | ---- | ---- | ---- | ---- | ----
TMCS Modified Aerogel | Hyeonjung Kim et al. | https://www.proquest.com/docview/2467389835/fulltextPDF/FF103BF702FA4BC3PQ/1?accountid=14781 | Eco-Friendly Synthesis of Water-Glass-Based Silica Aerogels via Catechol-Based Modifier | Water Glass |  | ---- | ---- | ---- | ---- | ---- | ---- | H2O |  | ---- | ---- | ---- | ---- | ---- | ---- | ---- | ---- | ---- | ---- | ---- | TMCS |  |  |  |  | Water Glass, H2O, HCl | ---- | ---- | ---- | ---- | 60, 350, 3.5 | ---- | ---- | ---- | ---- | ---- | ---- | ---- | ---- | ---- | 4.15 | ---- | ---- | ---- | ---- |  | 10mL of the Water Glass and Water solution was diluted taken and then the HCl was added | TMCS | ---- | ---- | ---- | ---- | ----
Catechol Modified Aerogel- TBC | Hyeonjung Kim et al. | https://www.proquest.com/docview/2467389835/fulltextPDF/FF103BF702FA4BC3PQ/1?accountid=14782 | Eco-Friendly Synthesis of Water-Glass-Based Silica Aerogels via Catechol-Based Modifier | Water Glass |  | ---- | ---- | ---- | ---- | ---- | ---- | H2O |  | ---- | ---- | ---- | ---- | ---- | ---- | ---- | ---- | ---- | ---- | ---- | TBC | 0.0105 |  |  |  | Water Glass, H2O, HCl | ---- | ---- | ---- | ---- | 60, 350, 3.5 | ---- | ---- | ---- | ---- | ---- | ---- | ---- | ---- | ---- | 1.77 | ---- | ---- | ---- | ---- |  | 10mL of the Water Glass and Water solution was diluted taken and then the HCl was added | TBC | ---- | ---- | ---- | ---- | ---- | 0.0105
Catechol Modified Aerogel- TBC and HA | Hyeonjung Kim et al. | https://www.proquest.com/docview/2467389835/fulltextPDF/FF103BF702FA4BC3PQ/1?accountid=14783 | Eco-Friendly Synthesis of Water-Glass-Based Silica Aerogels via Catechol-Based Modifier | Water Glass |  | ---- | ---- | ---- | ---- | ---- | ---- | H2O |  | ---- | ---- | ---- | ---- | ---- | ---- | ---- | ---- | ---- | ---- | ---- | TBC, HA | 0.0105, 0.21 |  |  |  | Water Glass, H2O, HCl | ---- | ---- | ---- | ---- | 60, 350, 3.5 | ---- | ---- | ---- | ---- | ---- | ---- | ---- | ---- | ---- | 2.13 | ---- | ---- | ---- | ---- |  | 10mL of the Water Glass and Water solution was diluted taken and then the HCl was added | TBC, HA | ---- | ---- | ---- | ---- | ---- | 0.0105, 0.21
Catechol Modified Aerogel- TBC and PDA | Hyeonjung Kim et al. | https://www.proquest.com/docview/2467389835/fulltextPDF/FF103BF702FA4BC3PQ/1?accountid=14784 | Eco-Friendly Synthesis of Water-Glass-Based Silica Aerogels via Catechol-Based Modifier | Water Glass |  | ---- | ---- | ---- | ---- | ---- | ---- | H2O |  | ---- | ---- | ---- | ---- | ---- | ---- | ---- | ---- | ---- | ---- | ---- | TBC, PDA | 0.0105, ---- |  |  |  | Water Glass, H2O, HCl | ---- | ---- | ---- | ---- | 60, 350, 3.5 | ---- | ---- | ---- | ---- | ---- | ---- | ---- | ---- | ---- | 2.14 | ---- | ---- | ---- | ---- |  | 10mL of the Water Glass and Water solution was diluted taken and then the HCl was added | TBC, PDA | ---- | ---- | ---- | ---- | ---- | 0.0105, ----
Catechol Modified Aerogel- TBC, PDA, AND HA | Hyeonjung Kim et al. | https://www.proquest.com/docview/2467389835/fulltextPDF/FF103BF702FA4BC3PQ/1?accountid=14785 | Eco-Friendly Synthesis of Water-Glass-Based Silica Aerogels via Catechol-Based Modifier | Water Glass |  | ---- | ---- | ---- | ---- | ---- | ---- | H2O |  | ---- | ---- | ---- | ---- | ---- | ---- | ---- | ---- | ---- | ---- | ---- | TBC, HA, PDA | 0.0105, 0.21, ---- |  |  |  | Water Glass, H2O, HCl | ---- | ---- | ---- | ---- | 60, 350, 3.5 | ---- | ---- | ---- | ---- | ---- | ---- | ---- | ---- | ---- | 1.93 | ---- | ---- | ---- | ---- |  | 10mL of the Water Glass and Water solution was diluted taken and then the HCl was added | TBC, HA, PDA | ---- | ---- | ---- | ---- | ---- | 0.0105, 0.21, ----
Pure TEOS organic-inorganic hybrid aerogel | Haryeong Choi et al. | https://www.sciencedirect.com/science/article/pii/S1387181120300950 | Structural and mechanical properties of hybrid silica aerogel formed using triethoxy(1-phenylethenyl)silane | TEOS |  | ---- | ---- | ---- | ---- | ---- | ---- | Isopropanol |  | H2O |  | ---- | ---- | HCl | 0.01 |  | NH4OH | 10 |  | ---- | ---- | ---- |  |  |  | TEOS, Isopropanol, HCl, NH4OH | ---- | ---- | , , 0.01, 10 | ---- | ---- | ---- | ---- | , , , | ---- | ---- | ---- | ---- | 0.024 | ---- | 8.45 | ---- | ---- | ---- | ---- |  |  | ---- | ---- | ---- | ---- | ---- | ---- | ----
1 mol % PTPES organic-inorganic hybrid aerogel | Haryeong Choi et al. | https://www.sciencedirect.com/science/article/pii/S1387181120300950 | Structural and mechanical properties of hybrid silica aerogel formed using triethoxy(1-phenylethenyl)silane | TEOS |  | ---- | ---- | PTPES |  | ---- | ---- | Isopropanol |  | H2O |  | ---- | ---- | HCl | 0.01 |  | NH4OH | 10 |  | ---- | ---- | ---- |  |  |  | TEOS, PTPES, Isopropanol, HCl, NH4OH | ---- | ---- | , , 0.01, 10 | ---- | ---- | ---- | ---- | , 1, , , | ---- | ---- | ---- | ---- | 0.035 | ---- | 16.56 | ---- | ---- | ---- | ---- |  |  | ---- | ---- | ---- | ---- | ---- | ---- | ----
3 mol % PTPES organic-inorganic hybrid aerogel | Haryeong Choi et al. | https://www.sciencedirect.com/science/article/pii/S1387181120300950 | Structural and mechanical properties of hybrid silica aerogel formed using triethoxy(1-phenylethenyl)silane | TEOS |  | ---- | ---- | PTPES |  | ---- | ---- | Isopropanol |  | H2O |  | ---- | ---- | HCl | 0.01 |  | NH4OH | 10 |  | ---- | ---- | ---- |  |  |  | TEOS, PTPES, Isopropanol, HCl, NH4OH | ---- | ---- | , , 0.01, 10 | ---- | ---- | ---- | ---- | , 3, , , | ---- | ---- | ---- | ---- | 0.044 | ---- | 20.99 | ---- | ---- | ---- | ---- |  |  | ---- | ---- | ---- | ---- | ---- | ---- | ----
5 mol % PTPES organic-inorganic hybrid aerogel | Haryeong Choi et al. | https://www.sciencedirect.com/science/article/pii/S1387181120300950 | Structural and mechanical properties of hybrid silica aerogel formed using triethoxy(1-phenylethenyl)silane | TEOS |  | ---- | ---- | PTPES |  | ---- | ---- | Isopropanol |  | H2O |  | ---- | ---- | HCl | 0.01 |  | NH4OH | 10 |  | ---- | ---- | ---- |  |  |  | TEOS, PTPES, Isopropanol, HCl, NH4OH | ---- | ---- | , , 0.01, 10 | ---- | ---- | ---- | ---- | , 5, , , | ---- | ---- | ---- | ---- | 0.048 | ---- | 34.92 | ---- | ---- | ---- | ---- |  |  | ---- | ---- | ---- | ---- | ---- | ---- | ----
10 mol % PTPES organic-inorganic hybrid aerogel | Haryeong Choi et al. | https://www.sciencedirect.com/science/article/pii/S1387181120300950 | Structural and mechanical properties of hybrid silica aerogel formed using triethoxy(1-phenylethenyl)silane | TEOS |  | ---- | ---- | PTPES |  | ---- | ---- | Isopropanol |  | H2O |  | ---- | ---- | HCl | 0.01 |  | NH4OH | 10 |  | ---- | ---- | ---- |  |  |  | TEOS, PTPES, Isopropanol, HCl, NH4OH | ---- | ---- | , , 0.01, 10 | ---- | ---- | ---- | ---- | , 10, , , | ---- | ---- | ---- | ---- | 0.084 | ---- | 20.55 | ---- | ---- | ---- | ---- |  |  | ---- | ---- | ---- | ---- | ---- | ---- | ----
20 mol % PTPES organic-inorganic hybrid aerogel | Haryeong Choi et al. | https://www.sciencedirect.com/science/article/pii/S1387181120300950 | Structural and mechanical properties of hybrid silica aerogel formed using triethoxy(1-phenylethenyl)silane | TEOS |  | ---- | ---- | PTPES |  | ---- | ---- | Isopropanol |  | H2O |  | ---- | ---- | HCl | 0.01 |  | NH4OH | 10 |  | ---- | ---- | ---- |  |  |  | TEOS, PTPES, Isopropanol, HCl, NH4OH | ---- | ---- | , , 0.01, 10 | ---- | ---- | ---- | ---- | , 20, , , | ---- | ---- | ---- | ---- | 0.096 | ---- | 13.88 | ---- | ---- | ---- | ---- |  |  | ---- | ---- | ---- | ---- | ---- | ---- | ----
Polysiloxane hybrid aerogel; Ethoxy-1.5g OTS | Linbin Wang et al. | https://www.sciencedirect.com/science/article/pii/S027288422030033X | Preparation of superhydrophobic and flexible polysiloxane aerogel | OTS |  | ---- | ---- | Ethoxy-polysiloxane |  | ---- | ---- | EtOH |  | H2O |  | ---- | ---- | ---- | ---- | ---- | NaOH |  |  | TMCS |  |  |  | ---- | ---- | Ethoxy-polysiloxane, OTS, EtOH, H2O, NaOH | ---- | ---- | ---- | , 1.5, , , 0.03 | ---- | ---- | ---- | ---- | ---- | ---- | ---- | ---- | 0.221 | 0.9 | 2.21 | ---- | ---- | 2.455556 | 2.21 |  |  | TMCS | ---- | ---- | ---- | ---- | ---- | ---- |  | {'OTS': 3.988, 'NaOH': 0.305}
Polysiloxane hybrid aerogel; Ethoxy-0.9g OTS | Linbin Wang et al. | https://www.sciencedirect.com/science/article/pii/S027288422030033X | Preparation of superhydrophobic and flexible polysiloxane aerogel | OTS |  | ---- | ---- | Ethoxy-polysiloxane |  | ---- | ---- | EtOH |  | H2O |  | ---- | ---- | ---- | ---- | ---- | NaOH |  |  | TMCS |  |  |  | ---- | ---- | Ethoxy-polysiloxane, OTS, EtOH, H2O, NaOH | ---- | ---- | ---- | , 0.9, , , 0.03 | ---- | ---- | ---- | ---- | ---- | ---- | ---- | ---- | 0.227 | 0.897 | 3.44 | ---- | ---- | 3.835006 | 2.203883 |  |  | TMCS | ---- | ---- | ---- | ---- | ---- | ---- |  | {'OTS': 1.532, 'NaOH': 0.196}
Polysiloxane hybrid aerogel; Ethoxy-0.3g OTS | Linbin Wang et al. | https://www.sciencedirect.com/science/article/pii/S027288422030033X | Preparation of superhydrophobic and flexible polysiloxane aerogel | OTS |  | ---- | ---- | Ethoxy-polysiloxane |  | ---- | ---- | EtOH |  | H2O |  | ---- | ---- | ---- | ---- | ---- | NaOH |  |  | TMCS |  |  |  | ---- | ---- | Ethoxy-polysiloxane, OTS, EtOH, H2O, NaOH | ---- | ---- | ---- | , 0.3, , , 0.03 | ---- | ---- | ---- | ---- | ---- | ---- | ---- | ---- | 0.225 | 0.898 | 3.55 | ---- | ---- | 3.953229 | 2.205882 |  |  | TMCS | ---- | ---- | ---- | ---- | ---- | ---- |  | {'OTS': 0.495, 'NaOH': 0.19}
Polysiloxane hybrid aerogel ethoxy:methyl(1:3)-1.5g OTS | Linbin Wang et al. | https://www.sciencedirect.com/science/article/pii/S027288422030033X | Preparation of superhydrophobic and flexible polysiloxane aerogel | OTS |  | ---- | ---- | Ethoxy-polysiloxane |  | ---- | ---- | EtOH |  | H2O |  | ---- | ---- | ---- | ---- | ---- | NaOH |  |  | TMCS |  |  |  | ---- | ---- | Ethoxy-polysiloxane, OTS, EtOH, H2O, NaOH | ---- | ---- | ---- | , 1.5, , , 0.03 | ---- | ---- | ---- | ---- | ---- | ---- | ---- | ---- | 0.206 | 0.906 | 2.24 | ---- | ---- | 2.472406 | 2.191489 |  |  | TMCS | ---- | ---- | ---- | ---- | ---- | ---- |  | {'OTS': 3.961, 'NaOH': 0.303}
Polysiloxane hybrid aerogel ethoxy:methyl(1:3)-0.9g OTS | Linbin Wang et al. | https://www.sciencedirect.com/science/article/pii/S027288422030033X | Preparation of superhydrophobic and flexible polysiloxane aerogel | OTS |  | ---- | ---- | Ethoxy-polysiloxane |  | ---- | ---- | EtOH |  | H2O |  | ---- | ---- | ---- | ---- | ---- | NaOH |  |  | TMCS |  |  |  | ---- | ---- | Ethoxy-polysiloxane, OTS, EtOH, H2O, NaOH | ---- | ---- | ---- | , 0.9, , , 0.03 | ---- | ---- | ---- | ---- | ---- | ---- | ---- | ---- | 0.204 | 0.907 | 3.58 | ---- | ---- | 3.947078 | 2.193548 |  |  | TMCS | ---- | ---- | ---- | ---- | ---- | ---- |  | {'OTS': 1.489, 'NaOH': 0.19}
Polysiloxane hybrid aerogel ethoxy:methyl(1:3)-0.3g OTS | Linbin Wang et al. | https://www.sciencedirect.com/science/article/pii/S027288422030033X | Preparation of superhydrophobic and flexible polysiloxane aerogel | OTS |  | ---- | ---- | Ethoxy-polysiloxane |  | ---- | ---- | EtOH |  | H2O |  | ---- | ---- | ---- | ---- | ---- | NaOH |  |  | TMCS |  |  |  | ---- | ---- | Ethoxy-polysiloxane, OTS, EtOH, H2O, NaOH | ---- | ---- | ---- | , 0.3, , , 0.03 | ---- | ---- | ---- | ---- | ---- | ---- | ---- | ---- | 0.21 | 0.905 | 3.53 | ---- | ---- | 3.900552 | 2.210526 |  |  | TMCS | ---- | ---- | ---- | ---- | ---- | ---- |  | {'OTS': 0.502, 'NaOH': 0.192}
Polysiloxane hybrid aerogel ethoxy:methyl(1:5)-1.5g OTS | Linbin Wang et al. | https://www.sciencedirect.com/science/article/pii/S027288422030033X | Preparation of superhydrophobic and flexible polysiloxane aerogel | OTS |  | ---- | ---- | Ethoxy-polysiloxane |  | ---- | ---- | EtOH |  | H2O |  | ---- | ---- | ---- | ---- | ---- | NaOH |  |  | TMCS |  |  |  | ---- | ---- | Ethoxy-polysiloxane, OTS, EtOH, H2O, NaOH | ---- | ---- | ---- | , 1.5, , , 0.03 | ---- | ---- | ---- | ---- | ---- | ---- | ---- | ---- | 0.188 | 0.915 | 2.28 | ---- | ---- | 2.491803 | 2.211765 |  |  | TMCS | ---- | ---- | ---- | ---- | ---- | ---- |  | {'OTS': 3.93, 'NaOH': 0.301}
Polysiloxane hybrid aerogel ethoxy:methyl(1:5)-0.9g OTS | Linbin Wang et al. | https://www.sciencedirect.com/science/article/pii/S027288422030033X | Preparation of superhydrophobic and flexible polysiloxane aerogel | OTS |  | ---- | ---- | Ethoxy-polysiloxane |  | ---- | ---- | EtOH |  | H2O |  | ---- | ---- | ---- | ---- | ---- | NaOH |  |  | TMCS |  |  |  | ---- | ---- | Ethoxy-polysiloxane, OTS, EtOH, H2O, NaOH | ---- | ---- | ---- | , 0.9, , , 0.03 | ---- | ---- | ---- | ---- | ---- | ---- | ---- | ---- | 0.208 | 0.905 | 3.6 | ---- | ---- | 3.977901 | 2.189474 |  |  | TMCS | ---- | ---- | ---- | ---- | ---- | ---- |  | {'OTS': 1.477, 'NaOH': 0.189}
Polysiloxane hybrid aerogel ethoxy:methyl(1:5)-0.3g OTS | Linbin Wang et al. | https://www.sciencedirect.com/science/article/pii/S027288422030033X | Preparation of superhydrophobic and flexible polysiloxane aerogel | OTS |  | ---- | ---- | Ethoxy-polysiloxane |  | ---- | ---- | EtOH |  | H2O |  | ---- | ---- | ---- | ---- | ---- | NaOH |  |  | TMCS |  |  |  | ---- | ---- | Ethoxy-polysiloxane, OTS, EtOH, H2O, NaOH | ---- | ---- | ---- | , 0.3, , , 0.03 | ---- | ---- | ---- | ---- | ---- | ---- | ---- | ---- | 0.201 | 0.909 | 3.63 | ---- | ---- | 3.993399 | 2.208791 |  |  | TMCS | ---- | ---- | ---- | ---- | ---- | ---- |  | {'OTS': 0.49, 'NaOH': 0.188}