## Sheet1
Final Material | calculated_molarities
TMCS1, 0.07 molar ratio of modifier TMCS to N-hexane | {'Water Glass': 0.076, 'H2O': 69.654, 'H2SO4': 0.204, 'NH4F': 0.062}
TMCS2 0.1 molar ratio of modifier TMCS to N-hexane | {'Water Glass': 0.027, 'H2O': 24.849, 'H2SO4': 0.073, 'NH4F': 0.022}
TMCS3, 0.14 molar ratio of modifier TMCS to N-hexane | {'Water Glass': 0.017, 'H2O': 15.734, 'H2SO4': 0.046, 'NH4F': 0.014}
TMCS4, 0.18 molar ratio of modifier TMCS to N-hexane | {'Water Glass': 0.019, 'H2O': 17.08, 'H2SO4': 0.05, 'NH4F': 0.015}
TMCS5, 0.22 molar ratio of modifier TMCS to N-hexane | {'Water Glass': 0.021, 'H2O': 19.579, 'H2SO4': 0.057, 'NH4F': 0.018}
TMMS1, 0.07 molar ratio of modifier TMMS to N-hexane | {'Water Glass': 0.039, 'H2O': 36.306, 'H2SO4': 0.106, 'NH4F': 0.032}
TMMS2, 0.1 molar ratio of modifier TMMS to N-hexane | {'Water Glass': 0.077, 'H2O': 70.808, 'H2SO4': 0.208, 'NH4F': 0.063}
TMMS3, 0.14 molar ratio of modifier TMMS to N-hexane | {'Water Glass': 0.061, 'H2O': 56.004, 'H2SO4': 0.164, 'NH4F': 0.05}
TMMS4, 0.18 molar ratio of modifier TMMS to N-hexane | {'Water Glass': 0.07, 'H2O': 64.059, 'H2SO4': 0.188, 'NH4F': 0.057}
TMMS5, 0.22 molar ratio of modifier TMMS to N-hexane | {'Water Glass': 0.079, 'H2O': 72.754, 'H2SO4': 0.213, 'NH4F': 0.065}
DMDMS1, 0.07 molar ratio of modifier DMDMS to N-hexane | {'Water Glass': 0.022, 'H2O': 20.328, 'H2SO4': 0.06, 'NH4F': 0.018}
DMDMS2, 0.1 molar ratio of modifier DMDMS to N-hexane | {'Water Glass': 0.029, 'H2O': 26.558, 'H2SO4': 0.078, 'NH4F': 0.024}
DMDMS3, 0.14 molar ratio of modifier DMDMS to N-hexane | {'Water Glass': 0.027, 'H2O': 24.974, 'H2SO4': 0.073, 'NH4F': 0.022}
DMDMS4, 0.18 molar ratio of modifier DMDMS to N-hexane | {'Water Glass': 0.031, 'H2O': 28.729, 'H2SO4': 0.084, 'NH4F': 0.026}
DMDMS5, 0.22 molar ratio of modifier DMDMS to N-hexane | {'Water Glass': 0.028, 'H2O': 26.019, 'H2SO4': 0.076, 'NH4F': 0.023}
MTMS1, 0.07 molar ratio of modifier MTMS to N-hexane | {'Water Glass': 0.061, 'H2O': 56.189, 'H2SO4': 0.165, 'NH4F': 0.05}
MTMS2, 0.1 molar ratio of modifier MTMS to N-hexane | {'Water Glass': 0.055, 'H2O': 50.695, 'H2SO4': 0.149, 'NH4F': 0.045}
MTMS3, 0.14 molar ratio of modifier MTMS to N-hexane | {'Water Glass': 0.054, 'H2O': 49.388, 'H2SO4': 0.145, 'NH4F': 0.044}
MTMS4, 0.18 molar ratio of modifier MTMS to N-hexane | {'Water Glass': 0.199, 'H2O': 183.342, 'H2SO4': 0.537, 'NH4F': 0.164}
MTMS5, 0.22 molar ratio of modifier MTMS to N-hexane | {'Water Glass': 0.146, 'H2O': 134.092, 'H2SO4': 0.393, 'NH4F': 0.12}
S1- 6% TMCS
S2 - 10% TMCS
S3 - 20% TMCS
S4 - 6% MTMS
S5 - 10% MTMS
S6 - 20% MTMS
S7 - 6% MTES
S8 - 10% MTES
S9 - 20% MTES
S10 - 6% MEMO
S11 - 10% MEMO
S12 - 20% MEMO
AE4- 4 wt. % SiO2 unmodified
AE5- 5 wt. % SiO2 unmodified
AE6- 6 wt. % SiO2 unmodified
AE7- 7 wt. % SiO2 unmodified
AE8- 8 wt. % SiO2 unmodified
AE9- 9 wt. % SiO2 unmodified
AE7-1- 7 wt% SiO2, 0.1 molar ratio TMCS/Pore water
AE7-2- 7 wt% SiO2, 0.2 molar ratio TMCS/Pore water
AE7-3- 7 wt% SiO2, 0.4 molar ratio TMCS/Pore water
AE7-4- 7 wt% SiO2, 0.4 molar ratio TMCS/Pore water
AE7-5- 7 wt% SiO2, 0.5 molar ratio TMCS/Pore water
AE7-6- 7 wt% SiO2, 0.6 molar ratio TMCS/Pore water
SA-6
SA-12
SA-18
SA-24
SA-30
SA-36
Unmodified Silica Aerogel | {'PEDS': 0.063, 'EtOH': 1.0, 'H2O': 0.154, 'NH4OH': 0.006}
HMDZ Modified Silica Aerogel | {'PEDS': 0.063, 'EtOH': 1.0, 'H2O': 0.154, 'NH4OH': 0.006}
APTES Modified Silica Aerogel | {'PEDS': 0.063, 'EtOH': 1.0, 'H2O': 0.154, 'NH4OH': 0.006}
VTMS Modified Silica Aerogel | {'PEDS': 0.063, 'EtOH': 1.0, 'H2O': 0.154, 'NH4OH': 0.006}
MEMO Modified Silica Aerogel | {'PEDS': 0.063, 'EtOH': 1.0, 'H2O': 0.154, 'NH4OH': 0.006}
GPTMS Modified Silica Aerogel | {'PEDS': 0.063, 'EtOH': 1.0, 'H2O': 0.154, 'NH4OH': 0.006}
PHS Modified Silica Aerogel | {'PEDS': 0.063, 'EtOH': 1.0, 'H2O': 0.154, 'NH4OH': 0.006}
T-0, No Base Catalyst | {'Water Glass': 0.002, 'H2O': 0.056}
T-1, LiOH Base Catalyst | {'Water Glass': 0.002, 'H2O': 0.056}
T-2, NaOH Base Catalyst | {'Water Glass': 0.002, 'H2O': 0.056}
T-3, KOH Base Catalyst | {'Water Glass': 0.002, 'H2O': 0.056}
T-4, NH4OH Base Catalyst | {'Water Glass': 0.002, 'H2O': 0.056}
S1-Ni2+
S2-Ba2+
S3-Cu2+
S4-Fe3+
S5-Ca2+
S6-Mg2+
S7-TMCS
TEOS- EtOH/Si molar ratio of 6, KP wt. % of 5
TEOS- EtOH/Si molar ratio of 6, KP wt. % of 8
TEOS- EtOH/Si molar ratio of 10, KP wt. % of 6.5
TEOS- EtOH/Si molar ratio of 10, KP wt. % of 5
TEOS- EtOH/Si molar ratio of 14, KP wt. % of 8
TEOS0.9/VTMS0.1
TEOS0.8/VTMS0.2
TEOS0.75/VTMS0.25-EtOH/Si molar ratio of 6, KP wt. % of 6.5
TEOS0.75/VTMS0.25-EtOH/Si molar ratio of 6, KP wt. % of 5
TEOS0.75/VTMS0.25-EtOH/Si molar ratio of 10, KP wt. % of 6.5
TEOS0.75/VTMS0.25-EtOH/Si molar ratio of 10, KP wt. % of 8
TEOS0.75/VTMS0.25-EtOH/Si molar ratio of 14, KP wt. % of 6.5
TEOS0.7/VTMS0.3
TEOS0.5/VTMS0.5-EtOH/Si molar ratio of 6, KP wt. % of 5
TEOS0.5/VTMS0.5-EtOH/Si molar ratio of 6, KP wt. % of 8
TEOS0.5/VTMS0.5-EtOH/Si molar ratio of 10, KP wt. % of 6.5
TEOS0.5/VTMS0.5-EtOH/Si molar ratio of 10, KP wt. % of 8
TEOS0.5/VTMS0.5-EtOH/Si molar ratio of 14, KP wt. % of 6.5
X-B, xerogel from MTES/TEOS | {'MeOH': 20.428, 'Oxalic Acid': 2.423, 'NH4OH': 6.226}
X-B, aerogel from MTES/TEOS | {'MeOH': 2.642, 'Oxalic Acid': 0.313, 'NH4OH': 0.805}
X-A, xerogel from MTES/TEOS/APTMS | {'MeOH': 28.088, 'Oxalic Acid': 3.332, 'NH4OH': 8.56}
A-A, aerogel from MTES/TEOS/APTMS | {'MeOH': 2.514, 'Oxalic Acid': 0.298, 'NH4OH': 0.766}
X3A, Xerogel from MTES/TEOS/AAAPTMS | {'MeOH': 26.216, 'Oxalic Acid': 3.11, 'NH4OH': 7.989}
A3A, aerogel from MTES/TEOS/AAAPTMS | {'MeOH': 14.044, 'Oxalic Acid': 1.666, 'NH4OH': 4.28}
XA+3A, xerogel from MTES/TEOS/APTMS/AAAPTMS | {'MeOH': 20.509, 'Oxalic Acid': 2.433, 'NH4OH': 6.25}
AA+3A, Aerogel from MTES/TEOS/APTMS/AAAPTMS | {'MeOH': 3.587, 'Oxalic Acid': 0.425, 'NH4OH': 1.093}
X-TRIS, Xerogel from MTES/TEOS/TTMSI | {'MeOH': 21.4, 'Oxalic Acid': 2.539, 'NH4OH': 6.522}
A-TRIS, Aerogel from MTES/TEOS/TTMSI | {'MeOH': 2.471, 'Oxalic Acid': 0.293, 'NH4OH': 0.753}
X-U, Xerogel from MTES/TEOS/UPTMS
A-U, Aerogel from MTES/TEOS/UPTS | {'MeOH': 8.042, 'Oxalic Acid': 0.954, 'NH4OH': 2.451}
Unsintered
Sinter 600C-4hr
Sinter 700C-4hr
Sinter 800C-4hr
Sinter 900C-4hr
Sinter 1000C-4hr
Sinter 1100C-4hr
Sinter 1200C-30min
Sinter 1300C-30min
Sinter 1000C-15min
Sinter 1000C-30min
Sinter 1000C-1hr
Sinter 1000C-2hr
Sinter 1000C-3hr
Sinter 1000C-14hr
Sinter 1100C-15min
Sinter 1100C-30min
Sinter 1100C-1hr
Sinter 1100C-2hr
Sinter 1100C-3hr
SiO2 aerogel
(Ti/Si)0.2 aerogel
(Ti/Si)0.5 aerogel
(Ti/Si)0.7 aerogel
(Ti/Si)1.0 aerogel
BN/SiOC hybrid aerogel 0% BN (vol.)
BN/SiOC hybrid aerogel 1% BN (vol.)
BN/SiOC hybrid aerogel 5% BN (vol.)
BN/SiOC hybrid aerogel 10% BN (vol.)
BN/SiOC hybrid aerogel 15% BN (vol.)
BN/SiOC hybrid aerogel 10% BN (vol.)-dried 1000
BN/SiOC hybrid aerogel 10% BN (vol.)-dried 1100
BN/SiOC hybrid aerogel 10% BN (vol.)-dried 1200
BN/SiOC hybrid aerogel 10% BN (vol.)-dried 1300
i0- Isopropanol (0mL)
i1- Isopropanol (1mL)
i3- Isopropanol (3mL)
i7.5- Isopropanol (7.5mL)
i15- Isopropanol (15mL)
i30- Isopropanol (30mL)
i60- Isopropanol (60mL)
e1- Ethanol (1mL)
e3- Ethanol (3mL)
e15- Ethanol (15mL)
e30- Ethanol (30mL)
Unmodified Xerogel
TMCS Modified Aerogel
Catechol Modified Aerogel- TBC
Catechol Modified Aerogel- TBC and HA
Catechol Modified Aerogel- TBC and PDA
Catechol Modified Aerogel- TBC, PDA, AND HA
Pure TEOS organic-inorganic hybrid aerogel
1 mol % PTPES organic-inorganic hybrid aerogel
3 mol % PTPES organic-inorganic hybrid aerogel
5 mol % PTPES organic-inorganic hybrid aerogel
10 mol % PTPES organic-inorganic hybrid aerogel
20 mol % PTPES organic-inorganic hybrid aerogel
Polysiloxane hybrid aerogel; Ethoxy-1.5g OTS | {'OTS': 3.988, 'NaOH': 0.305}
Polysiloxane hybrid aerogel; Ethoxy-0.9g OTS | {'OTS': 1.532, 'NaOH': 0.196}
Polysiloxane hybrid aerogel; Ethoxy-0.3g OTS | {'OTS': 0.495, 'NaOH': 0.19}
Polysiloxane hybrid aerogel ethoxy:methyl(1:3)-1.5g OTS | {'OTS': 3.961, 'NaOH': 0.303}
Polysiloxane hybrid aerogel ethoxy:methyl(1:3)-0.9g OTS | {'OTS': 1.489, 'NaOH': 0.19}
Polysiloxane hybrid aerogel ethoxy:methyl(1:3)-0.3g OTS | {'OTS': 0.502, 'NaOH': 0.192}
Polysiloxane hybrid aerogel ethoxy:methyl(1:5)-1.5g OTS | {'OTS': 3.93, 'NaOH': 0.301}
Polysiloxane hybrid aerogel ethoxy:methyl(1:5)-0.9g OTS | {'OTS': 1.477, 'NaOH': 0.189}
Polysiloxane hybrid aerogel ethoxy:methyl(1:5)-0.3g OTS | {'OTS': 0.49, 'NaOH': 0.188}