## Sheet1
Title | Si Precursor | Si Precursor Concentration M | Co-Precursor Concentration M | Dopant Concentration M | Solvent 1 | Solvent 1 Concentration M | Solvent 2 | Solvent 2 Concentration M | Additional Solvents | Additional Solvents Concentrations M | Acid Catalyst | Acid Catalyst Initial Concentration M | Acid Catalyst concentration in SolM | Base Catalyst Initial ConcentrationM | Base Catalyst concentration in Sol M | Hydrolysis Time hr | Surfactant | Surfactant Concentration M | Gelation Agent | Gelation Agent M | Gelation Temp C | Gelation Pressure MPa | Gelation Time mins | Aging Temp C | Aging Time hrs | Aging Temp 2 C | Aging Time 2 hrs | Wash Times 1 | Wash Duration 1 days | Wash Temp 1 C | Wash Times 2 | Wash Duration 2 days | Wash Temp 2 C | Wash Times 3 | Wash Duration 3 days | Wash Temp 3 C | Wash Times 4 | Wash Duration 4 days | Wash Temp 4 C | Wash Times 5 | Wash Duration 5 days | Wash Temp 5 C | Drying Method | Drying Temp C | Drying Pressure MPa | Drying Time hrs | Drying Method 2 | Drying Temp 2 C | Drying Pressure 2 MPa | Drying Time 2 hrs | Drying Atmosphere 2 | Drying Method 3 | Drying Temp 3 C | Drying Time 3 hrs | Drying Atmosphere 3 | Drying Pressure 3 MPa | Drying Method 4 | Drying Temp 4 C | Drying Time 4 hrs | Drying Pressure 4 MPa | Drying Method 5 | Drying Temp 5 C | Drying Time 5 hrs | Drying Pressure 5 MPa | Sintering Temp C | Sintering Time min | Ramp Rate C/min | Sintering Atmosphere | Final Gel Type | Porosity | Porosity % | Pore Volume cm3/g | Average Pore Diameter nm | Surface Area m2/g | Bulk Density g/cm3 | Young Modulus MPa | Thermal Conductivity W/mK | Crystalline Phase | Average Pore Size nm | Year | Cited References | Times Cited | Sol 1 Stir rate rpm | Sol 1 Stir Time min | Sol 1 Standing time hr | Sol 1 Temp C | pH Sol 1 | Sol 2 Stir rate rpm | Sol 2 Stir Time min | Combined Sol Stir Time min | Combined Sol 2 Standing time hr | Sol 2 Temp C | pH Sol 2 | pH final sol | Formation Method 0 | Formation Method 1 | Additional Si Co-Precursors 0 | Additional Si Co-Precursors 1 | Additional Si Co-Precursors 2 | Si Co-Precursor Concentration M 0 | Si Co-Precursor Concentration M 1 | Si Co-Precursor Concentration M 2 | Hybrid Aerogel Co-Precursor 0 | Hybrid Aerogel Co-Precursor 1 | Dopant 0 | Dopant 1 | Dopant 2 | Dopant 3 | Dopant 4 | Base Catalyst 0 | Base Catalyst 1 | Modifier 0 | Modifier 1 | Modifier 2 | Modifier Concentration M 0 | Modifier Concentration M 1 | Modifier Solvent 0 | Modifier Solvent 1 | Modifier Solvent M 0 | Modifier Solvent M 1 | Aging Conditions 0 | Aging Conditions 1 | Aging Conditions 2 0 | Aging Conditions 2 1 | Aging Conditions 2 2 | Wash Solvent 1 0 | Wash Solvent 1 1 | Wash Solvent 1 2 | Wash Solvent 1 3 | Wash Solvent 1 4 | Wash Solvent 2 0 | Wash Solvent 2 1 | Wash Solvent 2 2 | Wash Solvent 3 0 | Wash Solvent 3 1 | Wash Solvent 3 2 | Wash Solvent 3 3 | Wash Solvent 4 0 | Wash Solvent 4 1 | Wash Solvent 4 2 | Wash Solvent 4 3 | Wash Solvent 5 0 | Wash Solvent 5 1 | Drying Solvent 0 | Drying Solvent 1
Novel approach of silica-PVA hybrid aerogel synthesis by simultaneous sol-gel process and phase separation | TMOS | 0.8 | 0.0043 |  | MeOH | 12.2 | H2O | 22.43 | [6 empty] | 0.00699 | [5 empty] | 60 |  |  | 25 | 24 |  |  | 4 | [14 empty] | Supercritical Drying | 37 | 9 | [23 empty] | Aerogel | Mesoporous |  | 1.81 | 12.1 | 598 | 0.211 | 6.43 |  | Monolithic |  | 2020 | 93 | 0 | 250 | 120-180 |  | 95 |  | 250 |  | 2-3 |  | 60 |  |  | Sol-gel | [7 empty] | PVA | [6 empty] | NH4OH | [15 empty] | MeOH | [17 empty] | CO2
Novel approach of silica-PVA hybrid aerogel synthesis by simultaneous sol-gel process and phase separation | TMOS | 0.8 | 0.0043 |  | MeOH | 12.2 | H2O | 22.43 | [12 empty] | 60 |  |  | 25 | 24 |  |  | 4 | [14 empty] | Supercritical Drying | 37 | 9 | [23 empty] | Aerogel | Mesoporous |  | 0.96 | 7.4 | 517 | 0.164 | 2.12 |  | Monolithic |  | 2020 | 93 | 0 | 250 | 120-180 |  | 95 |  | 250 |  | 2-3 |  | 60 |  |  | Sol-gel | [7 empty] | PVA | [22 empty] | MeOH | [17 empty] | CO2
Novel approach of silica-PVA hybrid aerogel synthesis by simultaneous sol-gel process and phase separation | TMOS | 0.8 | 0.0043 |  | MeOH | 8.02 | H2O | 16.31 | [6 empty] | 0.00699 | [5 empty] | 60 |  |  | 25 | 24 |  |  | 4 | [14 empty] | Supercritical Drying | 37 | 9 | [23 empty] | Aerogel | Mesoporous |  | 1.52 | 9.8 | 618 | 0.23 | 6.55 |  | Monolithic |  | 2020 | 93 | 0 | 250 | 120-180 |  | 95 |  | 250 |  | 2-3 |  | 60 |  |  | Sol-gel | [7 empty] | PVA | [6 empty] | NH4OH | [15 empty] | MeOH | [17 empty] | CO2
Novel approach of silica-PVA hybrid aerogel synthesis by simultaneous sol-gel process and phase separation | TMOS | 0.8 | 0.0043 |  | MeOH | 8.02 | H2O | 16.31 | [12 empty] | 60 |  |  | 25 | 24 |  |  | 4 | [14 empty] | Supercritical Drying | 37 | 9 | [23 empty] | Aerogel | Mesoporous |  | 1.06 | 7.2 | 584 | 0.183 | 2.97 |  | Monolithic |  | 2020 | 93 | 0 | 250 | 120-180 |  | 95 |  | 250 |  | 2-3 |  | 60 |  |  | Sol-gel | [7 empty] | PVA | [22 empty] | MeOH | [17 empty] | CO2
Novel approach of silica-PVA hybrid aerogel synthesis by simultaneous sol-gel process and phase separation | TMOS | 0.8 | 0.0071 |  | MeOH | 7.99 | H2O | 16.25 | [6 empty] | 0.00696 | [5 empty] | 60 |  |  | 25 | 24 |  |  | 4 | [14 empty] | Supercritical Drying | 37 | 9 | [23 empty] | Aerogel | Mesoporous |  | 1.15 | 9.3 | 494 | 0.267 | 13.77 |  | Monolithic |  | 2020 | 93 | 0 | 250 | 120-180 |  | 95 |  | 250 |  | 2-3 |  | 60 |  |  | Sol-gel | [7 empty] | PVA | [6 empty] | NH4OH | [15 empty] | MeOH | [17 empty] | CO2
Novel approach of silica-PVA hybrid aerogel synthesis by simultaneous sol-gel process and phase separation | TMOS | 0.8 | 0.0071 |  | MeOH | 7.99 | H2O | 16.25 | [12 empty] | 60 |  |  | 25 | 24 |  |  | 4 | [14 empty] | Supercritical Drying | 37 | 9 | [23 empty] | Aerogel | Mesoporous |  | 1.04 | 8.5 | 489 | 0.19 | 4.12 |  | Monolithic |  | 2020 | 93 | 0 | 250 | 120-180 |  | 95 |  | 250 |  | 2-3 |  | 60 |  |  | Sol-gel | [7 empty] | PVA | [22 empty] | MeOH | [17 empty] | CO2
Hydrophobic silica aerogels synthesized in ambient conditions by preserving the pore structure via two-step silylation | TEOS |  |  |  | EtOH |  | H2O |  |  |  | HCl | 0.01 |  | 10 | [8 empty] | 3 |  | 24 | 25 | 144 | 1 | 0.29 | 60 | 2 | 4 |  | 2 | 2 |  | 1 | 2 | 40 |  |  |  | Ambient Pressure Drying | 40 | 0.101 | 10 | Ambient Pressure Drying | 60 | 0.101 | 8 |  | Ambient Pressure Drying | 80 | 2 |  | 0.101 | [12 empty] | Aerogel | Mesoporous | 80 | 1.83 | 8.2 | 884 | 0.44 |  |  |  |  | 2020 | 34 | 0 |  | 100 |  |  | 3 |  |  | 10 |  |  | 7 |  | Sol-gel | [14 empty] | NH4OH |  | TMCS |  |  |  |  | N-hexane | [5 empty] | EtOH |  |  | EtOH |  |  |  |  | N-hexane |  |  | TMCS | N-hexane |  |  | N-hexane
Hydrophobic silica aerogels synthesized in ambient conditions by preserving the pore structure via two-step silylation | TEOS |  |  |  | EtOH |  | H2O |  |  |  | HCl | 0.01 |  | 10 | [8 empty] | 3 |  | 24 | 25 | 144 | 1 | 0.29 | 60 | 2 | 4 |  | 2 | 2 |  | 1 | 2 | 40 |  |  |  | Ambient Pressure Drying | 40 | 0.101 | 10 | Ambient Pressure Drying | 60 | 0.101 | 8 |  | Ambient Pressure Drying | 80 | 2 |  | 0.101 | [12 empty] | Aerogel | Mesoporous | 83 | 2.22 | 12 | 858 | 0.37 |  |  | Monolithic |  | 2020 | 34 | 0 |  | 100 |  |  | 3 |  |  | 10 |  |  | 7 |  | Sol-gel | [14 empty] | NH4OH |  | TMCS |  |  |  |  | N-hexane | [5 empty] | EtOH |  |  | EtOH |  |  |  |  | N-hexane |  |  | TMCS | N-hexane |  |  | N-hexane
Hydrophobic silica aerogels synthesized in ambient conditions by preserving the pore structure via two-step silylation | TEOS |  |  |  | EtOH |  | H2O |  |  |  | HCl | 0.01 |  | 10 | [8 empty] | 3 |  | 24 | 25 | 144 | 1 | 0.29 | 60 | 2 | 4 |  | 2 | 2 |  | 1 | 2 | 40 |  |  |  | Ambient Pressure Drying | 40 | 0.101 | 10 | Ambient Pressure Drying | 60 | 0.101 | 8 |  | Ambient Pressure Drying | 80 | 2 |  | 0.101 | [12 empty] | Aerogel | Mesoporous | 88 | 3.26 | 10 | 917 | 0.26 |  |  | Monolithic |  | 2020 | 34 | 0 |  | 100 |  |  | 3 |  |  | 10 |  |  | 7 |  | Sol-gel | [14 empty] | NH4OH |  | TMCS |  |  |  |  | N-hexane | [5 empty] | EtOH |  |  | EtOH |  |  |  |  | N-hexane |  |  | TMCS | N-hexane |  |  | N-hexane
Hydrophobic silica aerogels synthesized in ambient conditions by preserving the pore structure via two-step silylation | TEOS |  |  |  | EtOH |  | H2O |  |  |  | HCl | 0.01 |  | 10 | [8 empty] | 3 |  | 24 | 25 | 144 | 1 | 0.29 | 60 | 2 | 4 |  | 2 | 2 |  | 1 | 2 | 40 |  |  |  | Ambient Pressure Drying | 40 | 0.101 | 10 | Ambient Pressure Drying | 60 | 0.101 | 8 |  | Ambient Pressure Drying | 80 | 2 |  | 0.101 | [12 empty] | Aerogel | Mesoporous | 73 | 1.21 | 5.3 | 874 | 0.59 |  |  |  |  | 2020 | 34 | 0 |  | 100 |  |  | 3 |  |  | 10 |  |  | 7 |  | Sol-gel | [14 empty] | NH4OH |  | MTMS |  |  |  |  | N-hexane | [5 empty] | EtOH |  |  | EtOH |  |  |  |  | N-hexane |  |  | MTMS | N-hexane |  |  | N-hexane
Hydrophobic silica aerogels synthesized in ambient conditions by preserving the pore structure via two-step silylation | TEOS |  |  |  | EtOH |  | H2O |  |  |  | HCl | 0.01 |  | 10 | [8 empty] | 3 |  | 24 | 25 | 144 | 1 | 0.29 | 60 | 2 | 4 |  | 2 | 2 |  | 1 | 2 | 40 |  |  |  | Ambient Pressure Drying | 40 | 0.101 | 10 | Ambient Pressure Drying | 60 | 0.101 | 8 |  | Ambient Pressure Drying | 80 | 2 |  | 0.101 | [12 empty] | Aerogel | Mesoporous | 77 | 1.49 | 6.6 | 897 | 0.5 |  |  | Monolithic |  | 2020 | 34 | 0 |  | 100 |  |  | 3 |  |  | 10 |  |  | 7 |  | Sol-gel | [14 empty] | NH4OH |  | MTMS |  |  |  |  | N-hexane | [5 empty] | EtOH |  |  | EtOH |  |  |  |  | N-hexane |  |  | MTMS | N-hexane |  |  | N-hexane
Hydrophobic silica aerogels synthesized in ambient conditions by preserving the pore structure via two-step silylation | TEOS |  |  |  | EtOH |  | H2O |  |  |  | HCl | 0.01 |  | 10 | [8 empty] | 3 |  | 24 | 25 | 144 | 1 | 0.29 | 60 | 2 | 4 |  | 2 | 2 |  | 1 | 2 | 40 |  |  |  | Ambient Pressure Drying | 40 | 0.101 | 10 | Ambient Pressure Drying | 60 | 0.101 | 8 |  | Ambient Pressure Drying | 80 | 2 |  | 0.101 | [12 empty] | Aerogel | Mesoporous | 71 | 1.11 | 6.1 | 701 | 0.63 |  |  |  |  | 2020 | 34 | 0 |  | 100 |  |  | 3 |  |  | 10 |  |  | 7 |  | Sol-gel | [14 empty] | NH4OH |  | MTMS |  |  |  |  | N-hexane | [5 empty] | EtOH |  |  | EtOH |  |  |  |  | N-hexane |  |  | MTMS | N-hexane |  |  | N-hexane
Hydrophobic silica aerogels synthesized in ambient conditions by preserving the pore structure via two-step silylation | TEOS |  |  |  | EtOH |  | H2O |  |  |  | HCl | 0.01 |  | 10 | [8 empty] | 3 |  | 24 | 25 | 144 | 1 | 0.29 | 60 | 2 | 4 |  | 2 | 2 |  | 1 | 2 | 40 |  |  |  | Ambient Pressure Drying | 40 | 0.101 | 10 | Ambient Pressure Drying | 60 | 0.101 | 8 |  | Ambient Pressure Drying | 80 | 2 |  | 0.101 | [12 empty] | Aerogel | Mesoporous | 72 | 1.19 | 4.7 | 949 | 0.61 |  |  |  |  | 2020 | 34 | 0 |  | 100 |  |  | 3 |  |  | 10 |  |  | 7 |  | Sol-gel | [14 empty] | NH4OH |  | MTES |  |  |  |  | N-hexane | [5 empty] | EtOH |  |  | EtOH |  |  |  |  | N-hexane |  |  | MTES | N-hexane |  |  | N-hexane
Hydrophobic silica aerogels synthesized in ambient conditions by preserving the pore structure via two-step silylation | TEOS |  |  |  | EtOH |  | H2O |  |  |  | HCl | 0.01 |  | 10 | [8 empty] | 3 |  | 24 | 25 | 144 | 1 | 0.29 | 60 | 2 | 4 |  | 2 | 2 |  | 1 | 2 | 40 |  |  |  | Ambient Pressure Drying | 40 | 0.101 | 10 | Ambient Pressure Drying | 60 | 0.101 | 8 |  | Ambient Pressure Drying | 80 | 2 |  | 0.101 | [12 empty] | Aerogel | Mesoporous | 76 | 1.47 | 6.1 | 964 | 0.52 |  |  | Monolithic |  | 2020 | 34 | 0 |  | 100 |  |  | 3 |  |  | 10 |  |  | 7 |  | Sol-gel | [14 empty] | NH4OH |  | MTES |  |  |  |  | N-hexane | [5 empty] | EtOH |  |  | EtOH |  |  |  |  | N-hexane |  |  | MTES | N-hexane |  |  | N-hexane
Hydrophobic silica aerogels synthesized in ambient conditions by preserving the pore structure via two-step silylation | TEOS |  |  |  | EtOH |  | H2O |  |  |  | HCl | 0.01 |  | 10 | [8 empty] | 3 |  | 24 | 25 | 144 | 1 | 0.29 | 60 | 2 | 4 |  | 2 | 2 |  | 1 | 2 | 40 |  |  |  | Ambient Pressure Drying | 40 | 0.101 | 10 | Ambient Pressure Drying | 60 | 0.101 | 8 |  | Ambient Pressure Drying | 80 | 2 |  | 0.101 | [12 empty] | Aerogel | Mesoporous | 75 | 1.35 | 6.5 | 800 | 0.55 |  |  |  |  | 2020 | 34 | 0 |  | 100 |  |  | 3 |  |  | 10 |  |  | 7 |  | Sol-gel | [14 empty] | NH4OH |  | MTES |  |  |  |  | N-hexane | [5 empty] | EtOH |  |  | EtOH |  |  |  |  | N-hexane |  |  | MTES | N-hexane |  |  | N-hexane
Hydrophobic silica aerogels synthesized in ambient conditions by preserving the pore structure via two-step silylation | TEOS |  |  |  | EtOH |  | H2O |  |  |  | HCl | 0.01 |  | 10 | [8 empty] | 3 |  | 24 | 25 | 144 | 1 | 0.29 | 60 | 2 | 4 |  | 2 | 2 |  | 1 | 2 | 40 |  |  |  | Ambient Pressure Drying | 40 | 0.101 | 10 | Ambient Pressure Drying | 60 | 0.101 | 8 |  | Ambient Pressure Drying | 80 | 2 |  | 0.101 | [12 empty] | Aerogel | Mesoporous | 64 | 0.81 | 4.5 | 671 | 0.79 |  |  | Monolithic |  | 2020 | 34 | 0 |  | 100 |  |  | 3 |  |  | 10 |  |  | 7 |  | Sol-gel | [14 empty] | NH4OH |  | MEMO |  |  |  |  | N-hexane | [5 empty] | EtOH |  |  | EtOH |  |  |  |  | N-hexane |  |  | MEMO | N-hexane |  |  | N-hexane
Hydrophobic silica aerogels synthesized in ambient conditions by preserving the pore structure via two-step silylation | TEOS |  |  |  | EtOH |  | H2O |  |  |  | HCl | 0.01 |  | 10 | [8 empty] | 3 |  | 24 | 25 | 144 | 1 | 0.29 | 60 | 2 | 4 |  | 2 | 2 |  | 1 | 2 | 40 |  |  |  | Ambient Pressure Drying | 40 | 0.101 | 10 | Ambient Pressure Drying | 60 | 0.101 | 8 |  | Ambient Pressure Drying | 80 | 2 |  | 0.101 | [12 empty] | Aerogel | Mesoporous | 57 | 0.59 | 4.2 | 543 | 0.94 |  |  |  |  | 2020 | 34 | 0 |  | 100 |  |  | 3 |  |  | 10 |  |  | 7 |  | Sol-gel | [14 empty] | NH4OH |  | MEMO |  |  |  |  | N-hexane | [5 empty] | EtOH |  |  | EtOH |  |  |  |  | N-hexane |  |  | MEMO | N-hexane |  |  | N-hexane
Hydrophobic silica aerogels synthesized in ambient conditions by preserving the pore structure via two-step silylation | TEOS |  |  |  | EtOH |  | H2O |  |  |  | HCl | 0.01 |  | 10 | [8 empty] | 3 |  | 24 | 25 | 144 | 1 | 0.29 | 60 | 2 | 4 |  | 2 | 2 |  | 1 | 2 | 40 |  |  |  | Ambient Pressure Drying | 40 | 0.101 | 10 | Ambient Pressure Drying | 60 | 0.101 | 8 |  | Ambient Pressure Drying | 80 | 2 |  | 0.101 | [12 empty] | Aerogel | Mesoporous | 15 | 0.08 | 4.3 | 63 | 1.87 |  |  |  |  | 2020 | 34 | 0 |  | 100 |  |  | 3 |  |  | 10 |  |  | 7 |  | Sol-gel | [14 empty] | NH4OH |  | MEMO |  |  |  |  | N-hexane | [5 empty] | EtOH |  |  | EtOH |  |  |  |  | N-hexane |  |  | MEMO | N-hexane |  |  | N-hexane
Synthesis of silica aerogel particles and its application to thermal insulation paint | Water Glass | 0.97 |  |  | H2O | [17 empty] | 60 |  | 6 |  | 18 | [15 empty] | Ambient Pressure Drying | 25 | 0.101 | 24 | [22 empty] | Aerogel |  | 93.36 |  |  | 628.5 | 0.146 |  |  |  |  | 2020 | 17 | 0 |  |  |  |  | 2.5-3.5 | [6 empty] | 5 | Sol-gel | [14 empty] | NH4OH | [10 empty] | H2O |  | EtOH
Synthesis of silica aerogel particles and its application to thermal insulation paint | Water Glass | 0.12 |  |  | H2O | [17 empty] | 60 |  | 6 |  | 18 | [15 empty] | Ambient Pressure Drying | 25 | 0.101 | 24 | [22 empty] | Aerogel |  | 93.37 |  |  | 646.7 | 0.146 |  |  |  |  | 2020 | 17 | 0 |  |  |  |  | 2.5-3.5 | [6 empty] | 5 | Sol-gel | [14 empty] | NH4OH | [10 empty] | H2O |  | EtOH
Synthesis of silica aerogel particles and its application to thermal insulation paint | Water Glass | 0.1 |  |  | H2O | [17 empty] | 60 |  | 6 |  | 18 | [15 empty] | Ambient Pressure Drying | 25 | 0.101 | 24 | [22 empty] | Aerogel |  | 95.41 |  |  | 791.6 | 0.101 |  |  |  |  | 2020 | 17 | 0 |  |  |  |  | 2.5-3.5 | [6 empty] | 5 | Sol-gel | [14 empty] | NH4OH | [10 empty] | H2O |  | EtOH
Synthesis of silica aerogel particles and its application to thermal insulation paint | Water Glass | 0.0986 |  |  | H2O | [17 empty] | 60 |  | 6 |  | 18 | [15 empty] | Ambient Pressure Drying | 25 | 0.101 | 24 | [22 empty] | Aerogel |  | 96.16 |  |  | 914.4 | 0.085 |  |  |  |  | 2020 | 17 | 0 |  |  |  |  | 2.5-3.5 | [6 empty] | 5 | Sol-gel | [14 empty] | NH4OH | [10 empty] | H2O |  | EtOH
Synthesis of silica aerogel particles and its application to thermal insulation paint | Water Glass | 0.13 |  |  | H2O | [17 empty] | 60 |  | 6 |  | 18 | [15 empty] | Ambient Pressure Drying | 25 | 0.101 | 24 | [22 empty] | Aerogel |  | 95.53 |  |  | 690 | 0.098 |  |  |  |  | 2020 | 17 | 0 |  |  |  |  | 2.5-3.5 | [6 empty] | 5 | Sol-gel | [14 empty] | NH4OH | [10 empty] | H2O |  | EtOH
Synthesis of silica aerogel particles and its application to thermal insulation paint | Water Glass | 0.168 |  |  | H2O | [17 empty] | 60 |  | 6 |  | 18 | [15 empty] | Ambient Pressure Drying | 25 | 0.101 | 24 | [22 empty] | Aerogel |  | 94.91 |  |  | 647.6 | 0.0112 |  |  |  |  | 2020 | 17 | 0 |  |  |  |  | 2.5-3.5 | [6 empty] | 5 | Sol-gel | [14 empty] | NH4OH | [10 empty] | H2O |  | EtOH
Synthesis of silica aerogel particles and its application to thermal insulation paint | Water Glass | 0.123 |  |  | H2O | [17 empty] | 60 |  | 6 |  | 18 | 3 | 1 | [13 empty] | Ambient Pressure Drying | 25 | 0.101 | 24 | Ambient Pressure Drying | 50 | 0.101 | 3 |  | Ambient Pressure Drying | 80 | 1 |  | 0.101 | Ambient Pressure Drying | 150 | 1 | 0.101 | Ambient Pressure Drying | 250 | 2 | 0.101 |  |  |  |  | Aerogel |  | 95.17 |  |  | 816.8 | 0.106 |  |  |  |  | 2020 | 17 | 0 |  |  |  |  | 2.5-3.5 | [6 empty] | 5 | Sol-gel | [14 empty] | NH4OH |  | TMCS |  |  |  |  | Isopropanol | N-hexane |  |  | H2O |  | EtOH |  |  | TMCS | Isopropanol | N-hexane
Synthesis of silica aerogel particles and its application to thermal insulation paint | Water Glass | 0.114 |  |  | H2O | [17 empty] | 60 |  | 6 |  | 18 | 3 | 1 | [13 empty] | Ambient Pressure Drying | 25 | 0.101 | 24 | Ambient Pressure Drying | 50 | 0.101 | 3 |  | Ambient Pressure Drying | 80 | 1 |  | 0.101 | Ambient Pressure Drying | 150 | 1 | 0.101 | Ambient Pressure Drying | 250 | 2 | 0.101 |  |  |  |  | Aerogel |  | 95.56 |  |  | 851.7 | 0.098 |  |  |  |  | 2020 | 17 | 0 |  |  |  |  | 2.5-3.5 | [6 empty] | 5 | Sol-gel | [14 empty] | NH4OH |  | TMCS |  |  |  |  | Isopropanol | N-hexane |  |  | H2O |  | EtOH |  |  | TMCS | Isopropanol | N-hexane
Synthesis of silica aerogel particles and its application to thermal insulation paint | Water Glass | 0.099 |  |  | H2O | [17 empty] | 60 |  | 6 |  | 18 | 3 | 1 | [13 empty] | Ambient Pressure Drying | 25 | 0.101 | 24 | Ambient Pressure Drying | 50 | 0.101 | 3 |  | Ambient Pressure Drying | 80 | 1 |  | 0.101 | Ambient Pressure Drying | 150 | 1 | 0.101 | Ambient Pressure Drying | 250 | 2 | 0.101 |  |  |  |  | Aerogel |  | 96.16 |  |  | 914.4 | 0.085 |  |  |  |  | 2020 | 17 | 0 |  |  |  |  | 2.5-3.5 | [6 empty] | 5 | Sol-gel | [14 empty] | NH4OH |  | TMCS |  |  |  |  | Isopropanol | N-hexane |  |  | H2O |  | EtOH |  |  | TMCS | Isopropanol | N-hexane
Synthesis of silica aerogel particles and its application to thermal insulation paint | Water Glass | 0.099 |  |  | H2O | [17 empty] | 60 |  | 6 |  | 18 | 3 | 1 | [13 empty] | Ambient Pressure Drying | 25 | 0.101 | 24 | Ambient Pressure Drying | 50 | 0.101 | 3 |  | Ambient Pressure Drying | 80 | 1 |  | 0.101 | Ambient Pressure Drying | 150 | 1 | 0.101 | Ambient Pressure Drying | 250 | 2 | 0.101 |  |  |  |  | Aerogel |  | 96.14 |  |  | 924.1 | 0.085 |  |  |  |  | 2020 | 17 | 0 |  |  |  |  | 2.5-3.5 | [6 empty] | 5 | Sol-gel | [14 empty] | NH4OH |  | TMCS |  |  |  |  | Isopropanol | N-hexane |  |  | H2O |  | EtOH |  |  | TMCS | Isopropanol | N-hexane
Synthesis of silica aerogel particles and its application to thermal insulation paint | Water Glass | 0.107 |  |  | H2O | [17 empty] | 60 |  | 6 |  | 18 | 3 | 1 | [13 empty] | Ambient Pressure Drying | 25 | 0.101 | 24 | Ambient Pressure Drying | 50 | 0.101 | 3 |  | Ambient Pressure Drying | 80 | 1 |  | 0.101 | Ambient Pressure Drying | 150 | 1 | 0.101 | Ambient Pressure Drying | 250 | 2 | 0.101 |  |  |  |  | Aerogel |  | 95.8 |  |  | 830.1 | 0.092 |  |  |  |  | 2020 | 17 | 0 |  |  |  |  | 2.5-3.5 | [6 empty] | 5 | Sol-gel | [14 empty] | NH4OH |  | TMCS |  |  |  |  | Isopropanol | N-hexane |  |  | H2O |  | EtOH |  |  | TMCS | Isopropanol | N-hexane
Synthesis of silica aerogel particles and its application to thermal insulation paint | Water Glass | 0.112 |  |  | H2O | [17 empty] | 60 |  | 6 |  | 18 | 3 | 1 | [13 empty] | Ambient Pressure Drying | 25 | 0.101 | 24 | Ambient Pressure Drying | 50 | 0.101 | 3 |  | Ambient Pressure Drying | 80 | 1 |  | 0.101 | Ambient Pressure Drying | 150 | 1 | 0.101 | Ambient Pressure Drying | 250 | 2 | 0.101 |  |  |  |  | Aerogel |  | 95.62 |  |  | 802.7 | 0.096 |  |  |  |  | 2020 | 17 | 0 |  |  |  |  | 2.5-3.5 | [6 empty] | 5 | Sol-gel | [14 empty] | NH4OH |  | TMCS |  |  |  |  | Isopropanol | N-hexane |  |  | H2O |  | EtOH |  |  | TMCS | Isopropanol | N-hexane
Comparisonal studies of surface modification reaction using various silylating agents for silica aerogel | Water Glass | 0.076 |  |  | H2O | 69.654 |  |  |  |  | H2SO4 | 4 | 0.204 | 1 | 0.062 | [8 empty] | 50 | 24 |  |  | 1 | 1 | 50 | 1 | 1 | 50 | [9 empty] | Ambient Pressure Drying | 50 | 0.101 | 1 | Ambient Pressure Drying | 150 | 0.101 | 2 | [18 empty] | Aerogel |  | 74.7 | 0.5807 | 10.36 | 224 | 0.48 |  |  |  |  | 2020 | 65 | 0 |  |  |  |  | 11-12 |  |  | 240 |  | 25 |  |  | Sol-gel | [14 empty] | NH4F |  | TMCS |  |  |  |  | N-hexane |  |  |  | Isopropanol |  |  |  |  | TMCS | N-hexane |  |  |  | N-hexane
Comparisonal studies of surface modification reaction using various silylating agents for silica aerogel | Water Glass | 0.027 |  |  | H2O | 24.849 |  |  |  |  | H2SO4 | 4 | 0.073 | 1 | 0.022 | [8 empty] | 50 | 24 |  |  | 1 | 1 | 50 | 1 | 1 | 50 | [9 empty] | Ambient Pressure Drying | 50 | 0.101 | 1 | Ambient Pressure Drying | 150 | 0.101 | 2 | [18 empty] | Aerogel |  | 87.1 | 1.898 | 17.13 | 443 | 0.24 |  |  |  |  | 2020 | 65 | 0 |  |  |  |  | 11-12 |  |  | 240 |  | 25 |  |  | Sol-gel | [14 empty] | NH4F |  | TMCS |  |  |  |  | N-hexane |  |  |  | Isopropanol |  |  |  |  | TMCS | N-hexane |  |  |  | N-hexane
Comparisonal studies of surface modification reaction using various silylating agents for silica aerogel | Water Glass | 0.017 |  |  | H2O | 15.734 |  |  |  |  | H2SO4 | 4 | 0.046 | 1 | 0.014 | [8 empty] | 50 | 24 |  |  | 1 | 1 | 50 | 1 | 1 | 50 | [9 empty] | Ambient Pressure Drying | 50 | 0.101 | 1 | Ambient Pressure Drying | 150 | 0.101 | 2 | [18 empty] | Aerogel |  | 89.5 | 3.08 | 26.74 | 461 | 0.2 |  |  |  |  | 2020 | 65 | 0 |  |  |  |  | 11-12 |  |  | 240 |  | 25 |  |  | Sol-gel | [14 empty] | NH4F |  | TMCS |  |  |  |  | N-hexane |  |  |  | Isopropanol |  |  |  |  | TMCS | N-hexane |  |  |  | N-hexane
Comparisonal studies of surface modification reaction using various silylating agents for silica aerogel | Water Glass | 0.019 |  |  | H2O | 17.08 |  |  |  |  | H2SO4 | 4 | 0.05 | 1 | 0.015 | [8 empty] | 50 | 24 |  |  | 1 | 1 | 50 | 1 | 1 | 50 | [9 empty] | Ambient Pressure Drying | 50 | 0.101 | 1 | Ambient Pressure Drying | 150 | 0.101 | 2 | [18 empty] | Aerogel |  | 89.3 | 2.831 | 23 | 492 | 0.2 |  |  |  |  | 2020 | 65 | 0 |  |  |  |  | 11-12 |  |  | 240 |  | 25 |  |  | Sol-gel | [14 empty] | NH4F |  | TMCS |  |  |  |  | N-hexane |  |  |  | Isopropanol |  |  |  |  | TMCS | N-hexane |  |  |  | N-hexane
Comparisonal studies of surface modification reaction using various silylating agents for silica aerogel | Water Glass | 0.021 |  |  | H2O | 19.579 |  |  |  |  | H2SO4 | 4 | 0.057 | 1 | 0.018 | [8 empty] | 50 | 24 |  |  | 1 | 1 | 50 | 1 | 1 | 50 | [9 empty] | Ambient Pressure Drying | 50 | 0.101 | 1 | Ambient Pressure Drying | 150 | 0.101 | 2 | [18 empty] | Aerogel |  | 86.6 | 2.395 | 20.94 | 457 | 0.26 |  |  |  |  | 2020 | 65 | 0 |  |  |  |  | 11-12 |  |  | 240 |  | 25 |  |  | Sol-gel | [14 empty] | NH4F |  | TMCS |  |  |  |  | N-hexane |  |  |  | Isopropanol |  |  |  |  | TMCS | N-hexane |  |  |  | N-hexane
Comparisonal studies of surface modification reaction using various silylating agents for silica aerogel | Water Glass | 0.039 |  |  | H2O | 36.306 |  |  |  |  | H2SO4 | 4 | 0.106 | 1 | 0.032 | [8 empty] | 50 | 24 |  |  | 1 | 1 | 50 | 1 | 1 | 50 | [9 empty] | Ambient Pressure Drying | 50 | 0.101 | 1 | Ambient Pressure Drying | 150 | 0.101 | 2 | [18 empty] | Aerogel |  | 70 | 1.044 | 12.62 | 170 | 0.6 |  |  |  |  | 2020 | 65 | 0 |  |  |  |  | 11-12 |  |  | 240 |  | 25 |  |  | Sol-gel | [14 empty] | NH4F |  | TMMS |  |  |  |  | N-hexane |  |  |  | Isopropanol |  |  |  |  | TMMS | N-hexane |  |  |  | N-hexane
Comparisonal studies of surface modification reaction using various silylating agents for silica aerogel | Water Glass | 0.077 |  |  | H2O | 70.808 |  |  |  |  | H2SO4 | 4 | 0.208 | 1 | 0.063 | [8 empty] | 50 | 24 |  |  | 1 | 1 | 50 | 1 | 1 | 50 | [9 empty] | Ambient Pressure Drying | 50 | 0.101 | 1 | Ambient Pressure Drying | 150 | 0.101 | 2 | [18 empty] | Aerogel |  | 69.7 | 0.533 | 9.549 | 223 | 0.61 |  |  |  |  | 2020 | 65 | 0 |  |  |  |  | 11-12 |  |  | 240 |  | 25 |  |  | Sol-gel | [14 empty] | NH4F |  | TMMS |  |  |  |  | N-hexane |  |  |  | Isopropanol |  |  |  |  | TMMS | N-hexane |  |  |  | N-hexane
Comparisonal studies of surface modification reaction using various silylating agents for silica aerogel | Water Glass | 0.061 |  |  | H2O | 56.004 |  |  |  |  | H2SO4 | 4 | 0.164 | 1 | 0.05 | [8 empty] | 50 | 24 |  |  | 1 | 1 | 50 | 1 | 1 | 50 | [9 empty] | Ambient Pressure Drying | 50 | 0.101 | 1 | Ambient Pressure Drying | 150 | 0.101 | 2 | [18 empty] | Aerogel |  | 69.4 | 0.671 | 9 | 298 | 0.61 |  |  |  |  | 2020 | 65 | 0 |  |  |  |  | 11-12 |  |  | 240 |  | 25 |  |  | Sol-gel | [14 empty] | NH4F |  | TMMS |  |  |  |  | N-hexane |  |  |  | Isopropanol |  |  |  |  | TMMS | N-hexane |  |  |  | N-hexane
Comparisonal studies of surface modification reaction using various silylating agents for silica aerogel | Water Glass | 0.07 |  |  | H2O | 64.059 |  |  |  |  | H2SO4 | 4 | 0.188 | 1 | 0.057 | [8 empty] | 50 | 24 |  |  | 1 | 1 | 50 | 1 | 1 | 50 | [9 empty] | Ambient Pressure Drying | 50 | 0.101 | 1 | Ambient Pressure Drying | 150 | 0.101 | 2 | [18 empty] | Aerogel |  | 69.8 | 0.59 | 8.581 | 275 | 0.6 |  |  |  |  | 2020 | 65 | 0 |  |  |  |  | 11-12 |  |  | 240 |  | 25 |  |  | Sol-gel | [14 empty] | NH4F |  | TMMS |  |  |  |  | N-hexane |  |  |  | Isopropanol |  |  |  |  | TMMS | N-hexane |  |  |  | N-hexane
Comparisonal studies of surface modification reaction using various silylating agents for silica aerogel | Water Glass | 0.079 |  |  | H2O | 72.754 |  |  |  |  | H2SO4 | 4 | 0.213 | 1 | 0.065 | [8 empty] | 50 | 24 |  |  | 1 | 1 | 50 | 1 | 1 | 50 | [9 empty] | Ambient Pressure Drying | 50 | 0.101 | 1 | Ambient Pressure Drying | 150 | 0.101 | 2 | [18 empty] | Aerogel |  | 69.6 | 0.518 | 10.39 | 199 | 0.61 |  |  |  |  | 2020 | 65 | 0 |  |  |  |  | 11-12 |  |  | 240 |  | 25 |  |  | Sol-gel | [14 empty] | NH4F |  | TMMS |  |  |  |  | N-hexane |  |  |  | Isopropanol |  |  |  |  | TMMS | N-hexane |  |  |  | N-hexane
Comparisonal studies of surface modification reaction using various silylating agents for silica aerogel | Water Glass | 0.022 |  |  | H2O | 20.328 |  |  |  |  | H2SO4 | 4 | 0.06 | 1 | 0.018 | [8 empty] | 50 | 24 |  |  | 1 | 1 | 50 | 1 | 1 | 50 | [9 empty] | Ambient Pressure Drying | 50 | 0.101 | 1 | Ambient Pressure Drying | 150 | 0.101 | 2 | [18 empty] | Aerogel |  | 89.8 | 2.392 | 20.13 | 475 | 0.19 |  |  |  |  | 2020 | 65 | 0 |  |  |  |  | 11-12 |  |  | 240 |  | 25 |  |  | Sol-gel | [14 empty] | NH4F |  | DMDMS |  |  |  |  | N-hexane |  |  |  | Isopropanol |  |  |  |  | DMDMS | N-hexane |  |  |  | N-hexane
Comparisonal studies of surface modification reaction using various silylating agents for silica aerogel | Water Glass | 0.029 |  |  | H2O | 26.558 |  |  |  |  | H2SO4 | 4 | 0.078 | 1 | 0.024 | [8 empty] | 50 | 24 |  |  | 1 | 1 | 50 | 1 | 1 | 50 | [9 empty] | Ambient Pressure Drying | 50 | 0.101 | 1 | Ambient Pressure Drying | 150 | 0.101 | 2 | [18 empty] | Aerogel |  | 90.1 | 1.837 | 16.36 | 450 | 0.19 |  |  |  |  | 2020 | 65 | 0 |  |  |  |  | 11-12 |  |  | 240 |  | 25 |  |  | Sol-gel | [14 empty] | NH4F |  | DMDMS |  |  |  |  | N-hexane |  |  |  | Isopropanol |  |  |  |  | DMDMS | N-hexane |  |  |  | N-hexane
Comparisonal studies of surface modification reaction using various silylating agents for silica aerogel | Water Glass | 0.027 |  |  | H2O | 24.974 |  |  |  |  | H2SO4 | 4 | 0.073 | 1 | 0.022 | [8 empty] | 50 | 24 |  |  | 1 | 1 | 50 | 1 | 1 | 50 | [9 empty] | Ambient Pressure Drying | 50 | 0.101 | 1 | Ambient Pressure Drying | 150 | 0.101 | 2 | [18 empty] | Aerogel |  | 90.4 | 1.96 | 17.41 | 449 | 0.18 |  |  |  |  | 2020 | 65 | 0 |  |  |  |  | 11-12 |  |  | 240 |  | 25 |  |  | Sol-gel | [14 empty] | NH4F |  | DMDMS |  |  |  |  | N-hexane |  |  |  | Isopropanol |  |  |  |  | DMDMS | N-hexane |  |  |  | N-hexane
Comparisonal studies of surface modification reaction using various silylating agents for silica aerogel | Water Glass | 0.031 |  |  | H2O | 28.729 |  |  |  |  | H2SO4 | 4 | 0.084 | 1 | 0.026 | [8 empty] | 50 | 24 |  |  | 1 | 1 | 50 | 1 | 1 | 50 | [9 empty] | Ambient Pressure Drying | 50 | 0.101 | 1 | Ambient Pressure Drying | 150 | 0.101 | 2 | [18 empty] | Aerogel |  | 91.1 | 1.717 | 16.12 | 427 | 0.17 |  |  |  |  | 2020 | 65 | 0 |  |  |  |  | 11-12 |  |  | 240 |  | 25 |  |  | Sol-gel | [14 empty] | NH4F |  | DMDMS |  |  |  |  | N-hexane |  |  |  | Isopropanol |  |  |  |  | DMDMS | N-hexane |  |  |  | N-hexane
Comparisonal studies of surface modification reaction using various silylating agents for silica aerogel | Water Glass | 0.028 |  |  | H2O | 26.019 |  |  |  |  | H2SO4 | 4 | 0.076 | 1 | 0.023 | [8 empty] | 50 | 24 |  |  | 1 | 1 | 50 | 1 | 1 | 50 | [9 empty] | Ambient Pressure Drying | 50 | 0.101 | 1 | Ambient Pressure Drying | 150 | 0.101 | 2 | [18 empty] | Aerogel |  | 91.3 | 1.9 | 20.4 | 426 | 0.17 |  |  |  |  | 2020 | 65 | 0 |  |  |  |  | 11-12 |  |  | 240 |  | 25 |  |  | Sol-gel | [14 empty] | NH4F |  | DMDMS |  |  |  |  | N-hexane |  |  |  | Isopropanol |  |  |  |  | DMDMS | N-hexane |  |  |  | N-hexane
Comparisonal studies of surface modification reaction using various silylating agents for silica aerogel | Water Glass | 0.061 |  |  | H2O | 56.189 |  |  |  |  | H2SO4 | 4 | 0.165 | 1 | 0.05 | [8 empty] | 50 | 24 |  |  | 1 | 1 | 50 | 1 | 1 | 50 | [9 empty] | Ambient Pressure Drying | 50 | 0.101 | 1 | Ambient Pressure Drying | 150 | 0.101 | 2 | [18 empty] | Aerogel |  | 63.3 | 0.61 | 12.2 | 200 | 0.59 |  |  |  |  | 2020 | 65 | 0 |  |  |  |  | 11-12 |  |  | 240 |  | 25 |  |  | Sol-gel | [14 empty] | NH4F |  | MTMS |  |  |  |  | N-hexane |  |  |  | Isopropanol |  |  |  |  | MTMS | N-hexane |  |  |  | N-hexane
Comparisonal studies of surface modification reaction using various silylating agents for silica aerogel | Water Glass | 0.055 |  |  | H2O | 50.695 |  |  |  |  | H2SO4 | 4 | 0.149 | 1 | 0.045 | [8 empty] | 50 | 24 |  |  | 1 | 1 | 50 | 1 | 1 | 50 | [9 empty] | Ambient Pressure Drying | 50 | 0.101 | 1 | Ambient Pressure Drying | 150 | 0.101 | 2 | [18 empty] | Aerogel |  | 55.8 | 0.596 | 11.61 | 205 | 0.71 |  |  |  |  | 2020 | 65 | 0 |  |  |  |  | 11-12 |  |  | 240 |  | 25 |  |  | Sol-gel | [14 empty] | NH4F |  | MTMS |  |  |  |  | N-hexane |  |  |  | Isopropanol |  |  |  |  | MTMS | N-hexane |  |  |  | N-hexane
Comparisonal studies of surface modification reaction using various silylating agents for silica aerogel | Water Glass | 0.054 |  |  | H2O | 49.388 |  |  |  |  | H2SO4 | 4 | 0.145 | 1 | 0.044 | [8 empty] | 50 | 24 |  |  | 1 | 1 | 50 | 1 | 1 | 50 | [9 empty] | Ambient Pressure Drying | 50 | 0.101 | 1 | Ambient Pressure Drying | 150 | 0.101 | 2 | [18 empty] | Aerogel |  | 55 | 0.603 | 10.95 | 220 | 0.72 |  |  |  |  | 2020 | 65 | 0 |  |  |  |  | 11-12 |  |  | 240 |  | 25 |  |  | Sol-gel | [14 empty] | NH4F |  | MTMS |  |  |  |  | N-hexane |  |  |  | Isopropanol |  |  |  |  | MTMS | N-hexane |  |  |  | N-hexane
Comparisonal studies of surface modification reaction using various silylating agents for silica aerogel | Water Glass | 0.199 |  |  | H2O | 183.342 |  |  |  |  | H2SO4 | 4 | 0.537 | 1 | 0.164 | [8 empty] | 50 | 24 |  |  | 1 | 1 | 50 | 1 | 1 | 50 | [9 empty] | Ambient Pressure Drying | 50 | 0.101 | 1 | Ambient Pressure Drying | 150 | 0.101 | 2 | [18 empty] | Aerogel |  | 57.9 | 0.171 | 11.45 | 60 | 0.93 |  |  |  |  | 2020 | 65 | 0 |  |  |  |  | 11-12 |  |  | 240 |  | 25 |  |  | Sol-gel | [14 empty] | NH4F |  | MTMS |  |  |  |  | N-hexane |  |  |  | Isopropanol |  |  |  |  | MTMS | N-hexane |  |  |  | N-hexane
Comparisonal studies of surface modification reaction using various silylating agents for silica aerogel | Water Glass | 0.146 |  |  | H2O | 134.092 |  |  |  |  | H2SO4 | 4 | 0.393 | 1 | 0.12 | [8 empty] | 50 | 24 |  |  | 1 | 1 | 50 | 1 | 1 | 50 | [9 empty] | Ambient Pressure Drying | 50 | 0.101 | 1 | Ambient Pressure Drying | 150 | 0.101 | 2 | [18 empty] | Aerogel |  | 42 | 0.1696 | 12.06 | 56 | 0.92 |  |  |  |  | 2020 | 65 | 0 |  |  |  |  | 11-12 |  |  | 240 |  | 25 |  |  | Sol-gel | [14 empty] | NH4F |  | MTMS |  |  |  |  | N-hexane |  |  |  | Isopropanol |  |  |  |  | MTMS | N-hexane |  |  |  | N-hexane
Influence of Hydrolysis Time on Properties of SiO2 Aerogels Prepared by Ambient Pressure Drying | TEOS |  |  |  | EtOH | [5 empty] | Oxalic Acid | 0.01 |  | 0.5 |  | 6 | [6 empty] | 37 |  | 12 |  |  | 2 | 1 |  | 1 | 1 | [10 empty] | Ambient Pressure Drying | 50 | 0.101 | 3 | Ambient Pressure Drying | 100 | 0.101 | 2 |  | Ambient Pressure Drying | 150 | 1 |  | 0.101 | [12 empty] | Aerogel | Mesoporous | 90 |  |  | 801.165 | 0.21252 |  |  |  |  | 2020 | 23 | 0 |  | 5 | [5 empty] | 360 |  |  |  |  | Sol-gel | [14 empty] | NH4OH |  | TMCS |  |  |  |  | N-hexane |  |  |  | EtOH |  |  |  |  | N-hexane |  |  |  |  | TMCS | N-hexane |  | N-hexane
Influence of Hydrolysis Time on Properties of SiO2 Aerogels Prepared by Ambient Pressure Drying | TEOS |  |  |  | EtOH | [5 empty] | Oxalic Acid | 0.01 |  | 0.5 |  | 12 | [6 empty] | 18 |  | 12 |  |  | 2 | 1 |  | 1 | 1 | [10 empty] | Ambient Pressure Drying | 50 | 0.101 | 3 | Ambient Pressure Drying | 100 | 0.101 | 2 |  | Ambient Pressure Drying | 150 | 1 |  | 0.101 | [12 empty] | Aerogel | Mesoporous | 93 |  |  | 1088.4853 | 0.15192 |  |  |  |  | 2020 | 23 | 0 |  | 5 | [5 empty] | 720 |  |  |  |  | Sol-gel | [14 empty] | NH4OH |  | TMCS |  |  |  |  | N-hexane |  |  |  | EtOH |  |  |  |  | N-hexane |  |  |  |  | TMCS | N-hexane |  | N-hexane
Influence of Hydrolysis Time on Properties of SiO2 Aerogels Prepared by Ambient Pressure Drying | TEOS |  |  |  | EtOH | [5 empty] | Oxalic Acid | 0.01 |  | 0.5 |  | 18 | [6 empty] | 8 |  | 12 |  |  | 2 | 1 |  | 1 | 1 | [10 empty] | Ambient Pressure Drying | 50 | 0.101 | 3 | Ambient Pressure Drying | 100 | 0.101 | 2 |  | Ambient Pressure Drying | 150 | 1 |  | 0.101 | [12 empty] | Aerogel | Mesoporous | 96 |  |  | 1539.7706 | 0.08921 |  |  |  |  | 2020 | 23 | 0 |  | 5 | [5 empty] | 1080 |  |  |  |  | Sol-gel | [14 empty] | NH4OH |  | TMCS |  |  |  |  | N-hexane |  |  |  | EtOH |  |  |  |  | N-hexane |  |  |  |  | TMCS | N-hexane |  | N-hexane
Influence of Hydrolysis Time on Properties of SiO2 Aerogels Prepared by Ambient Pressure Drying | TEOS |  |  |  | EtOH | [5 empty] | Oxalic Acid | 0.01 |  | 0.5 |  | 24 | [6 empty] | 5 |  | 12 |  |  | 2 | 1 |  | 1 | 1 | [10 empty] | Ambient Pressure Drying | 50 | 0.101 | 3 | Ambient Pressure Drying | 100 | 0.101 | 2 |  | Ambient Pressure Drying | 150 | 1 |  | 0.101 | [12 empty] | Aerogel | Mesoporous | 95 |  |  | 935.0971 | 0.09852 |  |  |  |  | 2020 | 23 | 0 |  | 5 | [5 empty] | 1440 |  |  |  |  | Sol-gel | [14 empty] | NH4OH |  | TMCS |  |  |  |  | N-hexane |  |  |  | EtOH |  |  |  |  | N-hexane |  |  |  |  | TMCS | N-hexane |  | N-hexane
Influence of Hydrolysis Time on Properties of SiO2 Aerogels Prepared by Ambient Pressure Drying | TEOS |  |  |  | EtOH | [5 empty] | Oxalic Acid | 0.01 |  | 0.5 |  | 30 | [6 empty] | 3 |  | 12 |  |  | 2 | 1 |  | 1 | 1 | [10 empty] | Ambient Pressure Drying | 50 | 0.101 | 3 | Ambient Pressure Drying | 100 | 0.101 | 2 |  | Ambient Pressure Drying | 150 | 1 |  | 0.101 | [12 empty] | Aerogel | Mesoporous | 94 |  |  | 823.0562 | 0.13273 |  |  |  |  | 2020 | 23 | 0 |  | 5 | [5 empty] | 1800 |  |  |  |  | Sol-gel | [14 empty] | NH4OH |  | TMCS |  |  |  |  | N-hexane |  |  |  | EtOH |  |  |  |  | N-hexane |  |  |  |  | TMCS | N-hexane |  | N-hexane
Influence of Hydrolysis Time on Properties of SiO2 Aerogels Prepared by Ambient Pressure Drying | TEOS |  |  |  | EtOH | [5 empty] | Oxalic Acid | 0.01 |  | 0.5 |  | 36 | [6 empty] | 2 |  | 12 |  |  | 2 | 1 |  | 1 | 1 | [10 empty] | Ambient Pressure Drying | 50 | 0.101 | 3 | Ambient Pressure Drying | 100 | 0.101 | 2 |  | Ambient Pressure Drying | 150 | 1 |  | 0.101 | [12 empty] | Aerogel | Mesoporous | 94 |  |  | 823.1393 | 0.13198 |  |  |  |  | 2020 | 23 | 0 |  | 5 | [5 empty] | 2160 |  |  |  |  | Sol-gel | [14 empty] | NH4OH |  | TMCS |  |  |  |  | N-hexane |  |  |  | EtOH |  |  |  |  | N-hexane |  |  |  |  | TMCS | N-hexane |  | N-hexane
Silica aerogels with tailored chemical functionality | PEDS | 0.063 |  |  | EtOH | 1 | H2O | 0.154 | [5 empty] | 5.5 | 0.006 |  |  |  | NH4OH |  |  |  |  | 65 | 24 |  |  | 1 | 1 | 65 | [12 empty] | Supercritical Drying | 50 | 12 | 6.5 | [22 empty] | Aerogel | Mesoporous | 94 | 7.7 | 26.3 | 1177 | 0.12 |  |  |  |  | 2020 | 119 | 3 | [12 empty] | Sol-gel | [14 empty] | NH4OH | [10 empty] | EtOH |  |  |  |  | HMDZ | [17 empty] | CO2
Silica aerogels with tailored chemical functionality | PEDS | 0.063 |  |  | EtOH | 1 | H2O | 0.154 | [5 empty] | 5.5 | 0.006 |  |  |  | NH4OH |  |  |  |  | 65 | 24 |  |  | 1 | 1 | 65 | 1 | 1 | 65 | [9 empty] | Supercritical Drying | 50 | 12 | 6.5 | [22 empty] | Aerogel | Mesoporous | 95 | 9 | 42.6 | 848 | 0.11 |  |  |  |  | 2020 | 119 | 3 | [12 empty] | Sol-gel | [14 empty] | NH4OH |  | HMDZ |  |  |  |  | EtOH | H2O | 1 | 0.154 | EtOH |  |  |  |  | HMDZ | EtOH | H2O |  |  | HMDZ | [12 empty] | CO2
Silica aerogels with tailored chemical functionality | PEDS | 0.063 |  |  | EtOH | 1 | H2O | 0.154 | [5 empty] | 5.5 | 0.006 |  |  |  | NH4OH |  |  |  |  | 65 | 24 |  |  | 1 | 1 | 65 | 1 | 1 | 65 | [9 empty] | Supercritical Drying | 50 | 12 | 6.5 | [22 empty] | Aerogel | Mesoporous | 91 | 4.6 | 51.7 | 356 | 0.2 |  |  |  |  | 2020 | 119 | 3 | [12 empty] | Sol-gel | [14 empty] | NH4OH |  | APTES |  |  |  |  | EtOH | H2O | 1 | 0.154 | EtOH |  |  |  |  | APTES | EtOH | H2O |  |  | HMDZ | [12 empty] | CO2
Silica aerogels with tailored chemical functionality | PEDS | 0.063 |  |  | EtOH | 1 | H2O | 0.154 | [5 empty] | 5.5 | 0.006 |  |  |  | NH4OH |  |  |  |  | 65 | 24 |  |  | 1 | 1 | 65 | 1 | 1 | 65 | [9 empty] | Supercritical Drying | 50 | 12 | 6.5 | [22 empty] | Aerogel | Mesoporous | 94 | 6.7 | 30.9 | 865 | 0.14 |  |  |  |  | 2020 | 119 | 3 | [12 empty] | Sol-gel | [14 empty] | NH4OH |  | VTMS |  |  |  |  | EtOH | H2O | 1 | 0.154 | EtOH |  |  |  |  | VTMS | EtOH | H2O |  |  | HMDZ | [12 empty] | CO2
Silica aerogels with tailored chemical functionality | PEDS | 0.063 |  |  | EtOH | 1 | H2O | 0.154 | [5 empty] | 5.5 | 0.006 |  |  |  | NH4OH |  |  |  |  | 65 | 24 |  |  | 1 | 1 | 65 | 1 | 1 | 65 | [9 empty] | Supercritical Drying | 50 | 12 | 6.5 | [22 empty] | Aerogel | Mesoporous | 91 | 5.5 | 35.8 | 611 | 0.17 |  |  |  |  | 2020 | 119 | 3 | [12 empty] | Sol-gel | [14 empty] | NH4OH |  | MEMO |  |  |  |  | EtOH | H2O | 1 | 0.154 | EtOH |  |  |  |  | MEMO | EtOH | H2O |  |  | HMDZ | [12 empty] | CO2
Silica aerogels with tailored chemical functionality | PEDS | 0.063 |  |  | EtOH | 1 | H2O | 0.154 | [5 empty] | 5.5 | 0.006 |  |  |  | NH4OH |  |  |  |  | 65 | 24 |  |  | 1 | 1 | 65 | 1 | 1 | 65 | [9 empty] | Supercritical Drying | 50 | 12 | 6.5 | [22 empty] | Aerogel | Mesoporous | 91 | 4.8 | 33.3 | 579 | 0.19 |  |  |  |  | 2020 | 119 | 3 | [12 empty] | Sol-gel | [14 empty] | NH4OH |  | GPTMS |  |  |  |  | EtOH | H2O | 1 | 0.154 | EtOH |  |  |  |  | GPTMS | EtOH | H2O |  |  | HMDZ | [12 empty] | CO2
Silica aerogels with tailored chemical functionality | PEDS | 0.063 |  |  | EtOH | 1 | H2O | 0.154 | [5 empty] | 5.5 | 0.006 |  |  |  | NH4OH |  |  |  |  | 65 | 24 |  |  | 1 | 1 | 65 | 1 | 1 | 65 | [9 empty] | Supercritical Drying | 50 | 12 | 6.5 | [22 empty] | Aerogel | Mesoporous | 91 | 4.7 | 28.5 | 663 | 0.19 |  |  |  |  | 2020 | 119 | 3 | [12 empty] | Sol-gel | [14 empty] | NH4OH |  | PHS |  |  |  |  | EtOH | H2O | 1 | 0.154 | EtOH |  |  |  |  | PHS | EtOH | H2O |  |  | HMDZ | [12 empty] | CO2
The effect of different alkaline catalysts on the formation of silica aerogels prepared by the sol­gel approach | Water Glass | 0.002 |  |  | H2O | 0.056 | [16 empty] | 5840 | 50 | 24 | 50 | 24 | 1 | 1 | 50 | 1 | 1 | 50 | 1 | 1 | 50 | [6 empty] | Ambient Pressure Drying | 50 | 0.101 | 2 | Ambient Pressure Drying | 80 | 0.101 | 2 |  | Ambient Pressure Drying | 120 | 2 |  | 0.101 | Ambient Pressure Drying | 180 | 2 | 0.101 | Ambient Pressure Drying | [7 empty] | Aerogel | Mesoporous | 94.9 | 4.139 | 21.43 | 772.6 | 0.111 |  |  |  |  | 2020 | 40 | 0 |  | 30 |  |  | 2 | [6 empty] | 2 | Sol-gel | [16 empty] | TMCS |  |  |  |  | N-hexane |  |  |  | H2O |  | EtOH |  |  | N-hexane |  |  |  |  | TMCS | N-hexane |  | N-hexane
The effect of different alkaline catalysts on the formation of silica aerogels prepared by the sol­gel approach | Water Glass | 0.002 |  |  | H2O | 0.056 | [7 empty] | 1 | [8 empty] | 31 | 50 | 24 | 50 | 24 | 1 | 1 | 50 | 1 | 1 | 50 | 1 | 1 | 50 | [6 empty] | Ambient Pressure Drying | 50 | 0.101 | 2 | Ambient Pressure Drying | 80 | 0.101 | 2 |  | Ambient Pressure Drying | 120 | 2 |  | 0.101 | Ambient Pressure Drying | 180 | 2 | 0.101 | Ambient Pressure Drying | [7 empty] | Aerogel | Mesoporous | 94.8 | 2.799 | 28.38 | 394.5 | 0.11 |  |  |  |  | 2020 | 40 | 0 |  | 30 |  |  | 2 | [5 empty] | 5.15-5.25 | 5.17 | Sol-gel | [14 empty] | LiOH |  | TMCS |  |  |  |  | N-hexane |  |  |  | H2O |  | EtOH |  |  | N-hexane |  |  |  |  | TMCS | N-hexane |  | N-hexane
The effect of different alkaline catalysts on the formation of silica aerogels prepared by the sol­gel approach | Water Glass | 0.002 |  |  | H2O | 0.056 | [7 empty] | 1 | [8 empty] | 46 | 50 | 24 | 50 | 24 | 1 | 1 | 50 | 1 | 1 | 50 | 1 | 1 | 50 | [6 empty] | Ambient Pressure Drying | 50 | 0.101 | 2 | Ambient Pressure Drying | 80 | 0.101 | 2 |  | Ambient Pressure Drying | 120 | 2 |  | 0.101 | Ambient Pressure Drying | 180 | 2 | 0.101 | Ambient Pressure Drying | [7 empty] | Aerogel | Mesoporous | 94.1 | 3.349 | 31.37 | 427 | 0.129 |  |  |  |  | 2020 | 40 | 0 |  | 30 |  |  | 2 | [5 empty] | 5.15-5.25 | 5.2 | Sol-gel | [14 empty] | NaOH |  | TMCS |  |  |  |  | N-hexane |  |  |  | H2O |  | EtOH |  |  | N-hexane |  |  |  |  | TMCS | N-hexane |  | N-hexane
The effect of different alkaline catalysts on the formation of silica aerogels prepared by the sol­gel approach | Water Glass | 0.002 |  |  | H2O | 0.056 | [7 empty] | 1 | [8 empty] | 37 | 50 | 24 | 50 | 24 | 1 | 1 | 50 | 1 | 1 | 50 | 1 | 1 | 50 | [6 empty] | Ambient Pressure Drying | 50 | 0.101 | 2 | Ambient Pressure Drying | 80 | 0.101 | 2 |  | Ambient Pressure Drying | 120 | 2 |  | 0.101 | Ambient Pressure Drying | 180 | 2 | 0.101 | Ambient Pressure Drying | [7 empty] | Aerogel | Mesoporous | 95.5 | 2.599 | 27.3 | 380.7 | 0.099 |  |  |  |  | 2020 | 40 | 0 |  | 30 |  |  | 2 | [5 empty] | 5.15-5.25 | 5.24 | Sol-gel | [14 empty] | KOH |  | TMCS |  |  |  |  | N-hexane |  |  |  | H2O |  | EtOH |  |  | N-hexane |  |  |  |  | TMCS | N-hexane |  | N-hexane
The effect of different alkaline catalysts on the formation of silica aerogels prepared by the sol­gel approach | Water Glass | 0.002 |  |  | H2O | 0.056 | [7 empty] | 1 | [8 empty] | 36 | 50 | 24 | 50 | 24 | 1 | 1 | 50 | 1 | 1 | 50 | 1 | 1 | 50 | [6 empty] | Ambient Pressure Drying | 50 | 0.101 | 2 | Ambient Pressure Drying | 80 | 0.101 | 2 |  | Ambient Pressure Drying | 120 | 2 |  | 0.101 | Ambient Pressure Drying | 180 | 2 | 0.101 | Ambient Pressure Drying | [7 empty] | Aerogel | Mesoporous | 95.1 | 3.238 | 31.29 | 413.9 | 0.107 |  |  |  |  | 2020 | 40 | 0 |  | 30 |  |  | 2 | [5 empty] | 5.15-5.25 | 5.17 | Sol-gel | [14 empty] | NH4OH |  | TMCS |  |  |  |  | N-hexane |  |  |  | H2O |  | EtOH |  |  | N-hexane |  |  |  |  | TMCS | N-hexane |  | N-hexane
A Facile Preparation of Ambient Pressure–Dried Hydrophilic Silica Aerogels and Their Application in Aqueous Dye Removal | TEOS |  |  |  | EtOH |  | H2O |  | DMF |  | HCl | 0.1 |  | 0.5 | [6 empty] | 25 |  | 15 | 25 | 24 |  |  | 1 | 1 | 25 | 4 | 0.5 | 25 | [9 empty] | Ambient Pressure Drying | 25 | 0.101 | 24 | Ambient Pressure Drying | 60 | 0.101 | 4 |  | Ambient Pressure Drying | 100 | 2 |  | 0.101 | Ambient Pressure Drying |  |  |  | Ambient Pressure Drying | [7 empty] | Aerogel | Mesoporous |  | 0.91 | 6.88 | 530.81 |  |  |  | Monolithic |  | 2020 | 43 | 0 |  | 60 |  | 65 |  |  |  | 18 |  | 25 |  |  | Sol-gel | [14 empty] | NH4OH |  | Ni2+ | [8 empty] | EtOH |  |  |  |  | Ni2+ |  |  |  |  | N-hexane
A Facile Preparation of Ambient Pressure–Dried Hydrophilic Silica Aerogels and Their Application in Aqueous Dye Removal | TEOS |  |  |  | EtOH |  | H2O |  | DMF |  | HCl | 0.1 |  | 0.5 | [6 empty] | 25 |  | 15 | 25 | 24 |  |  | 1 | 1 | 25 | 4 | 0.5 | 25 | [9 empty] | Ambient Pressure Drying | 25 | 0.101 | 24 | Ambient Pressure Drying | 60 | 0.101 | 4 |  | Ambient Pressure Drying | 100 | 2 |  | 0.101 | Ambient Pressure Drying |  |  |  | Ambient Pressure Drying | [7 empty] | Aerogel | Mesoporous |  | 0.52 | 2.86 | 713.65 |  |  |  | Monolithic |  | 2020 | 43 | 0 |  | 60 |  | 65 |  |  |  | 18 |  | 25 |  |  | Sol-gel | [14 empty] | NH4OH |  | Ba2+ | [8 empty] | EtOH |  |  |  |  | Ba2+ |  |  |  |  | N-hexane
A Facile Preparation of Ambient Pressure–Dried Hydrophilic Silica Aerogels and Their Application in Aqueous Dye Removal | TEOS |  |  |  | EtOH |  | H2O |  | DMF |  | HCl | 0.1 |  | 0.5 | [6 empty] | 25 |  | 15 | 25 | 24 |  |  | 1 | 1 | 25 | 4 | 0.5 | 25 | [9 empty] | Ambient Pressure Drying | 25 | 0.101 | 24 | Ambient Pressure Drying | 60 | 0.101 | 4 |  | Ambient Pressure Drying | 100 | 2 |  | 0.101 | Ambient Pressure Drying |  |  |  | Ambient Pressure Drying | [7 empty] | Aerogel | Mesoporous |  | 0.47 | 2.9 | 652.83 |  |  |  | Monolithic |  | 2020 | 43 | 0 |  | 60 |  | 65 |  |  |  | 18 |  | 25 |  |  | Sol-gel | [14 empty] | NH4OH |  | Cu2+ | [8 empty] | EtOH |  |  |  |  | Cu2+ |  |  |  |  | N-hexane
A Facile Preparation of Ambient Pressure–Dried Hydrophilic Silica Aerogels and Their Application in Aqueous Dye Removal | TEOS |  |  |  | EtOH |  | H2O |  | DMF |  | HCl | 0.1 |  | 0.5 | [6 empty] | 25 |  | 15 | 25 | 24 |  |  | 1 | 1 | 25 | 4 | 0.5 | 25 | [9 empty] | Ambient Pressure Drying | 25 | 0.101 | 24 | Ambient Pressure Drying | 60 | 0.101 | 4 |  | Ambient Pressure Drying | 100 | 2 |  | 0.101 | Ambient Pressure Drying |  |  |  | Ambient Pressure Drying | [7 empty] | Aerogel | Mesoporous |  | 0.8 | 3.7 | 855.62 |  |  |  | Monolithic |  | 2020 | 43 | 0 |  | 60 |  | 65 |  |  |  | 18 |  | 25 |  |  | Sol-gel | [14 empty] | NH4OH |  | Fe3+ | [8 empty] | EtOH |  |  |  |  | Fe3+ |  |  |  |  | N-hexane
A Facile Preparation of Ambient Pressure–Dried Hydrophilic Silica Aerogels and Their Application in Aqueous Dye Removal | TEOS |  |  |  | EtOH |  | H2O |  | DMF |  | HCl | 0.1 |  | 0.5 | [6 empty] | 25 |  | 15 | 25 | 24 |  |  | 1 | 1 | 25 | 4 | 0.5 | 25 | [9 empty] | Ambient Pressure Drying | 25 | 0.101 | 24 | Ambient Pressure Drying | 60 | 0.101 | 4 |  | Ambient Pressure Drying | 100 | 2 |  | 0.101 | Ambient Pressure Drying |  |  |  | Ambient Pressure Drying | [7 empty] | Aerogel | Mesoporous |  | 0.64 | 5.09 | 504.78 |  |  |  | Monolithic |  | 2020 | 43 | 0 |  | 60 |  | 65 |  |  |  | 18 |  | 25 |  |  | Sol-gel | [14 empty] | NH4OH |  | Ca2+ | [8 empty] | EtOH |  |  |  |  | Ca2+ |  |  |  |  | N-hexane
A Facile Preparation of Ambient Pressure–Dried Hydrophilic Silica Aerogels and Their Application in Aqueous Dye Removal | TEOS |  |  |  | EtOH |  | H2O |  | DMF |  | HCl | 0.1 |  | 0.5 | [6 empty] | 25 |  | 15 | 25 | 24 |  |  | 1 | 1 | 25 | 4 | 0.5 | 25 | [9 empty] | Ambient Pressure Drying | 25 | 0.101 | 24 | Ambient Pressure Drying | 60 | 0.101 | 4 |  | Ambient Pressure Drying | 100 | 2 |  | 0.101 | Ambient Pressure Drying |  |  |  | Ambient Pressure Drying | [7 empty] | Aerogel | Mesoporous |  | 1.09 | 9.35 | 468.18 |  |  |  | Monolithic |  | 2020 | 43 | 0 |  | 60 |  | 65 |  |  |  | 18 |  | 25 |  |  | Sol-gel | [14 empty] | NH4OH |  | Mg2+ | [8 empty] | EtOH |  |  |  |  | Mg2+ |  |  |  |  | N-hexane
A Facile Preparation of Ambient Pressure–Dried Hydrophilic Silica Aerogels and Their Application in Aqueous Dye Removal | TEOS |  |  |  | EtOH |  | H2O |  | DMF |  | HCl | 0.1 |  | 0.5 | [6 empty] | 25 |  | 15 | 25 | 24 |  |  | 1 | 1 | 25 | 4 | 0.5 | 25 | [9 empty] | Ambient Pressure Drying | 25 | 0.101 | 24 | Ambient Pressure Drying | 60 | 0.101 | 4 |  | Ambient Pressure Drying | 100 | 2 |  | 0.101 | Ambient Pressure Drying |  |  |  | Ambient Pressure Drying | [7 empty] | Aerogel | Mesoporous |  | 0.84 | 4.87 | 650.44 |  |  |  | Monolithic |  | 2020 | 43 | 0 |  | 60 |  | 65 |  |  |  | 18 |  | 25 |  |  | Sol-gel | [14 empty] | NH4OH |  | TMCS | [8 empty] | EtOH |  |  |  |  | TMCS |  |  |  |  | N-hexane
Optimization of Polyamide Pulp-Reinforced Silica Aerogel Composites for Thermal Protection Systems | TEOS |  |  |  | EtOH |  | KP |  |  |  | Oxalic Acid | 0.01 |  | 1 | [9 empty] | 27 | 144 |  |  | 1 | 2 | 50 | 1 | 0.6666667 | 50 | 1 | 0.125 | 50 | [6 empty] | Ambient Pressure Drying | 60 | 0.101 | 4 | Ambient Pressure Drying | 150 | 0.101 | 2 | [18 empty] | Aerogel | [5 empty] | 0.276 | 1.52 | 0.0594 |  |  | 2020 | 31 | 0 |  | 30 | 18 | 27 | [8 empty] | Sol-gel | [14 empty] | NH4OH |  | HMDZ |  |  |  |  | N-heptane | [8 empty] | Heptane |  |  |  |  | HMDZ | N-heptane |  | N-heptane
Optimization of Polyamide Pulp-Reinforced Silica Aerogel Composites for Thermal Protection Systems | TEOS |  |  |  | EtOH |  | KP |  |  |  | Oxalic Acid | 0.01 |  | 1 | [9 empty] | 27 | 144 |  |  | 1 | 2 | 50 | 1 | 0.6666667 | 50 | 1 | 0.125 | 50 | [6 empty] | Ambient Pressure Drying | 60 | 0.101 | 4 | Ambient Pressure Drying | 150 | 0.101 | 2 | [18 empty] | Aerogel |  | 81.6 |  | 32.4 | 466.2 | 0.216 | 1.008 | 0.0366 |  |  | 2020 | 31 | 0 |  | 30 | 18 | 27 | [8 empty] | Sol-gel | [14 empty] | NH4OH |  | HMDZ |  |  |  |  | N-heptane | [8 empty] | Heptane |  |  |  |  | HMDZ | N-heptane |  | N-heptane
Optimization of Polyamide Pulp-Reinforced Silica Aerogel Composites for Thermal Protection Systems | TEOS |  |  |  | EtOH |  | KP |  |  |  | Oxalic Acid | 0.01 |  | 1 | [9 empty] | 27 | 144 |  |  | 1 | 2 | 50 | 1 | 0.6666667 | 50 | 1 | 0.125 | 50 | [6 empty] | Ambient Pressure Drying | 60 | 0.101 | 4 | Ambient Pressure Drying | 150 | 0.101 | 2 | [18 empty] | Aerogel | [5 empty] | 0.211 | 1.05 | 0.0449 |  |  | 2020 | 31 | 0 |  | 30 | 18 | 27 | [8 empty] | Sol-gel | [14 empty] | NH4OH |  | HMDZ |  |  |  |  | N-heptane | [8 empty] | Heptane |  |  |  |  | HMDZ | N-heptane |  | N-heptane
Optimization of Polyamide Pulp-Reinforced Silica Aerogel Composites for Thermal Protection Systems | TEOS |  |  |  | EtOH |  | KP |  |  |  | Oxalic Acid | 0.01 |  | 1 | [9 empty] | 27 | 144 |  |  | 1 | 2 | 50 | 1 | 0.6666667 | 50 | 1 | 0.125 | 50 | [6 empty] | Ambient Pressure Drying | 60 | 0.101 | 4 | Ambient Pressure Drying | 150 | 0.101 | 2 | [18 empty] | Aerogel | [5 empty] | 0.288 | 2.25 | 0.0556 |  |  | 2020 | 31 | 0 |  | 30 | 18 | 27 | [8 empty] | Sol-gel | [14 empty] | NH4OH |  | HMDZ |  |  |  |  | N-heptane | [8 empty] | Heptane |  |  |  |  | HMDZ | N-heptane |  | N-heptane
Optimization of Polyamide Pulp-Reinforced Silica Aerogel Composites for Thermal Protection Systems | TEOS |  |  |  | EtOH |  | KP |  |  |  | Oxalic Acid | 0.01 |  | 1 | [9 empty] | 27 | 144 |  |  | 1 | 2 | 50 | 1 | 0.6666667 | 50 | 1 | 0.125 | 50 | [6 empty] | Ambient Pressure Drying | 60 | 0.101 | 4 | Ambient Pressure Drying | 150 | 0.101 | 2 | [18 empty] | Aerogel |  | 81 |  | 31.3 | 428.4 | 0.241 | 2.6 | 0.0453 |  |  | 2020 | 31 | 0 |  | 30 | 18 | 27 | [8 empty] | Sol-gel | [14 empty] | NH4OH |  | HMDZ |  |  |  |  | N-heptane | [8 empty] | Heptane |  |  |  |  | HMDZ | N-heptane |  | N-heptane
Optimization of Polyamide Pulp-Reinforced Silica Aerogel Composites for Thermal Protection Systems | TEOS |  |  |  | EtOH |  | KP |  |  |  | Oxalic Acid | 0.01 |  | 1 | [9 empty] | 27 | 144 |  |  | 1 | 2 | 50 | 1 | 0.6666667 | 50 | 1 | 0.125 | 50 | [6 empty] | Ambient Pressure Drying | 60 | 0.101 | 4 | Ambient Pressure Drying | 150 | 0.101 | 2 | [18 empty] | Aerogel | [10 empty] | 2020 | 31 | 0 |  | 30 | 18 | 27 | [8 empty] | Sol-gel |  | VTMS | [12 empty] | NH4OH |  | HMDZ |  |  |  |  | N-heptane | [8 empty] | Heptane |  |  |  |  | HMDZ | N-heptane |  | N-heptane
Optimization of Polyamide Pulp-Reinforced Silica Aerogel Composites for Thermal Protection Systems | TEOS |  |  |  | EtOH |  | KP |  |  |  | Oxalic Acid | 0.01 |  | 1 | [9 empty] | 27 | 144 |  |  | 1 | 2 | 50 | 1 | 0.6666667 | 50 | 1 | 0.125 | 50 | [6 empty] | Ambient Pressure Drying | 60 | 0.101 | 4 | Ambient Pressure Drying | 150 | 0.101 | 2 | [18 empty] | Aerogel | [10 empty] | 2020 | 31 | 0 |  | 30 | 18 | 27 | [8 empty] | Sol-gel |  | VTMS | [12 empty] | NH4OH |  | HMDZ |  |  |  |  | N-heptane | [8 empty] | Heptane |  |  |  |  | HMDZ | N-heptane |  | N-heptane
Optimization of Polyamide Pulp-Reinforced Silica Aerogel Composites for Thermal Protection Systems | TEOS |  |  |  | EtOH |  | KP |  |  |  | Oxalic Acid | 0.01 |  | 1 | [9 empty] | 27 | 144 |  |  | 1 | 2 | 50 | 1 | 0.6666667 | 50 | 1 | 0.125 | 50 | [6 empty] | Ambient Pressure Drying | 60 | 0.101 | 4 | Ambient Pressure Drying | 150 | 0.101 | 2 | [18 empty] | Aerogel | [5 empty] | 0.208 | 1.71 | 0.0347 |  |  | 2020 | 31 | 0 |  | 30 | 18 | 27 | [8 empty] | Sol-gel |  | VTMS | [12 empty] | NH4OH |  | HMDZ |  |  |  |  | N-heptane | [8 empty] | Heptane |  |  |  |  | HMDZ | N-heptane |  | N-heptane
Optimization of Polyamide Pulp-Reinforced Silica Aerogel Composites for Thermal Protection Systems | TEOS |  |  |  | EtOH |  | KP |  |  |  | Oxalic Acid | 0.01 |  | 1 | [9 empty] | 27 | 144 |  |  | 1 | 2 | 50 | 1 | 0.6666667 | 50 | 1 | 0.125 | 50 | [6 empty] | Ambient Pressure Drying | 60 | 0.101 | 4 | Ambient Pressure Drying | 150 | 0.101 | 2 | [18 empty] | Aerogel | [5 empty] | 0.242 | 1.81 | 0.0313 |  |  | 2020 | 31 | 0 |  | 30 | 18 | 27 | [8 empty] | Sol-gel |  | VTMS | [12 empty] | NH4OH |  | HMDZ |  |  |  |  | N-heptane | [8 empty] | Heptane |  |  |  |  | HMDZ | N-heptane |  | N-heptane
Optimization of Polyamide Pulp-Reinforced Silica Aerogel Composites for Thermal Protection Systems | TEOS |  |  |  | EtOH |  | KP |  |  |  | Oxalic Acid | 0.01 |  | 1 | [9 empty] | 27 | 144 |  |  | 1 | 2 | 50 | 1 | 0.6666667 | 50 | 1 | 0.125 | 50 | [6 empty] | Ambient Pressure Drying | 60 | 0.101 | 4 | Ambient Pressure Drying | 150 | 0.101 | 2 | [18 empty] | Aerogel |  | 81.1 |  | 24.4 | 619.9 | 0.214 | 1.81 | 0.0387 |  |  | 2020 | 31 | 0 |  | 30 | 18 | 27 | [8 empty] | Sol-gel |  | VTMS | [12 empty] | NH4OH |  | HMDZ |  |  |  |  | N-heptane | [8 empty] | Heptane |  |  |  |  | HMDZ | N-heptane |  | N-heptane
Optimization of Polyamide Pulp-Reinforced Silica Aerogel Composites for Thermal Protection Systems | TEOS |  |  |  | EtOH |  | KP |  |  |  | Oxalic Acid | 0.01 |  | 1 | [9 empty] | 27 | 144 |  |  | 1 | 2 | 50 | 1 | 0.6666667 | 50 | 1 | 0.125 | 50 | [6 empty] | Ambient Pressure Drying | 60 | 0.101 | 4 | Ambient Pressure Drying | 150 | 0.101 | 2 | [18 empty] | Aerogel | [5 empty] | 0.231 | 1.56 | 0.0358 |  |  | 2020 | 31 | 0 |  | 30 | 18 | 27 | [8 empty] | Sol-gel |  | VTMS | [12 empty] | NH4OH |  | HMDZ |  |  |  |  | N-heptane | [8 empty] | Heptane |  |  |  |  | HMDZ | N-heptane |  | N-heptane
Optimization of Polyamide Pulp-Reinforced Silica Aerogel Composites for Thermal Protection Systems | TEOS |  |  |  | EtOH |  | KP |  |  |  | Oxalic Acid | 0.01 |  | 1 | [9 empty] | 27 | 144 |  |  | 1 | 2 | 50 | 1 | 0.6666667 | 50 | 1 | 0.125 | 50 | [6 empty] | Ambient Pressure Drying | 60 | 0.101 | 4 | Ambient Pressure Drying | 150 | 0.101 | 2 | [18 empty] | Aerogel | [5 empty] | 0.236 | 1.24 | 0.046 |  |  | 2020 | 31 | 0 |  | 30 | 18 | 27 | [8 empty] | Sol-gel |  | VTMS | [12 empty] | NH4OH |  | HMDZ |  |  |  |  | N-heptane | [8 empty] | Heptane |  |  |  |  | HMDZ | N-heptane |  | N-heptane
Optimization of Polyamide Pulp-Reinforced Silica Aerogel Composites for Thermal Protection Systems | TEOS |  |  |  | EtOH |  | KP |  |  |  | Oxalic Acid | 0.01 |  | 1 | [9 empty] | 27 | 144 |  |  | 1 | 2 | 50 | 1 | 0.6666667 | 50 | 1 | 0.125 | 50 | [6 empty] | Ambient Pressure Drying | 60 | 0.101 | 4 | Ambient Pressure Drying | 150 | 0.101 | 2 | [18 empty] | Aerogel | [10 empty] | 2020 | 31 | 0 |  | 30 | 18 | 27 | [8 empty] | Sol-gel |  | VTMS | [12 empty] | NH4OH |  | HMDZ |  |  |  |  | N-heptane | [8 empty] | Heptane |  |  |  |  | HMDZ | N-heptane |  | N-heptane
Optimization of Polyamide Pulp-Reinforced Silica Aerogel Composites for Thermal Protection Systems | TEOS |  |  |  | EtOH |  | KP |  |  |  | Oxalic Acid | 0.01 |  | 1 | [9 empty] | 27 | 144 |  |  | 1 | 2 | 50 | 1 | 0.6666667 | 50 | 1 | 0.125 | 50 | [6 empty] | Ambient Pressure Drying | 60 | 0.101 | 4 | Ambient Pressure Drying | 150 | 0.101 | 2 | [18 empty] | Aerogel | [5 empty] | 0.275 | 0.96 | 0.0401 |  |  | 2020 | 31 | 0 |  | 30 | 18 | 27 | [8 empty] | Sol-gel |  | VTMS | [12 empty] | NH4OH |  | HMDZ |  |  |  |  | N-heptane | [8 empty] | Heptane |  |  |  |  | HMDZ | N-heptane |  | N-heptane
Optimization of Polyamide Pulp-Reinforced Silica Aerogel Composites for Thermal Protection Systems | TEOS |  |  |  | EtOH |  | KP |  |  |  | Oxalic Acid | 0.01 |  | 1 | [9 empty] | 27 | 144 |  |  | 1 | 2 | 50 | 1 | 0.6666667 | 50 | 1 | 0.125 | 50 | [6 empty] | Ambient Pressure Drying | 60 | 0.101 | 4 | Ambient Pressure Drying | 150 | 0.101 | 2 | [18 empty] | Aerogel |  | 84.5 |  | 30 | 488.6 | 0.229 | 1.68 | 0.0351 |  |  | 2020 | 31 | 0 |  | 30 | 18 | 27 | [8 empty] | Sol-gel |  | VTMS | [12 empty] | NH4OH |  | HMDZ |  |  |  |  | N-heptane | [8 empty] | Heptane |  |  |  |  | HMDZ | N-heptane |  | N-heptane
Optimization of Polyamide Pulp-Reinforced Silica Aerogel Composites for Thermal Protection Systems | TEOS |  |  |  | EtOH |  | KP |  |  |  | Oxalic Acid | 0.01 |  | 1 | [9 empty] | 27 | 144 |  |  | 1 | 2 | 50 | 1 | 0.6666667 | 50 | 1 | 0.125 | 50 | [6 empty] | Ambient Pressure Drying | 60 | 0.101 | 4 | Ambient Pressure Drying | 150 | 0.101 | 2 | [18 empty] | Aerogel | [5 empty] | 0.382 | 2.99 | 0.0705 |  |  | 2020 | 31 | 0 |  | 30 | 18 | 27 | [8 empty] | Sol-gel |  | VTMS | [12 empty] | NH4OH |  | HMDZ |  |  |  |  | N-heptane | [8 empty] | Heptane |  |  |  |  | HMDZ | N-heptane |  | N-heptane
Optimization of Polyamide Pulp-Reinforced Silica Aerogel Composites for Thermal Protection Systems | TEOS |  |  |  | EtOH |  | KP |  |  |  | Oxalic Acid | 0.01 |  | 1 | [9 empty] | 27 | 144 |  |  | 1 | 2 | 50 | 1 | 0.6666667 | 50 | 1 | 0.125 | 50 | [6 empty] | Ambient Pressure Drying | 60 | 0.101 | 4 | Ambient Pressure Drying | 150 | 0.101 | 2 | [18 empty] | Aerogel | [5 empty] | 0.375 | 2.47 | 0.0789 |  |  | 2020 | 31 | 0 |  | 30 | 18 | 27 | [8 empty] | Sol-gel |  | VTMS | [12 empty] | NH4OH |  | HMDZ |  |  |  |  | N-heptane | [8 empty] | Heptane |  |  |  |  | HMDZ | N-heptane |  | N-heptane
Optimization of Polyamide Pulp-Reinforced Silica Aerogel Composites for Thermal Protection Systems | TEOS |  |  |  | EtOH |  | KP |  |  |  | Oxalic Acid | 0.01 |  | 1 | [9 empty] | 27 | 144 |  |  | 1 | 2 | 50 | 1 | 0.6666667 | 50 | 1 | 0.125 | 50 | [6 empty] | Ambient Pressure Drying | 60 | 0.101 | 4 | Ambient Pressure Drying | 150 | 0.101 | 2 | [18 empty] | Aerogel |  | 67.4 |  | 10.8 | 610.7 | 0.409 | 2.83 | 0.0854 |  |  | 2020 | 31 | 0 |  | 30 | 18 | 27 | [8 empty] | Sol-gel |  | VTMS | [12 empty] | NH4OH |  | HMDZ |  |  |  |  | N-heptane | [8 empty] | Heptane |  |  |  |  | HMDZ | N-heptane |  | N-heptane
Silica Aerogels/Xerogels Modified with Nitrogen-Containing Groups for Heavy Metal Adsorption | MTES |  |  |  | MeOH | 20.428 |  |  |  |  | Oxalic Acid | 1 | 2.423 | 1 | 6.226 | [5 empty] | 27 |  | 120 |  | 144 | [17 empty] | Oven Drying | 60 |  | 72 | [22 empty] | Xerogel |  | 24 | 0.22 | 1 | 761 | 1.07 |  |  |  |  | 2020 | 53 | 0 |  |  | 24 | 27 | [8 empty] | Sol-gel |  | TEOS | [12 empty] | NH4OH | [15 empty] | EtOH
Silica Aerogels/Xerogels Modified with Nitrogen-Containing Groups for Heavy Metal Adsorption | MTES |  |  |  | MeOH | 2.642 |  |  |  |  | Oxalic Acid | 1 | 0.313 | 1 | 0.805 | [5 empty] | 27 |  | 120 |  | 144 | [17 empty] | Supercritical Drying | [25 empty] | Aerogel |  | 90 | 6.38 | 25 | 1006 | 0.141 |  |  |  |  | 2020 | 53 | 0 |  |  | 24 | 27 | [8 empty] | Sol-gel |  | TEOS | [12 empty] | NH4OH | [15 empty] | EtOH | [17 empty] | CO2
Silica Aerogels/Xerogels Modified with Nitrogen-Containing Groups for Heavy Metal Adsorption | MTES |  |  |  | MeOH | 28.088 |  |  |  |  | Oxalic Acid | 1 | 3.332 | 1 | 8.56 | [5 empty] | 27 |  | 10 |  | 144 | [17 empty] | Oven Drying | 60 |  | 72 | [22 empty] | Xerogel |  | 3 | 0.02 | 4 | 28 | 1.41 |  |  |  |  | 2020 | 53 | 0 |  |  | 24 | 27 | [8 empty] | Sol-gel |  | TEOS | APTMS | [11 empty] | NH4OH | [15 empty] | EtOH
Silica Aerogels/Xerogels Modified with Nitrogen-Containing Groups for Heavy Metal Adsorption | MTES |  |  |  | MeOH | 2.514 |  |  |  |  | Oxalic Acid | 1 | 0.298 | 1 | 0.766 | [5 empty] | 27 |  | 10 |  | 144 | [17 empty] | Supercritical Drying | [25 empty] | Aerogel |  | 87 | 6.48 | 45 | 573 | 0.134 |  |  |  |  | 2020 | 53 | 0 |  |  | 24 | 27 | [8 empty] | Sol-gel |  | TEOS | APTMS | [11 empty] | NH4OH | [15 empty] | EtOH | [17 empty] | CO2
Silica Aerogels/Xerogels Modified with Nitrogen-Containing Groups for Heavy Metal Adsorption | MTES |  |  |  | MeOH | 26.216 |  |  |  |  | Oxalic Acid | 1 | 3.11 | 1 | 7.989 | [5 empty] | 60 |  | 30 |  | 24 | [17 empty] | Oven Drying | 60 |  | 72 | [22 empty] | Xerogel |  | 7 | 0.05 |  |  | 1.3 |  |  |  |  | 2020 | 53 | 0 |  |  | 24 | 27 | [8 empty] | Sol-gel |  | TEOS | AAAPTMS | [11 empty] | NH4OH | [15 empty] | EtOH
Silica Aerogels/Xerogels Modified with Nitrogen-Containing Groups for Heavy Metal Adsorption | MTES |  |  |  | MeOH | 14.044 |  |  |  |  | Oxalic Acid | 1 | 1.666 | 1 | 4.28 | [5 empty] | 60 |  | 30 |  | 24 | [17 empty] | Supercritical Drying | [25 empty] | Aerogel |  | 48 | 0.64 | 182 | 14 | 0.737 |  |  |  |  | 2020 | 53 | 0 |  |  | 24 | 27 | [8 empty] | Sol-gel |  | TEOS | AAAPTMS | [11 empty] | NH4OH | [15 empty] | EtOH | [17 empty] | CO2
Silica Aerogels/Xerogels Modified with Nitrogen-Containing Groups for Heavy Metal Adsorption | MTES |  |  |  | MeOH | 20.509 |  |  |  |  | Oxalic Acid | 1 | 2.433 | 1 | 6.25 | [5 empty] | 27 |  | 30 |  | 144 | [17 empty] | Oven Drying | 60 |  | 72 | [22 empty] | Xerogel |  | 23 | 0.21 | 268 | 3 | 1.12 |  |  |  |  | 2020 | 53 | 0 |  |  | 24 | 27 | [8 empty] | Sol-gel |  | TEOS | APTMS | AAAPTMS | [10 empty] | NH4OH | [15 empty] | EtOH
Silica Aerogels/Xerogels Modified with Nitrogen-Containing Groups for Heavy Metal Adsorption | MTES |  |  |  | MeOH | 3.587 |  |  |  |  | Oxalic Acid | 1 | 0.425 | 1 | 1.093 | [5 empty] | 27 |  | 30 |  | 144 | [17 empty] | Supercritical Drying | [25 empty] | Aerogel |  | 86 | 4.49 | 70 | 256 | 0.191 |  |  |  |  | 2020 | 53 | 0 |  |  | 24 | 27 | [8 empty] | Sol-gel |  | TEOS | APTMS | AAAPTMS | [10 empty] | NH4OH | [15 empty] | EtOH | [17 empty] | CO2
Silica Aerogels/Xerogels Modified with Nitrogen-Containing Groups for Heavy Metal Adsorption | MTES |  |  |  | MeOH | 21.4 |  |  |  |  | Oxalic Acid | 1 | 2.539 | 10 | 6.522 | [5 empty] | 60 |  | 20 |  | 144 | [17 empty] | Oven Drying | 60 |  | 72 | [22 empty] | Xerogel |  | 16 | 0.14 | 1 | 634 | 1.14 |  |  |  |  | 2020 | 53 | 0 |  |  | 24 | 27 | [8 empty] | Sol-gel |  | TEOS | TTMSI | [11 empty] | NH4OH | [15 empty] | EtOH
Silica Aerogels/Xerogels Modified with Nitrogen-Containing Groups for Heavy Metal Adsorption | MTES |  |  |  | MeOH | 2.471 |  |  |  |  | Oxalic Acid | 1 | 0.293 | 10 | 0.753 | [5 empty] | 60 |  | 20 |  | 144 | [17 empty] | Supercritical Drying | [25 empty] | Aerogel |  | 88 | 6.67 | 59 | 451 | 0.132 |  |  |  |  | 2020 | 53 | 0 |  |  | 24 | 27 | [8 empty] | Sol-gel |  | TEOS | TTMSI | [11 empty] | NH4OH | [15 empty] | EtOH | [17 empty] | CO2
Silica Aerogels/Xerogels Modified with Nitrogen-Containing Groups for Heavy Metal Adsorption | MTES |  |  |  | MeOH | [5 empty] | Oxalic Acid | 1 |  | 10 | [6 empty] | 27 |  | 120 |  | 144 | [17 empty] | Oven Drying | 60 |  | 72 | [22 empty] | Xerogel | [5 empty] | 1.42 |  |  |  |  | 2020 | 53 | 0 |  |  | 24 | 27 | [8 empty] | Sol-gel |  | TEOS | UPTMS | [11 empty] | NH4OH | [15 empty] | EtOH
Silica Aerogels/Xerogels Modified with Nitrogen-Containing Groups for Heavy Metal Adsorption | MTES |  |  |  | MeOH | 8.042 |  |  |  |  | Oxalic Acid | 1 | 0.954 | 10 | 2.451 | [5 empty] | 27 |  | 120 |  | 144 | [17 empty] | Supercritical Drying | [25 empty] | Aerogel |  | 67 | 1.56 | 16 | 398 | 0.43 |  |  |  |  | 2020 | 53 | 0 |  |  | 24 | 27 | [8 empty] | Sol-gel |  | TEOS | UPTMS | [11 empty] | NH4OH | [15 empty] | EtOH | [17 empty] | CO2
Nanostructure evolution of silica aerogels under rapid heating from 600 C to 1300 C via in-situ TEM observation | TEOS |  |  |  | EtOH |  | H2O |  |  |  | HCl | [12 empty] | 40 | 48 | [17 empty] | Supercritical Drying | 265 | 7 |  | Supercritical Drying | 500 |  | 2 | [18 empty] | Aerogel |  |  |  |  | 690.69 | [5 empty] | 2020 | 60 | 1 | [12 empty] | Sol-gel | [14 empty] | NH4OH | [33 empty] | EtOH
Nanostructure evolution of silica aerogels under rapid heating from 600 C to 1300 C via in-situ TEM observation | TEOS |  |  |  | EtOH |  | H2O |  |  |  | HCl | [12 empty] | 40 | 48 | [17 empty] | Supercritical Drying | 265 | 7 |  | Supercritical Drying | 500 |  | 2 | [14 empty] | 600 | 240 |  |  | Aerogel |  |  |  |  | 714.06 | [5 empty] | 2020 | 60 | 1 | [12 empty] | Sol-gel | [14 empty] | NH4OH | [33 empty] | EtOH
Nanostructure evolution of silica aerogels under rapid heating from 600 C to 1300 C via in-situ TEM observation | TEOS |  |  |  | EtOH |  | H2O |  |  |  | HCl | [12 empty] | 40 | 48 | [17 empty] | Supercritical Drying | 265 | 7 |  | Supercritical Drying | 500 |  | 2 | [14 empty] | 700 | 240 |  |  | Aerogel |  |  |  |  | 658.01 | [5 empty] | 2020 | 60 | 1 | [12 empty] | Sol-gel | [14 empty] | NH4OH | [33 empty] | EtOH
Nanostructure evolution of silica aerogels under rapid heating from 600 C to 1300 C via in-situ TEM observation | TEOS |  |  |  | EtOH |  | H2O |  |  |  | HCl | [12 empty] | 40 | 48 | [17 empty] | Supercritical Drying | 265 | 7 |  | Supercritical Drying | 500 |  | 2 | [14 empty] | 800 | 240 |  |  | Aerogel |  |  |  |  | 609.61 | [5 empty] | 2020 | 60 | 1 | [12 empty] | Sol-gel | [14 empty] | NH4OH | [33 empty] | EtOH
Nanostructure evolution of silica aerogels under rapid heating from 600 C to 1300 C via in-situ TEM observation | TEOS |  |  |  | EtOH |  | H2O |  |  |  | HCl | [12 empty] | 40 | 48 | [17 empty] | Supercritical Drying | 265 | 7 |  | Supercritical Drying | 500 |  | 2 | [14 empty] | 900 | 240 |  |  | Aerogel |  |  |  |  | 514.74 | [5 empty] | 2020 | 60 | 1 | [12 empty] | Sol-gel | [14 empty] | NH4OH | [33 empty] | EtOH
Nanostructure evolution of silica aerogels under rapid heating from 600 C to 1300 C via in-situ TEM observation | TEOS |  |  |  | EtOH |  | H2O |  |  |  | HCl | [12 empty] | 40 | 48 | [17 empty] | Supercritical Drying | 265 | 7 |  | Supercritical Drying | 500 |  | 2 | [14 empty] | 1000 | 240 |  |  | Aerogel |  |  |  |  | 400.41 | [5 empty] | 2020 | 60 | 1 | [12 empty] | Sol-gel | [14 empty] | NH4OH | [33 empty] | EtOH
Nanostructure evolution of silica aerogels under rapid heating from 600 C to 1300 C via in-situ TEM observation | TEOS |  |  |  | EtOH |  | H2O |  |  |  | HCl | [12 empty] | 40 | 48 | [17 empty] | Supercritical Drying | 265 | 7 |  | Supercritical Drying | 500 |  | 2 | [14 empty] | 1100 | 240 |  |  | Aerogel |  |  |  |  | 99.46 | [5 empty] | 2020 | 60 | 1 | [12 empty] | Sol-gel | [14 empty] | NH4OH | [33 empty] | EtOH
Nanostructure evolution of silica aerogels under rapid heating from 600 C to 1300 C via in-situ TEM observation | TEOS |  |  |  | EtOH |  | H2O |  |  |  | HCl | [12 empty] | 40 | 48 | [17 empty] | Supercritical Drying | 265 | 7 |  | Supercritical Drying | 500 |  | 2 | [14 empty] | 1200 | 30 |  |  | Aerogel |  |  |  |  | 1.51 | [5 empty] | 2020 | 60 | 1 | [12 empty] | Sol-gel | [14 empty] | NH4OH | [33 empty] | EtOH
Nanostructure evolution of silica aerogels under rapid heating from 600 C to 1300 C via in-situ TEM observation | TEOS |  |  |  | EtOH |  | H2O |  |  |  | HCl | [12 empty] | 40 | 48 | [17 empty] | Supercritical Drying | 265 | 7 |  | Supercritical Drying | 500 |  | 2 | [14 empty] | 1300 | 30 |  |  | Aerogel |  |  |  |  | 0.0018 | [5 empty] | 2020 | 60 | 1 | [12 empty] | Sol-gel | [14 empty] | NH4OH | [33 empty] | EtOH
Nanostructure evolution of silica aerogels under rapid heating from 600 C to 1300 C via in-situ TEM observation | TEOS |  |  |  | EtOH |  | H2O |  |  |  | HCl | [12 empty] | 40 | 48 | [17 empty] | Supercritical Drying | 265 | 7 |  | Supercritical Drying | 500 |  | 2 | [14 empty] | 1000 | 15 |  |  | Aerogel |  |  |  |  | 594.18 | [5 empty] | 2020 | 60 | 1 | [12 empty] | Sol-gel | [14 empty] | NH4OH | [33 empty] | EtOH
Nanostructure evolution of silica aerogels under rapid heating from 600 C to 1300 C via in-situ TEM observation | TEOS |  |  |  | EtOH |  | H2O |  |  |  | HCl | [12 empty] | 40 | 48 | [17 empty] | Supercritical Drying | 265 | 7 |  | Supercritical Drying | 500 |  | 2 | [14 empty] | 1000 | 30 |  |  | Aerogel |  |  |  |  | 574.7 | [5 empty] | 2020 | 60 | 1 | [12 empty] | Sol-gel | [14 empty] | NH4OH | [33 empty] | EtOH
Nanostructure evolution of silica aerogels under rapid heating from 600 C to 1300 C via in-situ TEM observation | TEOS |  |  |  | EtOH |  | H2O |  |  |  | HCl | [12 empty] | 40 | 48 | [17 empty] | Supercritical Drying | 265 | 7 |  | Supercritical Drying | 500 |  | 2 | [14 empty] | 1000 | 60 |  |  | Aerogel |  |  |  |  | 507.71 | [5 empty] | 2020 | 60 | 1 | [12 empty] | Sol-gel | [14 empty] | NH4OH | [33 empty] | EtOH
Nanostructure evolution of silica aerogels under rapid heating from 600 C to 1300 C via in-situ TEM observation | TEOS |  |  |  | EtOH |  | H2O |  |  |  | HCl | [12 empty] | 40 | 48 | [17 empty] | Supercritical Drying | 265 | 7 |  | Supercritical Drying | 500 |  | 2 | [14 empty] | 1000 | 120 |  |  | Aerogel |  |  |  |  | 437.79 | [5 empty] | 2020 | 60 | 1 | [12 empty] | Sol-gel | [14 empty] | NH4OH | [33 empty] | EtOH
Nanostructure evolution of silica aerogels under rapid heating from 600 C to 1300 C via in-situ TEM observation | TEOS |  |  |  | EtOH |  | H2O |  |  |  | HCl | [12 empty] | 40 | 48 | [17 empty] | Supercritical Drying | 265 | 7 |  | Supercritical Drying | 500 |  | 2 | [14 empty] | 1000 | 180 |  |  | Aerogel |  |  |  |  | 410.03 | [5 empty] | 2020 | 60 | 1 | [12 empty] | Sol-gel | [14 empty] | NH4OH | [33 empty] | EtOH
Nanostructure evolution of silica aerogels under rapid heating from 600 C to 1300 C via in-situ TEM observation | TEOS |  |  |  | EtOH |  | H2O |  |  |  | HCl | [12 empty] | 40 | 48 | [17 empty] | Supercritical Drying | 265 | 7 |  | Supercritical Drying | 500 |  | 2 | [14 empty] | 1000 | 240 |  |  | Aerogel |  |  |  |  | 400.41 | [5 empty] | 2020 | 60 | 1 | [12 empty] | Sol-gel | [14 empty] | NH4OH | [33 empty] | EtOH
Nanostructure evolution of silica aerogels under rapid heating from 600 C to 1300 C via in-situ TEM observation | TEOS |  |  |  | EtOH |  | H2O |  |  |  | HCl | [12 empty] | 40 | 48 | [17 empty] | Supercritical Drying | 265 | 7 |  | Supercritical Drying | 500 |  | 2 | [14 empty] | 1100 | 15 |  |  | Aerogel |  |  |  |  | 416.98 | [5 empty] | 2020 | 60 | 1 | [12 empty] | Sol-gel | [14 empty] | NH4OH | [33 empty] | EtOH
Nanostructure evolution of silica aerogels under rapid heating from 600 C to 1300 C via in-situ TEM observation | TEOS |  |  |  | EtOH |  | H2O |  |  |  | HCl | [12 empty] | 40 | 48 | [17 empty] | Supercritical Drying | 265 | 7 |  | Supercritical Drying | 500 |  | 2 | [14 empty] | 1100 | 30 |  |  | Aerogel |  |  |  |  | 339.81 | [5 empty] | 2020 | 60 | 1 | [12 empty] | Sol-gel | [14 empty] | NH4OH | [33 empty] | EtOH
Nanostructure evolution of silica aerogels under rapid heating from 600 C to 1300 C via in-situ TEM observation | TEOS |  |  |  | EtOH |  | H2O |  |  |  | HCl | [12 empty] | 40 | 48 | [17 empty] | Supercritical Drying | 265 | 7 |  | Supercritical Drying | 500 |  | 2 | [14 empty] | 1100 | 60 |  |  | Aerogel |  |  |  |  | 263.94 | [5 empty] | 2020 | 60 | 1 | [12 empty] | Sol-gel | [14 empty] | NH4OH | [33 empty] | EtOH
Nanostructure evolution of silica aerogels under rapid heating from 600 C to 1300 C via in-situ TEM observation | TEOS |  |  |  | EtOH |  | H2O |  |  |  | HCl | [12 empty] | 40 | 48 | [17 empty] | Supercritical Drying | 265 | 7 |  | Supercritical Drying | 500 |  | 2 | [14 empty] | 1100 | 120 |  |  | Aerogel |  |  |  |  | 178.65 | [5 empty] | 2020 | 60 | 1 | [12 empty] | Sol-gel | [14 empty] | NH4OH | [33 empty] | EtOH
Nanostructure evolution of silica aerogels under rapid heating from 600 C to 1300 C via in-situ TEM observation | TEOS |  |  |  | EtOH |  | H2O |  |  |  | HCl | [12 empty] | 40 | 48 | [17 empty] | Supercritical Drying | 265 | 7 |  | Supercritical Drying | 500 |  | 2 | [14 empty] | 1100 | 180 |  |  | Aerogel |  |  |  |  | 127.2 | [5 empty] | 2020 | 60 | 1 | [12 empty] | Sol-gel | [14 empty] | NH4OH | [33 empty] | EtOH
Is Supercritical So Critical? The Choice of Temperature to Synthesize SiO2 Aerogels | TEOS | 2.13 |  |  | EtOH | 6.37 | H2O | 8.5 |  |  | HF | 0.087 | [11 empty] | 25 | 24 |  |  | 5 | 5 | 25 | [12 empty] | Supercritical Drying | 85 |  | 1.75 | [22 empty] | Aerogel | Mesoporous |  |  | 5.48 | 1115 | 0.62 |  |  |  |  | 2020 | 39 | 1 | [12 empty] | Sol-gel | [30 empty] | EtOH | [17 empty] | Isopropanol
Is Supercritical So Critical? The Choice of Temperature to Synthesize SiO2 Aerogels | TEOS | 2.13 |  |  | EtOH | 6.37 | H2O | 8.5 |  |  | HF | 0.087 | [11 empty] | 25 | 24 |  |  | 5 | 5 | 25 | [12 empty] | Supercritical Drying | 145 |  | 1.75 | [22 empty] | Aerogel | Mesoporous |  |  | 6.79 | 1060 | 0.41 |  |  |  |  | 2020 | 39 | 1 | [12 empty] | Sol-gel | [30 empty] | EtOH | [17 empty] | Isopropanol
Is Supercritical So Critical? The Choice of Temperature to Synthesize SiO2 Aerogels | TEOS | 2.13 |  |  | EtOH | 6.37 | H2O | 8.5 |  |  | HF | 0.087 | [11 empty] | 25 | 24 |  |  | 5 | 5 | 25 | [12 empty] | Supercritical Drying | 175 |  | 1.75 | [22 empty] | Aerogel | Mesoporous |  |  | 7.31 | 1018 | 0.34 |  |  |  |  | 2020 | 39 | 1 | [12 empty] | Sol-gel | [30 empty] | EtOH | [17 empty] | Isopropanol
Is Supercritical So Critical? The Choice of Temperature to Synthesize SiO2 Aerogels | TEOS | 2.13 |  |  | EtOH | 6.37 | H2O | 8.5 |  |  | HF | 0.087 | [11 empty] | 25 | 24 |  |  | 5 | 5 | 25 | [12 empty] | Supercritical Drying | 205 |  | 1.75 | [22 empty] | Aerogel | Mesoporous |  |  | 7.87 | 949 | 0.28 |  |  |  |  | 2020 | 39 | 1 | [12 empty] | Sol-gel | [30 empty] | EtOH | [17 empty] | Isopropanol
Is Supercritical So Critical? The Choice of Temperature to Synthesize SiO2 Aerogels | TEOS | 2.13 |  |  | EtOH | 6.37 | H2O | 8.5 |  |  | HF | 0.087 | [11 empty] | 25 | 24 |  |  | 5 | 5 | 25 | [12 empty] | Supercritical Drying | 235 |  | 1.75 | [22 empty] | Aerogel | Mesoporous |  |  | 8.46 | 954 | 0.15 |  |  |  |  | 2020 | 39 | 1 | [12 empty] | Sol-gel | [30 empty] | EtOH | [17 empty] | Isopropanol
Is Supercritical So Critical? The Choice of Temperature to Synthesize SiO2 Aerogels | TEOS | 2.13 |  |  | EtOH | 6.37 | H2O | 8.5 |  |  | HF | 0.087 | [11 empty] | 25 | 24 |  |  | 5 | 5 | 25 | [12 empty] | Supercritical Drying | 265 |  | 1.75 | [22 empty] | Aerogel | Mesoporous |  |  | 8.15 | 932 | 0.14 |  |  |  |  | 2020 | 39 | 1 | [12 empty] | Sol-gel | [30 empty] | EtOH | [17 empty] | Isopropanol
Hydrophobic TiO2–SiO2 composite aerogels synthesized via in situ epoxy-ring opening polymerization and sol-gel process for enhanced degradation activity | MTMS |  |  |  | MeOH | [5 empty] | Oxalic Acid | 0.01 | [10 empty] | 30 | 50 | 48 | [17 empty] | Supercritical Drying | 265 | 12.159 | [23 empty] | Aerogel | Mesoporous |  | 1.85 | 56.66 | 131 | [5 empty] | 2020 | 53 | 17 | 400 | 1440 |  | 25 | [8 empty] | Sol-gel |  | GPTMS | APTES |  |  |  |  | TBO | [17 empty] | MeOH | [22 empty] | Nitrogen Atmosphere
Hydrophobic TiO2–SiO2 composite aerogels synthesized via in situ epoxy-ring opening polymerization and sol-gel process for enhanced degradation activity | MTMS |  |  |  | MeOH | [5 empty] | Oxalic Acid | 0.01 | [10 empty] | 30 | 50 | 48 | [17 empty] | Supercritical Drying | 265 | 12.159 | [23 empty] | Aerogel | Mesoporous |  | 2.27 | 44.15 | 206 | [5 empty] | 2020 | 53 | 17 | 400 | 1440 |  | 25 | [8 empty] | Sol-gel |  | GPTMS | APTES |  |  |  |  | TBO | [17 empty] | MeOH | [22 empty] | Nitrogen Atmosphere
Hydrophobic TiO2–SiO2 composite aerogels synthesized via in situ epoxy-ring opening polymerization and sol-gel process for enhanced degradation activity | MTMS |  |  |  | MeOH | [5 empty] | Oxalic Acid | 0.01 | [10 empty] | 30 | 50 | 48 | [17 empty] | Supercritical Drying | 265 | 12.159 | [23 empty] | Aerogel | Mesoporous |  | 0.98 | 17.4 | 227 | [5 empty] | 2020 | 53 | 17 | 400 | 1440 |  | 25 | [8 empty] | Sol-gel |  | GPTMS | APTES |  |  |  |  | TBO | [17 empty] | MeOH | [22 empty] | Nitrogen Atmosphere
Hydrophobic TiO2–SiO2 composite aerogels synthesized via in situ epoxy-ring opening polymerization and sol-gel process for enhanced degradation activity | MTMS |  |  |  | MeOH | [5 empty] | Oxalic Acid | 0.01 | [10 empty] | 30 | 50 | 48 | [17 empty] | Supercritical Drying | 265 | 12.159 | [23 empty] | Aerogel | Mesoporous |  | 1.01 | 16.85 | 252 | [5 empty] | 2020 | 53 | 17 | 400 | 1440 |  | 25 | [8 empty] | Sol-gel |  | GPTMS | APTES |  |  |  |  | TBO | [17 empty] | MeOH | [22 empty] | Nitrogen Atmosphere
Hydrophobic TiO2–SiO2 composite aerogels synthesized via in situ epoxy-ring opening polymerization and sol-gel process for enhanced degradation activity | MTMS |  |  |  | MeOH | [5 empty] | Oxalic Acid | 0.01 | [10 empty] | 30 | 50 | 48 | [17 empty] | Supercritical Drying | 265 | 12.159 | [23 empty] | Aerogel | Mesoporous |  | 0.66 | 14.1 | 188 | [5 empty] | 2020 | 53 | 17 | 400 | 1440 |  | 25 | [8 empty] | Sol-gel |  | GPTMS | APTES |  |  |  |  | TBO | [17 empty] | MeOH | [22 empty] | Nitrogen Atmosphere
New BN/SiOC aerogel composites fabricated by the sol-gel method with excellent thermal insulation performance at high temperature | TEOS |  |  |  | EtOH |  | H2O |  | DMF |  | HCl | [11 empty] | 720 | 50 | 24 |  |  | 1 | 1 | 60 | 1 | 1 | 60 | 1 | 3 | 60 | [6 empty] | Supercritical Drying | 900 |  | 2 | [22 empty] | Aerogel | Mesoporous |  | 1.12 | 10.5 | 566 | 0.36 |  | 0.04 |  |  | 2020 | 33 | 1 |  | 30 | [5 empty] | 30 |  |  |  |  | Sol-gel |  | VTES | [5 empty] | BN | [6 empty] | NH4OH | [10 empty] | TEOS | EtOH |  |  |  | Isopropanol | N-hexane |  |  |  | TMCS | N-hexane |  | N-hexane | [9 empty] | Nitrogen Atmosphere
New BN/SiOC aerogel composites fabricated by the sol-gel method with excellent thermal insulation performance at high temperature | TEOS |  |  |  | EtOH |  | H2O |  | DMF |  | HCl | [11 empty] | 720 | 50 | 24 |  |  | 1 | 1 | 60 | 1 | 1 | 60 | 1 | 3 | 60 | [6 empty] | Supercritical Drying | 900 |  | 2 | [22 empty] | Aerogel | Mesoporous |  | 0.97 | 16.2 | 511 | 0.52 |  | 0.06 |  |  | 2020 | 33 | 1 |  | 30 | [5 empty] | 30 |  |  |  |  | Sol-gel |  | VTES | [5 empty] | BN | [6 empty] | NH4OH | [10 empty] | TEOS | EtOH |  |  |  | Isopropanol | N-hexane |  |  |  | TMCS | N-hexane |  | N-hexane | [9 empty] | Nitrogen Atmosphere
New BN/SiOC aerogel composites fabricated by the sol-gel method with excellent thermal insulation performance at high temperature | TEOS |  |  |  | EtOH |  | H2O |  | DMF |  | HCl | [11 empty] | 720 | 50 | 24 |  |  | 1 | 1 | 60 | 1 | 1 | 60 | 1 | 3 | 60 | [6 empty] | Supercritical Drying | 900 |  | 2 | [22 empty] | Aerogel | Mesoporous |  | 0.72 | 18.3 | 326 | 0.63 |  |  |  |  | 2020 | 33 | 1 |  | 30 | [5 empty] | 30 |  |  |  |  | Sol-gel |  | VTES | [5 empty] | BN | [6 empty] | NH4OH | [10 empty] | TEOS | EtOH |  |  |  | Isopropanol | N-hexane |  |  |  | TMCS | N-hexane |  | N-hexane | [9 empty] | Nitrogen Atmosphere
New BN/SiOC aerogel composites fabricated by the sol-gel method with excellent thermal insulation performance at high temperature | TEOS |  |  |  | EtOH |  | H2O |  | DMF |  | HCl | [11 empty] | 720 | 50 | 24 |  |  | 1 | 1 | 60 | 1 | 1 | 60 | 1 | 3 | 60 | [6 empty] | Supercritical Drying | 900 |  | 2 | [22 empty] | Aerogel | Mesoporous |  | 0.65 | 16.6 | 244 | 0.76 |  |  |  |  | 2020 | 33 | 1 |  | 30 | [5 empty] | 30 |  |  |  |  | Sol-gel |  | VTES | [5 empty] | BN | [6 empty] | NH4OH | [10 empty] | TEOS | EtOH |  |  |  | Isopropanol | N-hexane |  |  |  | TMCS | N-hexane |  | N-hexane | [9 empty] | Nitrogen Atmosphere
New BN/SiOC aerogel composites fabricated by the sol-gel method with excellent thermal insulation performance at high temperature | TEOS |  |  |  | EtOH |  | H2O |  | DMF |  | HCl | [11 empty] | 720 | 50 | 24 |  |  | 1 | 1 | 60 | 1 | 1 | 60 | 1 | 3 | 60 | [6 empty] | Supercritical Drying | 900 |  | 2 | [22 empty] | Aerogel | Mesoporous |  | 0.53 |  | 142 | 0.89 |  | 0.2 |  |  | 2020 | 33 | 1 |  | 30 | [5 empty] | 30 |  |  |  |  | Sol-gel |  | VTES | [5 empty] | BN | [6 empty] | NH4OH | [10 empty] | TEOS | EtOH |  |  |  | Isopropanol | N-hexane |  |  |  | TMCS | N-hexane |  | N-hexane | [9 empty] | Nitrogen Atmosphere
New BN/SiOC aerogel composites fabricated by the sol-gel method with excellent thermal insulation performance at high temperature | TEOS |  |  |  | EtOH |  | H2O |  | DMF |  | HCl | [11 empty] | 720 | 50 | 24 |  |  | 1 | 1 | 60 | 1 | 1 | 60 | 1 | 3 | 60 | [6 empty] | Supercritical Drying | 1000 |  | 2 | [22 empty] | Aerogel | Mesoporous |  | 0.52 | 17.8 | 117 | [5 empty] | 2020 | 33 | 1 |  | 30 | [5 empty] | 30 |  |  |  |  | Sol-gel |  | VTES | [5 empty] | BN | [6 empty] | NH4OH | [10 empty] | TEOS | EtOH |  |  |  | Isopropanol | N-hexane |  |  |  | TMCS | N-hexane |  | N-hexane | [9 empty] | Nitrogen Atmosphere
New BN/SiOC aerogel composites fabricated by the sol-gel method with excellent thermal insulation performance at high temperature | TEOS |  |  |  | EtOH |  | H2O |  | DMF |  | HCl | [11 empty] | 720 | 50 | 24 |  |  | 1 | 1 | 60 | 1 | 1 | 60 | 1 | 3 | 60 | [6 empty] | Supercritical Drying | 1100 |  | 2 | [22 empty] | Aerogel | Mesoporous |  | 0.36 | 18.5 | 75 | [5 empty] | 2020 | 33 | 1 |  | 30 | [5 empty] | 30 |  |  |  |  | Sol-gel |  | VTES | [5 empty] | BN | [6 empty] | NH4OH | [10 empty] | TEOS | EtOH |  |  |  | Isopropanol | N-hexane |  |  |  | TMCS | N-hexane |  | N-hexane | [9 empty] | Nitrogen Atmosphere
New BN/SiOC aerogel composites fabricated by the sol-gel method with excellent thermal insulation performance at high temperature | TEOS |  |  |  | EtOH |  | H2O |  | DMF |  | HCl | [11 empty] | 720 | 50 | 24 |  |  | 1 | 1 | 60 | 1 | 1 | 60 | 1 | 3 | 60 | [6 empty] | Supercritical Drying | 1200 |  | 2 | [22 empty] | Aerogel | Mesoporous |  | 0.3 | 18.6 | 42 | [5 empty] | 2020 | 33 | 1 |  | 30 | [5 empty] | 30 |  |  |  |  | Sol-gel |  | VTES | [5 empty] | BN | [6 empty] | NH4OH | [10 empty] | TEOS | EtOH |  |  |  | Isopropanol | N-hexane |  |  |  | TMCS | N-hexane |  | N-hexane | [9 empty] | Nitrogen Atmosphere
New BN/SiOC aerogel composites fabricated by the sol-gel method with excellent thermal insulation performance at high temperature | TEOS |  |  |  | EtOH |  | H2O |  | DMF |  | HCl | [11 empty] | 720 | 50 | 24 |  |  | 1 | 1 | 60 | 1 | 1 | 60 | 1 | 3 | 60 | [6 empty] | Supercritical Drying | 1300 |  | 2 | [22 empty] | Aerogel | Mesoporous |  | 0.26 | 19.3 | 27 | [5 empty] | 2020 | 33 | 1 |  | 30 | [5 empty] | 30 |  |  |  |  | Sol-gel |  | VTES | [5 empty] | BN | [6 empty] | NH4OH | [10 empty] | TEOS | EtOH |  |  |  | Isopropanol | N-hexane |  |  |  | TMCS | N-hexane |  | N-hexane | [9 empty] | Nitrogen Atmosphere
Phase transfer agents facilitate the production of superinsulating silica aerogel powders by simultaneous hydrophobization and solvent- and ion-exchange | Water Glass |  |  |  | N-heptane |  | HMDZ | [11 empty] | HNO3 | [23 empty] | Ambient Pressure Drying | 150 | 0.101 | 1 | [22 empty] | Aerogel | Mesoporous |  | 1.7 | 11.7 | 483 | 0.174 |  |  | Powder |  | 2020 | 57 | 2 | 400-800 | 30 |  | 65 | [8 empty] | Hydrophobization | Solvent/Ion Exchange
Phase transfer agents facilitate the production of superinsulating silica aerogel powders by simultaneous hydrophobization and solvent- and ion-exchange | Water Glass |  |  |  | N-heptane |  | HMDZ | [11 empty] | HNO3 | [23 empty] | Ambient Pressure Drying | 150 | 0.101 | 1 | [22 empty] | Aerogel | Mesoporous |  | 2.9 | 14.9 | 633 | 0.133 |  |  | Powder |  | 2020 | 57 | 2 | 400-800 | 30 |  | 65 | [8 empty] | Hydrophobization | Solvent/Ion Exchange | [15 empty] | Isopropanol
Phase transfer agents facilitate the production of superinsulating silica aerogel powders by simultaneous hydrophobization and solvent- and ion-exchange | Water Glass |  |  |  | N-heptane |  | HMDZ | [11 empty] | HNO3 | [23 empty] | Ambient Pressure Drying | 150 | 0.101 | 1 | [22 empty] | Aerogel | Mesoporous |  | 3.1 | 15 | 671 | 0.108 |  |  | Powder |  | 2020 | 57 | 2 | 400-800 | 30 |  | 65 | [8 empty] | Hydrophobization | Solvent/Ion Exchange | [15 empty] | Isopropanol
Phase transfer agents facilitate the production of superinsulating silica aerogel powders by simultaneous hydrophobization and solvent- and ion-exchange | Water Glass |  |  |  | N-heptane |  | HMDZ | [11 empty] | HNO3 | [23 empty] | Ambient Pressure Drying | 150 | 0.101 | 1 | [22 empty] | Aerogel | Mesoporous |  | 3.1 | 15.7 | 690 | 0.111 |  |  | Powder |  | 2020 | 57 | 2 | 400-800 | 30 |  | 65 | [8 empty] | Hydrophobization | Solvent/Ion Exchange | [15 empty] | Isopropanol
Phase transfer agents facilitate the production of superinsulating silica aerogel powders by simultaneous hydrophobization and solvent- and ion-exchange | Water Glass |  |  |  | N-heptane |  | HMDZ | [11 empty] | HNO3 | [23 empty] | Ambient Pressure Drying | 150 | 0.101 | 1 | [22 empty] | Aerogel | Mesoporous |  | 2.7 | 12.9 | 724 | 0.142 |  | 19.4 | Powder |  | 2020 | 57 | 2 | 400-800 | 30 |  | 65 | [8 empty] | Hydrophobization | Solvent/Ion Exchange | [15 empty] | Isopropanol
Phase transfer agents facilitate the production of superinsulating silica aerogel powders by simultaneous hydrophobization and solvent- and ion-exchange | Water Glass |  |  |  | N-heptane |  | HMDZ | [11 empty] | HNO3 | [23 empty] | Ambient Pressure Drying | 150 | 0.101 | 1 | [22 empty] | Aerogel | Mesoporous |  | 2.9 | 12.8 | 748 | 0.144 |  |  | Powder |  | 2020 | 57 | 2 | 400-800 | 30 |  | 65 | [8 empty] | Hydrophobization | Solvent/Ion Exchange | [15 empty] | Isopropanol
Phase transfer agents facilitate the production of superinsulating silica aerogel powders by simultaneous hydrophobization and solvent- and ion-exchange | Water Glass |  |  |  | N-heptane |  | HMDZ | [11 empty] | HNO3 | [23 empty] | Ambient Pressure Drying | 150 | 0.101 | 1 | [22 empty] | Aerogel | Mesoporous |  | 2 | 7.9 | 866 | 0.2 |  |  | Powder |  | 2020 | 57 | 2 | 400-800 | 30 |  | 65 | [8 empty] | Hydrophobization | Solvent/Ion Exchange | [15 empty] | Isopropanol
Phase transfer agents facilitate the production of superinsulating silica aerogel powders by simultaneous hydrophobization and solvent- and ion-exchange | Water Glass |  |  |  | N-heptane |  | HMDZ | [11 empty] | HNO3 | [23 empty] | Ambient Pressure Drying | 150 | 0.101 | 1 | [22 empty] | Aerogel | Mesoporous |  | 2.8 | 14.9 | 620 | 0.118 |  |  | Powder |  | 2020 | 57 | 2 | 400-800 | 30 |  | 65 | [8 empty] | Hydrophobization | Solvent/Ion Exchange | [15 empty] | EtOH
Phase transfer agents facilitate the production of superinsulating silica aerogel powders by simultaneous hydrophobization and solvent- and ion-exchange | Water Glass |  |  |  | N-heptane |  | HMDZ | [11 empty] | HNO3 | [23 empty] | Ambient Pressure Drying | 150 | 0.101 | 1 | [22 empty] | Aerogel | Mesoporous |  | 3.6 | 15.2 | 828 | 0.083 |  |  | Powder |  | 2020 | 57 | 2 | 400-800 | 30 |  | 65 | [8 empty] | Hydrophobization | Solvent/Ion Exchange | [15 empty] | EtOH
Phase transfer agents facilitate the production of superinsulating silica aerogel powders by simultaneous hydrophobization and solvent- and ion-exchange | Water Glass |  |  |  | N-heptane |  | HMDZ | [11 empty] | HNO3 | [23 empty] | Ambient Pressure Drying | 150 | 0.101 | 1 | [22 empty] | Aerogel | Mesoporous |  | 3.4 | 16.1 | 691 | 0.114 |  |  | Powder |  | 2020 | 57 | 2 | 400-800 | 30 |  | 65 | [8 empty] | Hydrophobization | Solvent/Ion Exchange | [15 empty] | EtOH
Phase transfer agents facilitate the production of superinsulating silica aerogel powders by simultaneous hydrophobization and solvent- and ion-exchange | Water Glass |  |  |  | N-heptane |  | HMDZ | [11 empty] | HNO3 | [23 empty] | Ambient Pressure Drying | 150 | 0.101 | 1 | [22 empty] | Aerogel | Mesoporous |  | 2.6 | 10.9 | 794 | 0.15 |  |  | Powder |  | 2020 | 57 | 2 | 400-800 | 30 |  | 65 | [8 empty] | Hydrophobization | Solvent/Ion Exchange | [15 empty] | EtOH
Eco-Friendly Synthesis of Water-Glass-Based Silica Aerogels via Catechol-Based Modifier | Water Glass |  |  |  | H2O | [5 empty] | HCl | [7 empty] | HCl |  | 25 | 0.101 | 60 | 25 | 48 | [5 empty] | 3 | [11 empty] | Ambient Pressure Drying | 25 | 0.101 | 12 | [22 empty] | Aerogel |  |  | 0.08 | 3.23 | 98 | [5 empty] | 2020 | 38 | 0 |  |  |  | 25 | [8 empty] | Sol-gel | [30 empty] | Isopropanol | N-hexane |  |  |  | N-hexane
Eco-Friendly Synthesis of Water-Glass-Based Silica Aerogels via Catechol-Based Modifier | Water Glass |  |  |  | H2O | [5 empty] | HCl | [7 empty] | HCl |  | 25 | 0.101 | 60 | 25 | 48 | [5 empty] | 1 | 1 |  | 3 | [8 empty] | Ambient Pressure Drying | 25 | 0.101 | 12 | [22 empty] | Aerogel | Mesoporous |  | 4.15 | 35.11 | 473 | [5 empty] | 2020 | 38 | 0 |  |  |  | 25 | [8 empty] | Sol-gel | [16 empty] | TMCS | [13 empty] | Isopropanol | N-hexane |  |  |  | TMCS | N-hexane |  | N-hexane
Eco-Friendly Synthesis of Water-Glass-Based Silica Aerogels via Catechol-Based Modifier | Water Glass |  |  |  | H2O | [5 empty] | HCl | [7 empty] | HCl |  | 25 | 0.101 | 60 | 25 | 48 | [5 empty] | 1 | 1 |  | 5 | [8 empty] | Ambient Pressure Drying | 25 | 0.101 | 12 | Ambient Pressure Drying | 60 | 0.101 | 2 | [18 empty] | Aerogel | Mesoporous |  | 1.77 | 22.9 | 308 | [5 empty] | 2020 | 38 | 0 |  |  |  | 25 | [8 empty] | Sol-gel | [16 empty] | TBC | [13 empty] | MeOH | EtOH |  |  |  | TBC |  |  | Alcohol
Eco-Friendly Synthesis of Water-Glass-Based Silica Aerogels via Catechol-Based Modifier | Water Glass |  |  |  | H2O | [5 empty] | HCl | [7 empty] | HCl |  | 25 | 0.101 | 60 | 25 | 48 | [5 empty] | 1 | 1 |  | 5 | [8 empty] | Ambient Pressure Drying | 25 | 0.101 | 12 | Ambient Pressure Drying | 60 | 0.101 | 2 | [18 empty] | Aerogel | Mesoporous |  | 2.13 | 25.02 | 340 | [5 empty] | 2020 | 38 | 0 |  |  |  | 25 | [8 empty] | Sol-gel | [16 empty] | TBC | HA | [12 empty] | MeOH | EtOH |  |  |  | TBC | HA |  | Alcohol
Eco-Friendly Synthesis of Water-Glass-Based Silica Aerogels via Catechol-Based Modifier | Water Glass |  |  |  | H2O | [5 empty] | HCl | [7 empty] | HCl |  | 25 | 0.101 | 60 | 25 | 48 | [5 empty] | 1 | 1 |  | 5 | [8 empty] | Ambient Pressure Drying | 25 | 0.101 | 12 | Ambient Pressure Drying | 60 | 0.101 | 2 | [18 empty] | Aerogel | Mesoporous |  | 2.14 | 22.82 | 375 | [5 empty] | 2020 | 38 | 0 |  |  |  | 25 | [8 empty] | Sol-gel | [16 empty] | TBC | PDA | [12 empty] | MeOH | EtOH |  |  |  | TBC | PDA |  | Alcohol
Eco-Friendly Synthesis of Water-Glass-Based Silica Aerogels via Catechol-Based Modifier | Water Glass |  |  |  | H2O | [5 empty] | HCl | [7 empty] | HCl |  | 25 | 0.101 | 60 | 25 | 48 | [5 empty] | 1 | 1 |  | 5 | [8 empty] | Ambient Pressure Drying | 25 | 0.101 | 12 | Ambient Pressure Drying | 60 | 0.101 | 2 | [18 empty] | Aerogel | Mesoporous |  | 1.93 | 20.52 | 377 | [5 empty] | 2020 | 38 | 0 |  |  |  | 25 | [8 empty] | Sol-gel | [16 empty] | TBC | HA | PDA | [11 empty] | MeOH | EtOH |  |  |  | TBC | HA | PDA | Alcohol
Structural and mechanical properties of hybrid silica aerogel formed using triethoxy(1-phenylethenyl)silane | TEOS |  |  |  | Isopropanol |  | H2O |  |  |  | HCl | 0.01 |  | 10 | [15 empty] | 50 | [12 empty] | Supercritical Drying | 60 | 9 | [23 empty] | Aerogel | Mesoporous |  | 8.45 | 2.06 | 975.7 | 0.024 |  |  |  |  | 2020 | 56 | 6 | 300 | 60 | 24 | 25 |  |  |  | 4 |  | 25 |  |  | Sol-gel | [14 empty] | NH4OH | [10 empty] | MeOH |  |  |  |  | Isopropanol | [17 empty] | CO2
Structural and mechanical properties of hybrid silica aerogel formed using triethoxy(1-phenylethenyl)silane | TEOS |  |  |  | Isopropanol |  | H2O |  |  |  | HCl | 0.01 |  | 10 | [15 empty] | 50 | [12 empty] | Supercritical Drying | 60 | 9 | [23 empty] | Aerogel | Mesoporous |  | 16.56 | 3.757 | 907.2 | 0.035 |  |  |  |  | 2020 | 56 | 6 | 300 | 60 | 24 | 25 |  |  |  | 5 |  | 25 |  |  | Sol-gel | [7 empty] | PTPES | [6 empty] | NH4OH | [10 empty] | MeOH |  |  |  |  | Isopropanol | [17 empty] | CO2
Structural and mechanical properties of hybrid silica aerogel formed using triethoxy(1-phenylethenyl)silane | TEOS |  |  |  | Isopropanol |  | H2O |  |  |  | HCl | 0.01 |  | 10 | [15 empty] | 50 | [12 empty] | Supercritical Drying | 60 | 9 | [23 empty] | Aerogel | Mesoporous |  | 20.99 | 3.988 | 760.1 | 0.044 |  |  |  |  | 2020 | 56 | 6 | 300 | 60 | 24 | 25 |  |  |  | 5 |  | 25 |  |  | Sol-gel | [7 empty] | PTPES | [6 empty] | NH4OH | [10 empty] | MeOH |  |  |  |  | Isopropanol | [17 empty] | CO2
Structural and mechanical properties of hybrid silica aerogel formed using triethoxy(1-phenylethenyl)silane | TEOS |  |  |  | Isopropanol |  | H2O |  |  |  | HCl | 0.01 |  | 10 | [15 empty] | 50 | [12 empty] | Supercritical Drying | 60 | 9 | [23 empty] | Aerogel | Mesoporous |  | 34.92 | 5.56 | 636.8 | 0.048 |  |  |  |  | 2020 | 56 | 6 | 300 | 60 | 24 | 25 |  |  |  | 5 |  | 25 |  |  | Sol-gel | [7 empty] | PTPES | [6 empty] | NH4OH | [10 empty] | MeOH |  |  |  |  | Isopropanol | [17 empty] | CO2
Structural and mechanical properties of hybrid silica aerogel formed using triethoxy(1-phenylethenyl)silane | TEOS |  |  |  | Isopropanol |  | H2O |  |  |  | HCl | 0.01 |  | 10 | [15 empty] | 50 | [12 empty] | Supercritical Drying | 60 | 9 | [23 empty] | Aerogel | Mesoporous |  | 20.55 | 2.161 | 521.8 | 0.084 |  |  |  |  | 2020 | 56 | 6 | 300 | 60 | 24 | 25 |  |  |  | 5 |  | 25 |  |  | Sol-gel | [7 empty] | PTPES | [6 empty] | NH4OH | [10 empty] | MeOH |  |  |  |  | Isopropanol | [17 empty] | CO2
Structural and mechanical properties of hybrid silica aerogel formed using triethoxy(1-phenylethenyl)silane | TEOS |  |  |  | Isopropanol |  | H2O |  |  |  | HCl | 0.01 |  | 10 | [15 empty] | 50 | [12 empty] | Supercritical Drying | 60 | 9 | [23 empty] | Aerogel | Mesoporous |  | 13.88 | 1.81 | 420.5 | 0.096 |  |  |  |  | 2020 | 56 | 6 | 300 | 60 | 24 | 25 |  |  |  | 5 |  | 25 |  |  | Sol-gel | [7 empty] | PTPES | [6 empty] | NH4OH | [10 empty] | MeOH |  |  |  |  | Isopropanol | [17 empty] | CO2
Preparation of superhydrophobic and flexible polysiloxane aerogel | OTS | 3.988 |  |  | EtOH |  | H2O | [7 empty] | 0.305 | [5 empty] | 40 |  |  | 50 | 48 |  |  | 3 | [14 empty] | Ambient Pressure Drying | 25 | 0.101 | 4 | [22 empty] | Aerogel | Mesoporous | 90 | 2.21 | 16 | 476.3 | 0.221 | 3.65 |  |  |  | 2020 | 40 | 4 |  | 15 | [5 empty] | 5 |  |  |  |  | Sol-gel | [7 empty] | Ethoxy-polysiloxane | [6 empty] | NaOH |  | TMCS | [13 empty] | N-hexane | [7 empty] | TMCS
Preparation of superhydrophobic and flexible polysiloxane aerogel | OTS | 1.532 |  |  | EtOH |  | H2O | [7 empty] | 0.196 | [5 empty] | 40 |  |  | 50 | 48 |  |  | 3 | [14 empty] | Ambient Pressure Drying | 25 | 0.101 | 4 | [22 empty] | Aerogel | Mesoporous | 89.7 | 3.44 | 23 | 542.3 | 0.227 | 3.48 |  |  |  | 2020 | 40 | 4 |  | 15 | [5 empty] | 5 |  |  |  |  | Sol-gel | [7 empty] | Ethoxy-polysiloxane | [6 empty] | NaOH |  | TMCS | [13 empty] | N-hexane | [7 empty] | TMCS
Preparation of superhydrophobic and flexible polysiloxane aerogel | OTS | 0.495 |  |  | EtOH |  | H2O | [7 empty] | 0.19 | [5 empty] | 40 |  |  | 50 | 48 |  |  | 3 | [14 empty] | Ambient Pressure Drying | 25 | 0.101 | 4 | [22 empty] | Aerogel | Mesoporous | 89.8 | 3.55 | 24 | 582.7 | 0.225 | 1.34 |  |  |  | 2020 | 40 | 4 |  | 15 | [5 empty] | 5 |  |  |  |  | Sol-gel | [7 empty] | Ethoxy-polysiloxane | [6 empty] | NaOH |  | TMCS | [13 empty] | N-hexane | [7 empty] | TMCS
Preparation of superhydrophobic and flexible polysiloxane aerogel | OTS | 3.961 |  |  | EtOH |  | H2O | [7 empty] | 0.303 | [5 empty] | 40 |  |  | 50 | 48 |  |  | 3 | [14 empty] | Ambient Pressure Drying | 25 | 0.101 | 4 | [22 empty] | Aerogel | Mesoporous | 90.6 | 2.24 | 18 | 479.4 | 0.206 | 7.26 |  |  |  | 2020 | 40 | 4 |  | 15 | [5 empty] | 5 |  |  |  |  | Sol-gel | [7 empty] | Ethoxy-polysiloxane | [6 empty] | NaOH |  | TMCS | [13 empty] | N-hexane | [7 empty] | TMCS
Preparation of superhydrophobic and flexible polysiloxane aerogel | OTS | 1.489 |  |  | EtOH |  | H2O | [7 empty] | 0.19 | [5 empty] | 40 |  |  | 50 | 48 |  |  | 3 | [14 empty] | Ambient Pressure Drying | 25 | 0.101 | 4 | [22 empty] | Aerogel | Mesoporous | 90.7 | 3.58 | 26 | 551.6 | 0.204 | 4.15 |  |  |  | 2020 | 40 | 4 |  | 15 | [5 empty] | 5 |  |  |  |  | Sol-gel | [7 empty] | Ethoxy-polysiloxane | [6 empty] | NaOH |  | TMCS | [13 empty] | N-hexane | [7 empty] | TMCS
Preparation of superhydrophobic and flexible polysiloxane aerogel | OTS | 0.502 |  |  | EtOH |  | H2O | [7 empty] | 0.192 | [5 empty] | 40 |  |  | 50 | 48 |  |  | 3 | [14 empty] | Ambient Pressure Drying | 25 | 0.101 | 4 | [22 empty] | Aerogel | Mesoporous | 90.5 | 3.53 | 26 | 629.3 | 0.21 | 1.17 |  |  |  | 2020 | 40 | 4 |  | 15 | [5 empty] | 5 |  |  |  |  | Sol-gel | [7 empty] | Ethoxy-polysiloxane | [6 empty] | NaOH |  | TMCS | [13 empty] | N-hexane | [7 empty] | TMCS
Preparation of superhydrophobic and flexible polysiloxane aerogel | OTS | 3.93 |  |  | EtOH |  | H2O | [7 empty] | 0.301 | [5 empty] | 40 |  |  | 50 | 48 |  |  | 3 | [14 empty] | Ambient Pressure Drying | 25 | 0.101 | 4 | [22 empty] | Aerogel | Mesoporous | 91.5 | 2.28 | 19 | 546.5 | 0.188 | 8.2 |  |  |  | 2020 | 40 | 4 |  | 15 | [5 empty] | 5 |  |  |  |  | Sol-gel | [7 empty] | Ethoxy-polysiloxane | [6 empty] | NaOH |  | TMCS | [13 empty] | N-hexane | [7 empty] | TMCS
Preparation of superhydrophobic and flexible polysiloxane aerogel | OTS | 1.477 |  |  | EtOH |  | H2O | [7 empty] | 0.189 | [5 empty] | 40 |  |  | 50 | 48 |  |  | 3 | [14 empty] | Ambient Pressure Drying | 25 | 0.101 | 4 | [22 empty] | Aerogel | Mesoporous | 90.5 | 3.6 | 26 | 557.5 | 0.208 | 4.55 |  |  |  | 2020 | 40 | 4 |  | 15 | [5 empty] | 5 |  |  |  |  | Sol-gel | [7 empty] | Ethoxy-polysiloxane | [6 empty] | NaOH |  | TMCS | [13 empty] | N-hexane | [7 empty] | TMCS
Preparation of superhydrophobic and flexible polysiloxane aerogel | OTS | 0.49 |  |  | EtOH |  | H2O | [7 empty] | 0.188 | [5 empty] | 40 |  |  | 50 | 48 |  |  | 3 | [14 empty] | Ambient Pressure Drying | 25 | 0.101 | 4 | [22 empty] | Aerogel | Mesoporous | 90.9 | 3.63 | 27 | 632.9 | 0.201 | 2.35 |  |  |  | 2020 | 40 | 4 |  | 15 | [5 empty] | 5 |  |  |  |  | Sol-gel | [7 empty] | Ethoxy-polysiloxane | [6 empty] | NaOH |  | TMCS | [13 empty] | N-hexane | [7 empty] | TMCS
Influences of solvothermal-assisted crystallization process on the microstructure and properties of SiO2-W0.02TiO2.06 composite aerogels synthesized via ambient pressure drying | Water Glass |  |  |  | H2O |  | KOH | [6 empty] | 2 | [10 empty] | 0.3333 | 25 | 2 | 1 | 1.3 | [13 empty] | Ambient Pressure Drying | 80 | 0.101 | 2 | Ambient Pressure Drying | 100 | 0.101 | 2 |  | Ambient Pressure Drying | 150 | 2 |  | 0.101 | Ambient Pressure Drying |  |  |  | Ambient Pressure Drying |  |  |  | 500 | 120 |  |  | Aerogel | Mesoporous |  | 0.2 |  | 222 | [5 empty] | 2019 | 45 | 1 |  |  |  |  | 2-3 |  |  |  | 6 | 90 |  | 6-7 | Sol-gel | Solvothermal Reaction | [6 empty] | BC | [6 empty] | NH4OH |  | TMCS |  |  |  |  | N-hexane | [8 empty] | TMCS | N-hexane
Influences of solvothermal-assisted crystallization process on the microstructure and properties of SiO2-W0.02TiO2.06 composite aerogels synthesized via ambient pressure drying | Water Glass |  |  |  | H2O |  | KOH | [6 empty] | 2 | [10 empty] | 0.3333 | 25 | 2 | 1 | 1 |  | 1 | 0.125 | 120 | 1 | 1.3 | [7 empty] | Ambient Pressure Drying | 80 | 0.101 | 2 | Ambient Pressure Drying | 100 | 0.101 | 2 |  | Ambient Pressure Drying | 150 | 2 |  | 0.101 | Ambient Pressure Drying |  |  |  | Ambient Pressure Drying |  |  |  | 500 | 120 |  |  | Aerogel | Mesoporous | [9 empty] | 2019 | 45 | 1 |  |  |  |  | 2-3 |  |  |  | 6 | 90 |  | 6-7 | Sol-gel | Solvothermal Reaction | [6 empty] | BC | [6 empty] | NH4OH |  | TMCS |  |  |  |  | N-hexane | [8 empty] | WO3-TiO2 |  |  |  |  | EtOH |  |  | TMCS | N-hexane
Influences of solvothermal-assisted crystallization process on the microstructure and properties of SiO2-W0.02TiO2.06 composite aerogels synthesized via ambient pressure drying | Water Glass |  |  |  | H2O |  | KOH | [6 empty] | 2 | [10 empty] | 0.3333 | 25 | 2 | 1 | 1 |  | 1 | 0.125 | 150 | 1 | 1.3 | [7 empty] | Ambient Pressure Drying | 80 | 0.101 | 2 | Ambient Pressure Drying | 100 | 0.101 | 2 |  | Ambient Pressure Drying | 150 | 2 |  | 0.101 | Ambient Pressure Drying |  |  |  | Ambient Pressure Drying |  |  |  | 500 | 120 |  |  | Aerogel | Mesoporous | [9 empty] | 2019 | 45 | 1 |  |  |  |  | 2-3 |  |  |  | 6 | 90 |  | 6-7 | Sol-gel | Solvothermal Reaction | [6 empty] | BC | [6 empty] | NH4OH |  | TMCS |  |  |  |  | N-hexane | [8 empty] | WO3-TiO2 |  |  |  |  | EtOH |  |  | TMCS | N-hexane
Influences of solvothermal-assisted crystallization process on the microstructure and properties of SiO2-W0.02TiO2.06 composite aerogels synthesized via ambient pressure drying | Water Glass |  |  |  | H2O |  | KOH | [6 empty] | 2 | [10 empty] | 0.3333 | 25 | 2 | 1 | 1 |  | 1 | 0.02083333 | 180 | 1 | 1.3 | [7 empty] | Ambient Pressure Drying | 80 | 0.101 | 2 | Ambient Pressure Drying | 100 | 0.101 | 2 |  | Ambient Pressure Drying | 150 | 2 |  | 0.101 | Ambient Pressure Drying |  |  |  | Ambient Pressure Drying |  |  |  | 500 | 120 |  |  | Aerogel | Mesoporous | [9 empty] | 2019 | 45 | 1 |  |  |  |  | 2-3 |  |  |  | 6 | 90 |  | 6-7 | Sol-gel | Solvothermal Reaction | [6 empty] | BC | [6 empty] | NH4OH |  | TMCS |  |  |  |  | N-hexane | [8 empty] | WO3-TiO2 |  |  |  |  | EtOH |  |  | TMCS | N-hexane
Influences of solvothermal-assisted crystallization process on the microstructure and properties of SiO2-W0.02TiO2.06 composite aerogels synthesized via ambient pressure drying | Water Glass |  |  |  | H2O |  | KOH | [6 empty] | 2 | [10 empty] | 0.3333 | 25 | 2 | 1 | 1 |  | 1 | 0.125 | 180 | 1 | 1.3 | [7 empty] | Ambient Pressure Drying | 80 | 0.101 | 2 | Ambient Pressure Drying | 100 | 0.101 | 2 |  | Ambient Pressure Drying | 150 | 2 |  | 0.101 | Ambient Pressure Drying |  |  |  | Ambient Pressure Drying |  |  |  | 500 | 120 |  |  | Aerogel | Mesoporous |  | 2.7 |  | 729 | [5 empty] | 2019 | 45 | 1 |  |  |  |  | 2-3 |  |  |  | 6 | 90 |  | 6-7 | Sol-gel | Solvothermal Reaction | [6 empty] | BC | [6 empty] | NH4OH |  | TMCS |  |  |  |  | N-hexane | [8 empty] | WO3-TiO2 |  |  |  |  | EtOH |  |  | TMCS | N-hexane
Influences of solvothermal-assisted crystallization process on the microstructure and properties of SiO2-W0.02TiO2.06 composite aerogels synthesized via ambient pressure drying | Water Glass |  |  |  | H2O |  | KOH | [6 empty] | 2 | [10 empty] | 0.3333 | 25 | 2 | 1 | 1 |  | 1 | 0.5 | 180 | 1 | 1.3 | [7 empty] | Ambient Pressure Drying | 80 | 0.101 | 2 | Ambient Pressure Drying | 100 | 0.101 | 2 |  | Ambient Pressure Drying | 150 | 2 |  | 0.101 | Ambient Pressure Drying |  |  |  | Ambient Pressure Drying |  |  |  | 500 | 120 |  |  | Aerogel | Mesoporous | [9 empty] | 2019 | 45 | 1 |  |  |  |  | 2-3 |  |  |  | 6 | 90 |  | 6-7 | Sol-gel | Solvothermal Reaction | [6 empty] | BC | [6 empty] | NH4OH |  | TMCS |  |  |  |  | N-hexane | [8 empty] | WO3-TiO2 |  |  |  |  | EtOH |  |  | TMCS | N-hexane
Influences of solvothermal-assisted crystallization process on the microstructure and properties of SiO2-W0.02TiO2.06 composite aerogels synthesized via ambient pressure drying | Water Glass |  |  |  | H2O | [8 empty] | 2 | [10 empty] | 0.3333 | 25 | 2 | 1 | 1.3 | [13 empty] | Ambient Pressure Drying | 80 | 0.101 | 2 | Ambient Pressure Drying | 100 | 0.101 | 2 |  | Ambient Pressure Drying | 150 | 2 |  | 0.101 | Ambient Pressure Drying |  |  |  | Ambient Pressure Drying |  |  |  | 500 | 120 |  |  | Aerogel | Mesoporous |  | 0.69 |  | 312 | [5 empty] | 2019 | 45 | 1 | [11 empty] | 6-7 | Sol-gel | Solvothermal Reaction | [13 empty] | NH4OH |  | TMCS |  |  |  |  | N-hexane | [8 empty] | TMCS | N-hexane
Influences of solvothermal-assisted crystallization process on the microstructure and properties of SiO2-W0.02TiO2.06 composite aerogels synthesized via ambient pressure drying | Water Glass |  |  |  | H2O | [8 empty] | 2 | [10 empty] | 0.3333 | 25 | 2 | 1 | 1 |  | 1 | 0.02083333 | 150 | 1 | 1.3 | [7 empty] | Ambient Pressure Drying | 80 | 0.101 | 2 | Ambient Pressure Drying | 100 | 0.101 | 2 |  | Ambient Pressure Drying | 150 | 2 |  | 0.101 | Ambient Pressure Drying |  |  |  | Ambient Pressure Drying |  |  |  | 500 | 120 |  |  | Aerogel | Mesoporous |  | 1.05 |  | 267 | [5 empty] | 2019 | 45 | 1 | [11 empty] | 6-7 | Sol-gel | Solvothermal Reaction | [13 empty] | NH4OH |  | TMCS |  |  |  |  | N-hexane | [8 empty] | WO3-TiO2 |  |  |  |  | EtOH |  |  | TMCS | N-hexane
Influences of solvothermal-assisted crystallization process on the microstructure and properties of SiO2-W0.02TiO2.06 composite aerogels synthesized via ambient pressure drying | Water Glass |  |  |  | H2O |  | KOH | [6 empty] | 2 | [10 empty] | 0.3333 | 25 | 2 | 1 | 1 |  | 1 | 0.02083333 | 150 | 1 | 1.3 | [7 empty] | Ambient Pressure Drying | 80 | 0.101 | 2 | Ambient Pressure Drying | 100 | 0.101 | 2 |  | Ambient Pressure Drying | 150 | 2 |  | 0.101 | Ambient Pressure Drying |  |  |  | Ambient Pressure Drying |  |  |  | 500 | 120 |  |  | Aerogel | Mesoporous |  | 0.78 |  | 364 | [5 empty] | 2019 | 45 | 1 |  |  |  |  | 2-4 |  |  |  | 6 | 90 |  | 6-7 | Sol-gel | Solvothermal Reaction | [6 empty] | BC | [6 empty] | NH4OH |  | TMCS |  |  |  |  | N-hexane | [8 empty] | WO3-TiO2 |  |  |  |  | EtOH |  |  | TMCS | N-hexane
Influences of solvothermal-assisted crystallization process on the microstructure and properties of SiO2-W0.02TiO2.06 composite aerogels synthesized via ambient pressure drying | Water Glass |  |  |  | H2O |  | KOH | [6 empty] | 2 | [10 empty] | 0.3333 | 25 | 2 | 1 | 1 |  | 1 | 0.04166667 | 120 | 1 | 1.3 | [7 empty] | Ambient Pressure Drying | 80 | 0.101 | 2 | Ambient Pressure Drying | 100 | 0.101 | 2 |  | Ambient Pressure Drying | 150 | 2 |  | 0.101 | Ambient Pressure Drying |  |  |  | Ambient Pressure Drying |  |  |  | 500 | 120 |  |  | Aerogel | Mesoporous |  | 1.46 |  | 480 | [5 empty] | 2019 | 45 | 1 |  |  |  |  | 2-4 |  |  |  | 6 | 90 |  | 6-7 | Sol-gel | Solvothermal Reaction | [6 empty] | BC | [6 empty] | NH4OH |  | TMCS |  |  |  |  | N-hexane | [8 empty] | WO3-TiO2 |  |  |  |  | EtOH |  |  | TMCS | N-hexane
Influences of solvothermal-assisted crystallization process on the microstructure and properties of SiO2-W0.02TiO2.06 composite aerogels synthesized via ambient pressure drying | Water Glass |  |  |  | H2O |  | KOH | [6 empty] | 2 | [10 empty] | 0.3333 | 25 | 2 | 1 | 1 |  | 1 | 0.04166667 | 180 | 1 | 1.3 | [7 empty] | Ambient Pressure Drying | 80 | 0.101 | 2 | Ambient Pressure Drying | 100 | 0.101 | 2 |  | Ambient Pressure Drying | 150 | 2 |  | 0.101 | Ambient Pressure Drying |  |  |  | Ambient Pressure Drying |  |  |  | 500 | 120 |  |  | Aerogel | Mesoporous |  | 1.65 |  | 461 | [5 empty] | 2019 | 45 | 1 |  |  |  |  | 2-4 |  |  |  | 6 | 90 |  | 6-7 | Sol-gel | Solvothermal Reaction | [6 empty] | BC | [6 empty] | NH4OH |  | TMCS |  |  |  |  | N-hexane | [8 empty] | WO3-TiO2 |  |  |  |  | EtOH |  |  | TMCS | N-hexane
Organic solvent-saving preparation of water glass based aerogel granules under ambient pressure drying | Water Glass |  |  |  | H2O | 0.194 | HCl | 0.029 | EtOH | [13 empty] | 10 |  |  |  |  | 1 | 0.1666667 | [13 empty] | Ambient Pressure Drying | 100 | 0.101 | 1 | [22 empty] | Aerogel | Mesoporous | 94.68 | 3.08 |  | 531.35 | 0.117 |  |  |  |  | 2019 | 43 | 6 |  |  |  |  | 1 | [6 empty] | 6 | Sol-gel | [14 empty] | Water Glass |  | HMDSO |  |  |  |  | HCl |  | 0.029 | [6 empty] | HCl | HMDSO
Organic solvent-saving preparation of water glass based aerogel granules under ambient pressure drying | Water Glass |  |  |  | H2O | 0.194 | HCl | 0.029 | EtOH | [13 empty] | 10 |  |  |  |  | 1 | 0.1666667 | [13 empty] | Ambient Pressure Drying | 100 | 0.101 | 1 | [22 empty] | Aerogel | Mesoporous | 95.41 | 3.21 |  | 603.86 | 0.101 |  |  |  |  | 2019 | 43 | 6 |  |  |  |  | 1 | [6 empty] | 6 | Sol-gel | [14 empty] | Water Glass |  | HMDSO |  |  |  |  | HCl |  | 0.029 | [6 empty] | HCl | HMDSO
Organic solvent-saving preparation of water glass based aerogel granules under ambient pressure drying | Water Glass |  |  |  | H2O | 0.194 | HCl | 0.029 | EtOH | [13 empty] | 10 |  |  |  |  | 1 | 0.1666667 | [13 empty] | Ambient Pressure Drying | 100 | 0.101 | 1 | [22 empty] | Aerogel | Mesoporous | 95.82 | 4.26 |  | 872.36 | 0.092 |  |  |  |  | 2019 | 43 | 6 |  |  |  |  | 1 | [6 empty] | 6 | Sol-gel | [14 empty] | Water Glass |  | HMDSO |  |  |  |  | HCl |  | 0.029 | [6 empty] | HCl | HMDSO
Organic solvent-saving preparation of water glass based aerogel granules under ambient pressure drying | Water Glass |  |  |  | H2O | 0.194 | HCl | 0.029 | EtOH | [13 empty] | 10 |  |  |  |  | 1 | 0.1666667 | [13 empty] | Ambient Pressure Drying | 100 | 0.101 | 1 | [22 empty] | Aerogel | Mesoporous | 95.23 | 3.53 |  | 619.47 | 0.105 |  |  |  |  | 2019 | 43 | 6 |  |  |  |  | 1 | [6 empty] | 6 | Sol-gel | [14 empty] | Water Glass |  | HMDSO |  |  |  |  | HCl |  | 0.029 | [6 empty] | HCl | HMDSO
Organic solvent-saving preparation of water glass based aerogel granules under ambient pressure drying | Water Glass |  |  |  | H2O | 0.194 | HCl | 0.029 | EtOH | [13 empty] | 10 |  |  |  |  | 1 | 0.1666667 | [13 empty] | Ambient Pressure Drying | 100 | 0.101 | 1 | [22 empty] | Aerogel | Mesoporous | 94.5 | 2.48 |  | 569.38 | 0.121 |  |  |  |  | 2019 | 43 | 6 |  |  |  |  | 1 | [6 empty] | 6 | Sol-gel | [14 empty] | Water Glass |  | HMDSO |  |  |  |  | HCl |  | 0.029 | [6 empty] | HCl | HMDSO
Organic solvent-saving preparation of water glass based aerogel granules under ambient pressure drying | Water Glass |  |  |  | H2O |  | HCl |  | EtOH |  |  |  |  | 5 | [8 empty] | 5 |  |  |  |  | 1 | 0.1666667 | [13 empty] | Ambient Pressure Drying | 100 | 0.101 | 1 | [22 empty] | Aerogel |  |  |  |  | 872.36 | 0.092 |  |  |  |  | 2019 | 43 | 6 |  |  |  |  | 1 | [6 empty] | 6 | Sol-gel | [14 empty] | NH4OH |  | HMDSO |  |  |  |  | HCl | [8 empty] | HCl | HMDSO
Organic solvent-saving preparation of water glass based aerogel granules under ambient pressure drying | Water Glass |  |  |  | H2O |  |  |  | EtOH |  |  |  |  | 5 | [8 empty] | 5 |  |  |  |  | 1 | 0.1666667 | [13 empty] | Ambient Pressure Drying | 100 | 0.101 | 1 | [22 empty] | Aerogel |  |  |  |  | 285.59 | 0.397 |  |  |  |  | 2019 | 43 | 6 |  |  |  |  | 3 | [6 empty] | 6 | Sol-gel | [14 empty] | NH4OH |  | HMDSO |  |  |  |  | HCl | [8 empty] | HCl | HMDSO
Organic solvent-saving preparation of water glass based aerogel granules under ambient pressure drying | Water Glass |  |  |  | H2O | [8 empty] | 5 | [8 empty] | 5 |  |  |  |  | 1 | 0.1666667 | [13 empty] | Ambient Pressure Drying | 100 | 0.101 | 1 | [22 empty] | Aerogel |  |  |  |  | 279.35 | 0.369 |  |  |  |  | 2019 | 43 | 6 |  |  |  |  | 3 | [6 empty] | 6 | Sol-gel | [14 empty] | NH4OH |  | HMDSO |  |  |  |  | HCl | [8 empty] | HCl | HMDSO
Organic solvent-saving preparation of water glass based aerogel granules under ambient pressure drying | Water Glass |  |  |  | H2O |  | HCl | [6 empty] | 5 | [8 empty] | 5 |  |  |  |  | 1 | 0.1666667 | [13 empty] | Ambient Pressure Drying | 100 | 0.101 | 1 | [22 empty] | Aerogel |  |  |  |  | 773.91 | 0.098 |  |  |  |  | 2019 | 43 | 6 |  |  |  |  | 1 | [6 empty] | 6 | Sol-gel | [14 empty] | NH4OH |  | HMDSO |  |  |  |  | HCl | [8 empty] | HCl | HMDSO
Organic solvent-saving preparation of water glass based aerogel granules under ambient pressure drying | Water Glass |  |  |  | H2O | [8 empty] | 5 | [8 empty] | 5 |  |  |  |  | 1 | 0.1666667 | [13 empty] | Ambient Pressure Drying | 100 | 0.101 | 1 | [22 empty] | Aerogel |  |  |  |  | 740.43 | 0.103 |  |  |  |  | 2019 | 43 | 6 |  |  |  |  | 3 | [6 empty] | 6 | Sol-gel | [14 empty] | NH4OH |  | HMDSO |  |  |  |  | HCl | [8 empty] | HCl | HMDSO
Ambient pressure dried flexible silica aerogel for construction of monolithic shape-stabilized phase change materials | MTMS |  |  |  | Isopropanol | [5 empty] | HCl | 3 | [11 empty] | 50 | 48 | [17 empty] | Ambient Pressure Drying | 50 | 0.101 | 12 | Ambient Pressure Drying | 80 | 0.101 | 12 | [18 empty] | Aerogel | Mesoporous |  |  |  | 937 | 0.28 |  |  |  |  | 2019 | 66 | 8 |  | 5 | [5 empty] | 5 | 1 | 50 |  |  | Sol-gel |  | TEOS | [12 empty] | NH4OH
Ambient pressure dried flexible silica aerogel for construction of monolithic shape-stabilized phase change materials | MTMS |  |  |  | Isopropanol | [5 empty] | HCl | 3 | [11 empty] | 50 | 48 | [17 empty] | Ambient Pressure Drying | 50 | 0.101 | 12 | Ambient Pressure Drying | 80 | 0.101 | 12 | [18 empty] | Aerogel | Mesoporous |  |  |  | 857 | 0.257 |  |  | Powder |  | 2019 | 66 | 8 |  | 20 | [5 empty] | 5 | 1 | 50 |  |  | Sol-gel |  | TEOS | TMMS | [11 empty] | NH4OH
Ambient pressure dried flexible silica aerogel for construction of monolithic shape-stabilized phase change materials | MTMS |  |  |  | Isopropanol | [5 empty] | HCl | 3 | [11 empty] | 50 | 48 | [17 empty] | Ambient Pressure Drying | 50 | 0.101 | 12 | Ambient Pressure Drying | 80 | 0.101 | 12 | [18 empty] | Aerogel | Mesoporous |  |  |  | 766 | 0.216 |  |  |  |  | 2019 | 66 | 8 |  | 20 | [5 empty] | 5 | 1 | 50 |  |  | Sol-gel |  | TEOS | TMMS | [11 empty] | NH4OH
Ambient pressure dried flexible silica aerogel for construction of monolithic shape-stabilized phase change materials | MTMS |  |  |  | Isopropanol | [5 empty] | HCl | 3 | [11 empty] | 50 | 48 | [17 empty] | Ambient Pressure Drying | 50 | 0.101 | 12 | Ambient Pressure Drying | 80 | 0.101 | 12 | [18 empty] | Aerogel | Mesoporous |  |  |  | 665 | 0.199 |  |  | Monolithic |  | 2019 | 66 | 8 |  | 20 | [5 empty] | 5 | 1 | 50 |  |  | Sol-gel |  | TEOS | TMMS | [11 empty] | NH4OH
Ambient pressure dried flexible silica aerogel for construction of monolithic shape-stabilized phase change materials | MTMS |  |  |  | Isopropanol | [5 empty] | HCl | 3 | [11 empty] | 50 | 48 | [17 empty] | Ambient Pressure Drying | 50 | 0.101 | 12 | Ambient Pressure Drying | 80 | 0.101 | 12 | [18 empty] | Aerogel | Mesoporous |  |  |  | 551 | 0.12 |  |  |  |  | 2019 | 66 | 8 |  | 20 | [5 empty] | 5 | 1 | 50 |  |  | Sol-gel |  | TEOS | TMMS | [11 empty] | NH4OH
Ambient pressure dried flexible silica aerogel for construction of monolithic shape-stabilized phase change materials | MTMS |  |  |  | Isopropanol | [5 empty] | HCl | 3 | [11 empty] | 50 | 48 | [17 empty] | Ambient Pressure Drying | 50 | 0.101 | 12 | Ambient Pressure Drying | 80 | 0.101 | 12 | [18 empty] | Aerogel | Mesoporous |  |  |  | 424 | 0.116 |  |  |  |  | 2019 | 66 | 8 |  | 20 | [5 empty] | 5 | 1 | 50 |  |  | Sol-gel |  | TEOS | TMMS | [11 empty] | NH4OH
Synthesis of hydrophobic silica aerogel and its composite using functional precursor | MTMS |  |  |  | EtOH |  | H2O |  |  |  | Acetic Acid | 0.1 | [8 empty] | 25 |  | 5 |  |  |  |  | 1 | 0.25 | [13 empty] | Ambient Pressure Drying | 40 | 0.101 | 6 | [22 empty] | Aerogel | Mesoporous |  | 1.09 |  | 403 | 0.148 |  | 0.023 |  |  | 2019 | 36 | 1 |  | 30 |  | 35 |  |  |  | 10 |  |  |  |  | Sol-gel | [14 empty] | NH4OH | [15 empty] | EtOH
Synthesis of hydrophobic silica aerogel and its composite using functional precursor | MTMS |  |  |  | EtOH |  | H2O |  |  |  | Acetic Acid | 0.1 | [8 empty] | 25 |  | 23 |  |  |  |  | 1 | 0.25 | [13 empty] | Ambient Pressure Drying | 40 | 0.101 | 6 | [22 empty] | Aerogel | Mesoporous |  | 1.41 |  | 493 | 0.114 |  | 0.019 |  |  | 2019 | 36 | 1 |  | 30 |  | 35 |  |  |  | 10 |  |  |  |  | Sol-gel | [14 empty] | NH4OH | [15 empty] | EtOH
Synthesis of hydrophobic silica aerogel and its composite using functional precursor | MTMS |  |  |  | EtOH |  | H2O |  |  |  | Acetic Acid | 0.1 | [8 empty] | 25 |  | 74 |  |  |  |  | 1 | 0.25 | [13 empty] | Ambient Pressure Drying | 40 | 0.101 | 6 | [22 empty] | Aerogel | Mesoporous |  | 1.66 |  | 502 | 0.088 |  | 0.018 |  |  | 2019 | 36 | 1 |  | 30 |  | 35 |  |  |  | 10 |  |  |  |  | Sol-gel | [14 empty] | NH4OH | [15 empty] | EtOH
Synthesis of hydrophobic silica aerogel and its composite using functional precursor | MTMS |  |  |  | EtOH |  | H2O |  |  |  | Acetic Acid | 0.1 | [8 empty] | 25 |  | 140 |  |  |  |  | 1 | 0.25 | [13 empty] | Ambient Pressure Drying | 40 | 0.101 | 6 | [22 empty] | Aerogel | Mesoporous |  | 1.65 |  | 385 | 0.074 |  | 0.021 |  |  | 2019 | 36 | 1 |  | 30 |  | 35 |  |  |  | 10 |  |  |  |  | Sol-gel | [14 empty] | NH4OH | [15 empty] | EtOH
Synthesis of hydrophobic silica aerogel and its composite using functional precursor | MTMS |  |  |  | EtOH |  | H2O |  |  |  | Acetic Acid | 0.1 | [8 empty] | 25 |  | 236 |  |  |  |  | 1 | 0.25 | [13 empty] | Ambient Pressure Drying | 40 | 0.101 | 6 | [22 empty] | Aerogel | Mesoporous |  | 1.63 |  | 314 | 0.064 |  | 0.024 |  |  | 2019 | 36 | 1 |  | 30 |  | 35 |  |  |  | 10 |  |  |  |  | Sol-gel | [14 empty] | NH4OH | [15 empty] | EtOH
Experimental deconvolution of depressurization from capillary shrinkage during drying of silica wet-gels with SCF CO2 why aerogels shrink? | TMOS | 0.09 |  |  | MeOH | 3.666 | H2O | 2.438 | [12 empty] | 25 |  | 10 | 25 | 2 |  |  | 2 | 0.3333333 |  | 4 | 1.333333 | [10 empty] | Supercritical Drying | 14 |  | 1.333333 | Liquid CO2 | 40 |  | 2 | CO2 | [17 empty] | Aerogel | Mesoporous | 91.08 | 5.2 | 28.8 | 722.83 | 0.175 |  |  |  |  | 2019 | 61 | 5 | [12 empty] | Sol-gel | [14 empty] | NH4OH | [15 empty] | MeOH |  |  |  |  | Acetone | [12 empty] | CO2
Experimental deconvolution of depressurization from capillary shrinkage during drying of silica wet-gels with SCF CO2 why aerogels shrink? | TMOS | 0.094 |  |  | MeOH | 3.829 | H2O | 2.547 | [12 empty] | 25 |  | 10 | 25 | 2 |  |  | 2 | 0.3333333 |  | 1 | 0.3333333 |  | 4 | 1.333333 |  |  | 1 |  |  |  |  | Supercritical Drying | 14 |  | 1.333333 | Liquid CO2 | 40 |  | 2 | CO2 | [17 empty] | Aerogel | Mesoporous | 90.57 | 4.95 | 22.99 | 860.96 | 0.183 |  |  |  |  | 2019 | 61 | 5 | [12 empty] | Sol-gel | [14 empty] | NH4OH | [15 empty] | MeOH |  |  |  |  | MeOH | Toluene |  | Toluene |  |  |  | Toluene | [5 empty] | CO2
Experimental deconvolution of depressurization from capillary shrinkage during drying of silica wet-gels with SCF CO2 why aerogels shrink? | TMOS | 0.094 |  |  | MeOH | 3.806 | H2O | 2.531 | [12 empty] | 25 |  | 10 | 25 | 2 |  |  | 2 | 0.3333333 |  | 1 | 0.3333333 |  | 4 | 1.333333 |  |  | 1 |  |  |  |  | Supercritical Drying | 14 |  | 1.333333 | Liquid CO2 | 40 |  | 2 | CO2 | [17 empty] | Aerogel | Mesoporous | 90.56 | 4.98 | 22.75 | 874.99 | 0.182 |  |  |  |  | 2019 | 61 | 5 | [12 empty] | Sol-gel | [14 empty] | NH4OH | [15 empty] | MeOH |  |  |  |  | MeOH | Xylene |  | Xylene |  |  |  | Xylene | [5 empty] | CO2
Experimental deconvolution of depressurization from capillary shrinkage during drying of silica wet-gels with SCF CO2 why aerogels shrink? | TMOS |  |  |  | MeOH |  | H2O | [13 empty] | 25 |  | 10 | 25 | 4 |  |  | 2 | 0.3333333 |  | 4 | 1.333333 | [10 empty] | Supercritical Drying | 14 |  | 1.333333 | Liquid CO2 | 40 |  | 2 | CO2 | [17 empty] | Aerogel | [10 empty] | 2019 | 61 | 5 | [12 empty] | Sol-gel | [14 empty] | NH4OH | [15 empty] | MeOH |  |  |  |  | Acetone | [12 empty] | CO2
Experimental deconvolution of depressurization from capillary shrinkage during drying of silica wet-gels with SCF CO2 why aerogels shrink? | TMOS |  |  |  | MeOH |  | H2O | [13 empty] | 25 |  | 10 | 25 | 8 |  |  | 2 | 0.3333333 |  | 4 | 1.333333 | [10 empty] | Supercritical Drying | 14 |  | 1.333333 | Liquid CO2 | 40 |  | 2 | CO2 | [17 empty] | Aerogel | [10 empty] | 2019 | 61 | 5 | [12 empty] | Sol-gel | [14 empty] | NH4OH | [15 empty] | MeOH |  |  |  |  | Acetone | [12 empty] | CO2
Experimental deconvolution of depressurization from capillary shrinkage during drying of silica wet-gels with SCF CO2 why aerogels shrink? | TMOS |  |  |  | MeOH |  | H2O | [13 empty] | 25 |  | 10 | 25 | 12 |  |  | 2 | 0.3333333 |  | 4 | 1.333333 | [10 empty] | Supercritical Drying | 14 |  | 1.333333 | Liquid CO2 | 40 |  | 2 | CO2 | [17 empty] | Aerogel | [10 empty] | 2019 | 61 | 5 | [12 empty] | Sol-gel | [14 empty] | NH4OH | [15 empty] | MeOH |  |  |  |  | Acetone | [12 empty] | CO2
Experimental deconvolution of depressurization from capillary shrinkage during drying of silica wet-gels with SCF CO2 why aerogels shrink? | TMOS |  |  |  | MeOH |  | H2O | [13 empty] | 25 |  | 10 | 25 | 16 |  |  | 2 | 0.3333333 |  | 4 | 1.333333 | [10 empty] | Supercritical Drying | 14 |  | 1.333333 | Liquid CO2 | 40 |  | 2 | CO2 | [17 empty] | Aerogel | [10 empty] | 2019 | 61 | 5 | [12 empty] | Sol-gel | [14 empty] | NH4OH | [15 empty] | MeOH |  |  |  |  | Acetone | [12 empty] | CO2
Experimental deconvolution of depressurization from capillary shrinkage during drying of silica wet-gels with SCF CO2 why aerogels shrink? | TMOS |  |  |  | MeOH |  | H2O | [13 empty] | 25 |  | 10 | 25 | 20 |  |  | 2 | 0.3333333 |  | 4 | 1.333333 | [10 empty] | Supercritical Drying | 14 |  | 1.333333 | Liquid CO2 | 40 |  | 2 | CO2 | [17 empty] | Aerogel | [10 empty] | 2019 | 61 | 5 | [12 empty] | Sol-gel | [14 empty] | NH4OH | [15 empty] | MeOH |  |  |  |  | Acetone | [12 empty] | CO2
Experimental deconvolution of depressurization from capillary shrinkage during drying of silica wet-gels with SCF CO2 why aerogels shrink? | TMOS | 0.097 |  |  | MeOH | 3.917 | H2O | 2.605 | [12 empty] | 25 |  | 10 | 25 | 24 |  |  | 2 | 0.3333333 |  | 4 | 1.333333 | [10 empty] | Supercritical Drying | 14 |  | 1.333333 | Liquid CO2 | 40 |  | 2 | CO2 | [17 empty] | Aerogel | Mesoporous | 90.77 | 4.85 | 23.51 | 825.74 | 0.187 |  |  |  |  | 2019 | 61 | 5 | [12 empty] | Sol-gel | [14 empty] | NH4OH | [15 empty] | MeOH |  |  |  |  | Acetone | [12 empty] | CO2
Experimental deconvolution of depressurization from capillary shrinkage during drying of silica wet-gels with SCF CO2 why aerogels shrink? | TMOS | 0.098 |  |  | MeOH | 3.952 | H2O | 2.629 | [12 empty] | 25 |  | 10 | 25 | 24 |  |  | 2 | 0.3333333 |  | 1 | 0.3333333 |  | 4 | 1.333333 |  |  | 1 |  |  |  |  | Supercritical Drying | 14 |  | 1.333333 | Liquid CO2 | 40 |  | 2 | CO2 | [17 empty] | Aerogel | Mesoporous | 90.45 | 4.79 | 23.1 | 828.57 | 0.189 |  |  |  |  | 2019 | 61 | 5 | [12 empty] | Sol-gel | [14 empty] | NH4OH | [15 empty] | MeOH |  |  |  |  | MeOH | Toluene |  | Toluene |  |  |  | Toluene | [5 empty] | CO2
Experimental deconvolution of depressurization from capillary shrinkage during drying of silica wet-gels with SCF CO2 why aerogels shrink? | TMOS | 0.1 |  |  | MeOH | 4.062 | H2O | 2.702 | [12 empty] | 25 |  | 10 | 25 | 24 |  |  | 2 | 0.3333333 |  | 1 | 0.3333333 |  | 4 | 1.333333 |  |  | 1 |  |  |  |  | Supercritical Drying | 14 |  | 1.333333 | Liquid CO2 | 40 |  | 2 | CO2 | [17 empty] | Aerogel | Mesoporous | 89.87 | 4.63 | 22.21 | 834.22 | 0.194 |  |  |  |  | 2019 | 61 | 5 | [12 empty] | Sol-gel | [14 empty] | NH4OH | [15 empty] | MeOH |  |  |  |  | MeOH | Xylene |  | Xylene |  |  |  | Xylene | [5 empty] | CO2
Ambient pressure drying of silica aerogels after hydrophobization with mono-, di- and tri-functional silanes and mixtures thereof | PEDS |  |  |  | EtOH |  | H2O | [6 empty] | 5.5 | [9 empty] | 65 | 24 |  |  | 1 | 1 | [13 empty] | Ambient Pressure Drying | 150 | 0.101 | 3 | [22 empty] | Aerogel | Mesoporous |  | 3.8 | 15.4 | 867 | 0.105 |  |  |  |  | 2019 | 48 | 9 | [12 empty] | Sol-gel | [14 empty] | NH3 |  | TMEOS |  |  |  |  | EtOH | HCl | [7 empty] | TMEOS | EtOH | HCl
Ambient pressure drying of silica aerogels after hydrophobization with mono-, di- and tri-functional silanes and mixtures thereof | PEDS |  |  |  | EtOH |  | H2O | [6 empty] | 5.5 | [9 empty] | 65 | 24 |  |  | 1 | 2 | [13 empty] | Ambient Pressure Drying | 150 | 0.101 | 3 | [22 empty] | Aerogel | Mesoporous |  | 3.6 | 16 | 850 | 0.108 |  |  |  |  | 2019 | 48 | 9 | [12 empty] | Sol-gel | [14 empty] | NH3 |  | TMEOS |  |  |  |  | EtOH | HCl | [7 empty] | TMEOS | EtOH | HCl
Ambient pressure drying of silica aerogels after hydrophobization with mono-, di- and tri-functional silanes and mixtures thereof | PEDS |  |  |  | EtOH |  | H2O | [6 empty] | 5.5 | [9 empty] | 65 | 24 |  |  | 1 | 7 | [13 empty] | Ambient Pressure Drying | 150 | 0.101 | 3 | [22 empty] | Aerogel | Mesoporous |  | 3.1 | 14.5 | 833 | 0.099 |  |  |  |  | 2019 | 48 | 9 | [12 empty] | Sol-gel | [14 empty] | NH3 |  | TMEOS |  |  |  |  | EtOH | HCl | [7 empty] | TMEOS | EtOH | HCl
Ambient pressure drying of silica aerogels after hydrophobization with mono-, di- and tri-functional silanes and mixtures thereof | PEDS |  |  |  | EtOH |  | H2O | [6 empty] | 5.5 | [9 empty] | 65 | 24 |  |  | 1 | 1 | [13 empty] | Ambient Pressure Drying | 150 | 0.101 | 3 | [22 empty] | Aerogel |  |  | 0.8 | 8 | 334 | 0.724 |  |  |  |  | 2019 | 48 | 9 | [12 empty] | Sol-gel | [14 empty] | NH3 |  | DMDEOS |  |  |  |  | EtOH | HCl | [7 empty] | DMDEOS | EtOH | HCl
Ambient pressure drying of silica aerogels after hydrophobization with mono-, di- and tri-functional silanes and mixtures thereof | PEDS |  |  |  | EtOH |  | H2O | [6 empty] | 5.5 | [9 empty] | 65 | 24 |  |  | 1 | 2 | [13 empty] | Ambient Pressure Drying | 150 | 0.101 | 3 | [22 empty] | Aerogel |  |  | 0.7 | 9.3 | 254 | 0.644 |  |  |  |  | 2019 | 48 | 9 | [12 empty] | Sol-gel | [14 empty] | NH3 |  | DMDEOS |  |  |  |  | EtOH | HCl | [7 empty] | DMDEOS | EtOH | HCl
Ambient pressure drying of silica aerogels after hydrophobization with mono-, di- and tri-functional silanes and mixtures thereof | PEDS |  |  |  | EtOH |  | H2O | [6 empty] | 5.5 | [9 empty] | 65 | 24 |  |  | 1 | 7 | [13 empty] | Ambient Pressure Drying | 150 | 0.101 | 3 | [22 empty] | Aerogel |  |  | 1.4 | 11.4 | 440 | 0.442 |  |  |  |  | 2019 | 48 | 9 | [12 empty] | Sol-gel | [14 empty] | NH3 |  | DMDEOS |  |  |  |  | EtOH | HCl | [7 empty] | DMDEOS | EtOH | HCl
Ambient pressure drying of silica aerogels after hydrophobization with mono-, di- and tri-functional silanes and mixtures thereof | PEDS |  |  |  | EtOH |  | H2O | [6 empty] | 5.5 | [9 empty] | 65 | 24 |  |  | 1 | 1 | [13 empty] | Ambient Pressure Drying | 150 | 0.101 | 3 | [22 empty] | Aerogel |  |  | 0.3 | 4.5 | 412 | 1.454 |  |  |  |  | 2019 | 48 | 9 | [12 empty] | Sol-gel | [14 empty] | NH3 |  | MTES |  |  |  |  | EtOH | HCl | [7 empty] | MTES | EtOH | HCl
Ambient pressure drying of silica aerogels after hydrophobization with mono-, di- and tri-functional silanes and mixtures thereof | PEDS |  |  |  | EtOH |  | H2O | [6 empty] | 5.5 | [9 empty] | 65 | 24 |  |  | 1 | 2 | [13 empty] | Ambient Pressure Drying | 150 | 0.101 | 3 | [22 empty] | Aerogel | [5 empty] | 1.279 |  |  |  |  | 2019 | 48 | 9 | [12 empty] | Sol-gel | [14 empty] | NH3 |  | MTES |  |  |  |  | EtOH | HCl | [7 empty] | MTES | EtOH | HCl
Ambient pressure drying of silica aerogels after hydrophobization with mono-, di- and tri-functional silanes and mixtures thereof | PEDS |  |  |  | EtOH |  | H2O | [6 empty] | 5.5 | [9 empty] | 65 | 24 |  |  | 1 | 7 | [13 empty] | Ambient Pressure Drying | 150 | 0.101 | 3 | [22 empty] | Aerogel | [5 empty] | 1.231 |  |  |  |  | 2019 | 48 | 9 | [12 empty] | Sol-gel | [14 empty] | NH3 |  | MTES |  |  |  |  | EtOH | HCl | [7 empty] | MTES | EtOH | HCl
Ambient pressure drying of silica aerogels after hydrophobization with mono-, di- and tri-functional silanes and mixtures thereof | PEDS |  |  |  | EtOH |  | H2O | [6 empty] | 5.5 | [9 empty] | 65 | 24 |  |  | 1 | 1 | [13 empty] | Ambient Pressure Drying | 150 | 0.101 | 3 | [22 empty] | Aerogel |  |  | 2.9 | 13.8 | 819 | 0.105 |  |  |  |  | 2019 | 48 | 9 | [12 empty] | Sol-gel | [14 empty] | NH3 |  | TMEOS | MTES |  |  |  | EtOH | HCl | [7 empty] | TMEOS | MTES | EtOH | HCl
Ambient pressure drying of silica aerogels after hydrophobization with mono-, di- and tri-functional silanes and mixtures thereof | PEDS |  |  |  | EtOH |  | H2O | [6 empty] | 5.5 | [9 empty] | 65 | 24 |  |  | 1 | 2 | [13 empty] | Ambient Pressure Drying | 150 | 0.101 | 3 | [22 empty] | Aerogel | [5 empty] | 0.113 |  |  |  |  | 2019 | 48 | 9 | [12 empty] | Sol-gel | [14 empty] | NH3 |  | TMEOS | MTES |  |  |  | EtOH | HCl | [7 empty] | TMEOS | MTES | EtOH | HCl
Ambient pressure drying of silica aerogels after hydrophobization with mono-, di- and tri-functional silanes and mixtures thereof | PEDS |  |  |  | EtOH |  | H2O | [6 empty] | 5.5 | [9 empty] | 65 | 24 |  |  | 1 | 1 | [13 empty] | Ambient Pressure Drying | 150 | 0.101 | 3 | [22 empty] | Aerogel |  |  | 3 | 14.3 | 816 | 0.115 |  |  |  |  | 2019 | 48 | 9 | [12 empty] | Sol-gel | [14 empty] | NH3 |  | TMEOS | DMDEOS |  |  |  | EtOH | HCl | [7 empty] | TMEOS | DMDEOS | EtOH | HCl
Ambient pressure drying of silica aerogels after hydrophobization with mono-, di- and tri-functional silanes and mixtures thereof | PEDS |  |  |  | EtOH |  | H2O | [6 empty] | 5.5 | [9 empty] | 65 | 24 |  |  | 1 | 2 | [13 empty] | Ambient Pressure Drying | 150 | 0.101 | 3 | [22 empty] | Aerogel | [5 empty] | 0.127 |  |  |  |  | 2019 | 48 | 9 | [12 empty] | Sol-gel | [14 empty] | NH3 |  | TMEOS | DMDEOS |  |  |  | EtOH | HCl | [7 empty] | TMEOS | DMDEOS | EtOH | HCl
Ambient pressure drying of silica aerogels after hydrophobization with mono-, di- and tri-functional silanes and mixtures thereof | PEDS |  |  |  | EtOH |  | H2O | [6 empty] | 5.5 | [9 empty] | 65 | 24 |  |  | 1 | 1 | [13 empty] | Ambient Pressure Drying | 150 | 0.101 | 3 | [22 empty] | Aerogel |  |  | 3.4 | 14.5 | 836 | 0.112 |  |  |  |  | 2019 | 48 | 9 | [12 empty] | Sol-gel | [14 empty] | NH3 |  | TMEOS | DMDEOS | MTES |  |  | EtOH | HCl | [7 empty] | TMEOS | DMDEOS | MTES | EtOH | HCl
Ambient pressure drying of silica aerogels after hydrophobization with mono-, di- and tri-functional silanes and mixtures thereof | PEDS |  |  |  | EtOH |  | H2O | [6 empty] | 5.5 | [9 empty] | 65 | 24 |  |  | 1 | 2 | [13 empty] | Ambient Pressure Drying | 150 | 0.101 | 3 | [22 empty] | Aerogel | [5 empty] | 0.108 |  |  |  |  | 2019 | 48 | 9 | [12 empty] | Sol-gel | [14 empty] | NH3 |  | TMEOS | DMDEOS | MTES |  |  | EtOH | HCl | [7 empty] | TMEOS | DMDEOS | MTES | EtOH | HCl
Ambient pressure drying of silica aerogels after hydrophobization with mono-, di- and tri-functional silanes and mixtures thereof | PEDS |  |  |  | EtOH |  | H2O | [6 empty] | 5.5 | [9 empty] | 65 | 24 |  |  | 1 | 1 | [13 empty] | Ambient Pressure Drying | 150 | 0.101 | 3 | [22 empty] | Aerogel |  |  | 3.8 | 16.2 | 824 | 0.116 |  |  |  |  | 2019 | 48 | 9 | [12 empty] | Sol-gel | [14 empty] | NH3 |  | TMEOS | MTES |  |  |  | EtOH | HCl | [7 empty] | TMEOS | MTES | EtOH | HCl
Ambient pressure drying of silica aerogels after hydrophobization with mono-, di- and tri-functional silanes and mixtures thereof | PEDS |  |  |  | EtOH |  | H2O | [6 empty] | 5.5 | [9 empty] | 65 | 24 |  |  | 1 | 2 | [13 empty] | Ambient Pressure Drying | 150 | 0.101 | 3 | [22 empty] | Aerogel | [5 empty] | 0.144 |  |  |  |  | 2019 | 48 | 9 | [12 empty] | Sol-gel | [14 empty] | NH3 |  | TMEOS | MTES |  |  |  | EtOH | HCl | [7 empty] | TMEOS | MTES | EtOH | HCl
Ambient pressure drying of silica aerogels after hydrophobization with mono-, di- and tri-functional silanes and mixtures thereof | PEDS |  |  |  | EtOH |  | H2O | [6 empty] | 5.5 | [9 empty] | 65 | 24 |  |  | 1 | 1 | [13 empty] | Ambient Pressure Drying | 150 | 0.101 | 3 | [22 empty] | Aerogel |  |  | 3.6 | 16.2 | 735 | 0.115 |  |  |  |  | 2019 | 48 | 9 | [12 empty] | Sol-gel | [14 empty] | NH3 |  | TMEOS | DMDEOS |  |  |  | EtOH | HCl | [7 empty] | TMEOS | DMDEOS | EtOH | HCl
Ambient pressure drying of silica aerogels after hydrophobization with mono-, di- and tri-functional silanes and mixtures thereof | PEDS |  |  |  | EtOH |  | H2O | [6 empty] | 5.5 | [9 empty] | 65 | 24 |  |  | 1 | 2 | [13 empty] | Ambient Pressure Drying | 150 | 0.101 | 3 | [22 empty] | Aerogel | [5 empty] | 0.11 |  |  |  |  | 2019 | 48 | 9 | [12 empty] | Sol-gel | [14 empty] | NH3 |  | TMEOS | DMDEOS |  |  |  | EtOH | HCl | [7 empty] | TMEOS | DMDEOS | EtOH | HCl
Ambient pressure drying of silica aerogels after hydrophobization with mono-, di- and tri-functional silanes and mixtures thereof | PEDS |  |  |  | EtOH |  | H2O | [6 empty] | 5.5 | [9 empty] | 65 | 24 |  |  | 1 | 1 | [13 empty] | Ambient Pressure Drying | 150 | 0.101 | 3 | [22 empty] | Aerogel |  |  | 3.3 | 15.6 | 809 | 0.123 |  |  |  |  | 2019 | 48 | 9 | [12 empty] | Sol-gel | [14 empty] | NH3 |  | TMEOS | DMDEOS | MTES |  |  | EtOH | HCl | [7 empty] | TMEOS | DMDEOS | MTES | EtOH | HCl
Ambient pressure drying of silica aerogels after hydrophobization with mono-, di- and tri-functional silanes and mixtures thereof | PEDS |  |  |  | EtOH |  | H2O | [6 empty] | 5.5 | [9 empty] | 65 | 24 |  |  | 1 | 2 | [13 empty] | Ambient Pressure Drying | 150 | 0.101 | 3 | [22 empty] | Aerogel |  |  | 3.4 | 15.5 | 818 | 0.122 |  |  |  |  | 2019 | 48 | 9 | [12 empty] | Sol-gel | [14 empty] | NH3 |  | TMEOS | DMDEOS | MTES |  |  | EtOH | HCl | [7 empty] | TMEOS | DMDEOS | MTES | EtOH | HCl
Ambient pressure drying of silica aerogels after hydrophobization with mono-, di- and tri-functional silanes and mixtures thereof | PEDS |  |  |  | EtOH |  | H2O | [6 empty] | 5.5 | [9 empty] | 65 | 24 |  |  | 1 | 1 | [13 empty] | Ambient Pressure Drying | 150 | 0.101 | 3 | [22 empty] | Aerogel |  |  | 3.5 | 16.4 | 819 | 0.133 |  |  |  |  | 2019 | 48 | 9 | [12 empty] | Sol-gel | [14 empty] | NH3 |  | TMEOS | MTES |  |  |  | EtOH | HCl | [7 empty] | TMEOS | MTES | EtOH | HCl
Ambient pressure drying of silica aerogels after hydrophobization with mono-, di- and tri-functional silanes and mixtures thereof | PEDS |  |  |  | EtOH |  | H2O | [6 empty] | 5.5 | [9 empty] | 65 | 24 |  |  | 1 | 2 | [13 empty] | Ambient Pressure Drying | 150 | 0.101 | 3 | [22 empty] | Aerogel | [5 empty] | 0.113 |  |  |  |  | 2019 | 48 | 9 | [12 empty] | Sol-gel | [14 empty] | NH3 |  | TMEOS | MTES |  |  |  | EtOH | HCl | [7 empty] | TMEOS | MTES | EtOH | HCl
Ambient pressure drying of silica aerogels after hydrophobization with mono-, di- and tri-functional silanes and mixtures thereof | PEDS |  |  |  | EtOH |  | H2O | [6 empty] | 5.5 | [9 empty] | 65 | 24 |  |  | 1 | 7 | [13 empty] | Ambient Pressure Drying | 150 | 0.101 | 3 | [22 empty] | Aerogel | [5 empty] | 0.114 |  |  |  |  | 2019 | 48 | 9 | [12 empty] | Sol-gel | [14 empty] | NH3 |  | TMEOS | MTES |  |  |  | EtOH | HCl | [7 empty] | TMEOS | MTES | EtOH | HCl
Ambient pressure drying of silica aerogels after hydrophobization with mono-, di- and tri-functional silanes and mixtures thereof | PEDS |  |  |  | EtOH |  | H2O | [6 empty] | 5.5 | [9 empty] | 65 | 24 |  |  | 1 | 1 | [13 empty] | Ambient Pressure Drying | 150 | 0.101 | 3 | [22 empty] | Aerogel |  |  | 3.5 | 15.9 | 813 | 0.141 |  |  |  |  | 2019 | 48 | 9 | [12 empty] | Sol-gel | [14 empty] | NH3 |  | TMEOS | DMDEOS |  |  |  | EtOH | HCl | [7 empty] | TMEOS | DMDEOS | EtOH | HCl
Ambient pressure drying of silica aerogels after hydrophobization with mono-, di- and tri-functional silanes and mixtures thereof | PEDS |  |  |  | EtOH |  | H2O | [6 empty] | 5.5 | [9 empty] | 65 | 24 |  |  | 1 | 2 | [13 empty] | Ambient Pressure Drying | 150 | 0.101 | 3 | [22 empty] | Aerogel |  |  | 3.6 | 17.4 | 746 | 0.21 |  |  |  |  | 2019 | 48 | 9 | [12 empty] | Sol-gel | [14 empty] | NH3 |  | TMEOS | DMDEOS |  |  |  | EtOH | HCl | [7 empty] | TMEOS | DMDEOS | EtOH | HCl
Ambient pressure drying of silica aerogels after hydrophobization with mono-, di- and tri-functional silanes and mixtures thereof | PEDS |  |  |  | EtOH |  | H2O | [6 empty] | 5.5 | [9 empty] | 65 | 24 |  |  | 1 | 7 | [13 empty] | Ambient Pressure Drying | 150 | 0.101 | 3 | [22 empty] | Aerogel |  |  | 3.3 | 15.7 | 731 | 0.234 |  |  |  |  | 2019 | 48 | 9 | [12 empty] | Sol-gel | [14 empty] | NH3 |  | TMEOS | DMDEOS |  |  |  | EtOH | HCl | [7 empty] | TMEOS | DMDEOS | EtOH | HCl
Ambient pressure drying of silica aerogels after hydrophobization with mono-, di- and tri-functional silanes and mixtures thereof | PEDS |  |  |  | EtOH |  | H2O | [6 empty] | 5.5 | [9 empty] | 65 | 24 |  |  | 1 | 1 | [13 empty] | Ambient Pressure Drying | 150 | 0.101 | 3 | [22 empty] | Aerogel |  |  | 1.7 | 6.9 | 591 | [5 empty] | 2019 | 48 | 9 | [12 empty] | Sol-gel | [14 empty] | NH3 |  | TMEOS | MTES |  |  |  | EtOH | HCl | [7 empty] | TMEOS | MTES | EtOH | HCl
Ambient pressure drying of silica aerogels after hydrophobization with mono-, di- and tri-functional silanes and mixtures thereof | PEDS |  |  |  | EtOH |  | H2O | [6 empty] | 5.5 | [9 empty] | 65 | 24 |  |  | 1 | 2 | [13 empty] | Ambient Pressure Drying | 150 | 0.101 | 3 | [22 empty] | Aerogel |  |  | 2.3 | 12.4 | 684 | 0.328 |  |  |  |  | 2019 | 48 | 9 | [12 empty] | Sol-gel | [14 empty] | NH3 |  | TMEOS | MTES |  |  |  | EtOH | HCl | [7 empty] | TMEOS | MTES | EtOH | HCl
Ambient pressure drying of silica aerogels after hydrophobization with mono-, di- and tri-functional silanes and mixtures thereof | PEDS |  |  |  | EtOH |  | H2O | [6 empty] | 5.5 | [9 empty] | 65 | 24 |  |  | 1 | 7 | [13 empty] | Ambient Pressure Drying | 150 | 0.101 | 3 | [22 empty] | Aerogel |  |  | 2.8 | 15.8 | 653 | 0.324 |  |  |  |  | 2019 | 48 | 9 | [12 empty] | Sol-gel | [14 empty] | NH3 |  | TMEOS | MTES |  |  |  | EtOH | HCl | [7 empty] | TMEOS | MTES | EtOH | HCl
Ambient pressure drying of silica aerogels after hydrophobization with mono-, di- and tri-functional silanes and mixtures thereof | PEDS |  |  |  | EtOH |  | H2O | [6 empty] | 5.5 | [9 empty] | 65 | 24 |  |  | 1 | 1 | [13 empty] | Ambient Pressure Drying | 150 | 0.101 | 3 | [22 empty] | Aerogel |  |  | 3 | 14.3 | 760 | 0.303 |  |  |  |  | 2019 | 48 | 9 | [12 empty] | Sol-gel | [14 empty] | NH3 |  | TMEOS | DMDEOS |  |  |  | EtOH | HCl | [7 empty] | TMEOS | DMDEOS | EtOH | HCl
Ambient pressure drying of silica aerogels after hydrophobization with mono-, di- and tri-functional silanes and mixtures thereof | PEDS |  |  |  | EtOH |  | H2O | [6 empty] | 5.5 | [9 empty] | 65 | 24 |  |  | 1 | 2 | [13 empty] | Ambient Pressure Drying | 150 | 0.101 | 3 | [22 empty] | Aerogel |  |  | 3.7 | 17.2 | 818 | 0.128 |  |  |  |  | 2019 | 48 | 9 | [12 empty] | Sol-gel | [14 empty] | NH3 |  | TMEOS | DMDEOS |  |  |  | EtOH | HCl | [7 empty] | TMEOS | DMDEOS | EtOH | HCl
Ambient pressure drying of silica aerogels after hydrophobization with mono-, di- and tri-functional silanes and mixtures thereof | PEDS |  |  |  | EtOH |  | H2O | [6 empty] | 5.5 | [9 empty] | 65 | 24 |  |  | 1 | 7 | [13 empty] | Ambient Pressure Drying | 150 | 0.101 | 3 | [22 empty] | Aerogel |  |  | 2.8 | 15.8 | 653 | 0.114 |  |  |  |  | 2019 | 48 | 9 | [12 empty] | Sol-gel | [14 empty] | NH3 |  | TMEOS | DMDEOS |  |  |  | EtOH | HCl | [7 empty] | TMEOS | DMDEOS | EtOH | HCl
Ambient pressure drying of silica aerogels after hydrophobization with mono-, di- and tri-functional silanes and mixtures thereof | PEDS |  |  |  | EtOH |  | H2O | [6 empty] | 5.5 | [9 empty] | 65 | 24 |  |  | 1 | 1 | [13 empty] | Ambient Pressure Drying | 150 | 0.101 | 3 | [22 empty] | Aerogel |  |  | 2.8 | 13.6 | 766 | 0.306 |  |  |  |  | 2019 | 48 | 9 | [12 empty] | Sol-gel | [14 empty] | NH3 |  | TMEOS | DMDEOS | MTES |  |  | EtOH | HCl | [7 empty] | TMEOS | DMDEOS | MTES | EtOH | HCl
Ambient pressure drying of silica aerogels after hydrophobization with mono-, di- and tri-functional silanes and mixtures thereof | PEDS |  |  |  | EtOH |  | H2O | [6 empty] | 5.5 | [9 empty] | 65 | 24 |  |  | 1 | 2 | [13 empty] | Ambient Pressure Drying | 150 | 0.101 | 3 | [22 empty] | Aerogel |  |  | 3.2 | 14.6 | 792 | 0.242 |  |  |  |  | 2019 | 48 | 9 | [12 empty] | Sol-gel | [14 empty] | NH3 |  | TMEOS | DMDEOS | MTES |  |  | EtOH | HCl | [7 empty] | TMEOS | DMDEOS | MTES | EtOH | HCl
Ambient pressure drying of silica aerogels after hydrophobization with mono-, di- and tri-functional silanes and mixtures thereof | PEDS |  |  |  | EtOH |  | H2O | [6 empty] | 5.5 | [9 empty] | 65 | 24 |  |  | 1 | 7 | [13 empty] | Ambient Pressure Drying | 150 | 0.101 | 3 | [22 empty] | Aerogel |  |  | 3.6 | 17.6 | 778 | 0.141 |  |  |  |  | 2019 | 48 | 9 | [12 empty] | Sol-gel | [14 empty] | NH3 |  | TMEOS | DMDEOS | MTES |  |  | EtOH | HCl | [7 empty] | TMEOS | DMDEOS | MTES | EtOH | HCl
Ambient pressure drying of silica aerogels after hydrophobization with mono-, di- and tri-functional silanes and mixtures thereof | PEDS |  |  |  | EtOH |  | H2O | [6 empty] | 5.5 | [9 empty] | 65 | 24 |  |  | 1 | 1 | [13 empty] | Ambient Pressure Drying | 150 | 0.101 | 3 | [22 empty] | Aerogel |  |  | 2.8 | 13.6 | 766 | 0.374 |  |  |  |  | 2019 | 48 | 9 | [12 empty] | Sol-gel | [14 empty] | NH3 |  | TMEOS | DMDEOS | MTES |  |  | EtOH | HCl | [7 empty] | TMEOS | DMDEOS | MTES | EtOH | HCl
Ambient pressure drying of silica aerogels after hydrophobization with mono-, di- and tri-functional silanes and mixtures thereof | PEDS |  |  |  | EtOH |  | H2O | [6 empty] | 5.5 | [9 empty] | 65 | 24 |  |  | 1 | 2 | [13 empty] | Ambient Pressure Drying | 150 | 0.101 | 3 | [22 empty] | Aerogel | [5 empty] | 0.243 |  |  |  |  | 2019 | 48 | 9 | [12 empty] | Sol-gel | [14 empty] | NH3 |  | TMEOS | DMDEOS | MTES |  |  | EtOH | HCl | [7 empty] | TMEOS | DMDEOS | MTES | EtOH | HCl
Ambient pressure drying of silica aerogels after hydrophobization with mono-, di- and tri-functional silanes and mixtures thereof | PEDS |  |  |  | EtOH |  | H2O | [6 empty] | 5.5 | [9 empty] | 65 | 24 |  |  | 1 | 7 | [13 empty] | Ambient Pressure Drying | 150 | 0.101 | 3 | [22 empty] | Aerogel |  |  | 3.2 | 16.5 | 724 | 0.256 |  |  |  |  | 2019 | 48 | 9 | [12 empty] | Sol-gel | [14 empty] | NH3 |  | TMEOS | DMDEOS | MTES |  |  | EtOH | HCl | [7 empty] | TMEOS | DMDEOS | MTES | EtOH | HCl
Ambient pressure drying of silica aerogels after hydrophobization with mono-, di- and tri-functional silanes and mixtures thereof | PEDS |  |  |  | EtOH |  | H2O | [6 empty] | 5.5 | [9 empty] | 65 | 24 |  |  | 1 | 1 | [13 empty] | Ambient Pressure Drying | 150 | 0.101 | 3 | [22 empty] | Aerogel | [5 empty] | 0.386 |  |  |  |  | 2019 | 48 | 9 | [12 empty] | Sol-gel | [14 empty] | NH3 |  | TMEOS | DMDEOS | MTES |  |  | EtOH | HCl | [7 empty] | TMEOS | DMDEOS | MTES | EtOH | HCl
Ambient pressure drying of silica aerogels after hydrophobization with mono-, di- and tri-functional silanes and mixtures thereof | PEDS |  |  |  | EtOH |  | H2O | [6 empty] | 5.5 | [9 empty] | 65 | 24 |  |  | 1 | 2 | [13 empty] | Ambient Pressure Drying | 150 | 0.101 | 3 | [22 empty] | Aerogel |  |  | 2 | 10.8 | 654 | 0.355 |  |  |  |  | 2019 | 48 | 9 | [12 empty] | Sol-gel | [14 empty] | NH3 |  | TMEOS | DMDEOS | MTES |  |  | EtOH | HCl | [7 empty] | TMEOS | DMDEOS | MTES | EtOH | HCl
Ambient pressure drying of silica aerogels after hydrophobization with mono-, di- and tri-functional silanes and mixtures thereof | PEDS |  |  |  | EtOH |  | H2O | [6 empty] | 5.5 | [9 empty] | 65 | 24 |  |  | 1 | 1 | [13 empty] | Ambient Pressure Drying | 150 | 0.101 | 3 | [22 empty] | Aerogel |  |  | 1.2 | 8.5 | 503 | 0.548 |  |  |  |  | 2019 | 48 | 9 | [12 empty] | Sol-gel | [14 empty] | NH3 |  | TMEOS | DMDEOS | MTES |  |  | EtOH | HCl | [7 empty] | TMEOS | DMDEOS | MTES | EtOH | HCl
Ambient pressure drying of silica aerogels after hydrophobization with mono-, di- and tri-functional silanes and mixtures thereof | PEDS |  |  |  | EtOH |  | H2O | [6 empty] | 5.5 | [9 empty] | 65 | 24 |  |  | 1 | 2 | [13 empty] | Ambient Pressure Drying | 150 | 0.101 | 3 | [22 empty] | Aerogel | [5 empty] | 0.482 |  |  |  |  | 2019 | 48 | 9 | [12 empty] | Sol-gel | [14 empty] | NH3 |  | TMEOS | DMDEOS | MTES |  |  | EtOH | HCl | [7 empty] | TMEOS | DMDEOS | MTES | EtOH | HCl
Ambient pressure drying of silica aerogels after hydrophobization with mono-, di- and tri-functional silanes and mixtures thereof | PEDS |  |  |  | EtOH |  | H2O | [6 empty] | 5.5 | [9 empty] | 65 | 24 |  |  | 1 | 1 | [13 empty] | Ambient Pressure Drying | 150 | 0.101 | 3 | [22 empty] | Aerogel | [5 empty] | 0.617 |  |  |  |  | 2019 | 48 | 9 | [12 empty] | Sol-gel | [14 empty] | NH3 |  | TMEOS | DMDEOS | MTES |  |  | EtOH | HCl | [7 empty] | TMEOS | DMDEOS | MTES | EtOH | HCl
Ambient pressure drying of silica aerogels after hydrophobization with mono-, di- and tri-functional silanes and mixtures thereof | PEDS |  |  |  | EtOH |  | H2O | [6 empty] | 5.5 | [9 empty] | 65 | 24 |  |  | 1 | 2 | [13 empty] | Ambient Pressure Drying | 150 | 0.101 | 3 | [22 empty] | Aerogel | [5 empty] | 0.57 |  |  |  |  | 2019 | 48 | 9 | [12 empty] | Sol-gel | [14 empty] | NH3 |  | TMEOS | DMDEOS | MTES |  |  | EtOH | HCl | [7 empty] | TMEOS | DMDEOS | MTES | EtOH | HCl
Ambient pressure drying of silica aerogels after hydrophobization with mono-, di- and tri-functional silanes and mixtures thereof | PEDS |  |  |  | EtOH |  | H2O | [6 empty] | 5.5 | [9 empty] | 65 | 24 |  |  | 1 | 1 | [13 empty] | Ambient Pressure Drying | 150 | 0.101 | 3 | [22 empty] | Aerogel |  |  |  |  | 359 | 0.813 |  |  |  |  | 2019 | 48 | 9 | [12 empty] | Sol-gel | [14 empty] | NH3 |  | TMEOS | DMDEOS | MTES |  |  | EtOH | HCl | [7 empty] | TMEOS | DMDEOS | MTES | EtOH | HCl
Ambient pressure drying of silica aerogels after hydrophobization with mono-, di- and tri-functional silanes and mixtures thereof | PEDS |  |  |  | EtOH |  | H2O | [6 empty] | 5.5 | [9 empty] | 65 | 24 |  |  | 1 | 2 | [13 empty] | Ambient Pressure Drying | 150 | 0.101 | 3 | [22 empty] | Aerogel |  |  | 0.5 | 7.9 | 221 | 0.723 |  |  |  |  | 2019 | 48 | 9 | [12 empty] | Sol-gel | [14 empty] | NH3 |  | TMEOS | DMDEOS | MTES |  |  | EtOH | HCl | [7 empty] | TMEOS | DMDEOS | MTES | EtOH | HCl
Monolithic silicon nitride-based aerogels with large specific surface area and low thermal conductivity | APTES |  |  |  | EtOH |  | Resorcinol |  | Formaldehyde | [14 empty] | 20 | [18 empty] | Supercritical Drying | 50 | 10 | 4 | [22 empty] | Aerogel | [5 empty] | 0.192 |  |  |  |  | 2019 | 41 | 2 |  | 5 |  | 0 | [8 empty] | Sol-gel | [30 empty] | EtOH | [17 empty] | CO2
Monolithic silicon nitride-based aerogels with large specific surface area and low thermal conductivity | APTES |  |  |  | EtOH |  | Resorcinol |  | Formaldehyde | [14 empty] | 20 | [18 empty] | Supercritical Drying | 50 | 10 | 4 | [22 empty] | Aerogel | [5 empty] | 0.164 |  |  |  |  | 2019 | 41 | 2 |  | 5 |  | 0 | [8 empty] | Sol-gel | [30 empty] | EtOH | [17 empty] | CO2
Monolithic silicon nitride-based aerogels with large specific surface area and low thermal conductivity | APTES |  |  |  | EtOH |  | Resorcinol |  | Formaldehyde | [14 empty] | 20 | [18 empty] | Supercritical Drying | 50 | 10 | 4 | [22 empty] | Aerogel | [5 empty] | 0.158 |  |  |  |  | 2019 | 41 | 2 |  | 5 |  | 0 | [8 empty] | Sol-gel | [30 empty] | EtOH | [17 empty] | CO2
Monolithic silicon nitride-based aerogels with large specific surface area and low thermal conductivity | APTES |  |  |  | EtOH |  | Resorcinol |  | Formaldehyde | [14 empty] | 20 | [18 empty] | Supercritical Drying | 50 | 10 | 4 |  | 800 |  | 3 | N2 Tube Furnace |  | 1500 | 5 | N2 Tube Furnace | [5 empty] | N2 Tube Furnace |  |  |  | 600 | 180 |  |  | Aerogel | Mesoporous |  | 1.27 |  | 225 | 0.312 |  | 0.06071 | Monolithic |  | 2019 | 41 | 2 |  | 5 |  | 0 | [8 empty] | Sol-gel | [16 empty] | N2 | [13 empty] | EtOH | [17 empty] | CO2
Monolithic silicon nitride-based aerogels with large specific surface area and low thermal conductivity | APTES |  |  |  | EtOH |  | Resorcinol |  | Formaldehyde | [14 empty] | 20 | [18 empty] | Supercritical Drying | 50 | 10 | 4 |  | 800 |  | 3 | N2 Tube Furnace |  | 1500 | 5 | N2 Tube Furnace | [5 empty] | N2 Tube Furnace |  |  |  | 600 | 180 |  |  | Aerogel | Mesoporous |  | 1.21 |  | 445 | 0.127 |  | 0.04909 | Monolithic |  | 2019 | 41 | 2 |  | 5 |  | 0 | [8 empty] | Sol-gel | [16 empty] | N2 | [13 empty] | EtOH | [17 empty] | CO2
Monolithic silicon nitride-based aerogels with large specific surface area and low thermal conductivity | APTES |  |  |  | EtOH |  | Resorcinol |  | Formaldehyde | [14 empty] | 20 | [18 empty] | Supercritical Drying | 50 | 10 | 4 |  | 800 |  | 3 | N2 Tube Furnace |  | 1500 | 5 | N2 Tube Furnace | [5 empty] | N2 Tube Furnace |  |  |  | 600 | 180 |  |  | Aerogel | Mesoporous |  | 0.845 |  | 339 | 0.148 |  | 0.05242 | Monolithic |  | 2019 | 41 | 2 |  | 5 |  | 0 | [8 empty] | Sol-gel | [16 empty] | N2 | [13 empty] | EtOH | [17 empty] | CO2
Monolithic silicon nitride-based aerogels with large specific surface area and low thermal conductivity | APTES |  |  |  | EtOH |  | Resorcinol |  | Formaldehyde | [14 empty] | 20 | [18 empty] | Supercritical Drying | 50 | 10 | 4 |  | 800 |  | 3 | N2 Tube Furnace |  | 1400 | 5 | N2 Tube Furnace | [5 empty] | N2 Tube Furnace |  |  |  | 600 | 180 |  |  | Aerogel | Mesoporous |  | 1.74 |  | 638 | 0.121 |  | 0.459 | Monolithic |  | 2019 | 41 | 2 |  | 5 |  | 0 | [8 empty] | Sol-gel | [16 empty] | N2 | [13 empty] | EtOH | [17 empty] | CO2
Monolithic silicon nitride-based aerogels with large specific surface area and low thermal conductivity | APTES |  |  |  | EtOH |  | Resorcinol |  | Formaldehyde | [14 empty] | 20 | [18 empty] | Supercritical Drying | 50 | 10 | 4 |  | 800 |  | 3 | N2 Tube Furnace |  | 1450 | 5 | N2 Tube Furnace | [5 empty] | N2 Tube Furnace |  |  |  | 600 | 180 |  |  | Aerogel | Mesoporous |  | 0.84 |  | 303 | 0.135 |  | 0.05385 | Monolithic |  | 2019 | 41 | 2 |  | 5 |  | 0 | [8 empty] | Sol-gel | [16 empty] | N2 | [13 empty] | EtOH | [17 empty] | CO2
Monolithic silicon nitride-based aerogels with large specific surface area and low thermal conductivity | APTES |  |  |  | EtOH |  | Resorcinol |  | Formaldehyde | [14 empty] | 20 | [18 empty] | Supercritical Drying | 50 | 10 | 4 |  | 800 |  | 3 | N2 Tube Furnace |  | 1550 | 5 | N2 Tube Furnace | [5 empty] | N2 Tube Furnace |  |  |  | 600 | 180 |  |  | Aerogel | Mesoporous |  | 1.1 |  | 189 | 0.142 |  |  | Monolithic |  | 2019 | 41 | 2 |  | 5 |  | 0 | [8 empty] | Sol-gel | [16 empty] | N2 | [13 empty] | EtOH | [17 empty] | CO2
Effect of Doping Al on the Desulfurization Performance of Ag/SiO2–Al2O3 Aerogel Composite Adsorbents | TEOS |  |  |  | EtOH |  | H2O | [6 empty] | 1 | [10 empty] | 0.1666667 |  |  | 1 | 0.6666667 | 39.85 | 2 | 0.5 | [10 empty] | Ambient Pressure Drying | 79.85 | 0.101 | 2 | Ambient Pressure Drying | 119.85 | 0.101 | 2 | [18 empty] | Aerogel | Mesoporous |  | 1.5 | 5 | 881 | [5 empty] | 2019 | 47 | 5 | [11 empty] | 2 | Sol-gel | [14 empty] | HNO3 | [15 empty] | EtOH | TEOS |  |  |  | N-hexane
Effect of Doping Al on the Desulfurization Performance of Ag/SiO2–Al2O3 Aerogel Composite Adsorbents | TEOS |  |  |  | EtOH |  | H2O | [6 empty] | 1 | [10 empty] | 0.1666667 |  |  | 1 | 0.6666667 | 39.85 | 2 | 0.5 | [10 empty] | Ambient Pressure Drying | 79.85 | 0.101 | 2 | Ambient Pressure Drying | 119.85 | 0.101 | 2 | [18 empty] | Aerogel | Mesoporous |  | 0.7 | 4 | 870 | [5 empty] | 2019 | 47 | 5 | [11 empty] | 2 | Sol-gel | [7 empty] | AgNO3 | [6 empty] | HNO3 | [15 empty] | EtOH | TEOS |  |  |  | N-hexane
Effect of Doping Al on the Desulfurization Performance of Ag/SiO2–Al2O3 Aerogel Composite Adsorbents | TEOS |  |  |  | EtOH |  | H2O | [6 empty] | 0.8 | [10 empty] | 0.1666667 |  |  | 1 | 0.6666667 | 39.85 | 2 | 0.5 | [10 empty] | Ambient Pressure Drying | 79.85 | 0.101 | 2 | Ambient Pressure Drying | 119.85 | 0.101 | 2 | [18 empty] | Aerogel | Mesoporous |  | 0.8 | 3.7 | 802 | [5 empty] | 2019 | 47 | 5 | [7 empty] | 90 |  |  |  | 6.5 | Sol-gel | [7 empty] | AgNO3 | Al(NO3)3 | [5 empty] | NH4OH | [15 empty] | EtOH | TEOS |  |  |  | N-hexane
Effect of Doping Al on the Desulfurization Performance of Ag/SiO2–Al2O3 Aerogel Composite Adsorbents | TEOS |  |  |  | EtOH |  | H2O | [6 empty] | 0.8 | [10 empty] | 0.1666667 |  |  | 1 | 0.6666667 | 39.85 | 2 | 0.5 | [10 empty] | Ambient Pressure Drying | 79.85 | 0.101 | 2 | Ambient Pressure Drying | 119.85 | 0.101 | 2 | [18 empty] | Aerogel | Mesoporous |  | 0.7 | 3.7 | 784 | [5 empty] | 2019 | 47 | 5 | [7 empty] | 90 |  |  |  | 6.5 | Sol-gel | [7 empty] | AgNO3 | Al(NO3)3 | [5 empty] | NH4OH | [15 empty] | EtOH | TEOS |  |  |  | N-hexane
Effect of Doping Al on the Desulfurization Performance of Ag/SiO2–Al2O3 Aerogel Composite Adsorbents | TEOS |  |  |  | EtOH |  | H2O | [6 empty] | 0.8 | [10 empty] | 0.1666667 |  |  | 1 | 0.6666667 | 39.85 | 2 | 0.5 | [10 empty] | Ambient Pressure Drying | 79.85 | 0.101 | 2 | Ambient Pressure Drying | 119.85 | 0.101 | 2 | [18 empty] | Aerogel | Mesoporous |  | 0.7 | 3.8 | 762 | [5 empty] | 2019 | 47 | 5 | [7 empty] | 90 |  |  |  | 6.5 | Sol-gel | [7 empty] | AgNO3 | Al(NO3)3 | [5 empty] | NH4OH | [15 empty] | EtOH | TEOS |  |  |  | N-hexane
Effect of Doping Al on the Desulfurization Performance of Ag/SiO2–Al2O3 Aerogel Composite Adsorbents | TEOS |  |  |  | EtOH |  | H2O | [6 empty] | 0.8 | [10 empty] | 0.1666667 |  |  | 1 | 0.6666667 | 39.85 | 2 | 0.5 | [10 empty] | Ambient Pressure Drying | 79.85 | 0.101 | 2 | Ambient Pressure Drying | 119.85 | 0.101 | 2 | [18 empty] | Aerogel | Mesoporous |  | 0.6 | 3.7 | 724 | [5 empty] | 2019 | 47 | 5 | [7 empty] | 90 |  |  |  | 6.5 | Sol-gel | [7 empty] | AgNO3 | Al(NO3)3 | [5 empty] | NH4OH | [15 empty] | EtOH | TEOS |  |  |  | N-hexane
Effect of Doping Al on the Desulfurization Performance of Ag/SiO2–Al2O3 Aerogel Composite Adsorbents | TEOS |  |  |  | EtOH |  | H2O | [6 empty] | 0.8 | [10 empty] | 0.1666667 |  |  | 1 | 0.6666667 | 39.85 | 2 | 0.5 | [10 empty] | Ambient Pressure Drying | 79.85 | 0.101 | 2 | Ambient Pressure Drying | 119.85 | 0.101 | 2 | [18 empty] | Aerogel | Mesoporous |  | 0.3 | 3.6 | 658 | [5 empty] | 2019 | 47 | 5 | [7 empty] | 90 |  |  |  | 6.5 | Sol-gel | [7 empty] | AgNO3 | Al(NO3)3 | [5 empty] | NH4OH | [15 empty] | EtOH | TEOS |  |  |  | N-hexane
Effect of Doping Al on the Desulfurization Performance of Ag/SiO2–Al2O3 Aerogel Composite Adsorbents | TEOS |  |  |  | EtOH |  | H2O | [6 empty] | 0.8 | [10 empty] | 0.1666667 |  |  | 1 | 0.6666667 | 39.85 | 2 | 0.5 | [10 empty] | Ambient Pressure Drying | 79.85 | 0.101 | 2 | Ambient Pressure Drying | 119.85 | 0.101 | 2 | [18 empty] | Aerogel | Mesoporous |  | 0.7 | 3.7 | 758 | [5 empty] | 2019 | 47 | 5 | [7 empty] | 90 |  |  |  | 6.5 | Sol-gel | [7 empty] | AgNO3 | Al(NO3)3 | [5 empty] | NH4OH | [15 empty] | EtOH | TEOS |  |  |  | N-hexane
Enhancing aerogel mechanical properties with incorporation of POSS | MTES | [41 empty] | Ambient Pressure Drying |  | 0.101 | [23 empty] | Aerogel | Mesoporous | 97 | 4.58 | 19.8 | 800 | 0.065 | 0.78 |  |  |  | 2019 | 30 | 2 | [12 empty] | Sol-gel
Enhancing aerogel mechanical properties with incorporation of POSS | MTES |  |  |  | EtOH | [5 empty] | HCl | 0.01 |  | 10 | [9 empty] | 50 | 48 | [17 empty] | Ambient Pressure Drying |  | 0.101 | [23 empty] | Aerogel | Mesoporous | 96 | 4.36 | 17.4 | 760 | 0.087 | 2.12 |  | Monolithic |  | 2019 | 30 | 2 |  | 20 |  | 25 |  |  |  | 5 |  |  |  | 7 | Sol-gel |  | ODES-1 | [12 empty] | NH4OH |  | TMCS | [13 empty] | N-hexane |  |  |  |  | TMCS
Enhancing aerogel mechanical properties with incorporation of POSS | MTES |  |  |  | EtOH | [5 empty] | HCl | 0.01 |  | 10 | [9 empty] | 50 | 48 | [17 empty] | Ambient Pressure Drying |  | 0.101 | [23 empty] | Aerogel | Mesoporous | 96.2 | 4.06 | 17.5 | 771 | 0.084 | 2.09 |  | Monolithic |  | 2019 | 30 | 2 |  | 20 |  | 25 |  |  |  | 5 |  |  |  | 7 | Sol-gel |  | ODES-1 | [12 empty] | NH4OH |  | TMCS | [13 empty] | N-hexane |  |  |  |  | TMCS
Enhancing aerogel mechanical properties with incorporation of POSS | MTES |  |  |  | EtOH | [5 empty] | HCl | 0.01 |  | 10 | [9 empty] | 50 | 48 | [17 empty] | Ambient Pressure Drying |  | 0.101 | [23 empty] | Aerogel | Mesoporous | 95.9 | 4.16 | 17.3 | 774 | 0.09 | 0.85 |  | Monolithic |  | 2019 | 30 | 2 |  | 20 |  | 25 |  |  |  | 5 |  |  |  | 7 | Sol-gel |  | ODES-1 | [12 empty] | NH4OH |  | TMCS | [13 empty] | N-hexane |  |  |  |  | TMCS
Enhancing aerogel mechanical properties with incorporation of POSS | MTES |  |  |  | EtOH | [5 empty] | HCl | 0.01 |  | 10 | [9 empty] | 50 | 48 | [17 empty] | Ambient Pressure Drying |  | 0.101 | [23 empty] | Aerogel | Mesoporous | 95.9 | 3.73 | 17.5 | 807 | 0.09 | 1.77 |  | Monolithic |  | 2019 | 30 | 2 |  | 20 |  | 25 |  |  |  | 5 |  |  |  | 7 | Sol-gel |  | ODES-2 | [12 empty] | NH4OH |  | TMCS | [13 empty] | N-hexane |  |  |  |  | TMCS
Enhancing aerogel mechanical properties with incorporation of POSS | MTES |  |  |  | EtOH | [5 empty] | HCl | 0.01 |  | 10 | [9 empty] | 50 | 48 | [17 empty] | Ambient Pressure Drying |  | 0.101 | [23 empty] | Aerogel | Mesoporous | 95.6 | 3.68 | 10 | 877 | 0.096 | 2.3 |  | Monolithic |  | 2019 | 30 | 2 |  | 20 |  | 25 |  |  |  | 5 |  |  |  | 7 | Sol-gel |  | ODES-2 | [12 empty] | NH4OH |  | TMCS | [13 empty] | N-hexane |  |  |  |  | TMCS
Enhancing aerogel mechanical properties with incorporation of POSS | MTES |  |  |  | EtOH | [5 empty] | HCl | 0.01 |  | 10 | [9 empty] | 50 | 48 | [17 empty] | Ambient Pressure Drying |  | 0.101 | [23 empty] | Aerogel | Mesoporous | 95.2 | 3.28 | 9.5 | 820 | 0.105 | 1.98 |  | Monolithic |  | 2019 | 30 | 2 |  | 20 |  | 25 |  |  |  | 5 |  |  |  | 7 | Sol-gel |  | ODES-2 | [12 empty] | NH4OH |  | TMCS | [13 empty] | N-hexane |  |  |  |  | TMCS
Enhancing aerogel mechanical properties with incorporation of POSS | MTES |  |  |  | EtOH | [5 empty] | HCl | 0.01 |  | 10 | [9 empty] | 50 | 48 | [17 empty] | Ambient Pressure Drying |  | 0.101 | [23 empty] | Aerogel | Mesoporous | 95.8 | 3.81 | 12.4 | 778 | 0.093 | 1.74 |  | Monolithic |  | 2019 | 30 | 2 |  | 20 |  | 25 |  |  |  | 5 |  |  |  | 7 | Sol-gel |  | ODES-3 | [12 empty] | NH4OH |  | TMCS | [13 empty] | N-hexane |  |  |  |  | TMCS
Enhancing aerogel mechanical properties with incorporation of POSS | MTES |  |  |  | EtOH | [5 empty] | HCl | 0.01 |  | 10 | [9 empty] | 50 | 48 | [17 empty] | Ambient Pressure Drying |  | 0.101 | [23 empty] | Aerogel | Mesoporous | 95.4 | 3.2 | 9.6 | 787 | 0.102 | 1.88 |  | Monolithic |  | 2019 | 30 | 2 |  | 20 |  | 25 |  |  |  | 5 |  |  |  | 7 | Sol-gel |  | ODES-3 | [12 empty] | NH4OH |  | TMCS | [13 empty] | N-hexane |  |  |  |  | TMCS
Enhancing aerogel mechanical properties with incorporation of POSS | MTES |  |  |  | EtOH | [5 empty] | HCl | 0.01 |  | 10 | [9 empty] | 50 | 48 | [17 empty] | Ambient Pressure Drying |  | 0.101 | [23 empty] | Aerogel | Mesoporous | 95.1 | 2.99 | 9.5 | 775 | 0.107 | 2.13 |  | Monolithic |  | 2019 | 30 | 2 |  | 20 |  | 25 |  |  |  | 5 |  |  |  | 7 | Sol-gel |  | ODES-3 | [12 empty] | NH4OH |  | TMCS | [13 empty] | N-hexane |  |  |  |  | TMCS
Light scattering and haze in TMOS-co-APTES silica aerogels | TMOS | 0.002 |  |  | Acetonitrile | 0.019 | H2O | 0.009 | [14 empty] | 2 |  | 24 |  |  | 4 | 1.333333 | [13 empty] | Supercritical Drying | 40 |  | 2 | [22 empty] | Aerogel | Mesoporous | 87.7 | 4.099 | 17.08 | 960 | 0.214 |  |  | Monolithic |  | 2019 | 27 | 8 | [12 empty] | Sol-gel |  | APTES |  |  | 0 | [25 empty] | Acetonitrile | [17 empty] | CO2
Light scattering and haze in TMOS-co-APTES silica aerogels | TMOS | 0.001 |  |  | Acetonitrile | 0.019 | H2O | 0.005 | [14 empty] | 3 |  | 24 |  |  | 5 | 1.333333 | [13 empty] | Supercritical Drying | 40 |  | 2 | [22 empty] | Aerogel | Mesoporous | 93.1 | 7.824 | 34.89 | 897 | 0.119 |  |  | Monolithic |  | 2019 | 27 | 8 | [12 empty] | Sol-gel |  | APTES |  |  | 0 | [25 empty] | Acetonitrile | [17 empty] | CO2
Light scattering and haze in TMOS-co-APTES silica aerogels | TMOS | 0.001 |  |  | Acetonitrile | 0.019 | H2O | 0.002 | [14 empty] | 9 |  | 24 |  |  | 6 | 1.333333 | [13 empty] | Supercritical Drying | 40 |  | 2 | [22 empty] | Aerogel |  | 96.3 | 15.04 | 75.03 | 802 | 0.064 |  |  |  |  | 2019 | 27 | 8 | [12 empty] | Sol-gel |  | APTES |  |  | 0 | [25 empty] | Acetonitrile | [17 empty] | CO2
Light scattering and haze in TMOS-co-APTES silica aerogels | TMOS | 0 |  |  | Acetonitrile | 0.019 | H2O | 0.001 | [14 empty] | 58 |  | 24 |  |  | 7 | 1.333333 | [13 empty] | Supercritical Drying | 40 |  | 2 | [22 empty] | Aerogel |  | 98.1 | 30.67 | 377.5 | 325 | 0.032 |  |  |  |  | 2019 | 27 | 8 | [12 empty] | Sol-gel |  | APTES |  |  | 0 | [25 empty] | Acetonitrile | [17 empty] | CO2
Light scattering and haze in TMOS-co-APTES silica aerogels | TMOS | 0 |  |  | Acetonitrile | 0.019 | H2O | 0.001 | [14 empty] | 225 |  | 24 |  |  | 8 | 1.333333 | [13 empty] | Supercritical Drying | 40 |  | 2 | [22 empty] | Aerogel |  | 99 | 58.25 | 1280 | 182 | 0.017 |  |  |  |  | 2019 | 27 | 8 | [12 empty] | Sol-gel |  | APTES |  |  | 0 | [25 empty] | Acetonitrile | [17 empty] | CO2
Light scattering and haze in TMOS-co-APTES silica aerogels | TMOS | 0 |  |  | Acetonitrile | 0.019 | H2O | 0 | [14 empty] | 795 |  | 53 |  |  | 9 | 1.333333 | [13 empty] | Supercritical Drying | 40 |  | 2 | [22 empty] | Aerogel |  | 99.7 | 166.1 | 4489 | 148 | 0.006 |  |  |  |  | 2019 | 27 | 8 | [12 empty] | Sol-gel |  | APTES |  |  | 0 | [25 empty] | Acetonitrile | [17 empty] | CO2
Effect of different silylation agents on the properties of ambient pressure dried and supercritically dried vinyl-modified silica aerogels | TEOS |  |  |  | MeOH | [5 empty] | Oxalic Acid | 0.01 |  | 1 | [9 empty] | 27 | 168 |  |  | 3 | 1 | 50 | 1 | 1 | 50 | [9 empty] | Ambient Pressure Drying | 25 | 0.101 | 6 | Ambient Pressure Drying | 150 | 0.101 | 3 | [18 empty] | Aerogel | [5 empty] | 0.405 |  | 0.0949 |  |  | 2019 | 49 | 19 |  | 30 | 24 | 50 | [8 empty] | Sol-gel |  | VTMS | [12 empty] | NH4OH |  | MTMS |  |  |  |  | N-heptane |  |  |  | Silica Fiber |  |  |  |  | N-heptane |  |  |  |  | MTMS | N-heptane
Effect of different silylation agents on the properties of ambient pressure dried and supercritically dried vinyl-modified silica aerogels | TEOS |  |  |  | MeOH | [5 empty] | Oxalic Acid | 0.01 |  | 1 | [9 empty] | 27 | 168 |  |  | 3 | 1 | 50 | 1 | 1 | 50 | [9 empty] | Ambient Pressure Drying | 25 | 0.101 | 6 | Ambient Pressure Drying | 150 | 0.101 | 3 | [18 empty] | Aerogel | [5 empty] | 0.2367 |  | 0.0711 |  |  | 2019 | 49 | 19 |  | 30 | 24 | 50 | [8 empty] | Sol-gel |  | VTMS | [12 empty] | NH4OH |  | DMDMS |  |  |  |  | N-heptane |  |  |  | Silica Fiber |  |  |  |  | N-heptane |  |  |  |  | DMDMS | N-heptane
Effect of different silylation agents on the properties of ambient pressure dried and supercritically dried vinyl-modified silica aerogels | TEOS |  |  |  | MeOH | [5 empty] | Oxalic Acid | 0.01 |  | 1 | [9 empty] | 27 | 168 |  |  | 3 | 1 | 50 | 1 | 1 | 50 | [9 empty] | Ambient Pressure Drying | 25 | 0.101 | 6 | Ambient Pressure Drying | 150 | 0.101 | 3 | [18 empty] | Aerogel | [5 empty] | 0.1183 |  | 0.0304 |  |  | 2019 | 49 | 19 |  | 30 | 24 | 50 | [8 empty] | Sol-gel |  | VTMS | [12 empty] | NH4OH |  | TMCS |  |  |  |  | N-heptane |  |  |  | Silica Fiber |  |  |  |  | N-heptane |  |  |  |  | TMCS | N-heptane
Effect of different silylation agents on the properties of ambient pressure dried and supercritically dried vinyl-modified silica aerogels | TEOS | 0.519 |  |  | MeOH | [5 empty] | Oxalic Acid | 0.01 |  | 1 | [9 empty] | 27 | 168 |  |  | 3 | 1 | 50 | 1 | 1 | 50 | [9 empty] | Ambient Pressure Drying | 25 | 0.101 | 6 | Ambient Pressure Drying | 150 | 0.101 | 3 | [18 empty] | Aerogel |  | 91.8 | 6.79 | 37.9 | 716.8 | 0.1351 | 0.119 | 0.0276 |  |  | 2019 | 49 | 19 |  | 30 | 24 | 50 | [8 empty] | Sol-gel |  | VTMS |  |  | 0.182 | [9 empty] | NH4OH |  | TMMS |  |  |  |  | N-heptane |  |  |  | Silica Fiber |  |  |  |  | N-heptane |  |  |  |  | TMMS | N-heptane
Effect of different silylation agents on the properties of ambient pressure dried and supercritically dried vinyl-modified silica aerogels | TEOS | 0.565 |  |  | MeOH | [5 empty] | Oxalic Acid | 0.01 |  | 1 | [9 empty] | 27 | 168 |  |  | 3 | 1 | 50 | 1 | 1 | 50 | [9 empty] | Ambient Pressure Drying | 25 | 0.101 | 6 | Ambient Pressure Drying | 150 | 0.101 | 3 | [18 empty] | Aerogel |  | 93.2 | 6.34 | 32.3 | 785.1 | 0.1472 | 0.067 | 0.0303 |  |  | 2019 | 49 | 19 |  | 30 | 24 | 50 | [8 empty] | Sol-gel |  | VTMS |  |  | 0.198 | [9 empty] | NH4OH |  | TMES |  |  |  |  | N-heptane |  |  |  | Silica Fiber |  |  |  |  | N-heptane |  |  |  |  | TMES | N-heptane
Effect of different silylation agents on the properties of ambient pressure dried and supercritically dried vinyl-modified silica aerogels | TEOS | 0.479 |  |  | MeOH | [5 empty] | Oxalic Acid | 0.01 |  | 1 | [9 empty] | 27 | 168 |  |  | 3 | 1 | 50 | 1 | 1 | 50 | [9 empty] | Ambient Pressure Drying | 25 | 0.101 | 6 | Ambient Pressure Drying | 150 | 0.101 | 3 | [18 empty] | Aerogel |  | 92.9 | 7.44 | 39 | 762.3 | 0.1249 | 0.055 | 0.0229 |  |  | 2019 | 49 | 19 |  | 30 | 24 | 50 | [8 empty] | Sol-gel |  | VTMS |  |  | 0.168 | [9 empty] | NH4OH |  | HMDZ |  |  |  |  | N-heptane |  |  |  | Silica Fiber |  |  |  |  | N-heptane |  |  |  |  | HMDZ | N-heptane
Effect of different silylation agents on the properties of ambient pressure dried and supercritically dried vinyl-modified silica aerogels | TEOS |  |  |  | MeOH | [5 empty] | Oxalic Acid | 0.01 |  | 1 | [9 empty] | 27 | 168 |  |  | 3 | 1 | 50 | 1 | 1 | 50 | [9 empty] | Ambient Pressure Drying | 25 | 0.101 | 6 | Ambient Pressure Drying | 150 | 0.101 | 3 | [18 empty] | Aerogel | [5 empty] | 0.2388 |  | 0.0998 |  |  | 2019 | 49 | 19 |  | 30 | 24 | 50 | [8 empty] | Sol-gel |  | VTMS | [12 empty] | NH4OH |  | HMDSO |  |  |  |  | N-heptane |  |  |  | Silica Fiber |  |  |  |  | N-heptane |  |  |  |  | HMDSO | N-heptane
Effect of different silylation agents on the properties of ambient pressure dried and supercritically dried vinyl-modified silica aerogels | TEOS | 0.824 |  |  | MeOH | [5 empty] | Oxalic Acid | 0.01 |  | 1 | [9 empty] | 27 | 168 |  |  | 3 | 1 | 50 | [12 empty] | Ambient Pressure Drying | 25 | 0.101 | 6 | Ambient Pressure Drying | 150 | 0.101 | 3 | [18 empty] | Aerogel |  | 88.2 | 4.11 | 27.8 | 590.9 | 0.2149 | 0.153 | 0.0916 |  |  | 2019 | 49 | 19 |  | 30 | 24 | 50 | [8 empty] | Sol-gel |  | VTMS |  |  | 0.29 | [9 empty] | NH4OH | [10 empty] | Silica Fiber |  |  |  |  | N-heptane
Effect of different silylation agents on the properties of ambient pressure dried and supercritically dried vinyl-modified silica aerogels | TEOS | 0.507 |  |  | MeOH | [5 empty] | Oxalic Acid | 0.01 |  | 1 | [9 empty] | 27 | 168 |  |  | 3 | 1 | 50 | [12 empty] | Supercritical Drying | 260 | 8 | [23 empty] | Aerogel |  | 91.7 | 6.94 | 60.3 | 460.7 | 0.1322 | 0.113 | 0.0307 |  |  | 2019 | 49 | 19 |  | 30 | 24 | 50 | [8 empty] | Sol-gel |  | VTMS |  |  | 0.178 | [9 empty] | NH4OH | [10 empty] | Silica Fiber |  |  |  |  | EtOH | [17 empty] | EtOH
Effect of different silylation agents on the properties of ambient pressure dried and supercritically dried vinyl-modified silica aerogels | TEOS | 0.437 |  |  | MeOH | [5 empty] | Oxalic Acid | 0.01 |  | 1 | [9 empty] | 27 | 168 |  |  | 3 | 1 | 50 | 1 | 1 | 50 | [9 empty] | Supercritical Drying | 260 | 8 | [23 empty] | Aerogel |  | 93 | 8.17 | 98.2 | 332.5 | 0.1138 | 0.074 | 0.0196 |  |  | 2019 | 49 | 19 |  | 30 | 24 | 50 | [8 empty] | Sol-gel |  | VTMS |  |  | 0.154 | [9 empty] | NH4OH |  | TMMS |  |  |  |  | N-heptane |  |  |  | Silica Fiber |  |  |  |  | EtOH |  |  |  |  | TMMS | N-heptane | [11 empty] | EtOH
Effect of different silylation agents on the properties of ambient pressure dried and supercritically dried vinyl-modified silica aerogels | TEOS | 0.42 |  |  | MeOH | [5 empty] | Oxalic Acid | 0.01 |  | 1 | [9 empty] | 27 | 168 |  |  | 3 | 1 | 50 | 1 | 1 | 50 | [9 empty] | Supercritical Drying | 260 | 8 | [23 empty] | Aerogel |  | 93.3 | 8.53 | 98.9 | 344.8 | 0.1094 | 0.107 | 0.0202 |  |  | 2019 | 49 | 19 |  | 30 | 24 | 50 | [8 empty] | Sol-gel |  | VTMS |  |  | 0.148 | [9 empty] | NH4OH |  | TMES |  |  |  |  | N-heptane |  |  |  | Silica Fiber |  |  |  |  | EtOH |  |  |  |  | TMES | N-heptane | [11 empty] | EtOH
Effect of different silylation agents on the properties of ambient pressure dried and supercritically dried vinyl-modified silica aerogels | TEOS | 0.446 |  |  | MeOH | [5 empty] | Oxalic Acid | 0.01 |  | 1 | [9 empty] | 27 | 168 |  |  | 3 | 1 | 50 | 1 | 1 | 50 | [9 empty] | Supercritical Drying | 260 | 8 | [23 empty] | Aerogel |  | 92.3 | 7.95 | 36.9 | 860.8 | 0.1162 | 0.048 | 0.021 |  |  | 2019 | 49 | 19 |  | 30 | 24 | 50 | [8 empty] | Sol-gel |  | VTMS |  |  | 0.157 | [9 empty] | NH4OH |  | HMDZ |  |  |  |  | N-heptane |  |  |  | Silica Fiber |  |  |  |  | EtOH |  |  |  |  | HMDZ | N-heptane | [11 empty] | EtOH
Thermal conductivity of polyvinylpolymethylsiloxane aerogels with high specific surface area | PVMDMS |  |  |  | BzOH |  | TmAOH |  | H2O | [11 empty] | 50 |  | 30 | 80 | 96 |  |  | 4 | 4 | 60 | [12 empty] | Supercritical Drying | 55 | 15 | [23 empty] | Aerogel |  |  | 3.278 | 15.35 | 1218 | 0.277 |  |  |  |  | 2019 | 35 | 4 |  | 10 | [10 empty] | Sol-gel | [30 empty] | EtOH | [17 empty] | CO2
Thermal conductivity of polyvinylpolymethylsiloxane aerogels with high specific surface area | PVMDMS |  |  |  | BzOH |  | TmAOH |  | H2O | [11 empty] | 50 |  | 30 | 80 | 96 |  |  | 4 | 4 | 60 | [12 empty] | Supercritical Drying | 55 | 15 | [23 empty] | Aerogel |  |  | 3.585 | 18.66 | 1083 | 0.238 |  |  |  |  | 2019 | 35 | 4 |  | 10 | [10 empty] | Sol-gel | [30 empty] | EtOH | [17 empty] | CO2
Thermal conductivity of polyvinylpolymethylsiloxane aerogels with high specific surface area | PVMDMS |  |  |  | BzOH |  | TmAOH |  | H2O | [11 empty] | 50 |  | 30 | 80 | 96 |  |  | 4 | 4 | 60 | [12 empty] | Supercritical Drying | 55 | 15 | [23 empty] | Aerogel |  |  | 3.9 | 24.25 | 1079 | 0.221 |  |  |  |  | 2019 | 35 | 4 |  | 10 | [10 empty] | Sol-gel | [30 empty] | EtOH | [17 empty] | CO2
Thermal conductivity of polyvinylpolymethylsiloxane aerogels with high specific surface area | PVMDMS |  |  |  | BzOH |  | TmAOH |  | H2O | [11 empty] | 50 |  | 30 | 80 | 96 |  |  | 4 | 4 | 60 | [12 empty] | Supercritical Drying | 55 | 15 | [23 empty] | Aerogel |  |  | 4.01 | 34.49 | 1079 | 0.198 |  |  |  |  | 2019 | 35 | 4 |  | 10 | [10 empty] | Sol-gel | [30 empty] | EtOH | [17 empty] | CO2
Thermal conductivity of polyvinylpolymethylsiloxane aerogels with high specific surface area | PVMDMS |  |  |  | BzOH |  | TmAOH |  | H2O | [11 empty] | 50 |  | 30 | 80 | 96 |  |  | 4 | 4 | 60 | [12 empty] | Supercritical Drying | 55 | 15 | [23 empty] | Aerogel |  |  | 4.02 | 34.19 | 1093 | 0.177 |  | 21.02 |  |  | 2019 | 35 | 4 |  | 10 | [10 empty] | Sol-gel | [30 empty] | EtOH | [17 empty] | CO2
Thermal conductivity of polyvinylpolymethylsiloxane aerogels with high specific surface area | PVMDMS |  |  |  | BzOH |  | TmAOH |  | H2O | [11 empty] | 50 |  | 30 | 80 | 96 |  |  | 4 | 4 | 60 | [12 empty] | Supercritical Drying | 55 | 15 | [23 empty] | Aerogel |  |  | 3.241 | 24.03 | 1055 | 0.319 |  |  |  |  | 2019 | 35 | 4 |  | 10 | [10 empty] | Sol-gel | [30 empty] | EtOH | [17 empty] | CO2
Facile Synthesis of Methylsilsesquioxane Aerogels with Uniform Mesopores by Microwave Drying | MTMS |  |  |  | MeOH |  | H2O |  |  |  | HCl | 0.01 |  |  |  |  | CTAC |  | PO |  | 40 |  |  | 40 | 0.5 |  |  | 2 |  |  | 2 |  | 60 | 2 |  | 60 | [6 empty] | Microwave Drying @ 350W |  |  | 0.6 | [22 empty] | Xerogel | Mesoporous | [9 empty] | 2019 | 37 | 5 |  | 30 |  | <Ambient |  |  |  | 2 |  |  |  |  | Sol-gel | [30 empty] | MeOH |  |  |  |  | 2-propanol |  |  | N-heptane
Facile Synthesis of Methylsilsesquioxane Aerogels with Uniform Mesopores by Microwave Drying | MTMS |  |  |  | MeOH |  | H2O |  |  |  | HCl | 0.01 |  |  |  |  | CTAC |  | PO |  | 40 |  |  | 40 | 0.5 |  |  | 2 |  |  | 2 |  | 60 | 2 |  | 60 | [6 empty] | Microwave Drying @ 350W |  |  | 0.6 | [22 empty] | Xerogel | Mesoporous | [9 empty] | 2019 | 37 | 5 |  | 30 |  | <Ambient |  |  |  | 2 |  |  |  |  | Sol-gel | [30 empty] | MeOH |  |  |  |  | 2-propanol |  |  | N-heptane
Facile Synthesis of Methylsilsesquioxane Aerogels with Uniform Mesopores by Microwave Drying | MTMS |  |  |  | MeOH |  | H2O |  |  |  | HCl | 0.01 |  |  |  |  | CTAC |  | PO |  | 40 |  |  | 40 | 0.5 |  |  | 2 |  |  | 2 |  | 60 | 2 |  | 60 | [6 empty] | Microwave Drying @ 350W |  |  | 0.6 | [22 empty] | Xerogel | Mesoporous |  | 1.9 |  | 784 | [5 empty] | 2019 | 37 | 5 |  | 30 |  | <Ambient | 2.3 |  |  | 2 |  |  |  |  | Sol-gel | [30 empty] | MeOH |  |  |  |  | 2-propanol |  |  | N-heptane
Facile Synthesis of Methylsilsesquioxane Aerogels with Uniform Mesopores by Microwave Drying | MTMS |  |  |  | MeOH |  | H2O |  |  |  | HCl | 0.01 |  |  |  |  | CTAC |  | PO |  | 40 |  |  | 40 | 0.5 |  |  | 2 |  |  | 2 |  | 60 | 2 |  | 60 | [6 empty] | Microwave Drying @ 350W |  |  | 0.6 | [22 empty] | Xerogel | Mesoporous | [9 empty] | 2019 | 37 | 5 |  | 30 |  | <Ambient |  |  |  | 2 |  |  |  |  | Sol-gel | [30 empty] | MeOH |  |  |  |  | 2-propanol |  |  | N-heptane
Facile Synthesis of Methylsilsesquioxane Aerogels with Uniform Mesopores by Microwave Drying | MTMS |  |  |  | MeOH |  | H2O |  |  |  | HCl | 0.01 |  |  |  |  | CTAC |  | PO |  | 40 |  |  | 40 | 0.5 |  |  | 2 |  |  | 2 |  | 60 | 2 |  | 60 | [6 empty] | Microwave Drying @ 350W |  |  | 0.6 | [22 empty] | Xerogel | Mesoporous | [9 empty] | 2019 | 37 | 5 |  | 30 |  | <Ambient |  |  |  | 2 |  |  |  |  | Sol-gel | [30 empty] | MeOH |  |  |  |  | 2-propanol |  |  | N-heptane
Facile Synthesis of Methylsilsesquioxane Aerogels with Uniform Mesopores by Microwave Drying | MTMS |  |  |  | MeOH |  | H2O |  |  |  | HCl | 0.1 |  |  |  |  | CTAC |  | PO |  | 40 |  |  | 40 | 0.5 |  |  | 2 |  |  | 2 |  | 60 | 2 |  | 60 | [6 empty] | Microwave Drying @ 350W |  |  | 0.6 | [22 empty] | Xerogel | Mesoporous |  | 1.9 |  | 786 | [5 empty] | 2019 | 37 | 5 |  | 30 |  | <Ambient | 1.3 |  |  | 2 |  |  |  |  | Sol-gel | [30 empty] | MeOH |  |  |  |  | 2-propanol |  |  | N-heptane
Facile Synthesis of Methylsilsesquioxane Aerogels with Uniform Mesopores by Microwave Drying | MTMS |  |  |  | MeOH |  | H2O |  |  |  | HCl | 0.05 |  |  |  |  | CTAC |  | PO |  | 40 |  |  | 40 | 0.5 |  |  | 2 |  |  | 2 |  | 60 | 2 |  | 60 | [6 empty] | Microwave Drying @ 350W |  |  | 0.6 | [22 empty] | Xerogel | Mesoporous |  | 1.9 |  | 789 | [5 empty] | 2019 | 37 | 5 |  | 30 |  | <Ambient | 1.6 |  |  | 2 |  |  |  |  | Sol-gel | [30 empty] | MeOH |  |  |  |  | 2-propanol |  |  | N-heptane
Facile Synthesis of Methylsilsesquioxane Aerogels with Uniform Mesopores by Microwave Drying | MTMS |  |  |  | MeOH |  | H2O |  |  |  | HCl | 0.005 |  |  |  |  | CTAC |  | PO |  | 40 |  |  | 40 | 0.5 |  |  | 2 |  |  | 2 |  | 60 | 2 |  | 60 | [6 empty] | Microwave Drying @ 350W |  |  | 0.6 | [22 empty] | Xerogel | Mesoporous |  | 1.8 |  | 731 | [5 empty] | 2019 | 37 | 5 |  | 30 |  | <Ambient | 2.6 |  |  | 2 |  |  |  |  | Sol-gel | [30 empty] | MeOH |  |  |  |  | 2-propanol |  |  | N-heptane
Facile Synthesis of Methylsilsesquioxane Aerogels with Uniform Mesopores by Microwave Drying | MTMS |  |  |  | MeOH |  | H2O |  |  |  | HCl | 0.001 |  |  |  |  | CTAC |  | PO |  | 40 |  |  | 40 | 0.5 |  |  | 2 |  |  | 2 |  | 60 | 2 |  | 60 | [6 empty] | Microwave Drying @ 350W |  |  | 0.6 | [22 empty] | Xerogel | Mesoporous |  | 1.8 |  | 759 | [5 empty] | 2019 | 37 | 5 |  | 30 |  | <Ambient | 3.3 |  |  | 2 |  |  |  |  | Sol-gel | [30 empty] | MeOH |  |  |  |  | 2-propanol |  |  | N-heptane
Facile Synthesis of Methylsilsesquioxane Aerogels with Uniform Mesopores by Microwave Drying | MTMS |  |  |  | MeOH |  | H2O |  |  |  | HCl | 0.006667 |  |  |  |  | CTAC |  | PO |  | 40 |  |  | 40 | 0.5 |  |  | 2 |  |  | 2 |  | 60 | 2 |  | 60 | [6 empty] | Microwave Drying @ 350W |  |  | 0.6 | [22 empty] | Xerogel | Mesoporous |  | 2.4 |  | 702 | [5 empty] | 2019 | 37 | 5 |  | 30 |  | <Ambient |  |  |  | 2 |  |  |  |  | Sol-gel | [30 empty] | MeOH |  |  |  |  | 2-propanol |  |  | N-heptane
Facile Synthesis of Methylsilsesquioxane Aerogels with Uniform Mesopores by Microwave Drying | MTMS |  |  |  | MeOH |  | H2O |  |  |  | HCl | 0.0075 |  |  |  |  | CTAC |  | PO |  | 40 |  |  | 40 | 0.5 |  |  | 2 |  |  | 2 |  | 60 | 2 |  | 60 | [6 empty] | Microwave Drying @ 350W |  |  | 0.6 | [22 empty] | Xerogel | Mesoporous |  | 2.6 |  | 741 | [5 empty] | 2019 | 37 | 5 |  | 30 |  | <Ambient |  |  |  | 2 |  |  |  |  | Sol-gel | [30 empty] | MeOH |  |  |  |  | 2-propanol |  |  | N-heptane
Facile Synthesis of Methylsilsesquioxane Aerogels with Uniform Mesopores by Microwave Drying | MTMS |  |  |  | MeOH |  | H2O |  |  |  | HCl | 0.015 |  |  |  |  | CTAC |  | PO |  | 40 |  |  | 40 | 0.5 |  |  | 2 |  |  | 2 |  | 60 | 2 |  | 60 | [6 empty] | Microwave Drying @ 350W |  |  | 0.6 | [22 empty] | Xerogel | Mesoporous |  | 11.2 |  | 782 | [5 empty] | 2019 | 37 | 5 |  | 30 |  | <Ambient |  |  |  | 2 |  |  |  |  | Sol-gel | [30 empty] | MeOH |  |  |  |  | 2-propanol |  |  | N-heptane
Facile Synthesis of Methylsilsesquioxane Aerogels with Uniform Mesopores by Microwave Drying | MTMS |  |  |  | MeOH |  | H2O |  |  |  | HCl | 0.02 |  |  |  |  | CTAC |  | PO |  | 40 |  |  | 40 | 0.5 |  |  | 2 |  |  | 2 |  | 60 | 2 |  | 60 | [6 empty] | Microwave Drying @ 350W |  |  | 0.6 | [22 empty] | Xerogel | Mesoporous |  | 1 |  | 772 | [5 empty] | 2019 | 37 | 5 |  | 30 |  | <Ambient |  |  |  | 2 |  |  |  |  | Sol-gel | [30 empty] | MeOH |  |  |  |  | 2-propanol |  |  | N-heptane
Facile Synthesis of Methylsilsesquioxane Aerogels with Uniform Mesopores by Microwave Drying | MTMS |  |  |  | MeOH |  | H2O |  |  |  | HCl | 0.01 |  |  |  |  | CTAC |  | PO |  | 40 |  |  | 40 | 0.5 |  |  | 2 |  |  | 2 |  | 60 | 2 |  | 60 | [6 empty] | Microwave Drying @ 350W |  |  | 0.6 | [22 empty] | Xerogel | Mesoporous |  | 1.9 |  | 472 | [5 empty] | 2019 | 37 | 5 |  | 30 |  | <Ambient |  |  |  | 2 |  |  |  |  | Sol-gel | [30 empty] | MeOH |  |  |  |  | 2-propanol |  |  | N-heptane
Facile Synthesis of Methylsilsesquioxane Aerogels with Uniform Mesopores by Microwave Drying | MTMS |  |  |  | MeOH |  | H2O |  |  |  | HCl | 0.01 |  |  |  |  | CTAC |  | PO |  | 40 |  |  | 40 | 0.5 |  |  | 2 |  |  | 2 |  | 60 | 2 |  | 60 | [6 empty] | Microwave Drying @ 350W |  |  | 0.6 | [22 empty] | Xerogel | Mesoporous |  | 0.06 |  | 52 | [5 empty] | 2019 | 37 | 5 |  | 30 |  | <Ambient |  |  |  | 2 |  |  |  |  | Sol-gel | [30 empty] | MeOH |  |  |  |  | 2-propanol |  |  | N-heptane
Facile Synthesis of Methylsilsesquioxane Aerogels with Uniform Mesopores by Microwave Drying | MTMS |  |  |  | MeOH |  | H2O |  |  |  | HCl | 0.01 |  |  |  |  | CTAC |  | PO |  | 40 |  |  | 40 | 0.5 |  |  | 2 |  |  | 2 |  | 60 | 2 |  | 60 | [6 empty] | Microwave Drying @ 350W |  |  | 0.6 | [22 empty] | Xerogel | Mesoporous |  | 1.3 |  | 784 | [5 empty] | 2019 | 37 | 5 |  | 30 |  | <Ambient |  |  |  | 2 |  |  |  |  | Sol-gel | [30 empty] | MeOH |  |  |  |  | 2-propanol |  |  | N-heptane
Facile Synthesis of Methylsilsesquioxane Aerogels with Uniform Mesopores by Microwave Drying | MTMS |  |  |  | MeOH |  | H2O |  |  |  | HCl | 0.01 |  |  |  |  | CTAC |  | PO |  | 40 |  |  | 40 | 0.5 |  |  | 2 |  |  | 2 |  | 60 | 2 |  | 60 | [6 empty] | Microwave Drying @ 350W |  |  | 0.6 | [22 empty] | Xerogel |  |  | 3.3 |  | 611 | [5 empty] | 2019 | 37 | 5 |  | 30 |  | <Ambient |  |  |  | 2 |  |  |  |  | Sol-gel | [30 empty] | MeOH |  |  |  |  | 2-propanol |  |  | N-heptane
Facile Synthesis of Methylsilsesquioxane Aerogels with Uniform Mesopores by Microwave Drying | MTMS |  |  |  | MeOH |  | H2O |  |  |  | HCl | 0.01 |  |  |  |  | CTAC |  | PO |  | 40 |  |  | 40 | 0.5 |  |  | 2 |  |  | 2 |  | 60 | 2 |  | 60 | [6 empty] | Microwave Drying @ 350W |  |  | 0.6 | [22 empty] | Xerogel |  |  | 3 |  | 714 | [5 empty] | 2019 | 37 | 5 |  | 30 |  | <Ambient |  |  |  | 2 |  |  |  |  | Sol-gel | [30 empty] | MeOH |  |  |  |  | 2-propanol |  |  | N-heptane
Facile Synthesis of Methylsilsesquioxane Aerogels with Uniform Mesopores by Microwave Drying | MTMS |  |  |  | MeOH |  | H2O |  |  |  | HCl | 0.01 |  |  |  |  | CTAC |  | PO |  | 40 |  |  | 40 | 0.5 |  |  | 2 |  |  | 2 |  | 60 | 2 |  | 60 | [6 empty] | Microwave Drying @ 700W |  |  | 0.5333333 | [22 empty] | Xerogel | Mesoporous |  | 2.1 |  | 796 | [5 empty] | 2019 | 37 | 5 |  | 30 |  | <Ambient |  |  |  | 2 |  |  |  |  | Sol-gel | [30 empty] | MeOH |  |  |  |  | 2-propanol |  |  | N-heptane
Facile Synthesis of Methylsilsesquioxane Aerogels with Uniform Mesopores by Microwave Drying | MTMS |  |  |  | MeOH |  | H2O |  |  |  | HCl | 0.01 |  |  |  |  | CTAC |  | PO |  | 40 |  |  | 40 | 0.5 |  |  | 2 |  |  | 2 |  | 60 | 2 |  | 60 | [6 empty] | Microwave Drying @ 500W |  |  | 0.55 | [22 empty] | Xerogel | Mesoporous |  | 2.2 |  | 821 | [5 empty] | 2019 | 37 | 5 |  | 30 |  | <Ambient |  |  |  | 2 |  |  |  |  | Sol-gel | [30 empty] | MeOH |  |  |  |  | 2-propanol |  |  | N-heptane
Facile Synthesis of Methylsilsesquioxane Aerogels with Uniform Mesopores by Microwave Drying | MTMS |  |  |  | MeOH |  | H2O |  |  |  | HCl | 0.01 |  |  |  |  | CTAC |  | PO |  | 40 |  |  | 40 | 0.5 |  |  | 2 |  |  | 2 |  | 60 | 2 |  | 60 | [6 empty] | Microwave Drying @ 250W |  |  | 0.9166667 | [22 empty] | Xerogel | Mesoporous |  | 2.1 |  | 783 | [5 empty] | 2019 | 37 | 5 |  | 30 |  | <Ambient |  |  |  | 2 |  |  |  |  | Sol-gel | [30 empty] | MeOH |  |  |  |  | 2-propanol |  |  | N-heptane
Facile Synthesis of Methylsilsesquioxane Aerogels with Uniform Mesopores by Microwave Drying | MTMS |  |  |  | MeOH |  | H2O |  |  |  | HCl | 0.01 |  |  |  |  | CTAC |  | PO |  | 40 |  |  | 40 | 0.5 |  |  | 2 |  |  | 2 |  | 60 | 2 |  | 60 | [6 empty] | Oven Drying |  |  | 24 | [22 empty] | Xerogel | Mesoporous |  | 2.8 |  | 714 | [5 empty] | 2019 | 37 | 5 |  | 30 |  | <Ambient |  |  |  | 2 |  |  |  |  | Sol-gel | [30 empty] | MeOH |  |  |  |  | 2-propanol |  |  | N-heptane
Facile Synthesis of Methylsilsesquioxane Aerogels with Uniform Mesopores by Microwave Drying | MTMS |  |  |  | MeOH |  | H2O |  |  |  | HCl | 0.01 |  |  |  |  | CTAC |  | PO |  | 40 |  |  | 40 | 0.5 |  |  | 2 |  |  | 2 |  | 60 | 2 |  | 60 | [6 empty] | Air Drying |  |  | 0.48 | [22 empty] | Xerogel | Mesoporous |  | 2.4 |  | 795 | [5 empty] | 2019 | 37 | 5 |  | 30 |  | <Ambient |  |  |  | 2 |  |  |  |  | Sol-gel | [30 empty] | MeOH |  |  |  |  | 2-propanol |  |  | N-heptane
Facile Synthesis of Methylsilsesquioxane Aerogels with Uniform Mesopores by Microwave Drying | MTMS |  |  |  | MeOH |  | H2O |  |  |  | HCl | 0.01 |  |  |  |  | CTAC |  | PO |  | 40 |  |  | 40 | 0.5 |  |  | 2 |  |  | 2 |  | 60 | 2 |  | 60 | [6 empty] | Microwave Drying @ 500W |  |  | 0.55 | [14 empty] | Microwave Drying @ 500W |  |  |  | 200 |  |  |  | Xerogel | Mesoporous |  | -0.4 |  | 788 | [5 empty] | 2019 | 37 | 5 |  | 30 |  | <Ambient |  |  |  | 2 |  |  |  |  | Sol-gel | [30 empty] | MeOH |  |  |  |  | 2-propanol |  |  | N-heptane
Facile Synthesis of Methylsilsesquioxane Aerogels with Uniform Mesopores by Microwave Drying | MTMS |  |  |  | MeOH |  | H2O |  |  |  | HCl | 0.01 |  |  |  |  | CTAC |  | PO |  | 40 |  |  | 40 | 0.5 |  |  | 2 |  |  | 2 |  | 60 | 2 |  | 60 | [6 empty] | Microwave Drying @ 500W |  |  | 0.55 | [14 empty] | Microwave Drying @ 500W |  |  |  | 300 |  |  |  | Xerogel | Mesoporous |  | 2.1 |  | 738 | [5 empty] | 2019 | 37 | 5 |  | 30 |  | <Ambient |  |  |  | 2 |  |  |  |  | Sol-gel | [30 empty] | MeOH |  |  |  |  | 2-propanol |  |  | N-heptane
Facile Synthesis of Methylsilsesquioxane Aerogels with Uniform Mesopores by Microwave Drying | MTMS |  |  |  | MeOH |  | H2O |  |  |  | HCl | 0.01 |  |  |  |  | CTAC |  | PO |  | 40 |  |  | 40 | 0.5 |  |  | 2 |  |  | 2 |  | 60 | 2 |  | 60 | [6 empty] | Microwave Drying @ 500W |  |  | 0.55 | [14 empty] | Microwave Drying @ 500W |  |  |  | 40 |  |  |  | Xerogel | Mesoporous |  | 1.5 |  | 580 | [5 empty] | 2019 | 37 | 5 |  | 30 |  | <Ambient |  |  |  | 2 |  |  |  |  | Sol-gel | [30 empty] | MeOH |  |  |  |  | 2-propanol |  |  | N-heptane
Facile Synthesis of Methylsilsesquioxane Aerogels with Uniform Mesopores by Microwave Drying | MTMS |  |  |  | MeOH |  | H2O |  |  |  | HCl | 0.01 |  |  |  |  | CTAC |  | PO |  | 40 |  |  | 40 | 0.5 |  |  | 2 |  |  | 2 |  | 60 | 2 |  | 60 | [6 empty] | Microwave Drying @ 500W |  |  | 0.55 | [14 empty] | Microwave Drying @ 500W |  |  |  | 60 |  |  |  | Xerogel | Mesoporous |  | 1.1 |  | 471 | [5 empty] | 2019 | 37 | 5 |  | 30 |  | <Ambient |  |  |  | 2 |  |  |  |  | Sol-gel | [30 empty] | MeOH |  |  |  |  | 2-propanol |  |  | N-heptane
Facile Synthesis of Methylsilsesquioxane Aerogels with Uniform Mesopores by Microwave Drying | MTMS |  |  |  | MeOH |  | H2O |  |  |  | HCl | 0.01 |  |  |  |  | CTAC |  | PO |  | 40 |  |  | 40 | 0.5 |  |  | 2 |  |  | 2 |  | 60 | 2 |  | 60 | [6 empty] | Microwave Drying @ 500W |  |  | 0.55 | [14 empty] | Microwave Drying @ 500W |  |  |  | 80 |  |  |  | Xerogel | Mesoporous |  | 0.9 |  | 322 | [5 empty] | 2019 | 37 | 5 |  | 30 |  | <Ambient |  |  |  | 2 |  |  |  |  | Sol-gel | [30 empty] | MeOH |  |  |  |  | 2-propanol |  |  | N-heptane
Polysilsesquioxane-based silica aerogel monoliths with embedded CNTs | MTMS |  |  |  | EtOH | [5 empty] | Oxalic Acid | 0.01 |  | 1 |  |  | CTAB | 0.052 |  |  | 27 |  | 11 | 27 | 168 |  |  | 8 |  | 60 | [12 empty] | Ambient Pressure Drying | 60 |  | 72 | Ambient Pressure Drying | 100 |  | 3 | [18 empty] | Aerogel |  | 94.8 | 12.5 |  | 444.6 | 75.6 | 22.3 | 38.7 | Monolithic | 112.9 | 2019 | 81 | 8 | [12 empty] | Sol-gel | [14 empty] | NH4OH | [15 empty] | EtOH
Polysilsesquioxane-based silica aerogel monoliths with embedded CNTs | MTMS |  |  |  | EtOH | [5 empty] | Oxalic Acid | 0.01 |  | 1 |  |  | CTAB | 0.042 |  |  | 27 |  | 10 | 27 | 168 |  |  | 8 |  | 60 | [12 empty] | Ambient Pressure Drying | 60 |  | 72 | Ambient Pressure Drying | 100 |  | 3 | [18 empty] | Aerogel |  | 95.8 | 15.6 |  | 463.4 | 61.3 | 64.7 | 41.6 | Monolithic | 134.9 | 2019 | 81 | 8 | [12 empty] | Sol-gel | [7 empty] | CNT | [6 empty] | NH4OH | [15 empty] | EtOH
Polysilsesquioxane-based silica aerogel monoliths with embedded CNTs | MTMS |  |  |  | EtOH | [5 empty] | Oxalic Acid | 0.01 |  | 1 | 0.567 |  | CTAB |  |  |  | 27 |  | 3 | 27 | 168 |  |  | 8 |  | 60 | [12 empty] | Ambient Pressure Drying | 60 |  | 72 | Ambient Pressure Drying | 100 |  | 3 | [18 empty] | Aerogel |  | 94.6 | 11.9 |  | 11.3 | 79.3 | 104.9 | 43.5 | Monolithic | 4220.6 | 2019 | 81 | 8 | [12 empty] | Sol-gel |  | APTMS | [12 empty] | NH4OH | [15 empty] | EtOH
Polysilsesquioxane-based silica aerogel monoliths with embedded CNTs | MTMS |  |  |  | EtOH | [5 empty] | Oxalic Acid | 0.01 |  | 1 |  |  | CTAB | 0.052 |  |  | 27 |  | 2 | 27 | 168 |  |  | 8 |  | 60 | [12 empty] | Ambient Pressure Drying | 60 |  | 72 | Ambient Pressure Drying | 100 |  | 3 | [18 empty] | Aerogel |  | 95.1 | 12.5 |  | 18.4 | 76.2 | 201.5 | 41.8 | Monolithic | 2713.5 | 2019 | 81 | 8 | [12 empty] | Sol-gel |  | APTMS | [5 empty] | CNT | [6 empty] | NH4OH | [15 empty] | EtOH
Polysilsesquioxane-based silica aerogel monoliths with embedded CNTs | MTMS |  |  |  | EtOH | [5 empty] | Oxalic Acid | 0.01 |  | 1 | 0.541 |  | CTAB |  |  |  | 27 |  | 3 | 27 | 168 |  |  | 8 |  | 60 | [12 empty] | Ambient Pressure Drying | 60 |  | 72 | Ambient Pressure Drying | 100 |  | 3 | [18 empty] | Aerogel |  | 94.8 | 12.5 |  | 97.4 | 76 |  |  | Monolithic | 512.3 | 2019 | 81 | 8 | [12 empty] | Sol-gel |  | APTMS | [12 empty] | NH4OH | [15 empty] | EtOH
Polysilsesquioxane-based silica aerogel monoliths with embedded CNTs | MTMS |  |  |  | EtOH | [5 empty] | Oxalic Acid | 0.01 |  | 1 |  |  | CTAB | 0.052 |  |  | 27 |  | 2 | 27 | 168 |  |  | 8 |  | 60 | [12 empty] | Ambient Pressure Drying | 60 |  | 72 | Ambient Pressure Drying | 100 |  | 3 | [18 empty] | Aerogel |  | 95.4 | 12.7 |  | 45.2 | 75.3 |  |  | Monolithic | 1121.6 | 2019 | 81 | 8 | [12 empty] | Sol-gel |  | APTMS | [5 empty] | CNT | [6 empty] | NH4OH | [15 empty] | EtOH
Polysilsesquioxane-based silica aerogel monoliths with embedded CNTs | MTMS |  |  |  | EtOH | [5 empty] | Oxalic Acid | 0.01 |  | 1 |  |  | CTAB | 0.259 |  |  | 27 |  | 12 | 27 | 168 |  |  | 8 |  | 60 | [12 empty] | Ambient Pressure Drying | 60 |  | 72 | Ambient Pressure Drying | 100 |  | 3 | [18 empty] | Aerogel |  | 95.3 | 12.6 |  | 458.1 | 75.3 | 40.1 | 36.8 | Monolithic | 110.5 | 2019 | 81 | 8 | [12 empty] | Sol-gel | [14 empty] | NH4OH | [15 empty] | EtOH
Polysilsesquioxane-based silica aerogel monoliths with embedded CNTs | MTMS |  |  |  | EtOH | [5 empty] | Oxalic Acid | 0.01 |  | 1 |  |  | CTAB | 0.258 |  |  | 27 |  | 11 | 27 | 168 |  |  | 8 |  | 60 | [12 empty] | Ambient Pressure Drying | 60 |  | 72 | Ambient Pressure Drying | 100 |  | 3 | [18 empty] | Aerogel |  | 95.6 | 12.7 |  | 492.4 | 75.6 | 50.2 | 31.2 | Monolithic | 102.7 | 2019 | 81 | 8 | [12 empty] | Sol-gel | [7 empty] | CNT | [6 empty] | NH4OH | [15 empty] | EtOH
Polysilsesquioxane-based silica aerogel monoliths with embedded CNTs | MTMS |  |  |  | EtOH | [5 empty] | Oxalic Acid | 0.01 |  | 1 | 2.878 |  | CTAB |  |  |  | 27 |  | 4 | 27 | 168 |  |  | 8 |  | 60 | [12 empty] | Ambient Pressure Drying | 60 |  | 72 | Ambient Pressure Drying | 100 |  | 3 | [18 empty] | Aerogel |  | 94.4 | 11.7 |  | 72.2 | 80.9 | 68.7 | 44.1 | Monolithic | 647.4 | 2019 | 81 | 8 | [12 empty] | Sol-gel |  | APTMS | [12 empty] | NH4OH | [15 empty] | EtOH
Polysilsesquioxane-based silica aerogel monoliths with embedded CNTs | MTMS |  |  |  | EtOH | [5 empty] | Oxalic Acid | 0.01 |  | 1 |  |  | CTAB | 0.29 |  |  | 27 |  | 3 | 27 | 168 |  |  | 8 |  | 60 | [12 empty] | Ambient Pressure Drying | 60 |  | 72 | Ambient Pressure Drying | 100 |  | 3 | [18 empty] | Aerogel |  | 94.6 | 11.2 |  | 118.2 | 84.6 | 191.3 | 43.7 | Monolithic | 378.3 | 2019 | 81 | 8 | [12 empty] | Sol-gel |  | APTMS | [5 empty] | CNT | [6 empty] | NH4OH | [15 empty] | EtOH
Polysilsesquioxane-based silica aerogel monoliths with embedded CNTs | MTMS |  |  |  | EtOH | [5 empty] | Oxalic Acid | 0.01 |  | 1 | 13.572 |  | CTAB |  |  |  | 27 |  | 5 | 27 | 168 |  |  | 8 |  | 60 | [12 empty] | Ambient Pressure Drying | 60 |  | 72 | Ambient Pressure Drying | 100 |  | 3 | [18 empty] | Aerogel |  | 72.3 | 1.9 |  | 311.9 | 381.7 |  |  |  | 24.3 | 2019 | 81 | 8 | [12 empty] | Sol-gel |  | APTMS | [12 empty] | NH4OH | [15 empty] | EtOH
Polysilsesquioxane-based silica aerogel monoliths with embedded CNTs | MTMS |  |  |  | EtOH | [5 empty] | Oxalic Acid | 0.01 |  | 1 |  |  | CTAB | 0.489 |  |  | 27 |  | 4 | 27 | 168 |  |  | 8 |  | 60 | [12 empty] | Ambient Pressure Drying | 60 |  | 72 | Ambient Pressure Drying | 100 |  | 3 | [18 empty] | Aerogel |  | 89.9 | 6.3 |  | 245.6 | 142.2 |  |  |  | 103 | 2019 | 81 | 8 | [12 empty] | Sol-gel |  | APTMS | [5 empty] | CNT | [6 empty] | NH4OH | [15 empty] | EtOH
Resilient, fire-retardant and mechanically strong polyimide-polyvinylpolymethylsiloxane composite aerogel prepared via stepwise chemical liquid deposition | APTMS |  |  |  | BzOH |  | H2O |  | TmAOH | [11 empty] | 80 |  |  | 80 | 96 |  |  | 3 | 1 | 60 | [12 empty] | Supercritical Drying | 40 | 8.5 | [23 empty] | Aerogel | Mesoporous |  |  | 14.2 | 1573 | 0.188 | 4.51 | 0.032 |  |  | 2019 | 41 | 5 |  | 10 | [10 empty] | Sol-gel |  | VMDMS | [5 empty] | DTBP | [22 empty] | Isopropanol | [17 empty] | CO2
Resilient, fire-retardant and mechanically strong polyimide-polyvinylpolymethylsiloxane composite aerogel prepared via stepwise chemical liquid deposition | APTMS |  |  |  | BzOH |  | H2O |  | TmAOH | [11 empty] | 80 |  |  | 80 | 96 |  |  | 3 | 1 | 60 | [12 empty] | Supercritical Drying | 40 | 8.5 | [23 empty] | Aerogel | Mesoporous |  |  | 11.1 | 1420 | 0.307 | 6.83 | 0.035 |  |  | 2019 | 41 | 5 |  | 10 | [10 empty] | Sol-gel |  | VMDMS | [5 empty] | DTBP | [22 empty] | Isopropanol | [17 empty] | CO2
Resilient, fire-retardant and mechanically strong polyimide-polyvinylpolymethylsiloxane composite aerogel prepared via stepwise chemical liquid deposition | APTMS |  |  |  | BzOH |  | H2O |  | TmAOH | [11 empty] | 80 |  |  | 80 | 96 |  |  | 3 | 1 | 60 | [12 empty] | Supercritical Drying | 40 | 8.5 | [23 empty] | Aerogel | Mesoporous |  |  | 8.5 | 1196 | 0.311 | 8.36 | 0.037 |  |  | 2019 | 41 | 5 |  | 10 | [10 empty] | Sol-gel |  | VMDMS | [5 empty] | DTBP | [22 empty] | Isopropanol | [17 empty] | CO2
Resilient, fire-retardant and mechanically strong polyimide-polyvinylpolymethylsiloxane composite aerogel prepared via stepwise chemical liquid deposition | APTMS |  |  |  | BzOH |  | H2O |  | TmAOH | [11 empty] | 80 |  |  | 80 | 96 |  |  | 3 | 1 | 60 | [12 empty] | Supercritical Drying | 40 | 8.5 | [23 empty] | Aerogel | Mesoporous |  |  | 8.2 | 1075 | 0.378 | 15.5 | 0.043 |  |  | 2019 | 41 | 5 |  | 10 | [10 empty] | Sol-gel |  | VMDMS | [5 empty] | DTBP | [22 empty] | Isopropanol | [17 empty] | CO2
Resilient, fire-retardant and mechanically strong polyimide-polyvinylpolymethylsiloxane composite aerogel prepared via stepwise chemical liquid deposition | APTMS |  |  |  | BzOH |  | H2O |  | TmAOH | [11 empty] | 80 |  |  | 80 | 96 |  |  | 3 | 1 | 60 | [12 empty] | Supercritical Drying | 40 | 8.5 | [23 empty] | Aerogel | Mesoporous |  |  | 7.9 | 858 | 0.528 | 18.8 | 0.05 |  |  | 2019 | 41 | 5 |  | 10 | [10 empty] | Sol-gel |  | VMDMS | [5 empty] | DTBP | [22 empty] | Isopropanol | [17 empty] | CO2
Resilient, fire-retardant and mechanically strong polyimide-polyvinylpolymethylsiloxane composite aerogel prepared via stepwise chemical liquid deposition | APTMS |  |  |  | BzOH |  | H2O |  | TmAOH | [11 empty] | 80 |  |  | 80 | 96 |  |  | 3 | 1 | 60 | [12 empty] | Supercritical Drying | 40 | 8.5 | [23 empty] | Aerogel | Mesoporous |  |  | 6.9 | 709 | 0.638 | 29.86 | 0.067 |  |  | 2019 | 41 | 5 |  | 10 | [10 empty] | Sol-gel |  | VMDMS | [5 empty] | DTBP | [22 empty] | Isopropanol | [17 empty] | CO2
Resilient, fire-retardant and mechanically strong polyimide-polyvinylpolymethylsiloxane composite aerogel prepared via stepwise chemical liquid deposition | APTMS |  |  |  | BzOH |  | H2O |  | TmAOH | [11 empty] | 80 |  |  | 80 | 96 |  |  | 3 | 1 | 60 | 3 | 1 | 40 | 1 | 1 |  |  | 1 |  |  |  | 25 | Supercritical Drying | 40 | 8.5 | [23 empty] | Aerogel | Mesoporous |  |  | 9.8 | 1450 | 0.29 | 4.55 | 0.036 |  |  | 2019 | 41 | 5 |  | 10 | [10 empty] | Sol-gel |  | VMDMS | [5 empty] | DTBP | [22 empty] | Isopropanol |  |  |  |  | NMP |  |  | BPDA | NMP |  |  | Acetic Anyhride | Pyridine |  |  | NMP | EtOH | CO2
Resilient, fire-retardant and mechanically strong polyimide-polyvinylpolymethylsiloxane composite aerogel prepared via stepwise chemical liquid deposition | APTMS |  |  |  | BzOH |  | H2O |  | TmAOH | [11 empty] | 80 |  |  | 80 | 96 |  |  | 3 | 1 | 60 | 3 | 1 | 40 | 1 | 1 |  |  | 1 |  |  |  | 25 | Supercritical Drying | 40 | 8.5 | [23 empty] | Aerogel | Mesoporous |  |  | 9.6 | 1194 | 0.31 | 8.66 | 0.038 |  |  | 2019 | 41 | 5 |  | 10 | [10 empty] | Sol-gel |  | VMDMS | [5 empty] | DTBP | [22 empty] | Isopropanol |  |  |  |  | NMP |  |  | BPDA | NMP |  |  | Acetic Anyhride | Pyridine |  |  | NMP | EtOH | CO2
Resilient, fire-retardant and mechanically strong polyimide-polyvinylpolymethylsiloxane composite aerogel prepared via stepwise chemical liquid deposition | APTMS |  |  |  | BzOH |  | H2O |  | TmAOH | [11 empty] | 80 |  |  | 80 | 96 |  |  | 3 | 1 | 60 | 3 | 1 | 40 | 1 | 1 |  |  | 1 |  |  |  | 25 | Supercritical Drying | 40 | 8.5 | [23 empty] | Aerogel | Mesoporous |  |  | 6.9 | 1011 | 0.33 | 16.13 | 0.044 |  |  | 2019 | 41 | 5 |  | 10 | [10 empty] | Sol-gel |  | VMDMS | [5 empty] | DTBP | [22 empty] | Isopropanol |  |  |  |  | NMP |  |  | BPDA | NMP |  |  | Acetic Anyhride | Pyridine |  |  | NMP | EtOH | CO2
Resilient, fire-retardant and mechanically strong polyimide-polyvinylpolymethylsiloxane composite aerogel prepared via stepwise chemical liquid deposition | APTMS |  |  |  | BzOH |  | H2O |  | TmAOH | [11 empty] | 80 |  |  | 80 | 96 |  |  | 3 | 1 | 60 | 3 | 1 | 40 | 1 | 1 |  |  | 1 |  |  |  | 25 | Supercritical Drying | 40 | 8.5 | [23 empty] | Aerogel | Mesoporous |  |  | 6.3 | 904 | 0.36 | 16.56 | 0.055 |  |  | 2019 | 41 | 5 |  | 10 | [10 empty] | Sol-gel |  | VMDMS | [5 empty] | DTBP | [22 empty] | Isopropanol |  |  |  |  | NMP |  |  | BPDA | NMP |  |  | Acetic Anyhride | Pyridine |  |  | NMP | EtOH | CO2
Resilient, fire-retardant and mechanically strong polyimide-polyvinylpolymethylsiloxane composite aerogel prepared via stepwise chemical liquid deposition | APTMS |  |  |  | BzOH |  | H2O |  | TmAOH | [11 empty] | 80 |  |  | 80 | 96 |  |  | 3 | 1 | 60 | 3 | 1 | 40 | 1 | 1 |  |  | 1 |  |  |  | 25 | Supercritical Drying | 40 | 8.5 | [23 empty] | Aerogel | Mesoporous |  |  | 5.9 | 763 | 0.43 | 19.31 | 0.061 | Monolithic |  | 2019 | 41 | 5 |  | 10 | [10 empty] | Sol-gel |  | VMDMS | [5 empty] | DTBP | [22 empty] | Isopropanol |  |  |  |  | NMP |  |  | BPDA | NMP |  |  | Acetic Anyhride | Pyridine |  |  | NMP | EtOH | CO2
Resilient, fire-retardant and mechanically strong polyimide-polyvinylpolymethylsiloxane composite aerogel prepared via stepwise chemical liquid deposition | APTMS |  |  |  | BzOH |  | H2O |  | TmAOH | [11 empty] | 80 |  |  | 80 | 96 |  |  | 3 | 1 | 60 | 3 | 1 | 40 | 1 | 1 |  |  | 1 |  |  |  | 25 | Supercritical Drying | 40 | 8.5 | [23 empty] | Aerogel | Mesoporous |  |  | 5.5 | 501 | 0.47 | 32.06 | 0.078 |  |  | 2019 | 41 | 5 |  | 10 | [10 empty] | Sol-gel |  | VMDMS | [5 empty] | DTBP | [22 empty] | Isopropanol |  |  |  |  | NMP |  |  | BPDA | NMP |  |  | Acetic Anyhride | Pyridine |  |  | NMP | EtOH | CO2
Resilient, fire-retardant and mechanically strong polyimide-polyvinylpolymethylsiloxane composite aerogel prepared via stepwise chemical liquid deposition | APTMS |  |  |  | BzOH |  | H2O |  | TmAOH | [11 empty] | 80 |  |  | 80 | 96 |  |  | 3 | 1 | 60 | 3 | 1 | 40 | 1 | 0.25 |  |  | 0.25 |  |  |  | 25 | Supercritical Drying | 40 | 8.5 | [23 empty] | Aerogel | Mesoporous |  |  | 6.7 | 947 | 0.31 | 15.81 | 0.049 |  |  | 2019 | 41 | 5 |  | 10 | [10 empty] | Sol-gel |  | VMDMS | [5 empty] | DTBP | [22 empty] | Isopropanol |  |  |  |  | NMP |  |  | BPDA | NMP |  |  | Acetic Anyhride | Pyridine |  |  | NMP | EtOH | CO2
Resilient, fire-retardant and mechanically strong polyimide-polyvinylpolymethylsiloxane composite aerogel prepared via stepwise chemical liquid deposition | APTMS |  |  |  | BzOH |  | H2O |  | TmAOH | [11 empty] | 80 |  |  | 80 | 96 |  |  | 3 | 1 | 60 | 3 | 1 | 40 | 1 | 0.5 |  |  | 0.5 |  |  |  | 25 | Supercritical Drying | 40 | 8.5 | [23 empty] | Aerogel | Mesoporous |  |  | 6.6 | 922 | 0.33 | 16.16 | 0.05 |  |  | 2019 | 41 | 5 |  | 10 | [10 empty] | Sol-gel |  | VMDMS | [5 empty] | DTBP | [22 empty] | Isopropanol |  |  |  |  | NMP |  |  | BPDA | NMP |  |  | Acetic Anyhride | Pyridine |  |  | NMP | EtOH | CO2
Thermal Conductivity Performance of Silica Aerogel after Exposition on Different Heating under Ambient Pressure | TEOS |  |  |  | EtOH |  | H2O |  |  |  | HCl | 0.5 | [12 empty] | 3 |  |  | 4 | 4 |  | 4 | 1 | [10 empty] | Air Drying | 25 | [16 empty] | Air Drying |  |  |  | 50 | 60 |  |  | Xerogel | [5 empty] | 0.301 |  | 0.09 |  |  | 2019 | 30 | 1 |  |  | 24 | [8 empty] | 1 | Sol-gel | [14 empty] | NH4OH | NH4F | TMCS |  |  |  |  | N-hexane | [8 empty] | EtOH |  |  |  |  | TMCS | N-hexane |  | N-hexane
Thermal Conductivity Performance of Silica Aerogel after Exposition on Different Heating under Ambient Pressure | TEOS |  |  |  | EtOH |  | H2O |  |  |  | HCl | 0.5 | [12 empty] | 3 |  |  | 4 | 4 |  | 4 | 1 | [10 empty] | Air Drying | 25 | [16 empty] | Air Drying |  |  |  | 100 | 60 |  |  | Xerogel | [5 empty] | 0.287 |  | 0.088 |  |  | 2019 | 30 | 1 |  |  | 24 | [8 empty] | 1 | Sol-gel | [14 empty] | NH4OH | NH4F | TMCS |  |  |  |  | N-hexane | [8 empty] | EtOH |  |  |  |  | TMCS | N-hexane |  | N-hexane
Thermal Conductivity Performance of Silica Aerogel after Exposition on Different Heating under Ambient Pressure | TEOS |  |  |  | EtOH |  | H2O |  |  |  | HCl | 0.5 | [12 empty] | 3 |  |  | 4 | 4 |  | 4 | 1 | [10 empty] | Air Drying | 25 | [16 empty] | Air Drying |  |  |  | 150 | 60 |  |  | Xerogel | [5 empty] | 0.251 |  | 0.086 |  |  | 2019 | 30 | 1 |  |  | 24 | [8 empty] | 1 | Sol-gel | [14 empty] | NH4OH | NH4F | TMCS |  |  |  |  | N-hexane | [8 empty] | EtOH |  |  |  |  | TMCS | N-hexane |  | N-hexane
Thermal Conductivity Performance of Silica Aerogel after Exposition on Different Heating under Ambient Pressure | TEOS |  |  |  | EtOH |  | H2O |  |  |  | HCl | 0.5 | [12 empty] | 3 |  |  | 4 | 4 |  | 4 | 1 | [10 empty] | Air Drying | 25 | [16 empty] | Air Drying |  |  |  | 200 | 60 |  |  | Xerogel | [5 empty] | 0.238 |  | 0.0107 |  |  | 2019 | 30 | 1 |  |  | 24 | [8 empty] | 1 | Sol-gel | [14 empty] | NH4OH | NH4F | TMCS |  |  |  |  | N-hexane | [8 empty] | EtOH |  |  |  |  | TMCS | N-hexane |  | N-hexane
Thermal Conductivity Performance of Silica Aerogel after Exposition on Different Heating under Ambient Pressure | TEOS |  |  |  | EtOH |  | H2O |  |  |  | HCl | 0.5 | [12 empty] | 3 |  |  | 4 | 4 |  | 4 | 1 | [10 empty] | Air Drying | 25 | [16 empty] | Air Drying |  |  |  | 250 | 60 |  |  | Xerogel | [5 empty] | 0.2 |  | 0.0093 |  |  | 2019 | 30 | 1 |  |  | 24 | [8 empty] | 1 | Sol-gel | [14 empty] | NH4OH | NH4F | TMCS |  |  |  |  | N-hexane | [8 empty] | EtOH |  |  |  |  | TMCS | N-hexane |  | N-hexane
Thermal Conductivity Performance of Silica Aerogel after Exposition on Different Heating under Ambient Pressure | TEOS |  |  |  | EtOH |  | H2O |  |  |  | HCl | 0.5 | [12 empty] | 3 |  |  | 4 | 4 |  | 4 | 1 | [10 empty] | Air Drying | 25 | [16 empty] | Air Drying |  |  |  | 50 | 60 |  |  | Xerogel | [5 empty] | 0.421 |  | 0.012 |  |  | 2019 | 30 | 1 |  |  | 24 | [8 empty] | 2 | Sol-gel | [14 empty] | NH4OH | NH4F | TMCS |  |  |  |  | N-hexane | [8 empty] | EtOH |  |  |  |  | TMCS | N-hexane |  | N-hexane
Thermal Conductivity Performance of Silica Aerogel after Exposition on Different Heating under Ambient Pressure | TEOS |  |  |  | EtOH |  | H2O |  |  |  | HCl | 0.5 | [12 empty] | 3 |  |  | 4 | 4 |  | 4 | 1 | [10 empty] | Air Drying | 25 | [16 empty] | Air Drying |  |  |  | 100 | 60 |  |  | Xerogel | [5 empty] | 0.39 |  | 0.078 |  |  | 2019 | 30 | 1 |  |  | 24 | [8 empty] | 2 | Sol-gel | [14 empty] | NH4OH | NH4F | TMCS |  |  |  |  | N-hexane | [8 empty] | EtOH |  |  |  |  | TMCS | N-hexane |  | N-hexane
Thermal Conductivity Performance of Silica Aerogel after Exposition on Different Heating under Ambient Pressure | TEOS |  |  |  | EtOH |  | H2O |  |  |  | HCl | 0.5 | [12 empty] | 3 |  |  | 4 | 4 |  | 4 | 1 | [10 empty] | Air Drying | 25 | [16 empty] | Air Drying |  |  |  | 150 | 60 |  |  | Xerogel | [5 empty] | 0.388 |  | 0.081 |  |  | 2019 | 30 | 1 |  |  | 24 | [8 empty] | 2 | Sol-gel | [14 empty] | NH4OH | NH4F | TMCS |  |  |  |  | N-hexane | [8 empty] | EtOH |  |  |  |  | TMCS | N-hexane |  | N-hexane
Thermal Conductivity Performance of Silica Aerogel after Exposition on Different Heating under Ambient Pressure | TEOS |  |  |  | EtOH |  | H2O |  |  |  | HCl | 0.5 | [12 empty] | 3 |  |  | 4 | 4 |  | 4 | 1 | [10 empty] | Air Drying | 25 | [16 empty] | Air Drying |  |  |  | 200 | 60 |  |  | Xerogel | [5 empty] | 0.361 |  | 0.081 |  |  | 2019 | 30 | 1 |  |  | 24 | [8 empty] | 2 | Sol-gel | [14 empty] | NH4OH | NH4F | TMCS |  |  |  |  | N-hexane | [8 empty] | EtOH |  |  |  |  | TMCS | N-hexane |  | N-hexane
Thermal Conductivity Performance of Silica Aerogel after Exposition on Different Heating under Ambient Pressure | TEOS |  |  |  | EtOH |  | H2O |  |  |  | HCl | 0.5 | [12 empty] | 3 |  |  | 4 | 4 |  | 4 | 1 | [10 empty] | Air Drying | 25 | [16 empty] | Air Drying |  |  |  | 250 | 60 |  |  | Xerogel | [5 empty] | 0.328 |  | 0.0099 |  |  | 2019 | 30 | 1 |  |  | 24 | [8 empty] | 2 | Sol-gel | [14 empty] | NH4OH | NH4F | TMCS |  |  |  |  | N-hexane | [8 empty] | EtOH |  |  |  |  | TMCS | N-hexane |  | N-hexane
Thermal Conductivity Performance of Silica Aerogel after Exposition on Different Heating under Ambient Pressure | TEOS |  |  |  | EtOH |  | H2O |  |  |  | HCl | 0.5 | [12 empty] | 3 |  |  | 4 | 4 |  | 4 | 1 | [10 empty] | Air Drying | 25 | [16 empty] | Air Drying |  |  |  | 50 | 60 |  |  | Xerogel | [5 empty] | 0.378 |  | 0.0085 |  |  | 2019 | 30 | 1 |  |  | 24 | [8 empty] | 3 | Sol-gel | [14 empty] | NH4OH | NH4F | TMCS |  |  |  |  | N-hexane | [8 empty] | EtOH |  |  |  |  | TMCS | N-hexane |  | N-hexane
Thermal Conductivity Performance of Silica Aerogel after Exposition on Different Heating under Ambient Pressure | TEOS |  |  |  | EtOH |  | H2O |  |  |  | HCl | 0.5 | [12 empty] | 3 |  |  | 4 | 4 |  | 4 | 1 | [10 empty] | Air Drying | 25 | [16 empty] | Air Drying |  |  |  | 100 | 60 |  |  | Xerogel | [5 empty] | 0.322 |  | 0.0118 |  |  | 2019 | 30 | 1 |  |  | 24 | [8 empty] | 3 | Sol-gel | [14 empty] | NH4OH | NH4F | TMCS |  |  |  |  | N-hexane | [8 empty] | EtOH |  |  |  |  | TMCS | N-hexane |  | N-hexane
Thermal Conductivity Performance of Silica Aerogel after Exposition on Different Heating under Ambient Pressure | TEOS |  |  |  | EtOH |  | H2O |  |  |  | HCl | 0.5 | [12 empty] | 3 |  |  | 4 | 4 |  | 4 | 1 | [10 empty] | Air Drying | 25 | [16 empty] | Air Drying |  |  |  | 150 | 60 |  |  | Xerogel | [5 empty] | 0.3 |  | 0.07 |  |  | 2019 | 30 | 1 |  |  | 24 | [8 empty] | 3 | Sol-gel | [14 empty] | NH4OH | NH4F | TMCS |  |  |  |  | N-hexane | [8 empty] | EtOH |  |  |  |  | TMCS | N-hexane |  | N-hexane
Thermal Conductivity Performance of Silica Aerogel after Exposition on Different Heating under Ambient Pressure | TEOS |  |  |  | EtOH |  | H2O |  |  |  | HCl | 0.5 | [12 empty] | 3 |  |  | 4 | 4 |  | 4 | 1 | [10 empty] | Air Drying | 25 | [16 empty] | Air Drying |  |  |  | 200 | 60 |  |  | Xerogel | [5 empty] | 0.272 |  | 0.079 |  |  | 2019 | 30 | 1 |  |  | 24 | [8 empty] | 3 | Sol-gel | [14 empty] | NH4OH | NH4F | TMCS |  |  |  |  | N-hexane | [8 empty] | EtOH |  |  |  |  | TMCS | N-hexane |  | N-hexane
Thermal Conductivity Performance of Silica Aerogel after Exposition on Different Heating under Ambient Pressure | TEOS |  |  |  | EtOH |  | H2O |  |  |  | HCl | 0.5 | [12 empty] | 3 |  |  | 4 | 4 |  | 4 | 1 | [10 empty] | Air Drying | 25 | [16 empty] | Air Drying |  |  |  | 250 | 60 |  |  | Xerogel | [5 empty] | 0.22 |  | 0.073 |  |  | 2019 | 30 | 1 |  |  | 24 | [8 empty] | 3 | Sol-gel | [14 empty] | NH4OH | NH4F | TMCS |  |  |  |  | N-hexane | [8 empty] | EtOH |  |  |  |  | TMCS | N-hexane |  | N-hexane
Thermal Conductivity Performance of Silica Aerogel after Exposition on Different Heating under Ambient Pressure | TEOS |  |  |  | EtOH |  | H2O |  |  |  | HCl | 0.5 | [12 empty] | 3 |  |  | 4 | 4 |  | 4 | 1 | [10 empty] | Air Drying | 25 | [16 empty] | Air Drying |  |  |  | 50 | 60 |  |  | Xerogel | [5 empty] | 0.184 |  | 0.0091 |  |  | 2019 | 30 | 1 |  |  | 24 | [8 empty] | 7 | Sol-gel | [14 empty] | NH4OH | NH4F | TMCS |  |  |  |  | N-hexane | [8 empty] | EtOH |  |  |  |  | TMCS | N-hexane |  | N-hexane
Thermal Conductivity Performance of Silica Aerogel after Exposition on Different Heating under Ambient Pressure | TEOS |  |  |  | EtOH |  | H2O |  |  |  | HCl | 0.5 | [12 empty] | 3 |  |  | 4 | 4 |  | 4 | 1 | [10 empty] | Air Drying | 25 | [16 empty] | Air Drying |  |  |  | 100 | 60 |  |  | Xerogel | [5 empty] | 0.126 |  | 0.0077 |  |  | 2019 | 30 | 1 |  |  | 24 | [8 empty] | 7 | Sol-gel | [14 empty] | NH4OH | NH4F | TMCS |  |  |  |  | N-hexane | [8 empty] | EtOH |  |  |  |  | TMCS | N-hexane |  | N-hexane
Thermal Conductivity Performance of Silica Aerogel after Exposition on Different Heating under Ambient Pressure | TEOS |  |  |  | EtOH |  | H2O |  |  |  | HCl | 0.5 | [12 empty] | 3 |  |  | 4 | 4 |  | 4 | 1 | [10 empty] | Air Drying | 25 | [16 empty] | Air Drying |  |  |  | 150 | 60 |  |  | Xerogel | [5 empty] | 1.09 |  | 0.0108 |  |  | 2019 | 30 | 1 |  |  | 24 | [8 empty] | 7 | Sol-gel | [14 empty] | NH4OH | NH4F | TMCS |  |  |  |  | N-hexane | [8 empty] | EtOH |  |  |  |  | TMCS | N-hexane |  | N-hexane
Thermal Conductivity Performance of Silica Aerogel after Exposition on Different Heating under Ambient Pressure | TEOS |  |  |  | EtOH |  | H2O |  |  |  | HCl | 0.5 | [12 empty] | 3 |  |  | 4 | 4 |  | 4 | 1 | [10 empty] | Air Drying | 25 | [16 empty] | Air Drying |  |  |  | 200 | 60 |  |  | Xerogel | [5 empty] | 0.0549 |  | 0.059 |  |  | 2019 | 30 | 1 |  |  | 24 | [8 empty] | 7 | Sol-gel | [14 empty] | NH4OH | NH4F | TMCS |  |  |  |  | N-hexane | [8 empty] | EtOH |  |  |  |  | TMCS | N-hexane |  | N-hexane
Thermal Conductivity Performance of Silica Aerogel after Exposition on Different Heating under Ambient Pressure | TEOS |  |  |  | EtOH |  | H2O |  |  |  | HCl | 0.5 | [12 empty] | 3 |  |  | 4 | 4 |  | 4 | 1 | [10 empty] | Air Drying | 25 | [16 empty] | Air Drying |  |  |  | 250 | 60 |  |  | Xerogel | [5 empty] | 0.0381 |  | 0.077 |  |  | 2019 | 30 | 1 |  |  | 24 | [8 empty] | 7 | Sol-gel | [14 empty] | NH4OH | NH4F | TMCS |  |  |  |  | N-hexane | [8 empty] | EtOH |  |  |  |  | TMCS | N-hexane |  | N-hexane
Thermal Conductivity Performance of Silica Aerogel after Exposition on Different Heating under Ambient Pressure | TEOS |  |  |  | EtOH |  | H2O |  |  |  | HCl | 0.5 | [12 empty] | 3 |  |  | 4 | 4 |  | 4 | 1 | [10 empty] | Air Drying | 25 | [16 empty] | Air Drying |  |  |  | 50 | 60 |  |  | Xerogel | [5 empty] | 0.22 |  | 0.066 |  |  | 2019 | 30 | 1 |  |  | 24 | [8 empty] | 8 | Sol-gel | [14 empty] | NH4OH | NH4F | TMCS |  |  |  |  | N-hexane | [8 empty] | EtOH |  |  |  |  | TMCS | N-hexane |  | N-hexane
Thermal Conductivity Performance of Silica Aerogel after Exposition on Different Heating under Ambient Pressure | TEOS |  |  |  | EtOH |  | H2O |  |  |  | HCl | 0.5 | [12 empty] | 3 |  |  | 4 | 4 |  | 4 | 1 | [10 empty] | Air Drying | 25 | [16 empty] | Air Drying |  |  |  | 100 | 60 |  |  | Xerogel | [5 empty] | 0.172 |  | 0.0089 |  |  | 2019 | 30 | 1 |  |  | 24 | [8 empty] | 8 | Sol-gel | [14 empty] | NH4OH | NH4F | TMCS |  |  |  |  | N-hexane | [8 empty] | EtOH |  |  |  |  | TMCS | N-hexane |  | N-hexane
Thermal Conductivity Performance of Silica Aerogel after Exposition on Different Heating under Ambient Pressure | TEOS |  |  |  | EtOH |  | H2O |  |  |  | HCl | 0.5 | [12 empty] | 3 |  |  | 4 | 4 |  | 4 | 1 | [10 empty] | Air Drying | 25 | [16 empty] | Air Drying |  |  |  | 150 | 60 |  |  | Xerogel | [5 empty] | 0.131 |  | 0.0069 |  |  | 2019 | 30 | 1 |  |  | 24 | [8 empty] | 8 | Sol-gel | [14 empty] | NH4OH | NH4F | TMCS |  |  |  |  | N-hexane | [8 empty] | EtOH |  |  |  |  | TMCS | N-hexane |  | N-hexane
Thermal Conductivity Performance of Silica Aerogel after Exposition on Different Heating under Ambient Pressure | TEOS |  |  |  | EtOH |  | H2O |  |  |  | HCl | 0.5 | [12 empty] | 3 |  |  | 4 | 4 |  | 4 | 1 | [10 empty] | Air Drying | 25 | [16 empty] | Air Drying |  |  |  | 200 | 60 |  |  | Xerogel | [5 empty] | 0.111 |  | 0.01 |  |  | 2019 | 30 | 1 |  |  | 24 | [8 empty] | 8 | Sol-gel | [14 empty] | NH4OH | NH4F | TMCS |  |  |  |  | N-hexane | [8 empty] | EtOH |  |  |  |  | TMCS | N-hexane |  | N-hexane
Thermal Conductivity Performance of Silica Aerogel after Exposition on Different Heating under Ambient Pressure | TEOS |  |  |  | EtOH |  | H2O |  |  |  | HCl | 0.5 | [12 empty] | 3 |  |  | 4 | 4 |  | 4 | 1 | [10 empty] | Air Drying | 25 | [16 empty] | Air Drying |  |  |  | 250 | 60 |  |  | Xerogel | [5 empty] | 0.104 |  | 0.042 |  |  | 2019 | 30 | 1 |  |  | 24 | [8 empty] | 8 | Sol-gel | [14 empty] | NH4OH | NH4F | TMCS |  |  |  |  | N-hexane | [8 empty] | EtOH |  |  |  |  | TMCS | N-hexane |  | N-hexane
Thermal Conductivity Performance of Silica Aerogel after Exposition on Different Heating under Ambient Pressure | TEOS |  |  |  | EtOH |  | H2O |  |  |  | HCl | 0.5 | [12 empty] | 3 |  |  | 4 | 4 |  | 4 | 1 | [10 empty] | Air Drying | 25 | [16 empty] | Air Drying |  |  |  | 50 | 60 |  |  | Xerogel | [5 empty] | 0.281 |  | 0.073 |  |  | 2019 | 30 | 1 |  |  | 24 | [8 empty] | 9 | Sol-gel | [14 empty] | NH4OH | NH4F | TMCS |  |  |  |  | N-hexane | [8 empty] | EtOH |  |  |  |  | TMCS | N-hexane |  | N-hexane
Thermal Conductivity Performance of Silica Aerogel after Exposition on Different Heating under Ambient Pressure | TEOS |  |  |  | EtOH |  | H2O |  |  |  | HCl | 0.5 | [12 empty] | 3 |  |  | 4 | 4 |  | 4 | 1 | [10 empty] | Air Drying | 25 | [16 empty] | Air Drying |  |  |  | 100 | 60 |  |  | Xerogel | [5 empty] | 0.224 |  | 0.06 |  |  | 2019 | 30 | 1 |  |  | 24 | [8 empty] | 9 | Sol-gel | [14 empty] | NH4OH | NH4F | TMCS |  |  |  |  | N-hexane | [8 empty] | EtOH |  |  |  |  | TMCS | N-hexane |  | N-hexane
Thermal Conductivity Performance of Silica Aerogel after Exposition on Different Heating under Ambient Pressure | TEOS |  |  |  | EtOH |  | H2O |  |  |  | HCl | 0.5 | [12 empty] | 3 |  |  | 4 | 4 |  | 4 | 1 | [10 empty] | Air Drying | 25 | [16 empty] | Air Drying |  |  |  | 150 | 60 |  |  | Xerogel | [5 empty] | 0.2 |  | 0.0086 |  |  | 2019 | 30 | 1 |  |  | 24 | [8 empty] | 9 | Sol-gel | [14 empty] | NH4OH | NH4F | TMCS |  |  |  |  | N-hexane | [8 empty] | EtOH |  |  |  |  | TMCS | N-hexane |  | N-hexane
Thermal Conductivity Performance of Silica Aerogel after Exposition on Different Heating under Ambient Pressure | TEOS |  |  |  | EtOH |  | H2O |  |  |  | HCl | 0.5 | [12 empty] | 3 |  |  | 4 | 4 |  | 4 | 1 | [10 empty] | Air Drying | 25 | [16 empty] | Air Drying |  |  |  | 200 | 60 |  |  | Xerogel | [5 empty] | 0.174 |  | 0.0061 |  |  | 2019 | 30 | 1 |  |  | 24 | [8 empty] | 9 | Sol-gel | [14 empty] | NH4OH | NH4F | TMCS |  |  |  |  | N-hexane | [8 empty] | EtOH |  |  |  |  | TMCS | N-hexane |  | N-hexane
Thermal Conductivity Performance of Silica Aerogel after Exposition on Different Heating under Ambient Pressure | TEOS |  |  |  | EtOH |  | H2O |  |  |  | HCl | 0.5 | [12 empty] | 3 |  |  | 4 | 4 |  | 4 | 1 | [10 empty] | Air Drying | 25 | [16 empty] | Air Drying |  |  |  | 250 | 60 |  |  | Xerogel | [5 empty] | 0.12 |  | 0.0098 |  |  | 2019 | 30 | 1 |  |  | 24 | [8 empty] | 9 | Sol-gel | [14 empty] | NH4OH | NH4F | TMCS |  |  |  |  | N-hexane | [8 empty] | EtOH |  |  |  |  | TMCS | N-hexane |  | N-hexane
Effect of Acidity Levels and Feed Rate on the Porosity of Aerogel Extracted from Rice Husk under Ambient Pressure | Rice Husk Ash | [9 empty] | HCl | 1.5 |  | 1 | [9 empty] | 25 | 24 |  |  | 1 | 0.5 | 25 | 1 | 0.5 | 25 | 1 | 1 | 25 | [6 empty] | Ambient Pressure Drying | 60 | 0.101 | 3 | Ambient Pressure Drying | 80 | 0.101 | 3 |  | Ambient Pressure Drying | 120 | 2 |  | 0.101 | Ambient Pressure Drying | 150 | 2 | 0.101 | Ambient Pressure Drying | [7 empty] | Aerogel | Mesoporous |  | 2.7767 | 15.918 | 697.7559 | [5 empty] | 2019 | 29 | 2 |  |  | 2 | 90 | [7 empty] | 1 | Sol-gel | [14 empty] | NaOH |  | TMCS |  |  |  |  | N-hexane | [8 empty] | H2O |  |  |  |  | EtOH |  |  | TMCS | N-hexane
Effect of Acidity Levels and Feed Rate on the Porosity of Aerogel Extracted from Rice Husk under Ambient Pressure | Rice Husk Ash | [9 empty] | HCl | 1.5 |  | 1 | [9 empty] | 25 | 24 |  |  | 1 | 0.5 | 25 | 1 | 0.5 | 25 | 1 | 1 | 25 | [6 empty] | Ambient Pressure Drying | 60 | 0.101 | 3 | Ambient Pressure Drying | 80 | 0.101 | 3 |  | Ambient Pressure Drying | 120 | 2 |  | 0.101 | Ambient Pressure Drying | 150 | 2 | 0.101 | Ambient Pressure Drying | [7 empty] | Aerogel | Mesoporous |  | 2.9062 | 17.6105 | 660.1251 | [5 empty] | 2019 | 29 | 2 |  |  | 2 | 90 | [7 empty] | 2 | Sol-gel | [14 empty] | NaOH |  | TMCS |  |  |  |  | N-hexane | [8 empty] | H2O |  |  |  |  | EtOH |  |  | TMCS | N-hexane
Effect of Acidity Levels and Feed Rate on the Porosity of Aerogel Extracted from Rice Husk under Ambient Pressure | Rice Husk Ash | [9 empty] | HCl | 1.5 |  | 1 | [9 empty] | 25 | 24 |  |  | 1 | 0.5 | 25 | 1 | 0.5 | 25 | 1 | 1 | 25 | [6 empty] | Ambient Pressure Drying | 60 | 0.101 | 3 | Ambient Pressure Drying | 80 | 0.101 | 3 |  | Ambient Pressure Drying | 120 | 2 |  | 0.101 | Ambient Pressure Drying | 150 | 2 | 0.101 | Ambient Pressure Drying | [7 empty] | Aerogel | Mesoporous |  | 2.5246 | 15.9664 | 632.483 | [5 empty] | 2019 | 29 | 2 |  |  | 2 | 90 | [7 empty] | 3 | Sol-gel | [14 empty] | NaOH |  | TMCS |  |  |  |  | N-hexane | [8 empty] | H2O |  |  |  |  | EtOH |  |  | TMCS | N-hexane
Effect of Acidity Levels and Feed Rate on the Porosity of Aerogel Extracted from Rice Husk under Ambient Pressure | Rice Husk Ash | [9 empty] | HCl | 1.5 |  | 1 | [9 empty] | 25 | 24 |  |  | 1 | 0.5 | 25 | 1 | 0.5 | 25 | 1 | 1 | 25 | [6 empty] | Ambient Pressure Drying | 60 | 0.101 | 3 | Ambient Pressure Drying | 80 | 0.101 | 3 |  | Ambient Pressure Drying | 120 | 2 |  | 0.101 | Ambient Pressure Drying | 150 | 2 | 0.101 | Ambient Pressure Drying | [7 empty] | Aerogel | Mesoporous |  | 2.751 | 18.6045 | 591.4873 | [5 empty] | 2019 | 29 | 2 |  |  | 2 | 90 | [7 empty] | 4 | Sol-gel | [14 empty] | NaOH |  | TMCS |  |  |  |  | N-hexane | [8 empty] | H2O |  |  |  |  | EtOH |  |  | TMCS | N-hexane
Effect of Acidity Levels and Feed Rate on the Porosity of Aerogel Extracted from Rice Husk under Ambient Pressure | Rice Husk Ash | [9 empty] | HCl | 1.5 |  | 1 | [9 empty] | 25 | 24 |  |  | 1 | 0.5 | 25 | 1 | 0.5 | 25 | 1 | 1 | 25 | [6 empty] | Ambient Pressure Drying | 60 | 0.101 | 3 | Ambient Pressure Drying | 80 | 0.101 | 3 |  | Ambient Pressure Drying | 120 | 2 |  | 0.101 | Ambient Pressure Drying | 150 | 2 | 0.101 | Ambient Pressure Drying | [7 empty] | Aerogel | Mesoporous |  | 2.9726 | 30.3362 | 391.9549 | [5 empty] | 2019 | 29 | 2 |  |  | 2 | 90 | [7 empty] | 7 | Sol-gel | [14 empty] | NaOH |  | TMCS |  |  |  |  | N-hexane | [8 empty] | H2O |  |  |  |  | EtOH |  |  | TMCS | N-hexane
Effect of Acidity Levels and Feed Rate on the Porosity of Aerogel Extracted from Rice Husk under Ambient Pressure | Rice Husk Ash | [9 empty] | HCl | 1.5 |  | 1 | [9 empty] | 25 | 24 |  |  | 1 | 0.5 | 25 | 1 | 0.5 | 25 | 1 | 1 | 25 | [6 empty] | Ambient Pressure Drying | 60 | 0.101 | 3 | Ambient Pressure Drying | 80 | 0.101 | 3 |  | Ambient Pressure Drying | 120 | 2 |  | 0.101 | Ambient Pressure Drying | 150 | 2 | 0.101 | Ambient Pressure Drying | [7 empty] | Aerogel | Mesoporous |  | 2.7445 | 28.5409 | 384.6501 | [5 empty] | 2019 | 29 | 2 |  |  | 2 | 90 | [7 empty] | 9 | Sol-gel | [14 empty] | NaOH |  | TMCS |  |  |  |  | N-hexane | [8 empty] | H2O |  |  |  |  | EtOH |  |  | TMCS | N-hexane
Effect of Acidity Levels and Feed Rate on the Porosity of Aerogel Extracted from Rice Husk under Ambient Pressure | Rice Husk Ash | [9 empty] | HCl | 1.5 |  | 1 | [9 empty] | 25 | 24 |  |  | 1 | 0.5 | 25 | 1 | 0.5 | 25 | 1 | 1 | 25 | [6 empty] | Ambient Pressure Drying | 60 | 0.101 | 3 | Ambient Pressure Drying | 80 | 0.101 | 3 |  | Ambient Pressure Drying | 120 | 2 |  | 0.101 | Ambient Pressure Drying | 150 | 2 | 0.101 | Ambient Pressure Drying | [7 empty] | Aerogel | Mesoporous |  | 2.4024 | 15.8509 | 606.2524 | [5 empty] | 2019 | 29 | 2 |  |  | 2 | 90 | [7 empty] | 1 | Sol-gel | [14 empty] | NaOH |  | TMCS |  |  |  |  | N-hexane | [8 empty] | H2O |  |  |  |  | EtOH |  |  | TMCS | N-hexane
Effect of Acidity Levels and Feed Rate on the Porosity of Aerogel Extracted from Rice Husk under Ambient Pressure | Rice Husk Ash | [9 empty] | HCl | 1.5 |  | 1 | [9 empty] | 25 | 24 |  |  | 1 | 0.5 | 25 | 1 | 0.5 | 25 | 1 | 1 | 25 | [6 empty] | Ambient Pressure Drying | 60 | 0.101 | 3 | Ambient Pressure Drying | 80 | 0.101 | 3 |  | Ambient Pressure Drying | 120 | 2 |  | 0.101 | Ambient Pressure Drying | 150 | 2 | 0.101 | Ambient Pressure Drying | [7 empty] | Aerogel | Mesoporous |  | 3.3714 | 15.6587 | 861.228 | [5 empty] | 2019 | 29 | 2 |  |  | 2 | 90 | [7 empty] | 1 | Sol-gel | [14 empty] | NaOH |  | TMCS |  |  |  |  | N-hexane | [8 empty] | H2O |  |  |  |  | EtOH |  |  | TMCS | N-hexane
Effect of Acidity Levels and Feed Rate on the Porosity of Aerogel Extracted from Rice Husk under Ambient Pressure | Rice Husk Ash | [9 empty] | HCl | 1.5 |  | 1 | [9 empty] | 25 | 24 |  |  | 1 | 0.5 | 25 | 1 | 0.5 | 25 | 1 | 1 | 25 | [6 empty] | Ambient Pressure Drying | 60 | 0.101 | 3 | Ambient Pressure Drying | 80 | 0.101 | 3 |  | Ambient Pressure Drying | 120 | 2 |  | 0.101 | Ambient Pressure Drying | 150 | 2 | 0.101 | Ambient Pressure Drying | [7 empty] | Aerogel | Mesoporous |  | 2.5271 | 12.5028 | 808.4978 | [5 empty] | 2019 | 29 | 2 |  |  | 2 | 90 | [7 empty] | 1 | Sol-gel | [14 empty] | NaOH |  | TMCS |  |  |  |  | N-hexane | [8 empty] | H2O |  |  |  |  | EtOH |  |  | TMCS | N-hexane
Effect of Acidity Levels and Feed Rate on the Porosity of Aerogel Extracted from Rice Husk under Ambient Pressure | Rice Husk Ash | [9 empty] | HCl | 1.5 |  | 1 | [9 empty] | 25 | 24 |  |  | 1 | 0.5 | 25 | 1 | 0.5 | 25 | 1 | 1 | 25 | [6 empty] | Ambient Pressure Drying | 60 | 0.101 | 3 | Ambient Pressure Drying | 80 | 0.101 | 3 |  | Ambient Pressure Drying | 120 | 2 |  | 0.101 | Ambient Pressure Drying | 150 | 2 | 0.101 | Ambient Pressure Drying | [7 empty] | Aerogel | Mesoporous |  | 2.5361 | 13.103 | 774.2045 | [5 empty] | 2019 | 29 | 2 |  |  | 2 | 90 | [7 empty] | 1 | Sol-gel | [14 empty] | NaOH |  | TMCS |  |  |  |  | N-hexane | [8 empty] | H2O |  |  |  |  | EtOH |  |  | TMCS | N-hexane
Effect of Acidity Levels and Feed Rate on the Porosity of Aerogel Extracted from Rice Husk under Ambient Pressure | Rice Husk Ash | [9 empty] | HCl | 1.5 |  | 1 | [9 empty] | 25 | 24 |  |  | 1 | 0.5 | 25 | 1 | 0.5 | 25 | 1 | 1 | 25 | [6 empty] | Ambient Pressure Drying | 60 | 0.101 | 3 | Ambient Pressure Drying | 80 | 0.101 | 3 |  | Ambient Pressure Drying | 120 | 2 |  | 0.101 | Ambient Pressure Drying | 150 | 2 | 0.101 | Ambient Pressure Drying | [7 empty] | Aerogel | Mesoporous |  | 2.7676 | 15.8025 | 700.5603 | [5 empty] | 2019 | 29 | 2 |  |  | 2 | 90 | [7 empty] | 1 | Sol-gel | [14 empty] | NaOH |  | TMCS |  |  |  |  | N-hexane | [8 empty] | H2O |  |  |  |  | EtOH |  |  | TMCS | N-hexane
Silica aerogels having high flexibility and hydrophobicity prepared by sol-gel method | MTES |  |  |  | H2O |  | EtOH |  |  |  | HCl | [13 empty] | 48 | [17 empty] | Supercritical Drying | 243 | 0.00636 | 1 | [22 empty] | Aerogel | [5 empty] | 0.107 | 0.056 | 0.0343 |  |  | 2018 | 23 | 19 | 200 | 144 | [5 empty] | 30 |  |  |  |  | Sol-gel |  | PDMS | [12 empty] | NH4OH | [33 empty] | EtOH
Silica aerogels having high flexibility and hydrophobicity prepared by sol-gel method | MTES |  |  |  | H2O |  | EtOH |  |  |  | HCl | [13 empty] | 48 | [17 empty] | Supercritical Drying | 243 | 0.00636 | 1 | [22 empty] | Aerogel | [5 empty] | 0.092 | 0.035 | 0.0338 |  |  | 2018 | 23 | 19 | 200 | 144 | [5 empty] | 30 |  |  |  |  | Sol-gel |  | PDMS | [12 empty] | NH4OH | [33 empty] | EtOH
Silica aerogels having high flexibility and hydrophobicity prepared by sol-gel method | MTES |  |  |  | H2O |  | EtOH |  |  |  | HCl | [13 empty] | 48 | [17 empty] | Supercritical Drying | 243 | 0.00636 | 1 | [22 empty] | Aerogel | [5 empty] | 0.099 | 0.025 | 0.034 |  |  | 2018 | 23 | 19 | 200 | 144 | [5 empty] | 30 |  |  |  |  | Sol-gel |  | PDMS | [12 empty] | NH4OH | [33 empty] | EtOH
Silica aerogels having high flexibility and hydrophobicity prepared by sol-gel method | MTES |  |  |  | H2O |  | EtOH |  |  |  | HCl | [13 empty] | 48 | [17 empty] | Supercritical Drying | 243 | 0.00636 | 1 | [22 empty] | Aerogel | [5 empty] | 0.113 | 0.07 | 0.0365 |  |  | 2018 | 23 | 19 | 200 | 144 | [5 empty] | 30 |  |  |  |  | Sol-gel |  | PDMS | [12 empty] | NH4OH | [33 empty] | EtOH
Silica aerogels having high flexibility and hydrophobicity prepared by sol-gel method | MTES |  |  |  | H2O |  | EtOH |  |  |  | HCl | [13 empty] | 48 | [17 empty] | Supercritical Drying | 243 | 0.00636 | 1 | [22 empty] | Aerogel | [5 empty] | 0.11 | 0.05 | 0.0355 |  |  | 2018 | 23 | 19 | 200 | 144 | [5 empty] | 30 |  |  |  |  | Sol-gel |  | PDMS | [12 empty] | NH4OH | [33 empty] | EtOH
Silica Aerogel Monoliths Derived from Silica Hydrosol with Various Surfactants | Silica Hydrosol |  |  |  | H2O | [5 empty] | HCl | [5 empty] | CTAB | [6 empty] | 50 | 4 | [17 empty] | Ambient Pressure Drying | 60 | 0.101 | 48 | Ambient Pressure Drying | 75 | 0.101 | 24 | [18 empty] | Aerogel | Mesoporous |  | 1.07 |  | 141 |  |  |  |  | 24.7 | 2018 | 31 | 3 |  | 20 |  | 25 | 2-5 |  |  | 15 |  |  |  | 8-9 | Sol-gel | [14 empty] | NH4OH
Silica Aerogel Monoliths Derived from Silica Hydrosol with Various Surfactants | Silica Hydrosol |  |  |  | H2O | [5 empty] | HCl | [5 empty] | CTAB | [6 empty] | 50 | 4 | [17 empty] | Ambient Pressure Drying | 60 | 0.101 | 48 | Ambient Pressure Drying | 75 | 0.101 | 24 | [10 empty] | Ambient Pressure Drying |  |  |  | 200 | 180 |  |  | Aerogel | Mesoporous | [9 empty] | 2018 | 31 | 3 |  | 20 |  | 25 | 2-5 |  |  | 15 |  |  |  | 8-9 | Sol-gel | [14 empty] | NH4OH
Silica Aerogel Monoliths Derived from Silica Hydrosol with Various Surfactants | Silica Hydrosol |  |  |  | H2O | [5 empty] | HCl | [5 empty] | CTAB | [6 empty] | 50 | 4 | [17 empty] | Ambient Pressure Drying | 60 | 0.101 | 48 | Ambient Pressure Drying | 75 | 0.101 | 24 | [10 empty] | Ambient Pressure Drying |  |  |  | 400 | 180 |  |  | Aerogel | Mesoporous |  | 1.49 |  | 264 | 0.238 |  | 0.035 |  | 35.7 | 2018 | 31 | 3 |  | 20 |  | 25 | 2-5 |  |  | 15 |  |  |  | 8-9 | Sol-gel | [14 empty] | NH4OH
Silica Aerogel Monoliths Derived from Silica Hydrosol with Various Surfactants | Silica Hydrosol |  |  |  | H2O | [5 empty] | HCl | [5 empty] | CTAB | [6 empty] | 50 | 4 | [17 empty] | Ambient Pressure Drying | 60 | 0.101 | 48 | Ambient Pressure Drying | 75 | 0.101 | 24 | [10 empty] | Ambient Pressure Drying |  |  |  | 600 | 180 |  |  | Aerogel | Mesoporous |  | 1.02 |  | 131 |  |  |  |  | 36.1 | 2018 | 31 | 3 |  | 20 |  | 25 | 2-5 |  |  | 15 |  |  |  | 8-9 | Sol-gel | [14 empty] | NH4OH
Silica Aerogel Monoliths Derived from Silica Hydrosol with Various Surfactants | Silica Hydrosol |  |  |  | H2O | [5 empty] | HCl | [5 empty] | SDS | [6 empty] | 50 | 4 | [17 empty] | Ambient Pressure Drying | 60 | 0.101 | 48 | Ambient Pressure Drying | 75 | 0.101 | 24 | [18 empty] | Aerogel | Mesoporous |  | 0.64 |  | 141 |  |  |  |  | 13 | 2018 | 31 | 3 |  | 20 |  | 25 | 2-5 |  |  | 15 |  |  |  | 8-9 | Sol-gel | [14 empty] | NH4OH
Silica Aerogel Monoliths Derived from Silica Hydrosol with Various Surfactants | Silica Hydrosol |  |  |  | H2O | [5 empty] | HCl | [5 empty] | SDS | [6 empty] | 50 | 4 | [17 empty] | Ambient Pressure Drying | 60 | 0.101 | 48 | Ambient Pressure Drying | 75 | 0.101 | 24 | [10 empty] | Ambient Pressure Drying |  |  |  | 200 | 180 |  |  | Aerogel | Mesoporous | [9 empty] | 2018 | 31 | 3 |  | 20 |  | 25 | 2-5 |  |  | 15 |  |  |  | 8-9 | Sol-gel | [14 empty] | NH4OH
Silica Aerogel Monoliths Derived from Silica Hydrosol with Various Surfactants | Silica Hydrosol |  |  |  | H2O | [5 empty] | HCl | [5 empty] | SDS | [6 empty] | 50 | 4 | [17 empty] | Ambient Pressure Drying | 60 | 0.101 | 48 | Ambient Pressure Drying | 75 | 0.101 | 24 | [10 empty] | Ambient Pressure Drying |  |  |  | 400 | 180 |  |  | Aerogel | Mesoporous |  | 1.6 |  | 378 | 0.251 |  | 0.034 |  | 9.6 | 2018 | 31 | 3 |  | 20 |  | 25 | 2-5 |  |  | 15 |  |  |  | 8-9 | Sol-gel | [14 empty] | NH4OH
Silica Aerogel Monoliths Derived from Silica Hydrosol with Various Surfactants | Silica Hydrosol |  |  |  | H2O | [5 empty] | HCl | [5 empty] | SDS | [6 empty] | 50 | 4 | [17 empty] | Ambient Pressure Drying | 60 | 0.101 | 48 | Ambient Pressure Drying | 75 | 0.101 | 24 | [10 empty] | Ambient Pressure Drying |  |  |  | 600 | 180 |  |  | Aerogel | Mesoporous |  | 0.02 |  | 22 | 0.298 |  | 0.078 |  | 3.3 | 2018 | 31 | 3 |  | 20 |  | 25 | 2-5 |  |  | 15 |  |  |  | 8-9 | Sol-gel | [14 empty] | NH4OH
Silica Aerogel Monoliths Derived from Silica Hydrosol with Various Surfactants | Silica Hydrosol |  |  |  | H2O | [5 empty] | HCl | [5 empty] | RALUFON 414 | [6 empty] | 50 | 4 | [17 empty] | Ambient Pressure Drying | 60 | 0.101 | 48 | Ambient Pressure Drying | 75 | 0.101 | 24 | [18 empty] | Aerogel | Mesoporous |  | 0.69 |  | 134 |  |  |  |  | 14 | 2018 | 31 | 3 |  | 20 |  | 25 | 2-5 |  |  | 15 |  |  |  | 8-9 | Sol-gel | [14 empty] | NH4OH
Silica Aerogel Monoliths Derived from Silica Hydrosol with Various Surfactants | Silica Hydrosol |  |  |  | H2O | [5 empty] | HCl | [5 empty] | RALUFON 415 | [6 empty] | 50 | 4 | [17 empty] | Ambient Pressure Drying | 60 | 0.101 | 48 | Ambient Pressure Drying | 75 | 0.101 | 24 | [10 empty] | Ambient Pressure Drying |  |  |  | 200 | 180 |  |  | Aerogel | Mesoporous | [9 empty] | 2018 | 31 | 3 |  | 20 |  | 25 | 2-5 |  |  | 15 |  |  |  | 8-9 | Sol-gel | [14 empty] | NH4OH
Silica Aerogel Monoliths Derived from Silica Hydrosol with Various Surfactants | Silica Hydrosol |  |  |  | H2O | [5 empty] | HCl | [5 empty] | RALUFON 416 | [6 empty] | 50 | 4 | [17 empty] | Ambient Pressure Drying | 60 | 0.101 | 48 | Ambient Pressure Drying | 75 | 0.101 | 24 | [10 empty] | Ambient Pressure Drying |  |  |  | 400 | 180 |  |  | Aerogel | Mesoporous |  | 0.99 |  | 247 | 0.242 |  | 0.039 |  | 17.5 | 2018 | 31 | 3 |  | 20 |  | 25 | 2-5 |  |  | 15 |  |  |  | 8-9 | Sol-gel | [14 empty] | NH4OH
Silica Aerogel Monoliths Derived from Silica Hydrosol with Various Surfactants | Silica Hydrosol |  |  |  | H2O | [5 empty] | HCl | [5 empty] | RALUFON 417 | [6 empty] | 50 | 4 | [17 empty] | Ambient Pressure Drying | 60 | 0.101 | 48 | Ambient Pressure Drying | 75 | 0.101 | 24 | [10 empty] | Ambient Pressure Drying |  |  |  | 600 | 180 |  |  | Aerogel | Mesoporous |  | 0.99 |  | 107 |  |  |  |  | 25.1 | 2018 | 31 | 3 |  | 20 |  | 25 | 2-5 |  |  | 15 |  |  |  | 8-9 | Sol-gel | [14 empty] | NH4OH
New Cu2O-SiO2 Composite Aerogel-like Desulfurization Adsorbents with Different Molar Ratio of Si/Cu Based on π-Complexation | [68 empty] | Xerogel | Mesoporous |  | 1.5 | 6.9 | 881 | [5 empty] | 2018 | 52 | 6 | [12 empty] | Sol-gel
New Cu2O-SiO2 Composite Aerogel-like Desulfurization Adsorbents with Different Molar Ratio of Si/Cu Based on π-Complexation | TEOS |  |  |  | H2O |  | EtOH |  |  |  | HCl | 1 |  | 0.8 | [9 empty] | 60 | 12 |  |  | 2 | 0.5 | [13 empty] | Ambient Pressure Drying | 80 | 0.101 | 2 | Ambient Pressure Drying | 120 | 0.101 | 2 |  | Ambient Pressure Drying | 180 | 4 | H2/N2 |  | Ambient Pressure Drying |  |  |  | Ambient Pressure Drying | [7 empty] | Aerogel | Mesoporous |  | 0.6 | 3.5 | 700 | [5 empty] | 2018 | 52 | 6 |  | 90 |  |  | 2.5 | [6 empty] | 6.5 | Sol-gel | [7 empty] | Cu2O | [6 empty] | NH4OH | [10 empty] | TEOS | EtOH |  |  |  | N-hexane
New Cu2O-SiO2 Composite Aerogel-like Desulfurization Adsorbents with Different Molar Ratio of Si/Cu Based on π-Complexation | TEOS |  |  |  | H2O |  | EtOH |  |  |  | HCl | 1 |  | 0.8 | [9 empty] | 60 | 12 |  |  | 2 | 0.5 | [13 empty] | Ambient Pressure Drying | 80 | 0.101 | 2 | Ambient Pressure Drying | 120 | 0.101 | 2 |  | Ambient Pressure Drying | 180 | 4 | H2/N2 |  | Ambient Pressure Drying |  |  |  | Ambient Pressure Drying | [7 empty] | Aerogel | Mesoporous |  | 0.4 | 2.4 | 690 | [5 empty] | 2018 | 52 | 6 |  | 90 |  |  | 2.5 | [6 empty] | 6.5 | Sol-gel | [7 empty] | Cu2O | [6 empty] | NH4OH | [10 empty] | TEOS | EtOH |  |  |  | N-hexane
New Cu2O-SiO2 Composite Aerogel-like Desulfurization Adsorbents with Different Molar Ratio of Si/Cu Based on π-Complexation | TEOS |  |  |  | H2O |  | EtOH |  |  |  | HCl | 1 |  | 0.8 | [9 empty] | 60 | 12 |  |  | 2 | 0.5 | [13 empty] | Ambient Pressure Drying | 80 | 0.101 | 2 | Ambient Pressure Drying | 120 | 0.101 | 2 |  | Ambient Pressure Drying | 180 | 4 | H2/N2 |  | Ambient Pressure Drying |  |  |  | Ambient Pressure Drying | [7 empty] | Aerogel | Mesoporous |  | 0.4 | 2.5 | 635 | [5 empty] | 2018 | 52 | 6 |  | 90 |  |  | 2.5 | [6 empty] | 6.5 | Sol-gel | [7 empty] | Cu2O | [6 empty] | NH4OH | [10 empty] | TEOS | EtOH |  |  |  | N-hexane
New Cu2O-SiO2 Composite Aerogel-like Desulfurization Adsorbents with Different Molar Ratio of Si/Cu Based on π-Complexation | TEOS |  |  |  | H2O |  | EtOH |  |  |  | HCl | 1 |  | 0.8 | [9 empty] | 60 | 12 |  |  | 2 | 0.5 | [13 empty] | Ambient Pressure Drying | 80 | 0.101 | 2 | Ambient Pressure Drying | 120 | 0.101 | 2 |  | Ambient Pressure Drying | 180 | 4 | H2/N2 |  | Ambient Pressure Drying |  |  |  | Ambient Pressure Drying | [7 empty] | Aerogel | Mesoporous |  | -0.4 | 2.5 | 600 | [5 empty] | 2018 | 52 | 6 |  | 90 |  |  | 2.5 | [6 empty] | 6.5 | Sol-gel | [7 empty] | Cu2O | [6 empty] | NH4OH | [10 empty] | TEOS | EtOH |  |  |  | N-hexane
Opacified graphene-doped silica aerogels with controllable thermal conductivity | TEOS |  |  |  | H2O |  | EtOH |  |  |  | HCl |  |  | 0.2 | [9 empty] | 25 |  |  |  | 1 |  | 25 | [12 empty] | Supercritical Drying | [25 empty] | Aerogel | Mesoporous |  | 4.13 |  | 1576 |  |  | 0.03 |  |  | 2018 | 48 | 4 |  | 90 | [9 empty] | 6-7 | Sol-gel | [9 empty] | Graphene |  |  |  |  | NH4OH | [15 empty] | EtOH | [17 empty] | CO2
Opacified graphene-doped silica aerogels with controllable thermal conductivity | TEOS |  |  |  | H2O |  | EtOH |  |  |  | HCl |  |  | 0.2 | [9 empty] | 25 |  |  |  | 1 |  | 25 | [12 empty] | Supercritical Drying | [25 empty] | Aerogel | Mesoporous |  | 2.77 |  | 1059 |  |  | 0.0215 |  |  | 2018 | 48 | 4 |  | 90 | [9 empty] | 6-7 | Sol-gel with Ultrasonic Irradiation | [9 empty] | Graphene |  |  |  |  | NH4OH | [15 empty] | EtOH | [17 empty] | CO2
Opacified graphene-doped silica aerogels with controllable thermal conductivity | TEOS |  |  |  | H2O |  | EtOH |  |  |  | HCl |  |  | 0.2 | [9 empty] | 25 |  |  |  | 1 |  | 25 | [12 empty] | Supercritical Drying | [25 empty] | Aerogel | Mesoporous |  | 2.43 |  | 861 |  |  | 0.0187 |  |  | 2018 | 48 | 4 |  | 90 | [9 empty] | 6-7 | Sol-gel with Ultrasonic Irradiation | [9 empty] | Graphene |  |  |  |  | NH4OH | [15 empty] | EtOH | [17 empty] | CO2
Opacified graphene-doped silica aerogels with controllable thermal conductivity | TEOS |  |  |  | H2O |  | EtOH |  |  |  | HCl |  |  | 0.2 | [9 empty] | 25 |  |  |  | 1 |  | 25 | [12 empty] | Supercritical Drying | [25 empty] | Aerogel | Mesoporous |  | 2.67 |  | 1096 |  |  | 0.0184 |  |  | 2018 | 48 | 4 |  | 90 | [9 empty] | 6-7 | Sol-gel with Ultrasonic Irradiation | [9 empty] | Graphene |  |  |  |  | NH4OH | [15 empty] | EtOH | [17 empty] | CO2
Opacified graphene-doped silica aerogels with controllable thermal conductivity | TEOS |  |  |  | H2O |  | EtOH |  |  |  | HCl |  |  | 0.2 | [9 empty] | 25 |  |  |  | 1 |  | 25 | [12 empty] | Supercritical Drying | [25 empty] | Aerogel | Mesoporous |  | 2.79 |  | 1026 |  |  | 0.0191 |  |  | 2018 | 48 | 4 |  | 90 | [9 empty] | 6-7 | Sol-gel with Ultrasonic Irradiation | [9 empty] | Graphene |  |  |  |  | NH4OH | [15 empty] | EtOH | [17 empty] | CO2
Preparation and characterization of silica aerogels from by-product silicon tetrachloride under ambient pressure drying | SiCl4 |  |  |  | EtOH |  | H2O | [13 empty] | 25 |  | 25 | 25 | 168 |  |  | 1 | [14 empty] | Ambient Pressure Drying | 80 | 0.101 | 8 | Ambient Pressure Drying | 100 | 0.101 | 8 |  | Ambient Pressure Drying | 120 | 8 |  |  | Ambient Pressure Drying |  |  |  | Ambient Pressure Drying | [7 empty] | Aerogel | Mesoporous |  | 3.21 |  | 836.6 |  |  |  |  | 11.02 | 2018 | 23 | 6 |  | 10 |  | Ice Bath | [8 empty] | Sol-gel with Ultrasonic Irradiation | [16 empty] | TMCS | HMDSO | [12 empty] | TMCS | HMDSO
Preparation and characterization of silica aerogels from by-product silicon tetrachloride under ambient pressure drying | SiCl4 |  |  |  | EtOH |  | H2O | [13 empty] | 25 |  |  | 25 | 168 |  |  | 1 | [14 empty] | Ambient Pressure Drying | 80 | 0.101 | 8 | Ambient Pressure Drying | 100 | 0.101 | 8 |  | Ambient Pressure Drying | 120 | 8 |  |  | Ambient Pressure Drying |  |  |  | Ambient Pressure Drying | [7 empty] | Aerogel | Mesoporous |  | 3.27 |  | 839.9 |  |  |  |  | 10.88 | 2018 | 23 | 6 |  | 10 |  | Ice Bath | [8 empty] | Sol-gel | [16 empty] | TMCS | HMDSO | [12 empty] | TMCS | HMDSO
Preparation and characterization of silica aerogels from by-product silicon tetrachloride under ambient pressure drying | SiCl4 | 0.041 |  |  | EtOH | 2.363 | H2O | 9.563 | [12 empty] | 25 |  |  | 25 | 168 |  |  | 1 | [14 empty] | Ambient Pressure Drying | 80 | 0.101 | 8 | Ambient Pressure Drying | 100 | 0.101 | 8 |  | Ambient Pressure Drying | 120 | 8 |  |  | Ambient Pressure Drying |  |  |  | Ambient Pressure Drying | [7 empty] | Aerogel | Mesoporous | 96.5 | 3.35 |  | 856.7 | 0.077 |  | 0.0213 |  | 9.12 | 2018 | 23 | 6 |  | 10 |  | Ice Bath | [8 empty] | Sol-gel | [16 empty] | TMCS | HMDSO | [12 empty] | TMCS | HMDSO
Preparation and characterization of silica aerogels from by-product silicon tetrachloride under ambient pressure drying | SiCl4 |  |  |  | EtOH |  | H2O | [13 empty] | 25 |  |  | 25 | 168 |  |  | 1 | [14 empty] | Ambient Pressure Drying | 80 | 0.101 | 8 | Ambient Pressure Drying | 100 | 0.101 | 8 |  | Ambient Pressure Drying | 120 | 8 |  |  | Ambient Pressure Drying |  |  |  | Ambient Pressure Drying | [7 empty] | Aerogel | Mesoporous |  | 2.91 |  | 768.4 |  |  |  |  | 8.88 | 2018 | 23 | 6 |  | 10 |  | Ice Bath | [8 empty] | Sol-gel | [16 empty] | TMCS | HMDSO | [12 empty] | TMCS | HMDSO
Preparation and characterization of silica aerogels from by-product silicon tetrachloride under ambient pressure drying | SiCl4 |  |  |  | EtOH |  | H2O | [13 empty] | 25 |  | 360 | 25 | 168 |  |  | 1 | [14 empty] | Ambient Pressure Drying | 80 | 0.101 | 8 | Ambient Pressure Drying | 100 | 0.101 | 8 |  | Ambient Pressure Drying | 120 | 8 |  |  | Ambient Pressure Drying |  |  |  | Ambient Pressure Drying | [7 empty] | Aerogel | Mesoporous |  | 2.74 |  | 785.1 |  |  |  |  | 8.52 | 2018 | 23 | 6 |  | 10 |  | Ice Bath | [8 empty] | Sol-gel | [16 empty] | HMDSO |  |  |  |  | TMCS | [8 empty] | TMCS | HMDSO
Preparation and characterization of glass fiber/polyimide/SiO2 composite aerogels with high specific surface area | APTES |  |  |  | H2O |  | Acetic Anhydride |  |  |  | HCl | [11 empty] | 30 |  | 12 |  |  | 3 | 1.5 | [13 empty] | Supercritical Drying | 50 | 10 | 72 | [22 empty] | Aerogel | Mesoporous |  | 3.16 |  | 866 | 0.12 | 1.36 | 0.0268 |  | 14.8 | 2018 | 23 | 6 |  | 180 | 60 | 50 |  | 180 |  |  |  | 50 |  | 7 | Sol-gel |  | TEOS | [5 empty] | Glass Fiber |  | PMDA | ODA | NMP | Polyamic Acid | Pyridine | NH4OH | [15 empty] | EtOH | [17 empty] | CO2
Preparation and characterization of glass fiber/polyimide/SiO2 composite aerogels with high specific surface area | APTES |  |  |  | H2O |  | Acetic Anhydride |  |  |  | HCl | [11 empty] | 35 |  | 12 |  |  | 3 | 1.5 | [13 empty] | Supercritical Drying | 50 | 10 | 72 | [22 empty] | Aerogel | Mesoporous |  | 3.67 |  | 844 | 0.124 |  |  |  | 17.4 | 2018 | 23 | 6 |  | 180 | 60 | 50 |  | 180 |  |  |  | 50 |  | 7 | Sol-gel |  | TEOS | [5 empty] | Glass Fiber |  | PMDA | ODA | NMP | Polyamic Acid | Pyridine | NH4OH | [15 empty] | EtOH | [17 empty] | CO2
Preparation and characterization of glass fiber/polyimide/SiO2 composite aerogels with high specific surface area | APTES |  |  |  | H2O |  | Acetic Anhydride |  |  |  | HCl | [11 empty] | 40 |  | 12 |  |  | 3 | 1.5 | [13 empty] | Supercritical Drying | 50 | 10 | 72 | [22 empty] | Aerogel | Mesoporous |  |  |  |  | 0.116 |  |  |  |  | 2018 | 23 | 6 |  | 180 | 60 | 50 |  | 180 |  |  |  | 50 |  | 7 | Sol-gel |  | TEOS | [5 empty] | Glass Fiber |  | PMDA | ODA | NMP | Polyamic Acid | Pyridine | NH4OH | [15 empty] | EtOH | [17 empty] | CO2
Preparation and characterization of glass fiber/polyimide/SiO2 composite aerogels with high specific surface area | APTES |  |  |  | H2O |  | Acetic Anhydride |  |  |  | HCl | [11 empty] | 52 |  | 12 |  |  | 3 | 1.5 | [13 empty] | Supercritical Drying | 50 | 10 | 72 | [22 empty] | Aerogel | Mesoporous |  | 3.52 |  | 913 | 0.132 | 1.75 |  |  | 15.4 | 2018 | 23 | 6 |  | 180 | 60 | 50 |  | 180 |  |  |  | 50 |  | 7 | Sol-gel |  | TEOS | [5 empty] | Glass Fiber |  | PMDA | ODA | NMP | Polyamic Acid | Pyridine | NH4OH | [15 empty] | EtOH | [17 empty] | CO2
Preparation and characterization of glass fiber/polyimide/SiO2 composite aerogels with high specific surface area | APTES |  |  |  | H2O |  | Acetic Anhydride |  |  |  | HCl | [11 empty] | 90 |  | 12 |  |  | 3 | 1.5 | [13 empty] | Supercritical Drying | 50 | 10 | 72 | [22 empty] | Aerogel | Mesoporous |  | 4.05 |  | 963 | 0.145 | 3.22 | 0.0282 |  | 17.1 | 2018 | 23 | 6 |  | 180 | 60 | 50 |  | 180 |  |  |  | 50 |  | 7 | Sol-gel |  | TEOS | [5 empty] | Glass Fiber |  | PMDA | ODA | NMP | Polyamic Acid | Pyridine | NH4OH | [15 empty] | EtOH | [17 empty] | CO2
Hydrophobic TiO2‐SiO2 Aerogel Composites for Fast Removal of Organic Pollutants | Water Glass |  |  |  | EtOH |  | H2O | [11 empty] | NH4OH | [5 empty] | 12 |  |  | 3 |  |  | 1 | 1 | 65 | 2 | [8 empty] | Ambient Pressure Drying | 120 | 0.101 | 2 | [14 empty] | Ambient Pressure Drying |  |  |  | 400 | 30 |  |  | Aerogel |  |  | 8.21 | 0.99 | 434 | [5 empty] | 2018 | 33 | 5 |  |  |  | 40 | [8 empty] | Sol-gel | [7 empty] | TiCl4 | [8 empty] | TMCS |  |  |  |  | N-hexane | EtOH |  |  | EtOH |  |  |  |  | EtOH |  |  |  |  | TMCS | EtOH | N-hexane | N-hexane
Hydrophobic TiO2‐SiO2 Aerogel Composites for Fast Removal of Organic Pollutants | Water Glass |  |  |  | EtOH |  | H2O | [11 empty] | NH4OH | [5 empty] | 12 |  |  | 3 |  |  | 1 | 1 | 65 | 2 | [8 empty] | Ambient Pressure Drying | 120 | 0.101 | 2 | [14 empty] | Ambient Pressure Drying |  |  |  | 500 | 60 |  |  | Aerogel |  |  | 4.67 | 0.56 | 481 | [5 empty] | 2018 | 33 | 5 |  |  |  | 40 | [8 empty] | Sol-gel | [7 empty] | TiCl4 | [8 empty] | TMCS |  |  |  |  | N-hexane | EtOH |  |  | EtOH |  |  |  |  | EtOH |  |  |  |  | TMCS | EtOH | N-hexane | N-hexane
Hydrophobic TiO2‐SiO2 Aerogel Composites for Fast Removal of Organic Pollutants | Water Glass |  |  |  | EtOH |  | H2O | [11 empty] | NH4OH | [5 empty] | 12 |  |  | 3 |  |  | 1 | 1 | 65 | 2 | [8 empty] | Ambient Pressure Drying | 120 | 0.101 | 2 | [14 empty] | Ambient Pressure Drying |  |  |  | 600 | 120 |  |  | Aerogel |  |  | 1.73 | 9.79 | 705 | [5 empty] | 2018 | 33 | 5 |  |  |  | 40 | [8 empty] | Sol-gel | [7 empty] | TiCl4 | [8 empty] | TMCS |  |  |  |  | N-hexane | EtOH |  |  | EtOH |  |  |  |  | EtOH |  |  |  |  | TMCS | EtOH | N-hexane | N-hexane
Hydrophobic TiO2‐SiO2 Aerogel Composites for Fast Removal of Organic Pollutants | Water Glass |  |  |  | EtOH |  | H2O | [11 empty] | NH4OH | [5 empty] | 12 |  |  | 3 |  |  | 1 | 1 | 65 | 2 | [8 empty] | Ambient Pressure Drying | 120 | 0.101 | 2 | [14 empty] | Ambient Pressure Drying |  |  |  | 500 | 120 |  |  | Aerogel |  |  | 0.67 | 6.56 | 410 | [5 empty] | 2018 | 33 | 5 |  |  |  | 40 | [8 empty] | Sol-gel | [7 empty] | TiCl4 | [8 empty] | TMCS |  |  |  |  | N-hexane | EtOH |  |  | EtOH |  |  |  |  | EtOH |  |  |  |  | TMCS | EtOH | N-hexane | N-hexane
Hydrophobic TiO2‐SiO2 Aerogel Composites for Fast Removal of Organic Pollutants | Water Glass |  |  |  | EtOH |  | H2O | [11 empty] | NH4OH | [5 empty] | 12 |  |  | 3 |  |  | 1 | 1 | 65 | 2 | [8 empty] | Ambient Pressure Drying | 120 | 0.101 | 2 | [14 empty] | Ambient Pressure Drying |  |  |  | 600 | 30 |  |  | Aerogel |  |  | 1.07 | 9.87 | 433 | [5 empty] | 2018 | 33 | 5 |  |  |  | 40 | [8 empty] | Sol-gel | [7 empty] | TiCl4 | [8 empty] | TMCS |  |  |  |  | N-hexane | EtOH |  |  | EtOH |  |  |  |  | EtOH |  |  |  |  | TMCS | EtOH | N-hexane | N-hexane
Hydrophobic TiO2‐SiO2 Aerogel Composites for Fast Removal of Organic Pollutants | Water Glass |  |  |  | EtOH |  | H2O | [11 empty] | NH4OH | [5 empty] | 12 |  |  | 3 |  |  | 1 | 1 | 65 | 2 | [8 empty] | Ambient Pressure Drying | 120 | 0.101 | 2 | [14 empty] | Ambient Pressure Drying |  |  |  | 400 | 60 |  |  | Aerogel |  |  | 2.09 | 12.25 | 682 | [5 empty] | 2018 | 33 | 5 |  |  |  | 40 | [8 empty] | Sol-gel | [7 empty] | TiCl4 | [8 empty] | TMCS |  |  |  |  | N-hexane | EtOH |  |  | EtOH |  |  |  |  | EtOH |  |  |  |  | TMCS | EtOH | N-hexane | N-hexane
Hydrophobic TiO2‐SiO2 Aerogel Composites for Fast Removal of Organic Pollutants | Water Glass |  |  |  | EtOH |  | H2O | [11 empty] | NH4OH | [5 empty] | 12 |  |  | 3 |  |  | 1 | 1 | 65 | 2 | [8 empty] | Ambient Pressure Drying | 120 | 0.101 | 2 | [14 empty] | Ambient Pressure Drying |  |  |  | 600 | 60 |  |  | Aerogel |  |  | 1.53 | 6.55 | 107 | [5 empty] | 2018 | 33 | 5 |  |  |  | 40 | [8 empty] | Sol-gel | [7 empty] | TiCl4 | [8 empty] | TMCS |  |  |  |  | N-hexane | EtOH |  |  | EtOH |  |  |  |  | EtOH |  |  |  |  | TMCS | EtOH | N-hexane | N-hexane
Hydrophobic TiO2‐SiO2 Aerogel Composites for Fast Removal of Organic Pollutants | Water Glass |  |  |  | EtOH |  | H2O | [11 empty] | NH4OH | [5 empty] | 12 |  |  | 3 |  |  | 1 | 1 | 65 | 2 | [8 empty] | Ambient Pressure Drying | 120 | 0.101 | 2 | [14 empty] | Ambient Pressure Drying |  |  |  | 400 | 120 |  |  | Aerogel |  |  | 1.02 | 7.29 | 557 | [5 empty] | 2018 | 33 | 5 |  |  |  | 40 | [8 empty] | Sol-gel | [7 empty] | TiCl4 | [8 empty] | TMCS |  |  |  |  | N-hexane | EtOH |  |  | EtOH |  |  |  |  | EtOH |  |  |  |  | TMCS | EtOH | N-hexane | N-hexane
Hydrophobic TiO2‐SiO2 Aerogel Composites for Fast Removal of Organic Pollutants | Water Glass |  |  |  | EtOH |  | H2O | [11 empty] | NH4OH | [5 empty] | 12 |  |  | 3 |  |  | 1 | 1 | 65 | 2 | [8 empty] | Ambient Pressure Drying | 120 | 0.101 | 2 | [14 empty] | Ambient Pressure Drying |  |  |  | 500 | 30 |  |  | Aerogel |  |  | 1.03 | 6.42 | 64 | [5 empty] | 2018 | 33 | 5 |  |  |  | 40 | [8 empty] | Sol-gel | [7 empty] | TiCl4 | [8 empty] | TMCS |  |  |  |  | N-hexane | EtOH |  |  | EtOH |  |  |  |  | EtOH |  |  |  |  | TMCS | EtOH | N-hexane | N-hexane
Synthesis and characterization of a xonotlite fibers–silica aerogel composite by ambient pressure drying | TEOS |  |  |  | EtOH |  | H2O |  | DMF |  | HCl | 0.5 | [8 empty] | 25 | 0.101 |  | 35 | 12 |  |  | 1 |  |  | 1 |  |  | 1 | 1 | 25 | 1 | [5 empty] | Ambient Pressure Drying | 60 | 0.101 | 12 | Ambient Pressure Drying | 90 | 0.101 | 2 | [18 empty] | Aerogel | Mesoporous |  | 3.525 |  | 710.2 | 0.138 |  | 0.0331 |  | 11.9 | 2018 | 30 | 5 |  |  | 24 | 25 |  |  |  | 5 |  |  |  |  | Sol-gel | [16 empty] | TMCS |  |  |  |  | N-hexane | [8 empty] | EtOH | H2O |  |  |  | N-hexane |  |  | TMCS | N-hexane |  |  | N-hexane
Synthesis and characterization of a xonotlite fibers–silica aerogel composite by ambient pressure drying | TEOS |  |  |  | EtOH |  | H2O |  | DMF |  | HCl | 0.5 | [8 empty] | 25 | 0.101 |  | 35 | 12 |  |  | 1 |  |  | 1 |  |  | 1 | 1 | 25 | 1 | [5 empty] | Ambient Pressure Drying | 60 | 0.101 | 12 | Ambient Pressure Drying | 90 | 0.101 | 2 | [18 empty] | Aerogel | Mesoporous |  | 3.59 |  | 705.3 | 0.141 |  |  |  | 12.1 | 2018 | 30 | 5 |  |  | 24 | 25 |  |  |  | 5 |  |  |  |  | Sol-gel | [9 empty] | Xonotlite Fibers | [6 empty] | TMCS |  |  |  |  | N-hexane | [8 empty] | EtOH | H2O |  |  |  | N-hexane |  |  | TMCS | N-hexane |  |  | N-hexane
Synthesis and characterization of a xonotlite fibers–silica aerogel composite by ambient pressure drying | TEOS |  |  |  | EtOH |  | H2O |  | DMF |  | HCl | 0.5 | [8 empty] | 25 | 0.101 |  | 35 | 12 |  |  | 1 |  |  | 1 |  |  | 1 | 1 | 25 | 1 | [5 empty] | Ambient Pressure Drying | 60 | 0.101 | 12 | Ambient Pressure Drying | 90 | 0.101 | 2 | [18 empty] | Aerogel | Mesoporous |  | 3.721 |  | 701.6 | 0.132 |  |  |  | 12.8 | 2018 | 30 | 5 |  |  | 24 | 25 |  |  |  | 5 |  |  |  |  | Sol-gel | [9 empty] | Xonotlite Fibers | [6 empty] | TMCS |  |  |  |  | N-hexane | [8 empty] | EtOH | H2O |  |  |  | N-hexane |  |  | TMCS | N-hexane |  |  | N-hexane
Synthesis and characterization of a xonotlite fibers–silica aerogel composite by ambient pressure drying | TEOS |  |  |  | EtOH |  | H2O |  | DMF |  | HCl | 0.5 | [8 empty] | 25 | 0.101 |  | 35 | 12 |  |  | 1 |  |  | 1 |  |  | 1 | 1 | 25 | 1 | [5 empty] | Ambient Pressure Drying | 60 | 0.101 | 12 | Ambient Pressure Drying | 90 | 0.101 | 2 | [18 empty] | Aerogel | Mesoporous |  | 4.132 |  | 656.3 | 0.126 |  | 0.0285 |  | 13.9 | 2018 | 30 | 5 |  |  | 24 | 25 |  |  |  | 5 |  |  |  |  | Sol-gel | [9 empty] | Xonotlite Fibers | [6 empty] | TMCS |  |  |  |  | N-hexane | [8 empty] | EtOH | H2O |  |  |  | N-hexane |  |  | TMCS | N-hexane |  |  | N-hexane
Synthesis and characterization of a xonotlite fibers–silica aerogel composite by ambient pressure drying | TEOS |  |  |  | EtOH |  | H2O |  | DMF |  | HCl | 0.5 | [8 empty] | 25 | 0.101 |  | 35 | 12 |  |  | 1 |  |  | 1 |  |  | 1 | 1 | 25 | 1 | [5 empty] | Ambient Pressure Drying | 60 | 0.101 | 12 | Ambient Pressure Drying | 90 | 0.101 | 2 | [18 empty] | Aerogel | Mesoporous |  | 3.826 |  | 632.8 | 0.145 |  |  |  | 13.6 | 2018 | 30 | 5 |  |  | 24 | 25 |  |  |  | 5 |  |  |  |  | Sol-gel | [9 empty] | Xonotlite Fibers | [6 empty] | TMCS |  |  |  |  | N-hexane | [8 empty] | EtOH | H2O |  |  |  | N-hexane |  |  | TMCS | N-hexane |  |  | N-hexane
Synthesis and characterization of a xonotlite fibers–silica aerogel composite by ambient pressure drying | TEOS |  |  |  | EtOH |  | H2O |  | DMF |  | HCl | 0.5 | [8 empty] | 25 | 0.101 |  | 35 | 12 |  |  | 1 |  |  | 1 |  |  | 1 | 1 | 25 | 1 | [5 empty] | Ambient Pressure Drying | 60 | 0.101 | 12 | Ambient Pressure Drying | 90 | 0.101 | 2 | [14 empty] | 800 | 30 |  |  | Aerogel |  |  | 1.41 |  | 215.6 | [5 empty] | 2018 | 30 | 5 |  |  | 24 | 25 |  |  |  | 5 |  |  |  |  | Sol-gel | [16 empty] | TMCS |  |  |  |  | N-hexane | [8 empty] | EtOH | H2O |  |  |  | N-hexane |  |  | TMCS | N-hexane |  |  | N-hexane
Synthesis and characterization of a xonotlite fibers–silica aerogel composite by ambient pressure drying | TEOS |  |  |  | EtOH |  | H2O |  | DMF |  | HCl | 0.5 | [8 empty] | 25 | 0.101 |  | 35 | 12 |  |  | 1 |  |  | 1 |  |  | 1 | 1 | 25 | 1 | [5 empty] | Ambient Pressure Drying | 60 | 0.101 | 12 | Ambient Pressure Drying | 90 | 0.101 | 2 | [14 empty] | 800 | 30 |  |  | Aerogel |  |  | 2.78 |  | 365.6 | [5 empty] | 2018 | 30 | 5 |  |  | 24 | 25 |  |  |  | 5 |  |  |  |  | Sol-gel | [9 empty] | Xonotlite Fibers | [6 empty] | TMCS |  |  |  |  | N-hexane | [8 empty] | EtOH | H2O |  |  |  | N-hexane |  |  | TMCS | N-hexane |  |  | N-hexane
Transparent, elastic and crack-free polymethylsilsesquioxane aerogels prepared by controllable shrinkage of the hydrogels in the aging process | MTMS | 0.044 |  |  | Acetic Acid | 0 | H2O | 7.992 | [6 empty] | 0.001 |  | CTAC | 0 |  |  |  |  | 120 |  | 72 |  |  | 3 | 1 | 60 | [12 empty] | Supercritical Drying | 255 | 8 | [23 empty] | Aerogel | Mesoporous | 89.29 | 5.95 |  | 558.3 | 0.15 | 0.68 | 20.7 |  |  | 2018 | 50 | 11 | [12 empty] | Controllable Shrinkage Following Sol-gel | [14 empty] | NH4OH | [10 empty] | EtOH |  |  |  |  | EtOH | [17 empty] | EtOH
Transparent, elastic and crack-free polymethylsilsesquioxane aerogels prepared by controllable shrinkage of the hydrogels in the aging process | MTMS | 0.05 |  |  | Acetic Acid | 0 | H2O | 9.051 | [6 empty] | 0.001 |  | CTAC | 0 |  |  |  |  | 120 |  | 72 |  |  | 3 | 1 | 60 | [12 empty] | Supercritical Drying | 255 | 8 | [23 empty] | Aerogel | Mesoporous | 87.86 | 5.17 |  | 525.7 | 0.17 | 0.79 | 19.9 |  |  | 2018 | 50 | 11 | [12 empty] | Controllable Shrinkage Following Sol-gel | [14 empty] | NH4OH | [10 empty] | EtOH |  |  |  |  | EtOH | [17 empty] | EtOH
Transparent, elastic and crack-free polymethylsilsesquioxane aerogels prepared by controllable shrinkage of the hydrogels in the aging process | MTMS | 0.056 |  |  | Acetic Acid | 0 | H2O | 10.117 | [6 empty] | 0.001 |  | CTAC | 0 |  |  |  |  | 120 |  | 72 |  |  | 3 | 1 | 60 | [12 empty] | Supercritical Drying | 255 | 8 | [23 empty] | Aerogel | Mesoporous | 86.43 | 4.55 |  | 504.8 | 0.19 | 0.91 | 21.5 |  |  | 2018 | 50 | 11 | [12 empty] | Controllable Shrinkage Following Sol-gel | [14 empty] | NH4OH | [10 empty] | EtOH |  |  |  |  | EtOH | [17 empty] | EtOH
Transparent, elastic and crack-free polymethylsilsesquioxane aerogels prepared by controllable shrinkage of the hydrogels in the aging process | MTMS | 0.062 |  |  | Acetic Acid | 0 | H2O | 11.178 | [6 empty] | 0.001 |  | CTAC | 0 |  |  |  |  | 120 |  | 72 |  |  | 3 | 1 | 60 | [12 empty] | Supercritical Drying | 255 | 8 | [23 empty] | Aerogel | Mesoporous | 85 | 4.05 |  | 431.9 | 0.21 | 0.74 |  |  |  | 2018 | 50 | 11 | [12 empty] | Controllable Shrinkage Following Sol-gel | [14 empty] | NH4OH | [10 empty] | EtOH |  |  |  |  | EtOH | [17 empty] | EtOH
Transparent, elastic and crack-free polymethylsilsesquioxane aerogels prepared by controllable shrinkage of the hydrogels in the aging process | MTMS | 0.05 |  |  | Acetic Acid | 0 | H2O | 9.051 | [6 empty] | 0.001 |  | CTAC | 0 |  |  |  |  | 120 | 25 |  |  | 72 | 3 | 1 | 60 | [12 empty] | Supercritical Drying | 255 | 8 | [23 empty] | Aerogel | Mesoporous | 87.86 | 5.17 |  | 547.7 | 0.17 | 0.99 | 18.9 |  |  | 2018 | 50 | 11 | [12 empty] | Controllable Shrinkage Following Sol-gel | [14 empty] | NH4OH | [10 empty] | Shrinkage Treatment |  | EtOH |  |  | EtOH | [17 empty] | EtOH
Transparent, elastic and crack-free polymethylsilsesquioxane aerogels prepared by controllable shrinkage of the hydrogels in the aging process | MTMS | 0.056 |  |  | Acetic Acid | 0 | H2O | 10.117 | [6 empty] | 0.001 |  | CTAC | 0 |  |  |  |  | 120 | 25 |  |  | 72 | 3 | 1 | 60 | [12 empty] | Supercritical Drying | 255 | 8 | [23 empty] | Aerogel | Mesoporous | 86.43 | 4.55 |  | 508.6 | 0.19 | 1.28 | 20.7 |  |  | 2018 | 50 | 11 | [12 empty] | Controllable Shrinkage Following Sol-gel | [14 empty] | NH4OH | [10 empty] | Shrinkage Treatment |  | EtOH |  |  | EtOH | [17 empty] | EtOH
Transparent, elastic and crack-free polymethylsilsesquioxane aerogels prepared by controllable shrinkage of the hydrogels in the aging process | MTMS | 0.062 |  |  | Acetic Acid | 0 | H2O | 11.178 | [6 empty] | 0.001 |  | CTAC | 0 |  |  |  |  | 120 | 25 |  |  | 72 | 3 | 1 | 60 | [12 empty] | Supercritical Drying | 255 | 8 | [23 empty] | Aerogel | Mesoporous | 85 | 4.05 |  | 515.1 | 0.21 | 2.13 | 25 |  |  | 2018 | 50 | 11 | [12 empty] | Controllable Shrinkage Following Sol-gel | [14 empty] | NH4OH | [10 empty] | Shrinkage Treatment |  | EtOH |  |  | EtOH | [17 empty] | EtOH
Transparent, elastic and crack-free polymethylsilsesquioxane aerogels prepared by controllable shrinkage of the hydrogels in the aging process | MTMS | 0.068 |  |  | Acetic Acid | 0 | H2O | 12.261 | [6 empty] | 0.001 |  | CTAC | 0 |  |  |  |  | 120 | 25 |  |  | 72 | 3 | 1 | 60 | [12 empty] | Supercritical Drying | 255 | 8 | [23 empty] | Aerogel | Mesoporous | 83.57 | 3.63 |  | 540.1 | 0.23 | 3.02 | 30.2 |  |  | 2018 | 50 | 11 | [12 empty] | Controllable Shrinkage Following Sol-gel | [14 empty] | NH4OH | [10 empty] | Shrinkage Treatment |  | EtOH |  |  | EtOH | [17 empty] | EtOH
Transparent, elastic and crack-free polymethylsilsesquioxane aerogels prepared by controllable shrinkage of the hydrogels in the aging process | MTMS | 0.073 |  |  | Acetic Acid | 0 | H2O | 13.297 | [6 empty] | 0.001 |  | CTAC | 0 |  |  |  |  | 120 | 25 |  |  | 72 | 3 | 1 | 60 | [12 empty] | Supercritical Drying | 255 | 8 | [23 empty] | Aerogel | Mesoporous | 82.14 | 3.29 |  | 576.8 | 0.25 | 4.33 | 32.9 |  |  | 2018 | 50 | 11 | [12 empty] | Controllable Shrinkage Following Sol-gel | [14 empty] | NH4OH | [10 empty] | Shrinkage Treatment |  | EtOH |  |  | EtOH | [17 empty] | EtOH
Novel multifunctional polymethylsilsesquioxane–silk fibroin aerogel hybrids for environmental and thermal insulation applications | MTMS |  |  |  | Acetic Acid | [5 empty] | Acetic Acid | [5 empty] | CTAB |  | NH4OH |  |  |  |  | 40 | 48 | [17 empty] | Supercritical Drying | 45 | 9.5 | [23 empty] | Aerogel | Mesoporous |  | 10.9 | 53.6 | 900 | 0.08 | 5.2 |  |  |  | 2018 | 77 | 49 | [12 empty] | Sol-gel | [7 empty] | Silk Fibers | [6 empty] | NH4OH | [15 empty] | MeOH | [17 empty] | CO2
Novel multifunctional polymethylsilsesquioxane–silk fibroin aerogel hybrids for environmental and thermal insulation applications | MTMS |  |  |  | Acetic Acid | [5 empty] | Acetic Acid | [5 empty] | CTAB |  | NH4OH |  |  |  |  | 40 | 48 | [17 empty] | Supercritical Drying | 45 | 9.5 | [23 empty] | Aerogel | Mesoporous |  | 8.1 | 64 | 506 | 0.11 | 3.1 |  |  |  | 2018 | 77 | 49 | [12 empty] | Sol-gel | [7 empty] | Silk Fibers | [6 empty] | NH4OH | [15 empty] | MeOH | [17 empty] | CO2
Novel multifunctional polymethylsilsesquioxane–silk fibroin aerogel hybrids for environmental and thermal insulation applications | MTMS |  |  |  | Acetic Acid | [5 empty] | Acetic Acid | [5 empty] | CTAB |  | NH4OH |  |  |  |  | 40 | 48 | [17 empty] | Supercritical Drying | 45 | 9.5 | [23 empty] | Aerogel | Mesoporous |  | 6.9 | 33.9 | 812 | 0.13 | 6.3 |  |  |  | 2018 | 77 | 49 | [12 empty] | Sol-gel |  | TMSPA | [5 empty] | Silk Fibers | [6 empty] | NH4OH | [15 empty] | MeOH | [17 empty] | CO2
Novel multifunctional polymethylsilsesquioxane–silk fibroin aerogel hybrids for environmental and thermal insulation applications | MTMS |  |  |  | Acetic Acid | [5 empty] | Acetic Acid | [5 empty] | CTAB |  | NH4OH |  |  |  |  | 40 | 48 | [17 empty] | Supercritical Drying | 45 | 9.5 | [23 empty] | Aerogel | Mesoporous |  | 5.8 | 66.6 | 354 | 0.15 | 18.1 |  |  |  | 2018 | 77 | 49 | [12 empty] | Sol-gel |  | TMSPA | [5 empty] | Silk Fibers | [6 empty] | NH4OH | [15 empty] | MeOH | [17 empty] | CO2
Novel multifunctional polymethylsilsesquioxane–silk fibroin aerogel hybrids for environmental and thermal insulation applications | MTMS |  |  |  | Acetic Acid | [5 empty] | Acetic Acid | [5 empty] | CTAB |  | NH4OH |  |  |  |  | 40 | 48 | [17 empty] | Supercritical Drying | 45 | 9.5 | [23 empty] | Aerogel |  |  | 6.4 | 35.1 | 732 | 0.14 | 84.2 |  |  |  | 2018 | 77 | 49 | [12 empty] | Sol-gel |  | TMSPA | [5 empty] | Silk Fibers | [6 empty] | NH4OH | [15 empty] | MeOH | [17 empty] | CO2
Novel multifunctional polymethylsilsesquioxane–silk fibroin aerogel hybrids for environmental and thermal insulation applications | MTMS |  |  |  | Acetic Acid | [5 empty] | Acetic Acid | [5 empty] | CTAB |  | NH4OH |  |  |  |  | 40 | 48 | [17 empty] | Supercritical Drying | 45 | 9.5 | [23 empty] | Aerogel |  |  | 5.7 | 68.5 | 335 | 0.16 | 40.1 |  |  |  | 2018 | 77 | 49 | [12 empty] | Sol-gel |  | TMSPA | [5 empty] | Silk Fibers | [6 empty] | NH4OH | [15 empty] | MeOH | [17 empty] | CO2
Novel multifunctional polymethylsilsesquioxane–silk fibroin aerogel hybrids for environmental and thermal insulation applications | MTMS |  |  |  | Acetic Acid | [5 empty] | Acetic Acid | [5 empty] | CTAB |  | NH4OH |  |  |  |  | 40 | 48 | [17 empty] | Supercritical Drying | 45 | 9.5 | [23 empty] | Aerogel | Mesoporous |  | 6.3 | 38.7 | 646 | 0.145 | 0.3 |  |  |  | 2018 | 77 | 49 | [12 empty] | Sol-gel | [7 empty] | Silk Fibers | [6 empty] | NH4OH | [15 empty] | MeOH | [17 empty] | CO2
Novel multifunctional polymethylsilsesquioxane–silk fibroin aerogel hybrids for environmental and thermal insulation applications | MTMS |  |  |  | Acetic Acid | [5 empty] | Acetic Acid | [5 empty] | CTAB |  | NH4OH |  |  |  |  | 40 | 48 | [17 empty] | Supercritical Drying | 45 | 9.5 | [23 empty] | Aerogel | Mesoporous |  | 5.8 | 53.1 | 427 | 0.157 | 0.7 |  |  |  | 2018 | 77 | 49 | [12 empty] | Sol-gel | [7 empty] | Silk Fibers | [6 empty] | NH4OH | [15 empty] | MeOH | [17 empty] | CO2
Novel multifunctional polymethylsilsesquioxane–silk fibroin aerogel hybrids for environmental and thermal insulation applications | MTMS |  |  |  | Acetic Acid | [5 empty] | Acetic Acid | [5 empty] | CTAB |  | NH4OH |  |  |  |  | 40 | 48 | [17 empty] | Supercritical Drying | 45 | 9.5 | [23 empty] | Aerogel | Mesoporous |  | 3.8 | 16.7 | 920 | 0.22 | 0.2 |  |  |  | 2018 | 77 | 49 | [12 empty] | Sol-gel |  | TMSPA | [5 empty] | Silk Fibers | [6 empty] | NH4OH | [15 empty] | MeOH | [17 empty] | CO2
Novel multifunctional polymethylsilsesquioxane–silk fibroin aerogel hybrids for environmental and thermal insulation applications | MTMS |  |  |  | Acetic Acid | [5 empty] | Acetic Acid | [5 empty] | CTAB |  | NH4OH |  |  |  |  | 40 | 48 | [17 empty] | Supercritical Drying | 45 | 9.5 | [23 empty] | Aerogel | Mesoporous |  | 3.7 | 23.8 | 618 | 0.232 | 0.8 |  |  |  | 2018 | 77 | 49 | [12 empty] | Sol-gel |  | TMSPA | [5 empty] | Silk Fibers | [6 empty] | NH4OH | [15 empty] | MeOH | [17 empty] | CO2
Thermal stability of Al-modified silica aerogels through epoxide-assisted sol–gel route followed by ambient pressure drying | Kaolin Clay | [9 empty] | HCl | 4 | [6 empty] | PO |  |  |  |  | 50 | 24 |  |  | 7 |  |  | 1 | 1 |  | 1 | 0.5 |  | 1 |  |  | 1 |  |  | Ambient Pressure Drying | 60 | 0.101 | 2 | Ambient Pressure Drying | 100 | 0.101 | 2 |  | Ambient Pressure Drying | 120 | 2 |  | 0.101 | Ambient Pressure Drying |  |  |  | Ambient Pressure Drying | [7 empty] | Aerogel | Mesoporous |  | 2.7 |  | 492.55 | 0.15 |  |  |  |  | 2018 | 30 | 2 |  | 30 |  |  | 2-3 | [7 empty] | Sol-gel | [16 empty] | TMCS |  |  |  |  | N-hexane | [8 empty] | H2O |  |  |  |  | EtOH |  |  | N-hexane |  |  |  | TMCS | N-hexane |  |  | N-hexane
Thermal stability of Al-modified silica aerogels through epoxide-assisted sol–gel route followed by ambient pressure drying | Kaolin Clay | [9 empty] | HCl | 4 | [6 empty] | PO |  |  |  |  | 50 | 24 |  |  | 7 |  |  | 1 | 1 |  | 1 | 0.5 |  | 1 |  |  | 1 |  |  | Ambient Pressure Drying | 60 | 0.101 | 2 | Ambient Pressure Drying | 100 | 0.101 | 2 |  | Ambient Pressure Drying | 120 | 2 |  | 0.101 | Ambient Pressure Drying |  |  |  | Ambient Pressure Drying |  |  |  | 400 | 120 |  |  | Aerogel | Mesoporous |  | 2.94 |  | 709.33 | 0.11 |  | 0.025 |  |  | 2018 | 30 | 2 |  | 30 |  |  | 2-3 | [7 empty] | Sol-gel | [16 empty] | TMCS |  |  |  |  | N-hexane | [8 empty] | H2O |  |  |  |  | EtOH |  |  | N-hexane |  |  |  | TMCS | N-hexane |  |  | N-hexane
Thermal stability of Al-modified silica aerogels through epoxide-assisted sol–gel route followed by ambient pressure drying | Kaolin Clay | [9 empty] | HCl | 4 | [6 empty] | PO |  |  |  |  | 50 | 24 |  |  | 7 |  |  | 1 | 1 |  | 1 | 0.5 |  | 1 |  |  | 1 |  |  | Ambient Pressure Drying | 60 | 0.101 | 2 | Ambient Pressure Drying | 100 | 0.101 | 2 |  | Ambient Pressure Drying | 120 | 2 |  | 0.101 | Ambient Pressure Drying |  |  |  | Ambient Pressure Drying |  |  |  | 800 | 120 |  |  | Aerogel | Mesoporous |  | 0.98 |  | 136.75 | 0.42 |  | 0.074 |  |  | 2018 | 30 | 2 |  | 30 |  |  | 2-3 | [7 empty] | Sol-gel | [16 empty] | TMCS |  |  |  |  | N-hexane | [8 empty] | H2O |  |  |  |  | EtOH |  |  | N-hexane |  |  |  | TMCS | N-hexane |  |  | N-hexane
Thermal stability of Al-modified silica aerogels through epoxide-assisted sol–gel route followed by ambient pressure drying | Kaolin Clay | [9 empty] | HCl | 4 | [6 empty] | PO |  |  |  |  | 50 | 24 |  |  | 5 |  |  | 1 | 1 |  | 1 | 0.5 |  | 1 |  |  | 1 |  |  | Ambient Pressure Drying | 60 | 0.101 | 2 | Ambient Pressure Drying | 100 | 0.101 | 2 |  | Ambient Pressure Drying | 120 | 2 |  | 0.101 | Ambient Pressure Drying |  |  |  | Ambient Pressure Drying | [7 empty] | Aerogel | Mesoporous |  | 2.69 |  | 455.03 | 0.11 |  | 0.03 |  |  | 2018 | 30 | 2 |  | 30 |  |  | 2-3 | [7 empty] | Sol-gel | [16 empty] | TMCS |  |  |  |  | N-hexane | [8 empty] | H2O |  |  |  |  | EtOH |  |  | N-hexane |  |  |  | TMCS | N-hexane |  |  | N-hexane
Thermal stability of Al-modified silica aerogels through epoxide-assisted sol–gel route followed by ambient pressure drying | Kaolin Clay | [9 empty] | HCl | 4 | [6 empty] | PO |  |  |  |  | 50 | 24 |  |  | 5 |  |  | 1 | 1 |  | 1 | 0.5 |  | 1 |  |  | 1 |  |  | Ambient Pressure Drying | 60 | 0.101 | 2 | Ambient Pressure Drying | 100 | 0.101 | 2 |  | Ambient Pressure Drying | 120 | 2 |  | 0.101 | Ambient Pressure Drying |  |  |  | Ambient Pressure Drying |  |  |  | 400 | 120 |  |  | Aerogel | Mesoporous |  | 2.94 |  | 571.35 | 0.1 |  | 0.025 |  |  | 2018 | 30 | 2 |  | 30 |  |  | 2-3 | [7 empty] | Sol-gel | [16 empty] | TMCS |  |  |  |  | N-hexane | [8 empty] | H2O |  |  |  |  | EtOH |  |  | N-hexane |  |  |  | TMCS | N-hexane |  |  | N-hexane
Thermal stability of Al-modified silica aerogels through epoxide-assisted sol–gel route followed by ambient pressure drying | Kaolin Clay | [9 empty] | HCl | 4 | [6 empty] | PO |  |  |  |  | 50 | 24 |  |  | 5 |  |  | 1 | 1 |  | 1 | 0.5 |  | 1 |  |  | 1 |  |  | Ambient Pressure Drying | 60 | 0.101 | 2 | Ambient Pressure Drying | 100 | 0.101 | 2 |  | Ambient Pressure Drying | 120 | 2 |  | 0.101 | Ambient Pressure Drying |  |  |  | Ambient Pressure Drying |  |  |  | 800 | 120 |  |  | Aerogel | Mesoporous |  | 1.02 |  | 128.47 | 0.39 |  | 0.064 |  |  | 2018 | 30 | 2 |  | 30 |  |  | 2-3 | [7 empty] | Sol-gel | [16 empty] | TMCS |  |  |  |  | N-hexane | [8 empty] | H2O |  |  |  |  | EtOH |  |  | N-hexane |  |  |  | TMCS | N-hexane |  |  | N-hexane
Thermal stability of Al-modified silica aerogels through epoxide-assisted sol–gel route followed by ambient pressure drying | Kaolin Clay | [9 empty] | HCl | 4 | [6 empty] | PO |  |  |  |  | 50 | 24 |  |  | 3 |  |  | 1 | 1 |  | 1 | 0.5 |  | 1 |  |  | 1 |  |  | Ambient Pressure Drying | 60 | 0.101 | 2 | Ambient Pressure Drying | 100 | 0.101 | 2 |  | Ambient Pressure Drying | 120 | 2 |  | 0.101 | Ambient Pressure Drying |  |  |  | Ambient Pressure Drying | [7 empty] | Aerogel | Mesoporous |  | 2.07 |  | 439.78 | 0.2 |  | 0.039 |  |  | 2018 | 30 | 2 |  | 30 |  |  | 2-3 | [7 empty] | Sol-gel | [16 empty] | TMCS |  |  |  |  | N-hexane | [8 empty] | H2O |  |  |  |  | EtOH |  |  | N-hexane |  |  |  | TMCS | N-hexane |  |  | N-hexane
Thermal stability of Al-modified silica aerogels through epoxide-assisted sol–gel route followed by ambient pressure drying | Kaolin Clay | [9 empty] | HCl | 4 | [6 empty] | PO |  |  |  |  | 50 | 24 |  |  | 3 |  |  | 1 | 1 |  | 1 | 0.5 |  | 1 |  |  | 1 |  |  | Ambient Pressure Drying | 60 | 0.101 | 2 | Ambient Pressure Drying | 100 | 0.101 | 2 |  | Ambient Pressure Drying | 120 | 2 |  | 0.101 | Ambient Pressure Drying |  |  |  | Ambient Pressure Drying |  |  |  | 400 | 120 |  |  | Aerogel | Mesoporous |  | 2.27 |  | 489.45 | 0.22 |  | 0.028 |  |  | 2018 | 30 | 2 |  | 30 |  |  | 2-3 | [7 empty] | Sol-gel | [16 empty] | TMCS |  |  |  |  | N-hexane | [8 empty] | H2O |  |  |  |  | EtOH |  |  | N-hexane |  |  |  | TMCS | N-hexane |  |  | N-hexane
Thermal stability of Al-modified silica aerogels through epoxide-assisted sol–gel route followed by ambient pressure drying | Kaolin Clay | [9 empty] | HCl | 4 | [6 empty] | PO |  |  |  |  | 50 | 24 |  |  | 3 |  |  | 1 | 1 |  | 1 | 0.5 |  | 1 |  |  | 1 |  |  | Ambient Pressure Drying | 60 | 0.101 | 2 | Ambient Pressure Drying | 100 | 0.101 | 2 |  | Ambient Pressure Drying | 120 | 2 |  | 0.101 | Ambient Pressure Drying |  |  |  | Ambient Pressure Drying |  |  |  | 800 | 120 |  |  | Aerogel | Mesoporous |  | 1.38 |  | 198.08 | 0.45 |  | 0.057 |  |  | 2018 | 30 | 2 |  | 30 |  |  | 2-3 | [7 empty] | Sol-gel | [16 empty] | TMCS |  |  |  |  | N-hexane | [8 empty] | H2O |  |  |  |  | EtOH |  |  | N-hexane |  |  |  | TMCS | N-hexane |  |  | N-hexane
Silylation of sodium silicate-based silica aerogel using trimethylethoxysilane as alternative surface modification agent | Water Glass | 0.02 |  |  | H2O | 16.555 |  |  |  |  | HCl |  | 0.279 |  | 0.016 | [8 empty] | 50 | 3 |  |  | 5 |  |  | 1 | 1 | 50 | 1 | 1 | 50 | 5 |  |  | 1 | 1 | 50 | Ambient Pressure Drying | 50 | 0.101 | 1 | Ambient Pressure Drying | 200 | 0.101 | 1 | [18 empty] | Aerogel |  | 92.5 | 2.97 | 29.4 | 404 | 0.135 |  |  |  |  | 2018 | 43 | 8 |  |  | 4 | 25 | [8 empty] | Sol-gel | [14 empty] | NH4F |  | TMCS |  |  |  |  | MeOH | N-hexane | [7 empty] | H2O |  |  |  |  | MeOH |  |  | TMCS | N-hexane | MeOH |  | N-hexane |  |  |  | MeOH
Silylation of sodium silicate-based silica aerogel using trimethylethoxysilane as alternative surface modification agent | Water Glass | 0.022 |  |  | H2O | 18.005 |  |  |  |  | HCl |  | 0.303 |  | 0.018 | [8 empty] | 50 | 3 |  |  | 5 |  |  | 1 | 1 | 50 | 1 | 1 | 50 | 5 |  |  | 1 | 1 | 50 | Ambient Pressure Drying | 50 | 0.101 | 1 | Ambient Pressure Drying | 200 | 0.101 | 1 | [18 empty] | Aerogel |  | 91.9 | 2.713 | 25.82 | 420 | 0.154 |  |  |  |  | 2018 | 43 | 8 |  |  | 4 | 25 | [8 empty] | Sol-gel | [14 empty] | NH4F |  | TMCS |  |  |  |  | MeOH | N-hexane | [7 empty] | H2O |  |  |  |  | MeOH |  |  | TMCS | N-hexane | MeOH |  | N-hexane |  |  |  | MeOH
Silylation of sodium silicate-based silica aerogel using trimethylethoxysilane as alternative surface modification agent | Water Glass | 0.021 |  |  | H2O | 17.111 |  |  |  |  | HCl |  | 0.288 |  | 0.017 | [8 empty] | 50 | 3 |  |  | 5 |  |  | 1 | 1 | 50 | 1 | 1 | 50 | 5 |  |  | 1 | 1 | 50 | Ambient Pressure Drying | 50 | 0.101 | 1 | Ambient Pressure Drying | 200 | 0.101 | 1 | [18 empty] | Aerogel |  | 91.1 | 2.83 | 33 | 341 | 0.168 |  |  |  |  | 2018 | 43 | 8 |  |  | 4 | 25 | [8 empty] | Sol-gel | [14 empty] | NH4F |  | TMCS |  |  |  |  | MeOH | N-hexane | [7 empty] | H2O |  |  |  |  | MeOH |  |  | TMCS | N-hexane | MeOH |  | N-hexane |  |  |  | MeOH
Silylation of sodium silicate-based silica aerogel using trimethylethoxysilane as alternative surface modification agent | Water Glass | 0.034 |  |  | H2O | 28.236 |  |  |  |  | HCl |  | 0.475 |  | 0.028 | [8 empty] | 50 | 3 |  |  | 5 |  |  | 1 | 1 | 50 | 1 | 1 | 50 | 5 |  |  | 1 | 1 | 50 | Ambient Pressure Drying | 50 | 0.101 | 1 | Ambient Pressure Drying | 200 | 0.101 | 1 | [18 empty] | Aerogel |  | 83.4 | 1.57 | 17.93 | 351 | 0.323 |  |  |  |  | 2018 | 43 | 8 |  |  | 4 | 25 | [8 empty] | Sol-gel | [14 empty] | NH4F |  | TMCS |  |  |  |  | MeOH | N-hexane | [7 empty] | H2O |  |  |  |  | MeOH |  |  | TMCS | N-hexane | MeOH |  | N-hexane |  |  |  | MeOH
Silylation of sodium silicate-based silica aerogel using trimethylethoxysilane as alternative surface modification agent | Water Glass | 0.055 |  |  | H2O | 45.226 |  |  |  |  | HCl |  | 0.761 |  | 0.045 | [8 empty] | 50 | 3 |  |  | 5 |  |  | 1 | 1 | 50 | 1 | 1 | 50 | 5 |  |  | 1 | 1 | 50 | Ambient Pressure Drying | 50 | 0.101 | 1 | Ambient Pressure Drying | 200 | 0.101 | 1 | [18 empty] | Aerogel |  | 81 | 0.952 | 6.45 | 118 | 0.388 |  |  |  |  | 2018 | 43 | 8 |  |  | 4 | 25 | [8 empty] | Sol-gel | [14 empty] | NH4F |  | TMCS |  |  |  |  | MeOH | N-hexane | [7 empty] | H2O |  |  |  |  | MeOH |  |  | TMCS | N-hexane | MeOH |  | N-hexane |  |  |  | MeOH
Silylation of sodium silicate-based silica aerogel using trimethylethoxysilane as alternative surface modification agent | Water Glass | 0.015 |  |  | H2O | 12.705 |  |  |  |  | HCl |  | 0.214 |  | 0.013 | [8 empty] | 50 | 3 |  |  | 5 |  |  | 1 | 1 | 50 | 1 | 1 | 50 | 5 |  |  | 1 | 1 | 50 | Ambient Pressure Drying | 50 | 0.101 | 1 | Ambient Pressure Drying | 200 | 0.101 | 1 | [18 empty] | Aerogel |  | 93.7 | 3.92 | 32.7 | 479 | 0.124 |  |  |  |  | 2018 | 43 | 8 |  |  | 4 | 25 | [8 empty] | Sol-gel | [14 empty] | NH4F |  | TMCS | TMES |  |  |  | MeOH | N-hexane | [7 empty] | H2O |  |  |  |  | MeOH |  |  | TMCS | TMES | N-hexane | MeOH | N-hexane |  |  |  | MeOH
Silylation of sodium silicate-based silica aerogel using trimethylethoxysilane as alternative surface modification agent | Water Glass | 0.019 |  |  | H2O | 15.326 |  |  |  |  | HCl |  | 0.258 |  | 0.015 | [8 empty] | 50 | 3 |  |  | 5 |  |  | 1 | 1 | 50 | 1 | 1 | 50 | 5 |  |  | 1 | 1 | 50 | Ambient Pressure Drying | 50 | 0.101 | 1 | Ambient Pressure Drying | 200 | 0.101 | 1 | [18 empty] | Aerogel |  | 92.7 | 3.215 | 14.04 | 458 | 0.139 |  |  |  |  | 2018 | 43 | 8 |  |  | 4 | 25 | [8 empty] | Sol-gel | [14 empty] | NH4F |  | TMCS | TMES |  |  |  | MeOH | N-hexane | [7 empty] | H2O |  |  |  |  | MeOH |  |  | TMCS | TMES | N-hexane | MeOH | N-hexane |  |  |  | MeOH
Silylation of sodium silicate-based silica aerogel using trimethylethoxysilane as alternative surface modification agent | Water Glass | 0.017 |  |  | H2O | 14.423 |  |  |  |  | HCl |  | 0.243 |  | 0.014 | [8 empty] | 50 | 3 |  |  | 5 |  |  | 1 | 1 | 50 | 1 | 1 | 50 | 5 |  |  | 1 | 1 | 50 | Ambient Pressure Drying | 50 | 0.101 | 1 | Ambient Pressure Drying | 200 | 0.101 | 1 | [18 empty] | Aerogel |  | 92.2 | 3.398 | 26.24 | 518 | 0.153 |  |  |  |  | 2018 | 43 | 8 |  |  | 4 | 25 | [8 empty] | Sol-gel | [14 empty] | NH4F |  | TMCS | TMES |  |  |  | MeOH | N-hexane | [7 empty] | H2O |  |  |  |  | MeOH |  |  | TMCS | TMES | N-hexane | MeOH | N-hexane |  |  |  | MeOH
Silylation of sodium silicate-based silica aerogel using trimethylethoxysilane as alternative surface modification agent | Water Glass | 0.034 |  |  | H2O | 28.423 |  |  |  |  | HCl |  | 0.478 |  | 0.028 | [8 empty] | 50 | 3 |  |  | 5 |  |  | 1 | 1 | 50 | 1 | 1 | 50 | 5 |  |  | 1 | 1 | 50 | Ambient Pressure Drying | 50 | 0.101 | 1 | Ambient Pressure Drying | 200 | 0.101 | 1 | [18 empty] | Aerogel |  | 89.3 | 1.67 | 14.4 | 464 | 0.208 |  |  |  |  | 2018 | 43 | 8 |  |  | 4 | 25 | [8 empty] | Sol-gel | [14 empty] | NH4F |  | TMCS | TMES |  |  |  | MeOH | N-hexane | [7 empty] | H2O |  |  |  |  | MeOH |  |  | TMCS | TMES | N-hexane | MeOH | N-hexane |  |  |  | MeOH
Silylation of sodium silicate-based silica aerogel using trimethylethoxysilane as alternative surface modification agent | Water Glass | 0.05 |  |  | H2O | 41.169 |  |  |  |  | HCl |  | 0.693 |  | 0.041 | [8 empty] | 50 | 3 |  |  | 5 |  |  | 1 | 1 | 50 | 1 | 1 | 50 | 5 |  |  | 1 | 1 | 50 | Ambient Pressure Drying | 50 | 0.101 | 1 | Ambient Pressure Drying | 200 | 0.101 | 1 | [18 empty] | Aerogel |  | 82.1 | 1.06 | 8.45 | 503 | 0.358 |  |  |  |  | 2018 | 43 | 8 |  |  | 4 | 25 | [8 empty] | Sol-gel | [14 empty] | NH4F |  | TMES |  |  |  |  | MeOH | N-hexane | [7 empty] | H2O |  |  |  |  | MeOH |  |  | TMES | N-hexane | MeOH |  | N-hexane |  |  |  | MeOH
Silylation of sodium silicate-based silica aerogel using trimethylethoxysilane as alternative surface modification agent | Water Glass | 0.046 |  |  | H2O | 38.086 |  |  |  |  | HCl |  | 0.641 |  | 0.038 | [8 empty] | 50 | 3 |  |  | 5 |  |  | 1 | 1 | 50 | 1 | 1 | 50 | 5 |  |  | 1 | 1 | 50 | Ambient Pressure Drying | 50 | 0.101 | 1 | Ambient Pressure Drying | 200 | 0.101 | 1 | [18 empty] | Aerogel |  | 82.4 | 1.15 | 8.54 | 536 | 0.36 |  |  |  |  | 2018 | 43 | 8 |  |  | 4 | 25 | [8 empty] | Sol-gel | [14 empty] | NH4F |  | TMES |  |  |  |  | MeOH | N-hexane | [7 empty] | H2O |  |  |  |  | MeOH |  |  | TMES | N-hexane | MeOH |  | N-hexane |  |  |  | MeOH
Silylation of sodium silicate-based silica aerogel using trimethylethoxysilane as alternative surface modification agent | Water Glass | 0.04 |  |  | H2O | 33.281 |  |  |  |  | HCl |  | 0.56 |  | 0.033 | [8 empty] | 50 | 3 |  |  | 5 |  |  | 1 | 1 | 50 | 1 | 1 | 50 | 5 |  |  | 1 | 1 | 50 | Ambient Pressure Drying | 50 | 0.101 | 1 | Ambient Pressure Drying | 200 | 0.101 | 1 | [18 empty] | Aerogel |  | 76.2 | 1.217 | 8.652 | 563 | 0.476 |  |  |  |  | 2018 | 43 | 8 |  |  | 4 | 25 | [8 empty] | Sol-gel | [14 empty] | NH4F |  | TMES |  |  |  |  | MeOH | N-hexane | [7 empty] | H2O |  |  |  |  | MeOH |  |  | TMES | N-hexane | MeOH |  | N-hexane |  |  |  | MeOH
Mechanical performance and thermal stability of glass fiber reinforced silica aerogel composites based on co-precursor method by freeze drying | Water Glass |  |  |  | H2O |  | Tert-butyl Alcohol |  |  |  | HCl | 0.1 |  | 0.5 | [8 empty] | 30 |  | 72 | [17 empty] | Freeze Drying | -80 |  | 8 | Vacuum Drying |  |  | 48 | [18 empty] | Aerogel | Mesoporous |  | 3.186 |  | 669.8 |  | 0.6342 |  |  | 13.71 | 2018 | 26 | 35 |  | 30 | [9 empty] | 6 | Sol-gel |  | MTMS | [5 empty] | Glass Fiber | [6 empty] | NH4OH | [10 empty] | Tert-butyl Alcohol
Mechanical performance and thermal stability of glass fiber reinforced silica aerogel composites based on co-precursor method by freeze drying | Water Glass |  |  |  | H2O |  | Tert-butyl Alcohol |  |  |  | HCl | 0.1 |  | 0.5 | [8 empty] | 30 |  | 72 | [17 empty] | Freeze Drying | -80 |  | 8 | Vacuum Drying |  |  | 48 | [18 empty] | Aerogel | Mesoporous |  | 3.091 |  | 740.9 |  | 0.7314 |  |  | 13.369 | 2018 | 26 | 35 |  | 30 | [9 empty] | 6 | Sol-gel |  | MTMS | [5 empty] | Glass Fiber | [6 empty] | NH4OH | [10 empty] | Tert-butyl Alcohol
Mechanical performance and thermal stability of glass fiber reinforced silica aerogel composites based on co-precursor method by freeze drying | Water Glass |  |  |  | H2O |  | Tert-butyl Alcohol |  |  |  | HCl | 0.1 |  | 0.5 | [8 empty] | 30 |  | 72 | [17 empty] | Freeze Drying | -80 |  | 8 | Vacuum Drying |  |  | 48 | [18 empty] | Aerogel | Mesoporous |  | 1.803 |  | 870.9 | 0.174 | 1.393 | 0.0248 |  | 9.125 | 2018 | 26 | 35 |  | 30 | [9 empty] | 6 | Sol-gel |  | MTMS | [5 empty] | Glass Fiber | [6 empty] | NH4OH | [10 empty] | Tert-butyl Alcohol
Mechanical performance and thermal stability of glass fiber reinforced silica aerogel composites based on co-precursor method by freeze drying | Water Glass |  |  |  | H2O |  | Tert-butyl Alcohol |  |  |  | HCl | 0.1 |  | 0.5 | [8 empty] | 30 |  | 72 | [17 empty] | Freeze Drying | -80 |  | 8 | Vacuum Drying |  |  | 48 | [18 empty] | Aerogel | Mesoporous |  | 1.549 |  | 852.4 |  | 2.1862 |  |  | 8.186 | 2018 | 26 | 35 |  | 30 | [9 empty] | 6 | Sol-gel |  | MTMS | [5 empty] | Glass Fiber | [6 empty] | NH4OH | [10 empty] | Tert-butyl Alcohol
Mechanical performance and thermal stability of glass fiber reinforced silica aerogel composites based on co-precursor method by freeze drying | Water Glass |  |  |  | H2O |  | Tert-butyl Alcohol |  |  |  | HCl | 0.1 |  | 0.5 | [8 empty] | 30 |  | 72 | [17 empty] | Freeze Drying | -80 |  | 8 | Vacuum Drying |  |  | 48 | [18 empty] | Aerogel | Mesoporous |  | 2.097 |  | 487.2 |  | 3.1844 |  |  | 7.553 | 2018 | 26 | 35 |  | 30 | [9 empty] | 6 | Sol-gel | [7 empty] | Glass Fiber | [6 empty] | NH4OH | [10 empty] | Tert-butyl Alcohol
Versatile Double-Cross-Linking Approach to Transparent, Machinable, Supercompressible, Highly Bendable Aerogel Thermal Superinsulators | VTMS |  |  |  | H2O |  | BzOH | [13 empty] | 100 |  | 60 | 100 | 96 |  |  | 3 | 1 | 60 | [12 empty] | Supercritical Drying | 80 | 13.5 | [23 empty] | Aerogel | Mesoporous |  |  | 28 | 1029 | 0.22 |  |  |  |  | 2018 | 44 | 61 |  |  | 48 | 120 |  |  |  | 5 |  |  |  |  | Sol-gel | [9 empty] | DTBP |  |  |  |  | TmAOH | [15 empty] | Isopropanol | [17 empty] | CO2
Versatile Double-Cross-Linking Approach to Transparent, Machinable, Supercompressible, Highly Bendable Aerogel Thermal Superinsulators | VTMS |  |  |  | H2O |  | BzOH | [13 empty] | 100 |  | 60 | 100 | 96 |  |  | 3 | 1 | 60 | [12 empty] | Supercritical Drying | 80 | 13.5 | [23 empty] | Aerogel | Mesoporous |  |  | 44 | 965 | 0.17 |  | 0.015 |  |  | 2018 | 44 | 61 |  |  | 48 | 120 |  |  |  | 5 |  |  |  |  | Sol-gel | [9 empty] | DTBP |  |  |  |  | TmAOH | [15 empty] | Isopropanol | [17 empty] | CO2
Versatile Double-Cross-Linking Approach to Transparent, Machinable, Supercompressible, Highly Bendable Aerogel Thermal Superinsulators | VTMS |  |  |  | H2O |  | BzOH | [13 empty] | 100 |  | 60 | 100 | 96 |  |  | 3 | 1 | 60 | [12 empty] | Supercritical Drying | 80 | 13.5 | [23 empty] | Aerogel | Mesoporous |  |  | 58 | 989 | 0.13 |  |  |  |  | 2018 | 44 | 61 |  |  | 48 | 120 |  |  |  | 5 |  |  |  |  | Sol-gel | [9 empty] | DTBP |  |  |  |  | TmAOH | [15 empty] | Isopropanol | [17 empty] | CO2
Versatile Double-Cross-Linking Approach to Transparent, Machinable, Supercompressible, Highly Bendable Aerogel Thermal Superinsulators | ATMS |  |  |  | H2O |  | BzOH | [13 empty] | 100 |  | 60 | 100 | 96 |  |  | 3 | 1 | 60 | [12 empty] | Supercritical Drying | 80 | 13.5 | [23 empty] | Aerogel | Mesoporous |  |  | 24 | 1059 | 0.22 |  |  |  |  | 2018 | 44 | 61 |  |  | 48 | 120 |  |  |  | 5 |  |  |  |  | Sol-gel | [9 empty] | DTBP |  |  |  |  | TmAOH | [15 empty] | Isopropanol | [17 empty] | CO2
Versatile Double-Cross-Linking Approach to Transparent, Machinable, Supercompressible, Highly Bendable Aerogel Thermal Superinsulators | ATMS |  |  |  | H2O |  | BzOH | [13 empty] | 100 |  | 60 | 100 | 96 |  |  | 3 | 1 | 60 | [12 empty] | Supercritical Drying | 80 | 13.5 | [23 empty] | Aerogel | Mesoporous |  |  | 37 | 1021 | 0.18 |  | 0.0153 |  |  | 2018 | 44 | 61 |  |  | 48 | 120 |  |  |  | 5 |  |  |  |  | Sol-gel | [9 empty] | DTBP |  |  |  |  | TmAOH | [15 empty] | Isopropanol | [17 empty] | CO2
Versatile Double-Cross-Linking Approach to Transparent, Machinable, Supercompressible, Highly Bendable Aerogel Thermal Superinsulators | VMDMS |  |  |  | H2O |  | BzOH | [13 empty] | 80 |  | 60 | 80 | 96 |  |  | 3 | 1 | 60 | [12 empty] | Supercritical Drying | 80 | 13.5 | [23 empty] | Aerogel | Mesoporous |  |  | 32 | 950 | 0.22 |  | 0.0153 |  |  | 2018 | 44 | 61 |  |  | 48 | 120 |  |  |  | 5 |  |  |  |  | Sol-gel | [9 empty] | DTBP |  |  |  |  | TmAOH | [15 empty] | Isopropanol | [17 empty] | CO2
Versatile Double-Cross-Linking Approach to Transparent, Machinable, Supercompressible, Highly Bendable Aerogel Thermal Superinsulators | VMDMS |  |  |  | H2O |  | BzOH | [13 empty] | 80 |  | 60 | 80 | 96 |  |  | 3 | 1 | 60 | [12 empty] | Supercritical Drying | 80 | 13.5 | [23 empty] | Aerogel | Mesoporous |  |  | 44 | 919 | 0.19 |  | 0.0152 |  |  | 2018 | 44 | 61 |  |  | 48 | 120 |  |  |  | 5 |  |  |  |  | Sol-gel | [9 empty] | DTBP |  |  |  |  | TmAOH | [15 empty] | Isopropanol | [17 empty] | CO2
Versatile Double-Cross-Linking Approach to Transparent, Machinable, Supercompressible, Highly Bendable Aerogel Thermal Superinsulators | VMDMS |  |  |  | H2O |  | BzOH | [13 empty] | 80 |  | 60 | 80 | 96 |  |  | 3 | 1 | 60 | [12 empty] | Supercritical Drying | 80 | 13.5 | [23 empty] | Aerogel | Mesoporous |  |  | 66 | 927 | 0.13 |  | 0.0145 |  |  | 2018 | 44 | 61 |  |  | 48 | 120 |  |  |  | 5 |  |  |  |  | Sol-gel | [9 empty] | DTBP |  |  |  |  | TmAOH | [15 empty] | Isopropanol | [17 empty] | CO2
Versatile Double-Cross-Linking Approach to Transparent, Machinable, Supercompressible, Highly Bendable Aerogel Thermal Superinsulators | VMDMS |  |  |  | H2O |  | BzOH | [13 empty] | 100 |  | 60 | 100 | 96 |  |  | 3 | 1 | 60 | [12 empty] | Air Drying |  |  | 50 | Ambient Pressure Drying | 80 | 0.101 | 4 | [18 empty] | Xerogel | Mesoporous |  |  | 44 | 903 | 0.21 |  | 0.0154 |  |  | 2018 | 44 | 61 |  |  | 48 | 120 |  |  |  | 5 |  |  |  |  | Sol-gel | [9 empty] | DTBP |  |  |  |  | TmAOH | [15 empty] | Isopropanol
Versatile Double-Cross-Linking Approach to Transparent, Machinable, Supercompressible, Highly Bendable Aerogel Thermal Superinsulators | VMDMS |  |  |  | H2O |  | Isopropanol | [13 empty] | 100 |  | 60 | 100 | 96 | [17 empty] | Air Drying |  |  | 50 | Ambient Pressure Drying | 80 | 0.101 | 4 | [18 empty] | Xerogel | Mesoporous |  |  | 37 | 770 | 0.23 |  |  |  |  | 2018 | 44 | 61 |  |  | 48 | 120 |  |  |  | 5 |  |  |  |  | Sol-gel | [9 empty] | DTBP |  |  |  |  | TmAOH
Versatile Double-Cross-Linking Approach to Transparent, Machinable, Supercompressible, Highly Bendable Aerogel Thermal Superinsulators | VMDMS |  |  |  | H2O |  | Isopropanol | [13 empty] | 100 |  | 60 | 100 | 96 | [17 empty] | Air Drying |  |  | 50 | Ambient Pressure Drying | 80 | 0.101 | 4 | [18 empty] | Xerogel | Mesoporous |  |  | 58 | 716 | 0.19 |  |  |  |  | 2018 | 44 | 61 |  |  | 48 | 120 |  |  |  | 5 |  |  |  |  | Sol-gel | [9 empty] | DTBP |  |  |  |  | TmAOH
Versatile Double-Cross-Linking Approach to Transparent, Machinable, Supercompressible, Highly Bendable Aerogel Thermal Superinsulators | AMDMS |  |  |  | H2O |  | BzOH | [13 empty] | 100 |  | 60 | 100 | 96 |  |  | 3 | 1 | 50 | [12 empty] | Supercritical Drying | 80 | 13.5 | [23 empty] | Aerogel | Mesoporous |  |  | 37 | 778 | 0.26 |  |  |  |  | 2018 | 44 | 61 |  |  | 48 | 120 |  |  |  | 5 |  |  |  |  | Sol-gel | [9 empty] | DTBP |  |  |  |  | TmAOH | [15 empty] | N-hexane | [17 empty] | CO2
Versatile Double-Cross-Linking Approach to Transparent, Machinable, Supercompressible, Highly Bendable Aerogel Thermal Superinsulators | AMDMS |  |  |  | H2O |  | BzOH | [13 empty] | 100 |  | 60 | 100 | 96 |  |  | 3 | 1 | 50 | [12 empty] | Air Drying |  |  | 50 | Ambient Pressure Drying | 80 | 0.101 | 4 | [18 empty] | Xerogel | Mesoporous |  |  | 37 | 766 | 0.26 |  |  |  |  | 2018 | 44 | 61 |  |  | 48 | 120 |  |  |  | 5 |  |  |  |  | Sol-gel | [9 empty] | DTBP |  |  |  |  | TmAOH | [15 empty] | N-hexane
Versatile Double-Cross-Linking Approach to Transparent, Machinable, Supercompressible, Highly Bendable Aerogel Thermal Superinsulators | AMDMS |  |  |  | H2O |  | BzOH | [13 empty] | 100 |  | 60 | 100 | 96 |  |  | 3 | 1 | 50 | [12 empty] | Supercritical Drying | 80 | 13.5 | [23 empty] | Aerogel | Mesoporous |  |  | 50 | 768 | 0.23 |  | 0.0164 |  |  | 2018 | 44 | 61 |  |  | 48 | 120 |  |  |  | 5 |  |  |  |  | Sol-gel | [9 empty] | DTBP |  |  |  |  | TmAOH | [15 empty] | N-hexane | [17 empty] | CO2
Reinforced silica-carbon nanotube monolithic aerogels synthesised by rapid controlled gelation | TEOS |  |  |  | EtOH |  | H2O |  |  |  | HNO3 | [9 empty] | 50 |  | 5 | 80 | 48 |  |  | 7 | 7 | [13 empty] | Supercritical Drying | 260 | 8 | 0.5 | [22 empty] | Aerogel |  |  | 4.3 |  | 520 | 0.068 |  |  |  | 20 | 2018 | 39 | 8 |  |  |  | <50 | [5 empty] | <50 |  |  | Sonochemical | [14 empty] | NH4OH | [15 empty] | EtOH | [17 empty] | EtOH
Reinforced silica-carbon nanotube monolithic aerogels synthesised by rapid controlled gelation | TEOS |  |  |  | EtOH |  | H2O |  |  |  | HNO3 | [9 empty] | 50 |  | 5 | 80 | 48 |  |  | 7 | 7 | [13 empty] | Supercritical Drying | 260 | 8 | 0.5 | [22 empty] | Aerogel |  |  | 3.9 |  | 480 | 0.063 |  |  |  | 23 | 2018 | 39 | 8 |  |  |  | <50 | [5 empty] | <50 |  |  | Sonochemical | [7 empty] | CNT | [6 empty] | NH4OH | [15 empty] | EtOH | [17 empty] | EtOH
Reinforced silica-carbon nanotube monolithic aerogels synthesised by rapid controlled gelation | TEOS |  |  |  | EtOH |  | H2O |  |  |  | HNO3 | [9 empty] | 50 |  | 5 | 80 | 48 |  |  | 7 | 7 | [13 empty] | Supercritical Drying | 260 | 8 | 0.5 | [22 empty] | Aerogel |  |  | 4.1 |  | 540 | 0.069 |  |  |  | 20 | 2018 | 39 | 8 |  |  |  | <50 | [5 empty] | <50 |  |  | Sonochemical | [7 empty] | CNT | [6 empty] | NH4OH | [15 empty] | EtOH | [17 empty] | EtOH
Reinforced silica-carbon nanotube monolithic aerogels synthesised by rapid controlled gelation | TEOS |  |  |  | EtOH |  | H2O |  |  |  | HNO3 | [9 empty] | 50 |  | 5 | 80 | 48 |  |  | 7 | 7 | [13 empty] | Supercritical Drying | 260 | 8 | 0.5 | [22 empty] | Aerogel |  |  | 4 |  | 650 | 0.077 |  |  |  | 17 | 2018 | 39 | 8 |  |  |  | <50 | [5 empty] | <50 |  |  | Sonochemical | [7 empty] | CNT | [6 empty] | NH4OH | [15 empty] | EtOH | [17 empty] | EtOH
Reinforced silica-carbon nanotube monolithic aerogels synthesised by rapid controlled gelation | TEOS |  |  |  | EtOH |  | H2O |  |  |  | HNO3 | [9 empty] | 50 |  | 5 | 80 | 48 |  |  | 7 | 7 | [13 empty] | Supercritical Drying | 260 | 8 | 0.5 | [22 empty] | Aerogel |  |  | 4.4 |  | 570 | 0.069 |  |  |  | 20 | 2018 | 39 | 8 |  |  |  | <50 | [5 empty] | <50 |  |  | Sonochemical | [7 empty] | CNT | [6 empty] | NH4OH | [15 empty] | EtOH | [17 empty] | EtOH
Reinforced silica-carbon nanotube monolithic aerogels synthesised by rapid controlled gelation | TEOS |  |  |  | EtOH |  | H2O |  |  |  | HNO3 | [9 empty] | 50 |  | 5 | 80 | 48 |  |  | 7 | 7 | [13 empty] | Supercritical Drying | 260 | 8 | 0.5 | [22 empty] | Aerogel |  |  | 4.6 |  | 630 | 0.076 |  |  |  | 19 | 2018 | 39 | 8 |  |  |  | <50 | [5 empty] | <50 |  |  | Sonochemical | [7 empty] | CNT | [6 empty] | NH4OH | [15 empty] | EtOH | [17 empty] | EtOH
Synthesis and characterization of silica aerogel as a promising drug carrier system | TMOS |  |  |  | H2O |  | MeOH |  |  |  | HCl | [12 empty] | 25 | 72 | [17 empty] | Supercritical Drying | 40 | 10 | [23 empty] | Aerogel |  |  |  |  | 895.4 | 0.24 |  |  |  | 9.53 | 2018 | 40 | 20 |  | 30 | [10 empty] | Sol-gel | [14 empty] | NH4OH | [33 empty] | CO2
Synthesis and characterization of silica aerogel as a promising drug carrier system | TMOS |  |  |  | H2O |  | MeOH |  | Acetonitrile |  | HCl | [12 empty] | 25 | 72 | [17 empty] | Supercritical Drying | 40 | 10 | [23 empty] | Aerogel |  |  |  |  | 955.73 | 0.12 |  |  |  | 14.62 | 2018 | 40 | 20 |  | 30 | [10 empty] | Sol-gel | [14 empty] | NH4OH | [33 empty] | CO2
Synthesis and characterization of silica aerogel as a promising drug carrier system | TMOS |  |  |  | H2O |  | MeOH |  | Acetonitrile |  | HCl | [12 empty] | 25 | 72 | [17 empty] | Supercritical Drying | 40 | 10 | [23 empty] | Aerogel |  |  |  |  | 856.61 | 0.08 |  |  |  | 16.96 | 2018 | 40 | 20 |  | 30 | [10 empty] | Sol-gel | [14 empty] | NH4OH | [33 empty] | CO2
Synthesis and characterization of silica aerogel as a promising drug carrier system | TMOS |  |  |  | H2O |  | MeOH |  | Acetonitrile |  | HCl | [12 empty] | 25 | 72 | [17 empty] | Supercritical Drying | 40 | 10 | [23 empty] | Aerogel |  |  |  |  | 683.45 | 0.046 |  |  |  | 23.08 | 2018 | 40 | 20 |  | 30 | [10 empty] | Sol-gel | [14 empty] | NH4OH | [33 empty] | CO2
Synthesis and characterization of silica aerogel as a promising drug carrier system | TMOS |  |  |  | H2O |  | MeOH |  | Acetonitrile |  | HCl | [12 empty] | 25 | 72 | [17 empty] | Supercritical Drying | 40 | 10 | [23 empty] | Aerogel |  |  |  |  | 568.9 | 0.033 |  |  |  | 24.44 | 2018 | 40 | 20 |  | 30 | [10 empty] | Sol-gel | [14 empty] | NH4OH | [33 empty] | CO2
Sol-gel derived flexible silica aerogel as selective adsorbent for water decontamination from crude oil | MTMS | 0.163 |  |  | H2O | 7.379 | EtOH | 2.405 |  |  | Oxalic Acid | 0.01 |  | 0.005 | [6 empty] | 50 |  |  | 40 | 24 | [17 empty] | Ambient Pressure Drying | 80 | 0.101 | 6 | Ambient Pressure Drying | 100 | 0.101 | 4 |  | Ambient Pressure Drying | 180 | 1 |  | 0.101 | Ambient Pressure Drying | [11 empty] | Aerogel |  | 90.4 | 3.4 |  | 508 | 0.2 |  |  |  | 27 | 2018 | 62 | 18 |  | 360 |  | 25 | [7 empty] | 4 | Sol-gel | [14 empty] | NH4OH | [10 empty] | EtOH
Sol-gel derived flexible silica aerogel as selective adsorbent for water decontamination from crude oil | MTMS | 0.135 |  |  | H2O | 6.123 | EtOH | 3.991 |  |  | Oxalic Acid | 0.01 |  | 0.005 | [6 empty] | 50 |  |  | 40 | 24 | [17 empty] | Ambient Pressure Drying | 80 | 0.101 | 6 | Ambient Pressure Drying | 100 | 0.101 | 4 |  | Ambient Pressure Drying | 180 | 1 |  | 0.101 | Ambient Pressure Drying | [11 empty] | Aerogel |  | 94.7 | 3.03 |  | 712 | 0.11 |  |  |  | 35 | 2018 | 62 | 18 |  | 360 |  | 25 | [7 empty] | 4 | Sol-gel | [14 empty] | NH4OH | [10 empty] | EtOH
Sol-gel derived flexible silica aerogel as selective adsorbent for water decontamination from crude oil | MTMS | 0.121 |  |  | H2O | 5.494 | EtOH | 5.371 |  |  | Oxalic Acid | 0.01 |  | 0.005 | [6 empty] | 50 |  |  | 40 | 24 | [17 empty] | Ambient Pressure Drying | 80 | 0.101 | 6 | Ambient Pressure Drying | 100 | 0.101 | 4 |  | Ambient Pressure Drying | 180 | 1 |  | 0.101 | Ambient Pressure Drying | [11 empty] | Aerogel |  | 92.9 | 2.56 |  | 653 | 0.15 |  |  |  | 54 | 2018 | 62 | 18 |  | 360 |  | 25 | [7 empty] | 4 | Sol-gel | [14 empty] | NH4OH | [10 empty] | EtOH
Sol-gel derived flexible silica aerogel as selective adsorbent for water decontamination from crude oil | MTMS | 1.448 |  |  | H2O | 65.711 | EtOH | 21.413 |  |  | Oxalic Acid | 0.01 |  | 0.005 | [6 empty] | 50 |  |  | 40 | 24 | [17 empty] | Ambient Pressure Drying | 80 | 0.101 | 6 | Ambient Pressure Drying | 100 | 0.101 | 4 |  | Ambient Pressure Drying | 180 | 1 |  | 0.101 | Ambient Pressure Drying | [11 empty] | Aerogel |  | 87.6 | 0.37 |  | 447 | 0.26 |  |  |  | 15 | 2018 | 62 | 18 |  | 360 |  | 25 | [7 empty] | 8 | Sol-gel | [14 empty] | NH4OH | [10 empty] | EtOH
Sol-gel derived flexible silica aerogel as selective adsorbent for water decontamination from crude oil | MTMS | 0.645 |  |  | H2O | 29.259 | EtOH | 19.069 |  |  | Oxalic Acid | 0.01 |  | 0.005 | [6 empty] | 50 |  |  | 40 | 24 | [17 empty] | Ambient Pressure Drying | 80 | 0.101 | 6 | Ambient Pressure Drying | 100 | 0.101 | 4 |  | Ambient Pressure Drying | 180 | 1 |  | 0.101 | Ambient Pressure Drying | [11 empty] | Aerogel |  | 91.1 | 0.61 |  | 491 | 0.18 |  |  |  | 42 | 2018 | 62 | 18 |  | 360 |  | 25 | [7 empty] | 8 | Sol-gel | [14 empty] | NH4OH | [10 empty] | EtOH
Sol-gel derived flexible silica aerogel as selective adsorbent for water decontamination from crude oil | MTMS | 0.576 |  |  | H2O | 26.144 | EtOH | 25.558 |  |  | Oxalic Acid | 0.01 |  | 0.005 | [6 empty] | 50 |  |  | 40 | 24 | [17 empty] | Ambient Pressure Drying | 80 | 0.101 | 6 | Ambient Pressure Drying | 100 | 0.101 | 4 |  | Ambient Pressure Drying | 180 | 1 |  | 0.101 | Ambient Pressure Drying | [11 empty] | Aerogel |  | 89.8 | 0.52 |  | 543 | 0.21 |  |  |  | 58 | 2018 | 62 | 18 |  | 360 |  | 25 | [7 empty] | 8 | Sol-gel | [14 empty] | NH4OH | [10 empty] | EtOH
Tailoring structural and physical properties of polymethylsilsesquioxane aerogels by adjusting NH3·H2O concentration | MTMS | 0.082 |  |  | H2O | 14.79 |  |  |  |  | Acetic Acid |  | 0 |  | 0.001 |  | CTAC | 0 |  |  |  |  | 200 |  | 72 |  |  | 3 | 1 | 60 | [12 empty] | Supercritical Drying | [25 empty] | Aerogel | Mesoporous | 89.7 | 3.23 |  | 615 | 0.144 | 0.58 | 0.0207 |  |  | 2018 | 36 | 10 |  | 30 | [10 empty] | Sol-gel | [14 empty] | NH4OH | [15 empty] | EtOH | [17 empty] | EtOH
Tailoring structural and physical properties of polymethylsilsesquioxane aerogels by adjusting NH3·H2O concentration | MTMS | 0.085 |  |  | H2O | 15.347 |  |  |  |  | Acetic Acid |  | 0 |  | 0.002 |  | CTAC | 0 |  |  |  |  | 39 |  | 72 |  |  | 3 | 1 | 60 | [12 empty] | Supercritical Drying | [25 empty] | Aerogel | Mesoporous | 90.2 | 3.13 |  | 511.1 | 0.137 |  | 0.0209 |  |  | 2018 | 36 | 10 |  | 30 | [10 empty] | Sol-gel | [14 empty] | NH4OH | [15 empty] | EtOH | [17 empty] | EtOH
Tailoring structural and physical properties of polymethylsilsesquioxane aerogels by adjusting NH3·H2O concentration | MTMS | 0.086 |  |  | H2O | 15.53 |  |  |  |  | Acetic Acid |  | 0 |  | 0.003 |  | CTAC | 0 |  |  |  |  | 21 |  | 72 |  |  | 3 | 1 | 60 | [12 empty] | Supercritical Drying | [25 empty] | Aerogel | Mesoporous | 90.7 | 3.11 |  | 489.7 | 0.13 |  | 0.0211 |  |  | 2018 | 36 | 10 |  | 30 | [10 empty] | Sol-gel | [14 empty] | NH4OH | [15 empty] | EtOH | [17 empty] | EtOH
Tailoring structural and physical properties of polymethylsilsesquioxane aerogels by adjusting NH3·H2O concentration | MTMS | 0.083 |  |  | H2O | 15.128 |  |  |  |  | Acetic Acid |  | 0 |  | 0.003 |  | CTAC | 0 |  |  |  |  | 14 |  | 72 |  |  | 3 | 1 | 60 | [12 empty] | Supercritical Drying | [25 empty] | Aerogel | Mesoporous | 91.2 | 3.21 |  | 427.5 | 0.123 |  | 0.0213 |  |  | 2018 | 36 | 10 |  | 30 | [10 empty] | Sol-gel | [14 empty] | NH4OH | [15 empty] | EtOH | [17 empty] | EtOH
Tailoring structural and physical properties of polymethylsilsesquioxane aerogels by adjusting NH3·H2O concentration | MTMS | 0.083 |  |  | H2O | 15.05 |  |  |  |  | Acetic Acid |  | 0 |  | 0.004 |  | CTAC | 0 |  |  |  |  | 8 |  | 72 |  |  | 3 | 1 | 60 | [12 empty] | Supercritical Drying | [25 empty] | Aerogel | Mesoporous | 91.3 | 3.23 |  | 376.2 | 0.122 |  | 0.0214 |  |  | 2018 | 36 | 10 |  | 30 | [10 empty] | Sol-gel | [14 empty] | NH4OH | [15 empty] | EtOH | [17 empty] | EtOH
Tailoring structural and physical properties of polymethylsilsesquioxane aerogels by adjusting NH3·H2O concentration | MTMS | 0.08 |  |  | H2O | 14.482 |  |  |  |  | Acetic Acid |  | 0 |  | 0.004 |  | CTAC | 0 |  |  |  |  | 4 |  | 72 |  |  | 3 | 1 | 60 | [12 empty] | Supercritical Drying | [25 empty] | Aerogel | Mesoporous | 91.4 | 3.36 |  | 382.2 | 0.121 | 0.18 | 0.0214 |  |  | 2018 | 36 | 10 |  | 30 | [10 empty] | Sol-gel | [14 empty] | NH4OH | [15 empty] | EtOH | [17 empty] | EtOH
Tailoring structural and physical properties of polymethylsilsesquioxane aerogels by adjusting NH3·H2O concentration | MTMS | 0.081 |  |  | H2O | 14.726 |  |  |  |  | Acetic Acid |  | 0 |  | 0.004 |  | CTAC | 0 | [6 empty] | 72 |  |  | 3 | 1 | [13 empty] | Ambient Pressure Drying |  | 0.101 | 72 | [22 empty] | Aerogel |  | 86.3 | 3.12 |  | 354.4 | 0.192 |  | 0.0223 |  |  | 2018 | 36 | 10 |  | 30 | [10 empty] | Sol-gel | [14 empty] | NH4OH | [15 empty] | N-hexane
Ambient pressure dried tetrapropoxysilane-based silica aerogels with high specific surface area | TPOS | 0.013 |  |  | MeOH | 1.498 |  |  |  |  | Oxalic Acid | 0.001 | 0.093 | 2 | 0.238 | [5 empty] | 25 | 0.101 | 5 | 25 | 0.75 |  |  | 1 |  |  | 1 | [11 empty] | Ambient Pressure Drying | 50 | 0.101 | 1 | Ambient Pressure Drying | 150 | 0.101 | 2 | [18 empty] | Aerogel | Mesoporous | 96.42 | 14.17 | 13.5 | 456 | 0.068 |  | 0.052 |  |  | 2018 | 28 | 20 |  | 60 | [10 empty] | Sol-gel | [14 empty] | NH4OH |  | TMCS |  |  |  |  | N-hexane |  |  |  | MeOH |  |  |  |  | N-hexane |  |  |  |  | TMCS | N-hexane
Ambient pressure dried tetrapropoxysilane-based silica aerogels with high specific surface area | TPOS | 0.008 |  |  | MeOH | 1.392 |  |  |  |  | Oxalic Acid | 0.001 | 0.057 | 2 | 0.147 | [5 empty] | 25 | 0.101 | 12 | 25 | 0.75 |  |  | 1 |  |  | 1 | [11 empty] | Ambient Pressure Drying | 50 | 0.101 | 1 | Ambient Pressure Drying | 150 | 0.101 | 2 | [18 empty] | Aerogel | Mesoporous | 97 | 17.01 |  |  | 0.057 |  | 0.043 |  |  | 2018 | 28 | 20 |  | 60 | [10 empty] | Sol-gel | [14 empty] | NH4OH |  | TMCS |  |  |  |  | N-hexane |  |  |  | MeOH |  |  |  |  | N-hexane |  |  |  |  | TMCS | N-hexane
Ambient pressure dried tetrapropoxysilane-based silica aerogels with high specific surface area | TPOS | 0.005 |  |  | MeOH | 1.265 |  |  |  |  | Oxalic Acid | 0.001 | 0.039 | 2 | 0.1 | [5 empty] | 25 | 0.101 | 19 | 25 | 0.75 |  |  | 1 |  |  | 1 | [11 empty] | Ambient Pressure Drying | 50 | 0.101 | 1 | Ambient Pressure Drying | 150 | 0.101 | 2 | [18 empty] | Aerogel | Mesoporous | 97.42 | 19.88 |  |  | 0.049 |  | 0.041 |  |  | 2018 | 28 | 20 |  | 60 | [10 empty] | Sol-gel | [14 empty] | NH4OH |  | TMCS |  |  |  |  | N-hexane |  |  |  | MeOH |  |  |  |  | N-hexane |  |  |  |  | TMCS | N-hexane
Ambient pressure dried tetrapropoxysilane-based silica aerogels with high specific surface area | TPOS | 0.004 |  |  | MeOH | 1.257 |  |  |  |  | Oxalic Acid | 0.001 | 0.031 | 2 | 0.08 | [5 empty] | 25 | 0.101 | 26 | 25 | 0.75 |  |  | 1 |  |  | 1 | [11 empty] | Ambient Pressure Drying | 50 | 0.101 | 1 | Ambient Pressure Drying | 150 | 0.101 | 2 | [18 empty] | Aerogel | Mesoporous | 97.52 | 20.75 | 20.9 | 938 | 0.047 |  | 0.03 |  |  | 2018 | 28 | 20 |  | 60 | [10 empty] | Sol-gel | [14 empty] | NH4OH |  | TMCS |  |  |  |  | N-hexane |  |  |  | MeOH |  |  |  |  | N-hexane |  |  |  |  | TMCS | N-hexane
Ambient pressure dried tetrapropoxysilane-based silica aerogels with high specific surface area | TPOS | 0.006 |  |  | MeOH | 1.658 |  |  |  |  | Oxalic Acid | 0.005 | 0.041 | 2 | 0.105 | [5 empty] | 25 | 0.101 |  | 25 | 0.75 |  |  | 1 |  |  | 1 | [11 empty] | Ambient Pressure Drying | 50 | 0.101 | 1 | Ambient Pressure Drying | 150 | 0.101 | 2 | [18 empty] | Aerogel | Mesoporous | 96.73 | 15.6 |  |  | 0.062 |  |  |  |  | 2018 | 28 | 20 |  | 60 | [10 empty] | Sol-gel | [14 empty] | NH4OH |  | TMCS |  |  |  |  | N-hexane |  |  |  | MeOH |  |  |  |  | N-hexane |  |  |  |  | TMCS | N-hexane
Ambient pressure dried tetrapropoxysilane-based silica aerogels with high specific surface area | TPOS | 0.006 |  |  | MeOH | 1.846 |  |  |  |  | Oxalic Acid | 0.01 | 0.046 | 2 | 0.117 | [5 empty] | 25 | 0.101 |  | 25 | 0.75 |  |  | 1 |  |  | 1 | [11 empty] | Ambient Pressure Drying | 50 | 0.101 | 1 | Ambient Pressure Drying | 150 | 0.101 | 2 | [18 empty] | Aerogel | Mesoporous | 96.36 | 13.96 |  |  | 0.069 |  |  |  |  | 2018 | 28 | 20 |  | 60 | [10 empty] | Sol-gel | [14 empty] | NH4OH |  | TMCS |  |  |  |  | N-hexane |  |  |  | MeOH |  |  |  |  | N-hexane |  |  |  |  | TMCS | N-hexane
Ambient pressure dried tetrapropoxysilane-based silica aerogels with high specific surface area | TPOS | 0.007 |  |  | MeOH | 2.14 |  |  |  |  | Oxalic Acid | 0.05 | 0.053 | 2 | 0.136 | [5 empty] | 25 | 0.101 |  | 25 | 0.75 |  |  | 1 |  |  | 1 | [11 empty] | Ambient Pressure Drying | 50 | 0.101 | 1 | Ambient Pressure Drying | 150 | 0.101 | 2 | [18 empty] | Aerogel | Mesoporous | 95.78 | 11.97 |  |  | 0.08 |  |  |  |  | 2018 | 28 | 20 |  | 60 | [10 empty] | Sol-gel | [14 empty] | NH4OH |  | TMCS |  |  |  |  | N-hexane |  |  |  | MeOH |  |  |  |  | N-hexane |  |  |  |  | TMCS | N-hexane
Ambient pressure dried tetrapropoxysilane-based silica aerogels with high specific surface area | TPOS | 0.007 |  |  | MeOH | 2.007 |  |  |  |  | Oxalic Acid | 0.1 | 0.05 | 2 | 0.128 | [5 empty] | 25 | 0.101 |  | 25 | 0.75 |  |  | 1 |  |  | 1 | [11 empty] | Ambient Pressure Drying | 50 | 0.101 | 1 | Ambient Pressure Drying | 150 | 0.101 | 2 | [18 empty] | Aerogel | Mesoporous | 96.05 | 12.8 |  |  | 0.075 |  |  |  |  | 2018 | 28 | 20 |  | 60 | [10 empty] | Sol-gel | [14 empty] | NH4OH |  | TMCS |  |  |  |  | N-hexane |  |  |  | MeOH |  |  |  |  | N-hexane |  |  |  |  | TMCS | N-hexane
Ambient pressure dried tetrapropoxysilane-based silica aerogels with high specific surface area | TPOS | 0.004 |  |  | MeOH | 1.284 |  |  |  |  | Oxalic Acid | 0.001 | 0.032 | 4 | 0.082 | [5 empty] | 25 | 0.101 | 23 | 25 | 0.75 |  |  | 1 |  |  | 1 | [11 empty] | Ambient Pressure Drying | 50 | 0.101 | 1 | Ambient Pressure Drying | 150 | 0.101 | 2 | [18 empty] | Aerogel | Mesoporous | 97.47 | 20.3 |  |  | 0.048 |  |  |  |  | 2018 | 28 | 20 |  | 60 | [10 empty] | Sol-gel | [14 empty] | NH4OH |  | TMCS |  |  |  |  | N-hexane |  |  |  | MeOH |  |  |  |  | N-hexane |  |  |  |  | TMCS | N-hexane
Ambient pressure dried tetrapropoxysilane-based silica aerogels with high specific surface area | TPOS | 0.005 |  |  | MeOH | 1.471 |  |  |  |  | Oxalic Acid | 0.001 | 0.036 | 6 | 0.093 | [5 empty] | 25 | 0.101 | 17 | 25 | 0.75 |  |  | 1 |  |  | 1 | [11 empty] | Ambient Pressure Drying | 50 | 0.101 | 1 | Ambient Pressure Drying | 150 | 0.101 | 2 | [18 empty] | Aerogel | Mesoporous | 97.1 | 17.65 |  |  | 0.055 |  |  |  |  | 2018 | 28 | 20 |  | 60 | [10 empty] | Sol-gel | [14 empty] | NH4OH |  | TMCS |  |  |  |  | N-hexane |  |  |  | MeOH |  |  |  |  | N-hexane |  |  |  |  | TMCS | N-hexane
Ambient pressure dried tetrapropoxysilane-based silica aerogels with high specific surface area | TPOS | 0.006 |  |  | MeOH | 1.632 |  |  |  |  | Oxalic Acid | 0.001 | 0.04 | 8 | 0.104 | [5 empty] | 25 | 0.101 | 11 | 25 | 0.75 |  |  | 1 |  |  | 1 | [11 empty] | Ambient Pressure Drying | 50 | 0.101 | 1 | Ambient Pressure Drying | 150 | 0.101 | 2 | [18 empty] | Aerogel | Mesoporous | 96.78 | 15.86 |  |  | 0.061 |  |  |  |  | 2018 | 28 | 20 |  | 60 | [10 empty] | Sol-gel | [14 empty] | NH4OH |  | TMCS |  |  |  |  | N-hexane |  |  |  | MeOH |  |  |  |  | N-hexane |  |  |  |  | TMCS | N-hexane
Ambient pressure dried tetrapropoxysilane-based silica aerogels with high specific surface area | TPOS | 0.006 |  |  | MeOH | 1.739 |  |  |  |  | Oxalic Acid | 0.001 | 0.043 | 10 | 0.111 | [5 empty] | 25 | 0.101 | 5 | 25 | 0.75 |  |  | 1 |  |  | 1 | [11 empty] | Ambient Pressure Drying | 50 | 0.101 | 1 | Ambient Pressure Drying | 150 | 0.101 | 2 | [18 empty] | Aerogel | Mesoporous | 96.57 | 14.85 |  |  | 0.065 |  |  |  |  | 2018 | 28 | 20 |  | 60 | [10 empty] | Sol-gel | [14 empty] | NH4OH |  | TMCS |  |  |  |  | N-hexane |  |  |  | MeOH |  |  |  |  | N-hexane |  |  |  |  | TMCS | N-hexane
Synthesis of high specific surface area silica aerogel from rice husk ash via ambient pressure drying | Rice Husk Ash | [12 empty] | 1 | [9 empty] | 45 | 12 |  |  | 1 | 0.5 | 45 | 1 | 0.5 | 45 | [9 empty] | Ambient Pressure Drying | 60 | 0.101 | 2 | Ambient Pressure Drying | 100 | 0.101 | 2 | [18 empty] | Aerogel | Mesoporous | [9 empty] | 2018 | 40 | 21 |  | 210 |  | 100 | 5 | [17 empty] | NaOH |  |  |  |  | NH4OH |  | TMCS |  |  |  |  | N-hexane |  |  |  | EtOH | Stirred |  |  |  | N-hexane |  |  |  |  | TMCS | N-hexane
Synthesis of high specific surface area silica aerogel from rice husk ash via ambient pressure drying | Rice Husk Ash | [12 empty] | 1 | [9 empty] | 45 | 12 |  |  | 1 | 0.5 | 45 | 1 | 0.5 | 45 | [9 empty] | Ambient Pressure Drying | 60 | 0.101 | 2 | Ambient Pressure Drying | 100 | 0.101 | 2 | [18 empty] | Aerogel | Mesoporous |  | 0.606 |  | 620.8 | 0.113 |  |  |  | 6.65 | 2018 | 40 | 21 |  | 210 |  | 100 | 5 | [17 empty] | NaOH |  |  |  |  | NH4OH |  | TMCS |  |  |  |  | N-hexane |  |  |  | EtOH | Stirred |  |  |  | N-hexane |  |  |  |  | TMCS | N-hexane
Synthesis of high specific surface area silica aerogel from rice husk ash via ambient pressure drying | Rice Husk Ash | [12 empty] | 1 | [9 empty] | 45 | 12 |  |  | 1 | 0.5 | 45 | 1 | 0.5 | 45 | [9 empty] | Ambient Pressure Drying | 60 | 0.101 | 2 | Ambient Pressure Drying | 100 | 0.101 | 2 | [18 empty] | Aerogel | Mesoporous |  | 0.837 |  | 661.7 | 0.101 |  |  |  | 5.12 | 2018 | 40 | 21 |  | 210 |  | 100 | 5 | [17 empty] | NaOH |  |  |  |  | NH4OH |  | TMCS |  |  |  |  | N-hexane |  |  |  | EtOH | Stirred |  |  |  | N-hexane |  |  |  |  | TMCS | N-hexane
Synthesis of high specific surface area silica aerogel from rice husk ash via ambient pressure drying | Rice Husk Ash | [12 empty] | 1 | [9 empty] | 45 | 12 |  |  | 1 | 0.5 | 45 | 1 | 0.5 | 45 | [9 empty] | Ambient Pressure Drying | 60 | 0.101 | 2 | Ambient Pressure Drying | 100 | 0.101 | 2 | [18 empty] | Aerogel | Mesoporous |  | 0.848 |  | 764.4 | 0.092 |  |  |  | 4.43 | 2018 | 40 | 21 |  | 210 |  | 100 | 5 | [17 empty] | NaOH |  |  |  |  | NH4OH |  | TMCS |  |  |  |  | N-hexane |  |  |  | EtOH | Stirred |  |  |  | N-hexane |  |  |  |  | TMCS | N-hexane
Synthesis of high specific surface area silica aerogel from rice husk ash via ambient pressure drying | Rice Husk Ash | [12 empty] | 1 | [9 empty] | 45 | 12 |  |  | 1 | 0.5 | 45 | 1 | 0.5 | 45 | [9 empty] | Ambient Pressure Drying | 60 | 0.101 | 2 | Ambient Pressure Drying | 100 | 0.101 | 2 | [18 empty] | Aerogel | Mesoporous |  | 0.899 |  | 945.8 | 0.071 |  |  |  | 3.8 | 2018 | 40 | 21 |  | 210 |  | 100 | 5 | [17 empty] | NaOH |  |  |  |  | NH4OH |  | TMCS |  |  |  |  | N-hexane |  |  |  | EtOH | Stirred |  |  |  | N-hexane |  |  |  |  | TMCS | N-hexane
Synthesis of high specific surface area silica aerogel from rice husk ash via ambient pressure drying | Rice Husk Ash | [12 empty] | 1 | [9 empty] | 45 | 12 |  |  | 1 | 0.5 | 45 | 1 | 0.5 | 45 | [9 empty] | Ambient Pressure Drying | 60 | 0.101 | 2 | Ambient Pressure Drying | 100 | 0.101 | 2 | [18 empty] | Aerogel |  |  |  |  | 786.5 | [5 empty] | 2018 | 40 | 21 |  | 210 |  | 100 | 5 | [17 empty] | NaOH |  |  |  |  | NH4OH | [10 empty] | EtOH | Stirred |  |  |  | N-hexane |  |  |  |  | N-hexane
Synthesis of high specific surface area silica aerogel from rice husk ash via ambient pressure drying | Rice Husk Ash | [12 empty] | 1 | [9 empty] | 45 | 12 |  |  | 1 | 0.5 | 45 | 1 | 0.5 | 45 | [9 empty] | Ambient Pressure Drying | 60 | 0.101 | 2 | Ambient Pressure Drying | 100 | 0.101 | 2 | [18 empty] | Aerogel |  |  |  |  | 798.6 | [5 empty] | 2018 | 40 | 21 |  | 210 |  | 100 | 5 | [17 empty] | NaOH |  |  |  |  | NH4OH |  | TMCS |  |  |  |  | N-hexane |  |  |  | EtOH | Stirred |  |  |  | N-hexane |  |  |  |  | TMCS | N-hexane
Synthesis of high specific surface area silica aerogel from rice husk ash via ambient pressure drying | Rice Husk Ash | [12 empty] | 1 | [9 empty] | 45 | 12 |  |  | 1 | 0.5 | 45 | 1 | 0.5 | 45 | [9 empty] | Ambient Pressure Drying | 60 | 0.101 | 2 | Ambient Pressure Drying | 100 | 0.101 | 2 | [18 empty] | Aerogel |  |  |  |  | 818.9 | [5 empty] | 2018 | 40 | 21 |  | 210 |  | 100 | 5 | [17 empty] | NaOH |  |  |  |  | NH4OH |  | TMCS |  |  |  |  | N-hexane |  |  |  | EtOH | Stirred |  |  |  | N-hexane |  |  |  |  | TMCS | N-hexane
Synthesis of high specific surface area silica aerogel from rice husk ash via ambient pressure drying | Rice Husk Ash | [12 empty] | 1 | [9 empty] | 45 | 12 |  |  | 1 | 0.5 | 45 | 1 | 0.5 | 45 | [9 empty] | Ambient Pressure Drying | 60 | 0.101 | 2 | Ambient Pressure Drying | 100 | 0.101 | 2 | [18 empty] | Aerogel |  |  |  |  | 649.1 | [5 empty] | 2018 | 40 | 21 |  | 210 |  | 100 | 5 | [17 empty] | NaOH |  |  |  |  | NH4OH |  | TMCS |  |  |  |  | N-hexane |  |  |  | EtOH | Stirred |  |  |  | N-hexane |  |  |  |  | TMCS | N-hexane
Continuous adjustment of fractal dimension of silica aerogels | TEOS |  |  |  | H2O |  | EtOH |  |  |  | HCl | [9 empty] | 25 | [21 empty] | Supercritical Drying | 265 | 10 | [23 empty] | Aerogel | Mesoporous |  | 2.6 |  | 963 | 0.172 |  |  |  | 10.9 | 2018 | 40 | 3 | [27 empty] | NH4OH | [33 empty] | EtOH
Continuous adjustment of fractal dimension of silica aerogels | TEOS |  |  |  | H2O |  | EtOH |  |  |  | HCl | [9 empty] | 25 |  |  | 60 | 24 | [17 empty] | Supercritical Drying | 265 | 10 | [23 empty] | Aerogel | Mesoporous |  | 4.1 |  | 1074 | 0.099 |  |  |  | 15.3 | 2018 | 40 | 3 | [27 empty] | NH4OH | [10 empty] | H2O | EtOH | [21 empty] | EtOH
Continuous adjustment of fractal dimension of silica aerogels | TEOS |  |  |  | H2O |  | EtOH |  |  |  | HCl | [9 empty] | 25 |  |  | 60 | 24 | 4 | 70 | [15 empty] | Supercritical Drying | 265 | 10 | [23 empty] | Aerogel | Mesoporous |  | 4 |  | 1032 | 0.102 |  |  |  | 15.6 | 2018 | 40 | 3 | [27 empty] | NH4OH | [10 empty] | H2O | EtOH | TEOS | EtOH | [19 empty] | EtOH
Continuous adjustment of fractal dimension of silica aerogels | TEOS |  |  |  | H2O |  | EtOH |  |  |  | HCl | [9 empty] | 25 |  |  | 60 | 24 | 24 | 70 | [15 empty] | Supercritical Drying | 265 | 10 | [23 empty] | Aerogel | Mesoporous |  | 4 |  | 959 | 0.086 |  |  |  | 16.8 | 2018 | 40 | 3 | [27 empty] | NH4OH | [10 empty] | H2O | EtOH | TEOS | EtOH | [19 empty] | EtOH
Continuous adjustment of fractal dimension of silica aerogels | TEOS |  |  |  | H2O |  | EtOH |  |  |  | HCl | [9 empty] | 25 |  |  | 60 | 24 | 48 | 70 | [15 empty] | Supercritical Drying | 265 | 10 | [23 empty] | Aerogel | Mesoporous |  | 3.8 |  | 852 | 0.095 |  |  |  | 17.8 | 2018 | 40 | 3 | [27 empty] | NH4OH | [10 empty] | H2O | EtOH | TEOS | EtOH | [19 empty] | EtOH
Continuous adjustment of fractal dimension of silica aerogels | TEOS |  |  |  | H2O |  | EtOH |  |  |  | HCl | [9 empty] | 25 |  |  | 60 | 24 | 72 | 70 | [15 empty] | Supercritical Drying | 265 | 10 | [23 empty] | Aerogel | Mesoporous |  | 3.8 |  | 856 | 0.108 |  |  |  | 17.9 | 2018 | 40 | 3 | [27 empty] | NH4OH | [10 empty] | H2O | EtOH | TEOS | EtOH | [19 empty] | EtOH
Temperature dependence of dynamic mechanical behaviors in low density MTMS-derived silica aerogel | MTMS |  |  |  | Acetic Acid | [11 empty] | CTAB |  |  |  | 60 |  | 1440 | 80 | 24 | 60 | 24 | [15 empty] | Supercritical Drying | 255 | 12 | 12 | [22 empty] | Aerogel | [5 empty] | 0.247 |  | 0.0352 |  |  | 2017 | 38 | 3 | [12 empty] | Sol-gel | [9 empty] | Urea | [15 empty] | H2O |  | EtOH | [20 empty] | EtOH
Temperature dependence of dynamic mechanical behaviors in low density MTMS-derived silica aerogel | MTMS |  |  |  | Acetic Acid | [11 empty] | CTAB |  |  |  | 60 |  | 1440 | 80 | 24 | 60 | 24 | [15 empty] | Supercritical Drying | 255 | 12 | 12 | [22 empty] | Aerogel | [5 empty] | 0.057 |  | 0.0325 |  |  | 2017 | 38 | 3 | [12 empty] | Sol-gel | [9 empty] | Urea | [15 empty] | H2O |  | EtOH | [20 empty] | EtOH
Temperature dependence of dynamic mechanical behaviors in low density MTMS-derived silica aerogel | MTMS |  |  |  | Acetic Acid | [11 empty] | CTAB |  |  |  | 60 |  | 1440 | 80 | 24 | 60 | 24 | [15 empty] | Supercritical Drying | 255 | 12 | 12 | [22 empty] | Aerogel | [5 empty] | 0.052 |  | 0.0267 |  |  | 2017 | 38 | 3 | [12 empty] | Sol-gel | [9 empty] | Urea | [15 empty] | H2O |  | EtOH | [20 empty] | EtOH
Temperature dependence of dynamic mechanical behaviors in low density MTMS-derived silica aerogel | MTMS |  |  |  | Acetic Acid | [11 empty] | CTAB |  |  |  | 60 |  | 1440 | 80 | 24 | 60 | 24 | [15 empty] | Supercritical Drying | 255 | 12 | 12 | [22 empty] | Aerogel |  |  |  |  | 582.7 | 0.038 |  | 0.0259 |  | 12.6 | 2017 | 38 | 3 | [12 empty] | Sol-gel | [9 empty] | Urea | [15 empty] | H2O |  | EtOH | [20 empty] | EtOH
Temperature dependence of dynamic mechanical behaviors in low density MTMS-derived silica aerogel | MTMS |  |  |  | Acetic Acid | [11 empty] | CTAB |  |  |  | 60 |  | 1440 | 80 | 24 | 60 | 24 | [15 empty] | Supercritical Drying | 255 | 12 | 12 | [22 empty] | Aerogel | [5 empty] | 0.035 |  |  |  |  | 2017 | 38 | 3 | [12 empty] | Sol-gel | [9 empty] | Urea | [15 empty] | H2O |  | EtOH | [20 empty] | EtOH
Role of oxalic acid in structural formation of sodium silicate-based silica aerogel by ambient pressure drying | Water Glass | 0.027 | [8 empty] | HCl |  | 0.368 |  | 0.022 | [8 empty] | 50 | 3 |  |  | 4 |  |  | 1 | 1 | 50 | 1 | 1 | 50 | 4 |  |  | 1 | 1 | 50 | Ambient Pressure Drying | 50 | 0.101 | 1 | Ambient Pressure Drying | 200 | 0.101 | 1 | [18 empty] | Aerogel | Mesoporous | 90.5 | 2.201 | 22.34 | 394 | 0.17 |  |  |  |  | 2017 | 42 | 12 |  |  | 4 | 25 | [8 empty] | Sol-gel | [14 empty] | NH4F |  | TMCS |  |  |  |  | MeOH | N-hexane | [7 empty] | H2O |  |  |  |  | MeOH |  |  | TMCS | MeOH | N-hexane |  | N-hexane |  |  |  | N-hexane
Role of oxalic acid in structural formation of sodium silicate-based silica aerogel by ambient pressure drying | Water Glass | 0.021 |  | 0 | [6 empty] | HCl |  | 0.298 |  | 0.017 | [8 empty] | 50 | 3 |  |  | 4 |  |  | 1 | 1 | 50 | 1 | 1 | 50 | 4 |  |  | 1 | 1 | 50 | Ambient Pressure Drying | 50 | 0.101 | 1 | Ambient Pressure Drying | 200 | 0.101 | 1 | [18 empty] | Aerogel | Mesoporous | 93.2 | 2.799 | 19.64 | 570.1 | 0.12 |  |  |  |  | 2017 | 42 | 12 |  |  | 4 | 25 | [8 empty] | Sol-gel | [9 empty] | Oxalic Acid |  |  |  |  | NH4F |  | TMCS |  |  |  |  | MeOH | N-hexane | [7 empty] | H2O |  |  |  |  | MeOH |  |  | TMCS | MeOH | N-hexane |  | N-hexane |  |  |  | N-hexane
Role of oxalic acid in structural formation of sodium silicate-based silica aerogel by ambient pressure drying | Water Glass | [9 empty] | HCl | [12 empty] | 50 | 3 |  |  | 4 |  |  | 1 | 1 | 50 | 1 | 1 | 50 | 4 |  |  | 1 | 1 | 50 | Ambient Pressure Drying | 50 | 0.101 | 1 | Ambient Pressure Drying | 200 | 0.101 | 1 | [18 empty] | Aerogel | Mesoporous | 94.3 | 4.271 | 27.41 | 623.2 | 0.1 |  |  |  |  | 2017 | 42 | 12 |  |  | 4 | 25 | [8 empty] | Sol-gel | [9 empty] | Oxalic Acid |  |  |  |  | NH4F |  | TMCS |  |  |  |  | MeOH | N-hexane | [7 empty] | H2O |  |  |  |  | MeOH |  |  | TMCS | MeOH | N-hexane |  | N-hexane |  |  |  | N-hexane
Role of oxalic acid in structural formation of sodium silicate-based silica aerogel by ambient pressure drying | Water Glass | [9 empty] | HCl | [12 empty] | 50 | 3 |  |  | 4 |  |  | 1 | 1 | 50 | 1 | 1 | 50 | 4 |  |  | 1 | 1 | 50 | Ambient Pressure Drying | 50 | 0.101 | 1 | Ambient Pressure Drying | 200 | 0.101 | 1 | [18 empty] | Aerogel | Mesoporous | 92.7 | 2.893 | 26.59 | 435.2 | 0.13 |  |  |  |  | 2017 | 42 | 12 |  |  | 4 | 25 | [8 empty] | Sol-gel | [9 empty] | Oxalic Acid |  |  |  |  | NH4F |  | TMCS |  |  |  |  | MeOH | N-hexane | [7 empty] | H2O |  |  |  |  | MeOH |  |  | TMCS | MeOH | N-hexane |  | N-hexane |  |  |  | N-hexane
Role of oxalic acid in structural formation of sodium silicate-based silica aerogel by ambient pressure drying | Water Glass | [9 empty] | HCl | [12 empty] | 50 | 3 |  |  | 4 |  |  | 1 | 1 | 50 | 1 | 1 | 50 | 4 |  |  | 1 | 1 | 50 | Ambient Pressure Drying | 50 | 0.101 | 1 | Ambient Pressure Drying | 200 | 0.101 | 1 | [18 empty] | Aerogel | Mesoporous | 88.4 | 1.267 | 11.77 | 430.6 | 0.21 |  |  |  |  | 2017 | 42 | 12 |  |  | 4 | 25 | [8 empty] | Sol-gel | [9 empty] | Oxalic Acid |  |  |  |  | NH4F |  | TMCS |  |  |  |  | MeOH | N-hexane | [7 empty] | H2O |  |  |  |  | MeOH |  |  | TMCS | MeOH | N-hexane |  | N-hexane |  |  |  | N-hexane
Multiscale structural characterization of methyltriethoxysilane-based silica aerogels | MTES | 0.003 |  |  | EtOH | 0.017 | H2O | [16 empty] | 55 | 48 | [17 empty] | Ambient Pressure Drying | 80 | 0.101 | [23 empty] | Aerogel | Mesoporous |  | 0.753 | 6.1 |  | 0.1347 |  |  |  |  | 2017 | 28 | 3 |  | 960 | [5 empty] | 5 |  |  |  |  | Sol-gel | [14 empty] | NH3 | [10 empty] | EtOH
Multiscale structural characterization of methyltriethoxysilane-based silica aerogels | MTES | 0.003 |  |  | EtOH |  | H2O | 0.056 | [15 empty] | 55 | 48 | [17 empty] | Ambient Pressure Drying | 80 | 0.101 | [23 empty] | Aerogel | Mesoporous |  | 0.689 | 7.4 |  | 0.1218 |  |  |  |  | 2017 | 28 | 3 |  | 960 | [5 empty] | 5 |  |  |  |  | Sol-gel | [14 empty] | NH3 | [10 empty] | EtOH
Multiscale structural characterization of methyltriethoxysilane-based silica aerogels | MTES | 0.003 |  |  | EtOH |  | H2O | 0.056 | [15 empty] | 55 | 48 | [17 empty] | Ambient Pressure Drying | 80 | 0.101 | [23 empty] | Aerogel | Mesoporous |  | 0.418 | 6.8 |  | 0.1145 |  |  |  |  | 2017 | 28 | 3 |  | 960 | [5 empty] | 5 |  |  |  |  | Sol-gel | [14 empty] | NH3 | [10 empty] | EtOH
Multiscale structural characterization of methyltriethoxysilane-based silica aerogels | MTES | 0.003 |  |  | EtOH |  | H2O | 0.056 | [15 empty] | 55 | 48 | [17 empty] | Ambient Pressure Drying | 80 | 0.101 | [23 empty] | Aerogel | Mesoporous and Microporous |  | 0.162 | 3.7 |  | 0.1123 |  |  |  |  | 2017 | 28 | 3 |  | 960 | [5 empty] | 5 |  |  |  |  | Sol-gel | [14 empty] | NH3 | [10 empty] | EtOH
Multiscale structural characterization of methyltriethoxysilane-based silica aerogels | MTES | 0.003 |  |  | EtOH |  | H2O | 0.056 | [15 empty] | 55 | 48 | [17 empty] | Ambient Pressure Drying | 80 | 0.101 | [23 empty] | Aerogel | Mesoporous and Microporous |  | 0.148 | 3.9 |  | 0.1108 |  |  |  |  | 2017 | 28 | 3 |  | 960 | [5 empty] | 5 |  |  |  |  | Sol-gel | [14 empty] | NH3 | [10 empty] | EtOH
Multiscale structural characterization of methyltriethoxysilane-based silica aerogels | MTES | 0.003 |  |  | EtOH |  | H2O | 0.056 | [15 empty] | 55 | 48 | [17 empty] | Ambient Pressure Drying | 80 | 0.101 | [23 empty] | Aerogel | Mesoporous and Microporous |  | 0.087 | 2.7 |  | 0.105 |  |  |  |  | 2017 | 28 | 3 |  | 960 | [5 empty] | 5 |  |  |  |  | Sol-gel | [14 empty] | NH3 | [10 empty] | EtOH
Multiscale structural characterization of methyltriethoxysilane-based silica aerogels | MTES | 0.003 |  |  | EtOH |  | H2O | 0.056 | [15 empty] | 55 | 48 | [17 empty] | Ambient Pressure Drying | 80 | 0.101 | [23 empty] | Aerogel | Mesoporous and Microporous |  | 0.072 | 3.4 |  | 0.0955 |  |  |  |  | 2017 | 28 | 3 |  | 960 | [5 empty] | 5 |  |  |  |  | Sol-gel | [14 empty] | NH3 | [10 empty] | EtOH
Multiscale structural characterization of methyltriethoxysilane-based silica aerogels | MTES | 0.003 |  |  | EtOH |  | H2O | 0.056 | [15 empty] | 55 | 48 | [17 empty] | Ambient Pressure Drying | 80 | 0.101 | [23 empty] | Aerogel | Mesoporous and Microporous |  | 0.093 | 3.2 |  | 0.0941 |  |  |  |  | 2017 | 28 | 3 |  | 960 | [5 empty] | 5 |  |  |  |  | Sol-gel | [14 empty] | NH3 | [10 empty] | EtOH
Multiscale structural characterization of methyltriethoxysilane-based silica aerogels | MTES | 0.003 |  |  | EtOH |  | H2O | 0.056 | [15 empty] | 55 | 48 | [17 empty] | Ambient Pressure Drying | 80 | 0.101 | [23 empty] | Aerogel | Mesoporous and Microporous |  | 0.081 | 3.5 |  | 0.0935 |  |  |  |  | 2017 | 28 | 3 |  | 960 | [5 empty] | 5 |  |  |  |  | Sol-gel | [14 empty] | NH3 | [10 empty] | EtOH
Multiscale structural characterization of methyltriethoxysilane-based silica aerogels | MTES | 0.003 |  |  | EtOH |  | H2O | 0.056 | [15 empty] | 55 | 48 | [17 empty] | Ambient Pressure Drying | 80 | 0.101 | [23 empty] | Aerogel | Mesoporous and Microporous |  | 0.136 | 4 |  | 0.93 |  |  |  |  | 2017 | 28 | 3 |  | 960 | [5 empty] | 5 |  |  |  |  | Sol-gel | [14 empty] | NH3 | [10 empty] | EtOH
Multiscale structural characterization of methyltriethoxysilane-based silica aerogels | MTES | 0.003 |  |  | EtOH |  | H2O | 0.056 | [15 empty] | 55 | 48 | [17 empty] | Ambient Pressure Drying | 80 | 0.101 | [23 empty] | Aerogel | Mesoporous and Microporous |  | 0.12 | 3.6 |  | 0.0922 |  |  |  |  | 2017 | 28 | 3 |  | 960 | [5 empty] | 5 |  |  |  |  | Sol-gel | [14 empty] | NH3 | [10 empty] | EtOH
Multiscale structural characterization of methyltriethoxysilane-based silica aerogels | MTES | 0.003 |  |  | EtOH |  | H2O | 0.056 | [15 empty] | 55 | 48 | [17 empty] | Ambient Pressure Drying | 80 | 0.101 | [23 empty] | Aerogel | Mesoporous and Microporous |  | 0.74 | 3.4 |  | 0.0901 |  |  |  |  | 2017 | 28 | 3 |  | 960 | [5 empty] | 5 |  |  |  |  | Sol-gel | [14 empty] | NH3 | [10 empty] | EtOH
Propylene oxide as a new reagent for mixed SiO 2 -based aerogels preparation | TEOS |  |  |  | Isopropanol |  | H2O |  |  |  | HCl | [7 empty] | PO |  |  |  | 1440 | 25 | 24 |  |  | 5 | 1 | [13 empty] | Supercritical Drying | 20 | 15 |  | Supercritical Drying | 50 | 15 | 2.25 | [18 empty] | Aerogel |  |  |  |  | 630 | [5 empty] | 2017 | 33 | 1 |  | 3 | [5 empty] | 5 |  |  |  |  | Sol-gel | [30 empty] | Isopropanol | [17 empty] | CO2
Propylene oxide as a new reagent for mixed SiO 2 -based aerogels preparation | TEOS |  |  |  | Isopropanol |  | H2O |  |  |  | HNO3 | [7 empty] | PO |  |  |  | 2880 | 25 | 24 |  |  | 5 | 1 | [13 empty] | Supercritical Drying | 20 | 15 |  | Supercritical Drying | 50 | 15 | 2.25 | [18 empty] | Aerogel |  |  |  |  | 600 | [5 empty] | 2017 | 33 | 1 |  | 3 | [5 empty] | 5 |  |  |  |  | Sol-gel | [30 empty] | Isopropanol | [17 empty] | CO2
Propylene oxide as a new reagent for mixed SiO 2 -based aerogels preparation | TEOS |  |  |  | Isopropanol |  | H2O |  |  |  | HCl | [7 empty] | PO |  |  |  | 7200 | 25 | 24 |  |  | 5 | 1 | [13 empty] | Supercritical Drying | 20 | 15 |  | Supercritical Drying | 50 | 15 | 2.25 | [18 empty] | Aerogel |  |  |  |  | 620 | [5 empty] | 2017 | 33 | 1 |  | 3 | [5 empty] | 5 |  |  |  |  | Sol-gel | [7 empty] | Chromium Trichloride Hexahydrate | [22 empty] | Isopropanol | [17 empty] | CO2
Propylene oxide as a new reagent for mixed SiO 2 -based aerogels preparation | TEOS |  |  |  | Isopropanol |  | H2O |  |  |  | HCl | [7 empty] | PO |  |  |  | 4320 | 25 | 24 |  |  | 5 | 1 | [13 empty] | Supercritical Drying | 20 | 15 |  | Supercritical Drying | 50 | 15 | 2.25 | [18 empty] | Aerogel |  |  |  |  | 640 | [5 empty] | 2017 | 33 | 1 |  | 3 | [5 empty] | 5 |  |  |  |  | Sol-gel | [7 empty] | Chromium Trichloride Nonahydrate | [22 empty] | Isopropanol | [17 empty] | CO2
Propylene oxide as a new reagent for mixed SiO 2 -based aerogels preparation | TEOS |  |  |  | Isopropanol |  | H2O |  |  |  | HCl | [7 empty] | PO |  |  |  | 5760 | 25 | 24 |  |  | 5 | 1 | [13 empty] | Supercritical Drying | 20 | 15 |  | Supercritical Drying | 50 | 15 | 2.25 | [18 empty] | Aerogel |  |  |  |  | 560 | [5 empty] | 2017 | 33 | 1 |  | 3 | [5 empty] | 5 |  |  |  |  | Sol-gel | [7 empty] | Ytterbium Trinitrate Pentahydrate | [22 empty] | Isopropanol | [17 empty] | CO2
Propylene oxide as a new reagent for mixed SiO 2 -based aerogels preparation | TEOS |  |  |  | Isopropanol |  | H2O |  |  |  | HCl | [7 empty] | PO |  |  |  | 5760 | 25 | 24 |  |  | 5 | 1 | [13 empty] | Supercritical Drying | 255 | 6.5 | [23 empty] | Aerogel |  |  |  |  | 610 | [5 empty] | 2017 | 33 | 1 |  | 3 | [5 empty] | 5 |  |  |  |  | Sol-gel | [7 empty] | Ytterbium Trinitrate Pentahydrate | [22 empty] | Isopropanol | [17 empty] | Isopropanol
Propylene oxide as a new reagent for mixed SiO 2 -based aerogels preparation | TEOS |  |  |  | Isopropanol |  | H2O |  |  |  | HCl | [7 empty] | PO |  |  |  | 5760 | 25 | 24 |  |  | 5 | 1 | [13 empty] | Supercritical Drying | 245 | 6.5 | [23 empty] | Aerogel |  |  |  |  | 660 | [5 empty] | 2017 | 33 | 1 |  | 3 | [5 empty] | 5 |  |  |  |  | Sol-gel | [7 empty] | Ytterbium Trinitrate Pentahydrate | [22 empty] | MTBE | [17 empty] | MTBE
Comparative Analysis of the Physicochemical Characteristics of SiO2 Aerogels Prepared by Drying under Subcritical and Supercritical Conditions | TEOS |  |  |  | EtOH |  | H2O |  |  |  | HF | [9 empty] | 25 |  | 1440 |  |  |  |  | 6 | [14 empty] | Subcritical Drying | 210 |  |  | Supercritical Drying |  |  | 1.75 | [18 empty] | Xerogel |  |  | 1.51 |  | 580 |  |  |  | Monolithic |  | 2017 | 47 | 4 |  | 3-5 | [7 empty] | 3-5 |  |  | Sol-gel | [30 empty] | EtOH
Comparative Analysis of the Physicochemical Characteristics of SiO2 Aerogels Prepared by Drying under Subcritical and Supercritical Conditions | TEOS |  |  |  | EtOH |  | H2O |  |  |  | HF | [9 empty] | 25 |  | 1440 |  |  |  |  | 6 | [14 empty] | Subcritical Drying | 240 |  |  | Supercritical Drying |  |  | 1.75 | [18 empty] | Xerogel |  |  | 0.85 |  | 460 |  |  |  | Monolithic |  | 2017 | 47 | 4 |  | 3-5 | [7 empty] | 3-5 |  |  | Sol-gel | [30 empty] | EtOH
Comparative Analysis of the Physicochemical Characteristics of SiO2 Aerogels Prepared by Drying under Subcritical and Supercritical Conditions | TEOS |  |  |  | EtOH |  | H2O |  |  |  | HF | [9 empty] | 25 |  | 1440 |  |  |  |  | 6 | [14 empty] | Subcritical Drying | 260 |  |  | Supercritical Drying |  |  | 1.75 | [18 empty] | Xerogel |  |  | 0.7 |  | 470 |  |  |  | Monolithic |  | 2017 | 47 | 4 |  | 3-5 | [7 empty] | 3-5 |  |  | Sol-gel | [30 empty] | EtOH
Comparative Analysis of the Physicochemical Characteristics of SiO2 Aerogels Prepared by Drying under Subcritical and Supercritical Conditions | TEOS |  |  |  | EtOH |  | H2O |  |  |  | HF | [9 empty] | 25 |  | 1440 |  |  |  |  | 6 | [14 empty] | Subcritical Drying | 160 |  |  | Supercritical Drying |  |  | 1.75 | [18 empty] | Xerogel |  |  | 1.67 |  | 730 |  |  |  | Monolithic |  | 2017 | 47 | 4 |  | 3-5 | [7 empty] | 3-5 |  |  | Sol-gel | [30 empty] | EtOH
Comparative Analysis of the Physicochemical Characteristics of SiO2 Aerogels Prepared by Drying under Subcritical and Supercritical Conditions | TEOS |  |  |  | EtOH |  | H2O |  |  |  | HF | [9 empty] | 25 |  | 1440 |  |  |  |  | 6 | [14 empty] | Subcritical Drying | 190 |  |  | Supercritical Drying |  |  | 1.75 | [18 empty] | Xerogel |  |  | 1.47 |  | 690 |  |  |  | Monolithic |  | 2017 | 47 | 4 |  | 3-5 | [7 empty] | 3-5 |  |  | Sol-gel | [30 empty] | EtOH
Comparative Analysis of the Physicochemical Characteristics of SiO2 Aerogels Prepared by Drying under Subcritical and Supercritical Conditions | TEOS |  |  |  | EtOH |  | H2O |  |  |  | HF | [9 empty] | 25 |  | 1440 |  |  |  |  | 6 | [14 empty] | Subcritical Drying | 220 |  |  | Supercritical Drying |  |  | 1.75 | [18 empty] | Xerogel |  |  | 1.31 |  | 720 |  |  |  | Monolithic |  | 2017 | 47 | 4 |  | 3-5 | [7 empty] | 3-5 |  |  | Sol-gel | [30 empty] | EtOH
The effect of process variables on the properties of nanoporous silica aerogels: an approach to prepare silica aerogels from biosilica | Water Glass |  |  |  | HNO3 | [18 empty] | 25 | 18 | 70 | 4 | 3 |  |  |  | 1 | 25 | 2 | 1 | [7 empty] | Air Drying | 50 |  | 6 | Air Drying | 60 |  | 6 |  | Air Drying | 70 | 6 | [14 empty] | Xerogel | Nanoporous | 87 | 0.923 |  | 287.7 | 0.29 |  |  |  | 11.19 | 2017 | 27 | 11 |  |  |  |  | 7 | [7 empty] | Sol-gel | [25 empty] | TEOS | EtOH | TEOS | EtOH |  | N-heptane | [7 empty] | N-heptane
The effect of process variables on the properties of nanoporous silica aerogels: an approach to prepare silica aerogels from biosilica | Water Glass |  |  |  | HNO3 | [18 empty] | 25 | 18 | 70 | 4 | 3 |  |  |  | 1 | 25 | 2 | 1 | [7 empty] | Freeze Drying | -52 |  | 24 | [22 empty] | Aerogel | Nanoporous | 86 | 0.345 |  | 213.1 | 0.3 |  |  |  | 8.11 | 2017 | 27 | 11 |  |  |  |  | 7 | [7 empty] | Sol-gel | [25 empty] | TEOS | EtOH | TEOS | EtOH |  | N-heptane | [7 empty] | N-heptane
The effect of process variables on the properties of nanoporous silica aerogels: an approach to prepare silica aerogels from biosilica | Water Glass |  |  |  | HNO3 | [18 empty] | 25 | 18 | 70 | 4 | 3 |  |  |  | 1 | 25 | 2 | 1 | [7 empty] | Oven Drying | 50 |  | 6 | Oven Drying | 60 |  | 6 |  | Oven Drying | 70 | 6 | [14 empty] | Xerogel | Nanoporous | 91 | 0.333 |  | 234 | 0.18 |  |  |  | 7.33 | 2017 | 27 | 11 |  |  |  |  | 7 | [7 empty] | Sol-gel | [25 empty] | TEOS | EtOH | TEOS | EtOH |  | N-heptane | [7 empty] | N-heptane
The effect of process variables on the properties of nanoporous silica aerogels: an approach to prepare silica aerogels from biosilica | Water Glass |  |  |  | HNO3 | [18 empty] | 25 | 18 | 70 | 4 | 3 |  |  |  | 1 | 25 | 2 | 1 | [7 empty] | Vacuum Drying | 40 |  | 6 | Vacuum Drying | 50 |  | 6 |  | Vacuum Drying | 60 | 6 | [14 empty] | Xerogel | Nanoporous | 80 | 0.881 |  | 285.4 | 0.43 |  |  |  | 7.79 | 2017 | 27 | 11 |  |  |  |  | 7 | [7 empty] | Sol-gel | [25 empty] | TEOS | EtOH | TEOS | EtOH |  | N-heptane | [7 empty] | N-heptane
The effect of process variables on the properties of nanoporous silica aerogels: an approach to prepare silica aerogels from biosilica | Water Glass |  |  |  | HNO3 | [18 empty] | 25 | 18 |  |  | 3 |  |  | 1 | 1 | 25 | [9 empty] | Oven Drying | 50 |  | 6 | Oven Drying | 60 |  | 6 |  | Oven Drying | 70 | 6 | [14 empty] | Xerogel | Nanoporous | 82 | 0.418 |  | 140.7 | 0.38 |  |  |  | 12.05 | 2017 | 27 | 11 |  |  |  |  | 7 | [7 empty] | Sol-gel | [30 empty] | H2O |  |  |  |  | EtOH
The effect of process variables on the properties of nanoporous silica aerogels: an approach to prepare silica aerogels from biosilica | Water Glass |  |  |  | HNO3 | [18 empty] | 25 | 18 |  |  | 3 |  |  | 1 | 1 | 25 | [9 empty] | Air Drying | 50 |  | 6 | Air Drying | 60 |  | 6 |  | Air Drying | 70 | 6 | [14 empty] | Xerogel | Nanoporous | 68 | 0.524 |  | 247.8 | 0.71 |  |  |  | 5.38 | 2017 | 27 | 11 |  |  |  |  | 7 | [7 empty] | Sol-gel | [30 empty] | H2O |  |  |  |  | EtOH
The effect of process variables on the properties of nanoporous silica aerogels: an approach to prepare silica aerogels from biosilica | Water Glass |  |  |  | Acetic Acid | [18 empty] | 25 | 18 | 70 | 4 | 3 |  |  |  | 1 | 25 | 2 | 1 | [7 empty] | Air Drying | 50 |  | 6 | Air Drying | 60 |  | 6 |  | Air Drying | 70 | 6 | [14 empty] | Xerogel | Nanoporous | 83 | 1.022 |  | 294.4 | 0.37 |  |  |  | 10.7 | 2017 | 27 | 11 |  |  |  |  | 7 | [7 empty] | Sol-gel | [25 empty] | TEOS | EtOH | TEOS | EtOH |  | N-heptane | [7 empty] | N-heptane
The effect of process variables on the properties of nanoporous silica aerogels: an approach to prepare silica aerogels from biosilica | Water Glass |  |  |  | HCl | [18 empty] | 25 | 18 | 70 | 4 | 3 |  |  |  | 1 | 25 | 2 | 1 | [7 empty] | Air Drying | 50 |  | 6 | Air Drying | 60 |  | 6 |  | Air Drying | 70 | 6 | [14 empty] | Xerogel | Nanoporous | 83 | 0.998 |  | 268 | 0.38 |  |  |  | 11.79 | 2017 | 27 | 11 |  |  |  |  | 7 | [7 empty] | Sol-gel | [25 empty] | TEOS | EtOH | TEOS | EtOH |  | N-heptane | [7 empty] | N-heptane
The effect of process variables on the properties of nanoporous silica aerogels: an approach to prepare silica aerogels from biosilica | Water Glass |  |  |  | Oxalic Acid | [18 empty] | 25 | 18 | 70 | 4 | 3 |  |  |  | 1 | 25 | 2 | 1 | [7 empty] | Air Drying | 50 |  | 6 | Air Drying | 60 |  | 6 |  | Air Drying | 70 | 6 | [14 empty] | Xerogel | Nanoporous | 90 | 1.048 |  | 322.5 | 0.21 |  |  |  | 10.85 | 2017 | 27 | 11 |  |  |  |  | 7 | [7 empty] | Sol-gel | [25 empty] | TEOS | EtOH | TEOS | EtOH |  | N-heptane | [7 empty] | N-heptane
The effect of process variables on the properties of nanoporous silica aerogels: an approach to prepare silica aerogels from biosilica | Water Glass |  |  |  | H2SO4 | [18 empty] | 25 | 18 | 70 | 4 | 3 |  |  |  | 1 | 25 | 2 | 1 | [7 empty] | Air Drying | 50 |  | 6 | Air Drying | 60 |  | 6 |  | Air Drying | 70 | 6 | [14 empty] | Xerogel | Nanoporous | 82 | 1.044 |  | 294.9 | 0.39 |  |  |  | 10.33 | 2017 | 27 | 11 |  |  |  |  | 7 | [7 empty] | Sol-gel | [25 empty] | TEOS | EtOH | TEOS | EtOH |  | N-heptane | [7 empty] | N-heptane
The relationship between the silica wet-gels relative optical transmittance at 500 nm and structural features of silica aerogels | TEOS |  |  |  | H2O |  | EtOH |  |  |  | HCl | 0.1 |  | 0.05 | [10 empty] | 24 |  |  | 1 | 5 | [13 empty] | Supercritical Drying | 45 | 10 | [23 empty] | Aerogel |  |  | 1.36 | 6.91 | 787.63 | [5 empty] | 2017 | 32 | 3 |  | 15 | [5 empty] | 120 |  |  |  | 5.5-6 | Sol-gel | [14 empty] | NH4OH | [15 empty] | EtOH | [17 empty] | CO2
The relationship between the silica wet-gels relative optical transmittance at 500 nm and structural features of silica aerogels | TEOS |  |  |  | H2O |  | EtOH |  |  |  | HCl | 0.1 |  | 0.05 | [10 empty] | 24 |  |  | 1 | 5 | [13 empty] | Supercritical Drying | 45 | 10 | [23 empty] | Aerogel |  |  | 1.12 | 6.07 | 736.23 | [5 empty] | 2017 | 32 | 3 |  | 15 | [5 empty] | 120 |  |  |  | 5.5-6 | Sol-gel | [14 empty] | NH4OH | [15 empty] | EtOH | [17 empty] | CO2
The relationship between the silica wet-gels relative optical transmittance at 500 nm and structural features of silica aerogels | TEOS |  |  |  | H2O |  | EtOH |  |  |  | HCl | 0.1 |  | 0.05 | [10 empty] | 24 |  |  | 1 | 5 | [13 empty] | Supercritical Drying | 45 | 10 | [23 empty] | Aerogel |  |  | 1.96 | 8.07 | 973.38 | [5 empty] | 2017 | 32 | 3 |  | 15 | [5 empty] | 120 |  |  |  | 5.5-6 | Sol-gel | [14 empty] | NH4OH | [15 empty] | EtOH | [17 empty] | CO2
The relationship between the silica wet-gels relative optical transmittance at 500 nm and structural features of silica aerogels | TEOS |  |  |  | H2O |  | EtOH |  |  |  | HCl | 0.1 |  | 0.05 | [10 empty] | 24 |  |  | 1 | 5 | [13 empty] | Supercritical Drying | 45 | 10 | [23 empty] | Aerogel |  |  | 1.21 | 6.44 | 749.5 | [5 empty] | 2017 | 32 | 3 |  | 15 | [5 empty] | 120 |  |  |  | 5.5-6 | Sol-gel | [14 empty] | NH4OH | [15 empty] | EtOH | [17 empty] | CO2
The relationship between the silica wet-gels relative optical transmittance at 500 nm and structural features of silica aerogels | TEOS |  |  |  | H2O |  | EtOH |  |  |  | HCl | 0.1 |  | 0.05 | [10 empty] | 24 |  |  | 1 | 5 | [13 empty] | Supercritical Drying | 45 | 10 | [23 empty] | Aerogel |  |  | 1.04 | 5.57 | 748.39 | [5 empty] | 2017 | 32 | 3 |  | 15 | [5 empty] | 120 |  |  |  | 5.5-6 | Sol-gel | [14 empty] | NH4OH | [15 empty] | EtOH | [17 empty] | CO2
The relationship between the silica wet-gels relative optical transmittance at 500 nm and structural features of silica aerogels | TEOS |  |  |  | H2O |  | EtOH |  |  |  | HCl | 0.1 |  | 0.05 | [10 empty] | 24 |  |  | 1 | 5 | [13 empty] | Supercritical Drying | 45 | 10 | [23 empty] | Aerogel |  |  | 1.22 | 6.88 | 708.87 | [5 empty] | 2017 | 32 | 3 |  | 15 | [5 empty] | 120 |  |  |  | 5.5-6 | Sol-gel | [14 empty] | NH4OH | [15 empty] | EtOH | [17 empty] | CO2
The relationship between the silica wet-gels relative optical transmittance at 500 nm and structural features of silica aerogels | TEOS |  |  |  | H2O |  | EtOH |  |  |  | HCl | 0.1 |  | 0.05 | [10 empty] | 24 |  |  | 1 | 5 | [13 empty] | Supercritical Drying | 45 | 10 | [23 empty] | Aerogel |  |  | 1.85 | 8.98 | 822.14 | [5 empty] | 2017 | 32 | 3 |  | 15 | [5 empty] | 120 |  |  |  | 5.5-6 | Sol-gel | [14 empty] | NH4OH | [15 empty] | EtOH | [17 empty] | CO2
The relationship between the silica wet-gels relative optical transmittance at 500 nm and structural features of silica aerogels | TEOS |  |  |  | H2O |  | EtOH |  |  |  | HCl | 0.1 |  | 0.05 | [10 empty] | 24 |  |  | 1 | 5 | [13 empty] | Supercritical Drying | 45 | 10 | [23 empty] | Aerogel |  |  | 1.231 | 6.87 | 872.89 | [5 empty] | 2017 | 32 | 3 |  | 15 | [5 empty] | 120 |  |  |  | 5.5-6 | Sol-gel | [14 empty] | NH4OH | [15 empty] | EtOH | [17 empty] | CO2
The relationship between the silica wet-gels relative optical transmittance at 500 nm and structural features of silica aerogels | TEOS |  |  |  | H2O |  | EtOH |  |  |  | HCl | 0.1 |  | 0.05 | [10 empty] | 24 |  |  | 1 | 5 | [13 empty] | Supercritical Drying | 45 | 10 | [23 empty] | Aerogel |  |  | 2.02 | 9.38 | 860.64 | [5 empty] | 2017 | 32 | 3 |  | 15 | [5 empty] | 120 |  |  |  | 5.5-6 | Sol-gel | [14 empty] | NH4OH | [15 empty] | EtOH | [17 empty] | CO2
Synthesis and characterization of silica aerogel-based nanocomposites with carbon fibers and carbon nanotubes in hybrid system | TEOS |  |  |  | EtOH | [5 empty] | HCl | 0.1 |  | 1.5 | [10 empty] | 168 |  |  | 1 | 2 | 50 | [12 empty] | Air Drying | [25 empty] | Xerogel | Mesoporous |  | 1.744 | 10.9 | 640.4 | 0.194 |  |  | Granule |  | 2017 | 28 | 16 | [7 empty] | 15 |  |  |  |  | Sol-gel | [14 empty] | NH4OH |  | TMCS |  |  |  |  | N-hexane |  |  |  | EtOH |  |  |  |  | TMCS | N-hexane
Synthesis and characterization of silica aerogel-based nanocomposites with carbon fibers and carbon nanotubes in hybrid system | TEOS |  |  |  | EtOH | [5 empty] | HCl | 0.1 |  | 1.5 | [10 empty] | 168 |  |  | 1 | 2 | 50 | [12 empty] | Air Drying | [25 empty] | Xerogel | Mesoporous |  | 1.436 | 11.4 | 502.9 | 0.156 |  |  | Monolithic |  | 2017 | 28 | 16 | [7 empty] | 15 |  |  |  |  | Sol-gel | [9 empty] | Carbon Fiber |  |  |  |  | NH4OH |  | TMCS |  |  |  |  | N-hexane |  |  |  | EtOH |  |  |  |  | TMCS | N-hexane
Synthesis and characterization of silica aerogel-based nanocomposites with carbon fibers and carbon nanotubes in hybrid system | TEOS |  |  |  | EtOH | [5 empty] | HCl | 0.1 |  | 1.5 | [10 empty] | 168 |  |  | 1 | 2 | 50 | [12 empty] | Air Drying | [25 empty] | Xerogel | Mesoporous |  | 1.476 | 10.7 | 550 | 0.164 |  |  | Monolithic |  | 2017 | 28 | 16 | [7 empty] | 15 |  |  |  |  | Sol-gel | [9 empty] | Carbon Fiber |  |  |  |  | NH4OH |  | TMCS |  |  |  |  | N-hexane |  |  |  | EtOH |  |  |  |  | TMCS | N-hexane
Synthesis and characterization of silica aerogel-based nanocomposites with carbon fibers and carbon nanotubes in hybrid system | TEOS |  |  |  | EtOH | [5 empty] | HCl | 0.1 |  | 1.5 | [10 empty] | 168 |  |  | 1 | 2 | 50 | [12 empty] | Air Drying | [25 empty] | Xerogel | Mesoporous |  | 1.438 | 10.6 | 537.9 | 0.153 |  |  | Monolithic |  | 2017 | 28 | 16 | [7 empty] | 15 |  |  |  |  | Sol-gel | [9 empty] | Carbon Fiber | CNT |  |  |  | NH4OH |  | TMCS |  |  |  |  | N-hexane |  |  |  | EtOH |  |  |  |  | TMCS | N-hexane
Synthesis and characterization of silica aerogel-based nanocomposites with carbon fibers and carbon nanotubes in hybrid system | TEOS |  |  |  | EtOH | [5 empty] | HCl | 0.1 |  | 1.5 | [10 empty] | 168 |  |  | 1 | 2 | 50 | [12 empty] | Air Drying | [25 empty] | Xerogel | Mesoporous |  | 1.512 | 10.8 | 558.1 | 0.158 |  |  | Monolithic |  | 2017 | 28 | 16 | [7 empty] | 15 |  |  |  |  | Sol-gel | [9 empty] | Carbon Fiber | CNT |  |  |  | NH4OH |  | TMCS |  |  |  |  | N-hexane |  |  |  | EtOH |  |  |  |  | TMCS | N-hexane
Synthesis and characterization of silica aerogel-based nanocomposites with carbon fibers and carbon nanotubes in hybrid system | TEOS |  |  |  | EtOH | [5 empty] | HCl | 0.1 |  | 1.5 | [10 empty] | 168 |  |  | 1 | 2 | 50 | [12 empty] | Air Drying | [25 empty] | Xerogel | Mesoporous |  | 1.406 | 9.9 | 566.2 | 0.212 |  |  | Granule |  | 2017 | 28 | 16 | [7 empty] | 15 |  |  |  |  | Sol-gel | [9 empty] | Carbon Nanofiber |  |  |  |  | NH4OH |  | TMCS |  |  |  |  | N-hexane |  |  |  | EtOH |  |  |  |  | TMCS | N-hexane
Synthesis and characterization of silica aerogel-based nanocomposites with carbon fibers and carbon nanotubes in hybrid system | TEOS |  |  |  | EtOH | [5 empty] | HCl | 0.1 |  | 1.5 | [10 empty] | 168 |  |  | 1 | 2 | 50 | [12 empty] | Air Drying | [25 empty] | Xerogel | Mesoporous |  | 1.511 | 10.3 | 589.8 | 0.195 |  |  | Granule |  | 2017 | 28 | 16 | [7 empty] | 15 |  |  |  |  | Sol-gel | [9 empty] | Carbon Nanofiber |  |  |  |  | NH4OH |  | TMCS |  |  |  |  | N-hexane |  |  |  | EtOH |  |  |  |  | TMCS | N-hexane
Improvement of thermal insulation performance of silica aerogels by Al2O3 powders doping | TEOS |  |  |  | EtOH |  | H2O |  |  |  | Oxalic Acid | [16 empty] | 4 | 2 | [13 empty] | Supercritical Drying | 263 | 8.9 | 1.833333 | [22 empty] | Aerogel | Mesoporous | 96.63 | 4.25 |  | 837.4 | 0.074 |  | 0.009 |  | 12.3 | 2017 | 60 | 11 | [12 empty] | Sol-gel | [14 empty] | NH3 | [15 empty] | EtOH | [17 empty] | EtOH
Improvement of thermal insulation performance of silica aerogels by Al2O3 powders doping | TEOS |  |  |  | EtOH |  | H2O |  |  |  | Oxalic Acid | [16 empty] | 4 | 2 | [13 empty] | Supercritical Drying | 263 | 8.9 | 1.833333 | [22 empty] | Aerogel | Mesoporous | 95.79 | 3.59 |  | 705.7 | 0.104 |  | 0.00741 |  | 13.7 | 2017 | 60 | 11 | [8 empty] | 24 |  |  |  | Sol-gel | [9 empty] | Al2O3 |  |  |  |  | NH3 | [15 empty] | EtOH | [17 empty] | EtOH
Improvement of thermal insulation performance of silica aerogels by Al2O3 powders doping | TEOS |  |  |  | EtOH |  | H2O |  |  |  | Oxalic Acid | [16 empty] | 4 | 2 | [13 empty] | Supercritical Drying | 263 | 8.9 | 1.833333 | [22 empty] | Aerogel | Mesoporous | 95.42 | 3.32 |  | 511.4 | 0.126 |  | 0.00779 |  | 16.4 | 2017 | 60 | 11 | [8 empty] | 24 |  |  |  | Sol-gel | [9 empty] | Al2O3 |  |  |  |  | NH3 | [15 empty] | EtOH | [17 empty] | EtOH
Improvement of thermal insulation performance of silica aerogels by Al2O3 powders doping | TEOS |  |  |  | EtOH |  | H2O |  |  |  | Oxalic Acid | [16 empty] | 4 | 2 | [13 empty] | Supercritical Drying | 263 | 8.9 | 1.833333 | [22 empty] | Aerogel | Mesoporous | 92.4 | 2.3 |  | 435.1 | 0.222 |  | 0.00811 |  | 20.2 | 2017 | 60 | 11 | [8 empty] | 24 |  |  |  | Sol-gel | [9 empty] | Al2O3 |  |  |  |  | NH3 | [15 empty] | EtOH | [17 empty] | EtOH
Improvement of thermal insulation performance of silica aerogels by Al2O3 powders doping | TEOS |  |  |  | EtOH |  | H2O |  |  |  | Oxalic Acid | [16 empty] | 4 | 2 | [13 empty] | Supercritical Drying | 263 | 8.9 | 1.833333 | [22 empty] | Aerogel | Mesoporous | 90 | 2.2 |  | 358.5 | 0.304 |  | 0.00971 |  | 22 | 2017 | 60 | 11 | [8 empty] | 24 |  |  |  | Sol-gel | [9 empty] | Al2O3 |  |  |  |  | NH3 | [15 empty] | EtOH | [17 empty] | EtOH
The impact of Si/Al ratio on properties of aluminosilicate aerogels | TEOS | 0.018 | 0.002 |  | Isopropanol | 0.024 | H2O | 0.02 | Acetylacetone |  | HCl |  | 0 | [9 empty] | 4 |  |  |  |  | 10 | 5 | 40 | [12 empty] | Supercritical Drying | 300 | 10.13 | [23 empty] | Aerogel | Mesoporous | 93 | 1.51 | 11.6 | 517 | 0.17 |  |  |  |  | 2017 | 41 | 13 |  |  | 48 | 25 | ----- |  |  |  |  | ----- |  |  | Sol-gel | [7 empty] | Aluminum Isopropoxide | [6 empty] | NH4OH | [15 empty] | Isopropanol | [17 empty] | Isopropanol
The impact of Si/Al ratio on properties of aluminosilicate aerogels | TEOS | 0.015 | 0.011 |  | Isopropanol | 0.016 | H2O | 0.018 | Acetylacetone |  | HCl |  | 0 | [9 empty] | 10 |  |  |  |  | 10 | 5 | 40 | [12 empty] | Supercritical Drying | 300 | 10.13 | [23 empty] | Aerogel | Mesoporous | 87 | 0.52 | 8.7 | 238 | 0.28 |  |  |  |  | 2017 | 41 | 13 |  |  | 48 | 25 | ----- |  |  |  |  | ----- |  |  | Sol-gel | [7 empty] | Aluminum Isopropoxide | [6 empty] | NH4OH | [15 empty] | Isopropanol | [17 empty] | Isopropanol
The impact of Si/Al ratio on properties of aluminosilicate aerogels | TEOS | 0.012 | 0.02 |  | Isopropanol | 0.007 | H2O | 0.016 | Acetylacetone |  | HCl |  | 0.001 | [9 empty] | 60 |  |  |  |  | 10 | 5 | 40 | [12 empty] | Supercritical Drying | 300 | 10.13 | [23 empty] | Aerogel | Mesoporous | 88 | 0.3 | 5.6 | 202 | 0.31 |  |  |  |  | 2017 | 41 | 13 |  |  | 48 | 25 | ----- |  |  |  |  | ----- |  |  | Sol-gel | [7 empty] | Aluminum Isopropoxide | [6 empty] | NH4OH | [15 empty] | Isopropanol | [17 empty] | Isopropanol
The impact of Si/Al ratio on properties of aluminosilicate aerogels | TEOS | 0.006 | 0.041 |  | Isopropanol | 0.004 | H2O | 0.011 | Acetylacetone |  | HCl |  | 0.002 | [9 empty] | 390 |  |  |  |  | 10 | 5 | 40 | [12 empty] | Supercritical Drying | 300 | 10.13 | [23 empty] | Aerogel | Mesoporous | 92 | 1.89 | 24.8 | 305 | 0.2 |  |  |  |  | 2017 | 41 | 13 |  |  | 48 | 25 | ----- |  |  |  |  | ----- |  |  | Sol-gel | [7 empty] | Aluminum Isopropoxide | [6 empty] | NH4OH | [15 empty] | Isopropanol | [17 empty] | Isopropanol
The impact of Si/Al ratio on properties of aluminosilicate aerogels | TEOS | 0.002 | 0.055 |  | Isopropanol | 0.001 | H2O | 0.007 | Acetylacetone |  | HCl |  | 0.002 | [9 empty] | 245 |  |  |  |  | 10 | 5 | 40 | [12 empty] | Supercritical Drying | 300 | 10.13 | [23 empty] | Aerogel | Mesoporous | 88 | 1.62 | 13.4 | 482 | 0.29 |  |  |  |  | 2017 | 41 | 13 |  |  | 48 | 25 | ----- |  |  |  |  | ----- |  |  | Sol-gel | [7 empty] | Aluminum Isopropoxide | [6 empty] | NH4OH | [15 empty] | Isopropanol | [17 empty] | Isopropanol
The impact of Si/Al ratio on properties of aluminosilicate aerogels | TEOS | 0.001 | 0.059 |  | Isopropanol | 0.001 | H2O | 0.006 | Acetylacetone |  | HCl |  | 0.003 | [9 empty] | 40 |  |  |  |  | 10 | 5 | 40 | [12 empty] | Supercritical Drying | 300 | 10.13 | [23 empty] | Aerogel | Mesoporous | 92 | 3.84 | 33.6 | 457 | 0.22 |  |  |  |  | 2017 | 41 | 13 |  |  | 48 | 25 | ----- |  |  |  |  | ----- |  |  | Sol-gel | [7 empty] | Aluminum Isopropoxide | [6 empty] | NH4OH | [15 empty] | Isopropanol | [17 empty] | Isopropanol
Amphiphilic SiO2 hybrid aerogel: an effective absorbent for emulsified wastewater | Water Glass |  |  |  | H2O | [18 empty] | 80 | 8 |  |  | 3 | 0.08333333 | 60 | 1 | 0.1666667 | 60 | 2 | 0.1666667 | 60 | [6 empty] | Ambient Pressure Drying | 105 | 0.101 | 3 | [22 empty] | Aerogel |  |  | 0.69 | 4.9 | 561.2 | [5 empty] | 2017 | 60 | 13 |  |  |  |  | 5 | [7 empty] | Sol-gel | [14 empty] | NH3 | [15 empty] | EtOH |  |  |  |  | Cyclohexane |  |  | Cyclohexane
Amphiphilic SiO2 hybrid aerogel: an effective absorbent for emulsified wastewater | Water Glass |  |  |  | H2O | [18 empty] | 80 | 8 |  |  | 3 | 0.08333333 | 60 | 1 | 0.1666667 | 60 | 2 | 0.1666667 | 60 | [6 empty] | Ambient Pressure Drying | 105 | 0.101 | 3 | [22 empty] | Aerogel |  |  | 4.38 | 23.8 | 735.5 | [5 empty] | 2017 | 60 | 13 |  |  |  |  | 5 | [7 empty] | Sol-gel | [14 empty] | NH3 |  | HMDS |  |  |  |  | Cyclohexane | [8 empty] | EtOH |  |  |  |  | Cyclohexane | HMDS |  | Cyclohexane
Amphiphilic SiO2 hybrid aerogel: an effective absorbent for emulsified wastewater | Water Glass |  |  |  | H2O |  | Formaldehyde | [16 empty] | 80 | 8 |  |  | 3 | 0.08333333 | 60 | 1 | 0.1666667 | 60 | 2 | 0.1666667 | 60 | [6 empty] | Ambient Pressure Drying | 105 | 0.101 | 3 | [22 empty] | Aerogel |  |  | 1.54 | 3.7 | 839.2 | [5 empty] | 2017 | 60 | 13 |  |  |  |  | 5 | [7 empty] | Sol-gel | [14 empty] | NH3 | [15 empty] | EtOH |  |  |  |  | Cyclohexane |  |  | Cyclohexane
Amphiphilic SiO2 hybrid aerogel: an effective absorbent for emulsified wastewater | Water Glass |  |  |  | H2O |  | Formaldehyde | [16 empty] | 80 | 8 |  |  | 3 | 0.08333333 | 60 | 1 | 0.1666667 | 60 | 2 | 0.1666667 | 60 | [6 empty] | Ambient Pressure Drying | 105 | 0.101 | 3 | [22 empty] | Aerogel |  |  | 2.04 | 8.2 | 501.5 | [5 empty] | 2017 | 60 | 13 |  |  |  |  | 5 | [7 empty] | Sol-gel | [14 empty] | NH3 |  | APTES |  |  |  |  | Cyclohexane | [8 empty] | EtOH |  |  |  |  | Cyclohexane | APTES |  | Cyclohexane
Amphiphilic SiO2 hybrid aerogel: an effective absorbent for emulsified wastewater | Water Glass |  |  |  | H2O |  | Formaldehyde | [16 empty] | 80 | 8 |  |  | 3 | 0.08333333 | 60 | 1 | 0.1666667 | 60 | 2 | 0.1666667 | 60 | [6 empty] | Ambient Pressure Drying | 105 | 0.101 | 3 | [22 empty] | Aerogel |  |  | 1.71 | 4.2 | 810.2 | [5 empty] | 2017 | 60 | 13 |  |  |  |  | 5 | [7 empty] | Sol-gel | [14 empty] | NH3 |  | HMDS |  |  |  |  | Cyclohexane | [8 empty] | EtOH |  |  |  |  | Cyclohexane | HMDS |  | Cyclohexane
Flexible organofunctional aerogels | MTMS |  |  |  | MeOH | [5 empty] | Oxalic Acid | 0.01 |  | 10 | [6 empty] | 40 |  | 300 | 60 | 48 |  |  | 1 | 0.3333333 |  | 3 | 1 | [10 empty] | Supercritical Drying | 45 | 8.5 | [23 empty] | Aerogel | Mesoporous | 97 |  |  | 508 | 0.067 |  |  |  |  | 2017 | 45 | 11 |  | 1440 |  | 25 |  |  |  | 30 |  |  |  |  | Sol-gel | [14 empty] | NH4OH | [15 empty] | H2O |  |  |  |  | MeOH | [12 empty] | CO2
Flexible organofunctional aerogels | MTMS |  |  |  | MeOH | [5 empty] | Oxalic Acid | 0.01 |  | 10 |  |  | CTAB |  |  |  | 40 |  | 120 | 60 | 48 |  |  | 1 | 0.3333333 |  | 3 | 1 | [10 empty] | Supercritical Drying | 45 | 8.5 | [23 empty] | Aerogel |  | 96.5 |  |  | 388 | 0.051 | 0.012 |  |  |  | 2017 | 45 | 11 |  | 1440 |  | 25 |  |  |  | 30 |  |  |  |  | Sol-gel |  | VTMS | [12 empty] | NH4OH | [15 empty] | H2O |  |  |  |  | MeOH | [12 empty] | CO2
Flexible organofunctional aerogels | MTMS |  |  |  | MeOH | [5 empty] | Oxalic Acid | 0.01 |  | 10 |  |  | CTAB |  |  |  | 40 |  | 105 | 60 | 48 |  |  | 1 | 0.3333333 |  | 3 | 1 | [10 empty] | Supercritical Drying | 45 | 8.5 | [23 empty] | Aerogel |  | 97.2 |  |  | 300 | 0.041 | 0.0079 |  |  |  | 2017 | 45 | 11 |  | 1440 |  | 25 |  |  |  | 30 |  |  |  |  | Sol-gel |  | VTMS | [12 empty] | NH4OH | [15 empty] | H2O |  |  |  |  | MeOH | [12 empty] | CO2
Flexible organofunctional aerogels | MTMS |  |  |  | MeOH | [5 empty] | Oxalic Acid | 0.01 |  | 10 |  |  | CTAB |  |  |  | 40 |  | 90 | 60 | 48 |  |  | 1 | 0.3333333 |  | 3 | 1 | [10 empty] | Supercritical Drying | 45 | 8.5 | [23 empty] | Aerogel |  | 96.2 |  |  | 376 | 0.056 | 0.0059 |  |  |  | 2017 | 45 | 11 |  | 1440 |  | 25 |  |  |  | 30 |  |  |  |  | Sol-gel |  | VTMS | [12 empty] | NH4OH | [15 empty] | H2O |  |  |  |  | MeOH | [12 empty] | CO2
Flexible organofunctional aerogels | MTMS |  |  |  | MeOH | [5 empty] | Oxalic Acid | 0.01 |  | 10 |  |  | CTAB |  |  |  | 40 |  | 105 | 60 | 48 |  |  | 1 | 0.3333333 |  | 3 | 1 | [10 empty] | Supercritical Drying | 45 | 8.5 | [23 empty] | Aerogel | Mesoporous | 95.9 |  |  | 317 | 0.056 | 0.0096 |  |  |  | 2017 | 45 | 11 |  | 1440 |  | 25 |  |  |  | 30 |  |  |  |  | Sol-gel |  | CPTMS | [12 empty] | NH4OH | [15 empty] | H2O |  |  |  |  | MeOH | [12 empty] | CO2
Flexible organofunctional aerogels | MTMS |  |  |  | MeOH | [5 empty] | Oxalic Acid | 0.01 |  | 10 |  |  | CTAB |  |  |  | 40 |  | 75 | 60 | 48 |  |  | 1 | 0.3333333 |  | 3 | 1 | [10 empty] | Supercritical Drying | 45 | 8.5 | [23 empty] | Aerogel | Mesoporous | 95.9 |  |  | 263 | 0.056 | 0.005 |  |  |  | 2017 | 45 | 11 |  | 1440 |  | 25 |  |  |  | 30 |  |  |  |  | Sol-gel |  | CPTMS | [12 empty] | NH4OH | [15 empty] | H2O |  |  |  |  | MeOH | [12 empty] | CO2
Flexible organofunctional aerogels | MTMS |  |  |  | MeOH | [5 empty] | Oxalic Acid | 0.01 |  | 10 |  |  | CTAB |  |  |  | 40 |  | 60 | 60 | 48 |  |  | 1 | 0.3333333 |  | 3 | 1 | [10 empty] | Supercritical Drying | 45 | 8.5 | [23 empty] | Aerogel | Mesoporous | 95.6 |  |  | 1 | 0.061 | 0.0047 |  |  |  | 2017 | 45 | 11 |  | 1440 |  | 25 |  |  |  | 30 |  |  |  |  | Sol-gel |  | CPTMS | [12 empty] | NH4OH | [15 empty] | H2O |  |  |  |  | MeOH | [12 empty] | CO2
Flexible organofunctional aerogels | MTMS |  |  |  | MeOH | [5 empty] | Oxalic Acid | 0.01 |  | 10 |  |  | CTAB |  |  |  | 40 |  | 150 | 60 | 48 |  |  | 1 | 0.3333333 |  | 3 | 1 | [10 empty] | Supercritical Drying | 45 | 8.5 | [23 empty] | Aerogel | Mesoporous | 96.4 |  |  | 319 | 0.045 | 0.0073 |  |  |  | 2017 | 45 | 11 |  | 1440 |  | 25 |  |  |  | 30 |  |  |  |  | Sol-gel |  | MPTMS | [12 empty] | NH4OH | [15 empty] | H2O |  |  |  |  | MeOH | [12 empty] | CO2
Flexible organofunctional aerogels | MTMS |  |  |  | MeOH | [5 empty] | Oxalic Acid | 0.01 |  | 10 |  |  | CTAB |  |  |  | 40 |  | 120 | 60 | 48 |  |  | 1 | 0.3333333 |  | 3 | 1 | [10 empty] | Supercritical Drying | 45 | 8.5 | [23 empty] | Aerogel | Mesoporous | 95.4 |  |  | 109 | 0.06 | 0.008 |  |  |  | 2017 | 45 | 11 |  | 1440 |  | 25 |  |  |  | 30 |  |  |  |  | Sol-gel |  | MPTMS | [12 empty] | NH4OH | [15 empty] | H2O |  |  |  |  | MeOH | [12 empty] | CO2
Flexible organofunctional aerogels | MTMS |  |  |  | MeOH | [5 empty] | Oxalic Acid | 0.01 |  | 10 |  |  | CTAB |  |  |  | 40 |  | 90 | 60 | 48 |  |  | 1 | 0.3333333 |  | 3 | 1 | [10 empty] | Supercritical Drying | 45 | 8.5 | [23 empty] | Aerogel | Mesoporous | 96 |  |  | 1 | 0.051 | 0.0076 |  |  |  | 2017 | 45 | 11 |  | 1440 |  | 25 |  |  |  | 30 |  |  |  |  | Sol-gel |  | MPTMS | [12 empty] | NH4OH | [15 empty] | H2O |  |  |  |  | MeOH | [12 empty] | CO2
Flexible organofunctional aerogels | MTMS |  |  |  | MeOH | [5 empty] | Oxalic Acid | 0.01 |  | 10 |  |  | CTAB |  |  |  | 40 |  | 150 | 60 | 48 |  |  | 1 | 0.3333333 |  | 3 | 1 | [10 empty] | Supercritical Drying | 45 | 8.5 | [23 empty] | Aerogel | Mesoporous | 96 |  |  | 338 | 0.058 | 0.0086 |  |  |  | 2017 | 45 | 11 |  | 1440 |  | 25 |  |  |  | 30 |  |  |  |  | Sol-gel |  | MAPTMS | [12 empty] | NH4OH | [15 empty] | H2O |  |  |  |  | MeOH | [12 empty] | CO2
Flexible organofunctional aerogels | MTMS |  |  |  | MeOH | [5 empty] | Oxalic Acid | 0.01 |  | 10 |  |  | CTAB |  |  |  | 40 |  | 150 | 60 | 48 |  |  | 1 | 0.3333333 |  | 3 | 1 | [10 empty] | Supercritical Drying | 45 | 8.5 | [23 empty] | Aerogel | Mesoporous | 95.5 |  |  | 115 | 0.062 | 0.0078 |  |  |  | 2017 | 45 | 11 |  | 1440 |  | 25 |  |  |  | 30 |  |  |  |  | Sol-gel |  | MAPTMS | [12 empty] | NH4OH | [15 empty] | H2O |  |  |  |  | MeOH | [12 empty] | CO2
Flexible organofunctional aerogels | MTMS |  |  |  | MeOH | [5 empty] | Oxalic Acid | 0.01 |  | 10 |  |  | CTAB |  |  |  | 40 |  | 120 | 60 | 48 |  |  | 1 | 0.3333333 |  | 3 | 1 | [10 empty] | Supercritical Drying | 45 | 8.5 | [23 empty] | Aerogel | Mesoporous | 96.1 |  |  | 21 | 0.058 | 0.0072 |  |  |  | 2017 | 45 | 11 |  | 1440 |  | 25 |  |  |  | 30 |  |  |  |  | Sol-gel |  | MAPTMS | [12 empty] | NH4OH | [15 empty] | H2O |  |  |  |  | MeOH | [12 empty] | CO2
Ambient Pressure Hybrid Silica Monoliths with Hexamethyldisilazane: From Vitreous Hydrophilic Xerogels to Superhydrophobic Aerogels | TEOS |  |  |  | Isopropanol |  | H2O |  |  |  | HCl | 1 | [10 empty] | 29 |  | 24 |  | 24 | [15 empty] | Ambient Pressure Drying | 60 | 0.101 | [23 empty] | Aerogel |  |  | 0.42 | 2.9 | 654 | 0.99 |  |  |  |  | 2017 | 42 | 7 | 120 | 60 |  | 60 | 2 | 140 | [5 empty] | 6 | Sol-gel |  | HMDZ | [25 empty] | Residual Solution |  |  | Isopropanol
Ambient Pressure Hybrid Silica Monoliths with Hexamethyldisilazane: From Vitreous Hydrophilic Xerogels to Superhydrophobic Aerogels | TEOS |  |  |  | Isopropanol |  | H2O |  |  |  | HCl | 1 | [10 empty] | 29 |  | 24 |  | 24 | [15 empty] | Ambient Pressure Drying | 60 | 0.101 | [23 empty] | Aerogel |  |  | 1.17 | 4.8 | 958 | 0.6 |  |  |  |  | 2017 | 42 | 7 | 120 | 60 |  | 60 | 2 | 140 | [5 empty] | 6 | Sol-gel |  | HMDZ | [25 empty] | Residual Solution |  |  | Isopropanol
Ambient Pressure Hybrid Silica Monoliths with Hexamethyldisilazane: From Vitreous Hydrophilic Xerogels to Superhydrophobic Aerogels | TEOS |  |  |  | Isopropanol |  | H2O |  |  |  | HCl | 1 | [10 empty] | 4 |  | 24 |  | 24 | [15 empty] | Ambient Pressure Drying | 60 | 0.101 | [23 empty] | Aerogel |  |  | 0.99 | 4.1 | 929 | 0.614 |  |  |  |  | 2017 | 42 | 7 | 120 | 60 |  | 60 | 2 | 140 | [5 empty] | 7 | Sol-gel |  | HMDZ | [25 empty] | Residual Solution |  |  | Isopropanol
Ambient Pressure Hybrid Silica Monoliths with Hexamethyldisilazane: From Vitreous Hydrophilic Xerogels to Superhydrophobic Aerogels | TEOS |  |  |  | Isopropanol |  | H2O |  |  |  | HCl | 1 | [10 empty] | 4 |  | 24 |  | 24 | [15 empty] | Ambient Pressure Drying | 60 | 0.101 | [23 empty] | Aerogel | Mesoporous |  | 1.61 | 6.4 | 902 | 0.406 |  |  |  |  | 2017 | 42 | 7 | 120 | 60 |  | 60 | 2 | 140 | [5 empty] | 7 | Sol-gel |  | HMDZ | [25 empty] | TEOS | Isopropanol | H2O | Isopropanol
Ambient Pressure Hybrid Silica Monoliths with Hexamethyldisilazane: From Vitreous Hydrophilic Xerogels to Superhydrophobic Aerogels | TEOS |  |  |  | Isopropanol |  | H2O |  |  |  | HCl | 1 | [10 empty] | 1.5 |  | 24 |  | 24 | [15 empty] | Ambient Pressure Drying | 60 | 0.101 | [23 empty] | Aerogel | Mesoporous |  | 1.16 | 4.5 | 937 | 0.55 |  |  |  |  | 2017 | 42 | 7 | 120 | 60 |  | 60 | 2 | 140 | [5 empty] | 8 | Sol-gel |  | HMDZ | [25 empty] | TEOS | Isopropanol | H2O | Isopropanol
Ambient Pressure Hybrid Silica Monoliths with Hexamethyldisilazane: From Vitreous Hydrophilic Xerogels to Superhydrophobic Aerogels | TEOS |  |  |  | Isopropanol |  | H2O |  |  |  | HCl | 1 | [10 empty] | 1.5 |  | 24 |  | 24 | [15 empty] | Ambient Pressure Drying | 60 | 0.101 | [23 empty] | Aerogel | Mesoporous |  | 1.61 | 6.3 | 889 | 0.376 |  |  |  |  | 2017 | 42 | 7 | 120 | 60 |  | 60 | 2 | 140 | [5 empty] | 8 | Sol-gel |  | HMDZ | [25 empty] | TEOS | Isopropanol | H2O | Isopropanol
Ambient Pressure Hybrid Silica Monoliths with Hexamethyldisilazane: From Vitreous Hydrophilic Xerogels to Superhydrophobic Aerogels | TEOS |  |  |  | Isopropanol |  | H2O |  |  |  | HCl | 1 |  | 0.1 | [10 empty] | 24 | [17 empty] | Ambient Pressure Drying | 60 | 0.101 | [23 empty] | Aerogel | Mesoporous |  | 1.59 | 8 | 671 | 0.418 |  |  |  |  | 2017 | 42 | 7 | 120 | 60 |  | 60 | 2 | [5 empty] | 7 |  | Sol-gel | [14 empty] | NH4OH |  | HMDZ |  |  |  |  | Isopropanol | [5 empty] | HMDZ | Isopropanol
Ambient Pressure Hybrid Silica Monoliths with Hexamethyldisilazane: From Vitreous Hydrophilic Xerogels to Superhydrophobic Aerogels | TEOS |  |  |  | Isopropanol |  | H2O |  |  |  | HCl | 1 |  | 0.1 | [10 empty] | 24 | [17 empty] | Ambient Pressure Drying | 60 | 0.101 | [23 empty] | Aerogel | Mesoporous |  | 1.76 | 7.5 | 783 | 0.349 |  |  |  |  | 2017 | 42 | 7 | 120 | 60 |  | 60 | 2 | [5 empty] | 7 |  | Sol-gel | [14 empty] | NH4OH |  | HMDZ |  |  |  |  | Isopropanol | [5 empty] | HMDZ | Isopropanol
Ambient Pressure Hybrid Silica Monoliths with Hexamethyldisilazane: From Vitreous Hydrophilic Xerogels to Superhydrophobic Aerogels | TEOS |  |  |  | Isopropanol |  | H2O |  |  |  | HCl | 1 |  | 0.1 | [10 empty] | 24 | [17 empty] | Ambient Pressure Drying | 60 | 0.101 | [23 empty] | Aerogel | Mesoporous |  | 1.93 | 8.6 | 715 | 0.308 |  |  |  |  | 2017 | 42 | 7 | 120 | 60 |  | 60 | 2 | [5 empty] | 7 |  | Sol-gel | [14 empty] | NH4OH |  | HMDZ |  |  |  |  | Isopropanol | [5 empty] | HMDZ | Isopropanol
Ambient Pressure Hybrid Silica Monoliths with Hexamethyldisilazane: From Vitreous Hydrophilic Xerogels to Superhydrophobic Aerogels | TEOS |  |  |  | Isopropanol |  | H2O |  |  |  | HCl | 1 |  | 0.1 | [10 empty] | 24 | [17 empty] | Ambient Pressure Drying | 60 | 0.101 | [23 empty] | Aerogel | Mesoporous |  | 1.63 | 6.9 | 771 | 0.37 |  |  |  |  | 2017 | 42 | 7 | 120 | 60 |  | 60 | 2 | [5 empty] | 7 |  | Sol-gel | [14 empty] | NH4OH |  | HMDZ |  |  |  |  | Isopropanol | [5 empty] | HMDZ | Isopropanol
Ambient Pressure Hybrid Silica Monoliths with Hexamethyldisilazane: From Vitreous Hydrophilic Xerogels to Superhydrophobic Aerogels | TEOS |  |  |  | Isopropanol |  | H2O |  |  |  | HCl | 1 |  | 0.1 | [10 empty] | 24 | [17 empty] | Ambient Pressure Drying | 60 | 0.101 | [23 empty] | Aerogel | Mesoporous |  | 1.5 | 7.7 | 593 | 0.403 |  |  |  |  | 2017 | 42 | 7 | 120 | 60 |  | 60 | 2 | [5 empty] | 7 |  | Sol-gel | [14 empty] | NH4OH |  | HMDZ |  |  |  |  | Isopropanol | [5 empty] | HMDZ | Isopropanol
Ambient Pressure Hybrid Silica Monoliths with Hexamethyldisilazane: From Vitreous Hydrophilic Xerogels to Superhydrophobic Aerogels | TEOS |  |  |  | Isopropanol |  | H2O |  |  |  | HCl | 1 |  | 0.1 | [10 empty] | 24 | [17 empty] | Ambient Pressure Drying | 60 | 0.101 | [23 empty] | Aerogel | Mesoporous |  | 0.79 | 6.4 | 379 | 0.603 |  |  |  |  | 2017 | 42 | 7 | 120 | 60 |  | 60 | 2 | [5 empty] | 7 |  | Sol-gel | [14 empty] | NH4OH |  | HMDZ |  |  |  |  | Isopropanol | [5 empty] | HMDZ | Isopropanol
Ambient Pressure Hybrid Silica Monoliths with Hexamethyldisilazane: From Vitreous Hydrophilic Xerogels to Superhydrophobic Aerogels | TEOS |  |  |  | Isopropanol |  | H2O |  |  |  | HCl | 1 |  | 0.1 | [10 empty] | 24 |  | 4 | [15 empty] | Ambient Pressure Drying | 60 | 0.101 | [23 empty] | Aerogel | [10 empty] | 2017 | 42 | 7 | 120 | 60 |  | 60 | 2 | [5 empty] | 7 |  | Sol-gel | [14 empty] | NH4OH |  | HMDZ |  |  |  |  | Isopropanol | [5 empty] | HMDZ | Isopropanol |  | Isopropanol
Ambient Pressure Hybrid Silica Monoliths with Hexamethyldisilazane: From Vitreous Hydrophilic Xerogels to Superhydrophobic Aerogels | TEOS |  |  |  | Isopropanol |  | H2O |  |  |  | HCl | 1 |  | 0.1 | [10 empty] | 24 |  | 8 | [15 empty] | Ambient Pressure Drying | 60 | 0.101 | [23 empty] | Aerogel | [10 empty] | 2017 | 42 | 7 | 120 | 60 |  | 60 | 2 | [5 empty] | 7 |  | Sol-gel | [14 empty] | NH4OH |  | HMDZ |  |  |  |  | Isopropanol | [5 empty] | HMDZ | Isopropanol |  | Isopropanol
Ambient Pressure Hybrid Silica Monoliths with Hexamethyldisilazane: From Vitreous Hydrophilic Xerogels to Superhydrophobic Aerogels | TEOS |  |  |  | Isopropanol |  | H2O |  |  |  | HCl | 1 |  | 0.1 | [10 empty] | 24 |  | 14 | [15 empty] | Ambient Pressure Drying | 60 | 0.101 | [23 empty] | Aerogel | [10 empty] | 2017 | 42 | 7 | 120 | 60 |  | 60 | 2 | [5 empty] | 7 |  | Sol-gel | [14 empty] | NH4OH |  | HMDZ |  |  |  |  | Isopropanol | [5 empty] | HMDZ | Isopropanol |  | Isopropanol
Ambient Pressure Hybrid Silica Monoliths with Hexamethyldisilazane: From Vitreous Hydrophilic Xerogels to Superhydrophobic Aerogels | TEOS |  |  |  | Isopropanol |  | H2O |  |  |  | HCl | 1 |  | 0.1 | [10 empty] | 24 |  | 16 | [15 empty] | Ambient Pressure Drying | 60 | 0.101 | [23 empty] | Aerogel | [10 empty] | 2017 | 42 | 7 | 120 | 60 |  | 60 | 2 | [5 empty] | 7 |  | Sol-gel | [14 empty] | NH4OH |  | HMDZ |  |  |  |  | Isopropanol | [5 empty] | HMDZ | Isopropanol |  | Isopropanol
Ambient Pressure Hybrid Silica Monoliths with Hexamethyldisilazane: From Vitreous Hydrophilic Xerogels to Superhydrophobic Aerogels | TEOS |  |  |  | Isopropanol |  | H2O |  |  |  | HCl | 1 |  | 0.1 | [10 empty] | 24 |  | 24 | [15 empty] | Ambient Pressure Drying | 60 | 0.101 | [23 empty] | Aerogel | Mesoporous |  | 2.2 | 9.1 | 777 | 0.397 |  |  |  |  | 2017 | 42 | 7 | 120 | 60 |  | 60 | 2 | [5 empty] | 7 |  | Sol-gel | [14 empty] | NH4OH |  | HMDZ |  |  |  |  | Isopropanol | [5 empty] | HMDZ | Isopropanol |  | Isopropanol
Ambient Pressure Hybrid Silica Monoliths with Hexamethyldisilazane: From Vitreous Hydrophilic Xerogels to Superhydrophobic Aerogels | TEOS |  |  |  | Isopropanol |  | H2O |  |  |  | HCl | 1 |  | 0.1 | [10 empty] | 24 |  | 48 | [15 empty] | Ambient Pressure Drying | 60 | 0.101 | [23 empty] | Aerogel | [10 empty] | 2017 | 42 | 7 | 120 | 60 |  | 60 | 2 | [5 empty] | 7 |  | Sol-gel | [14 empty] | NH4OH |  | HMDZ |  |  |  |  | Isopropanol | [5 empty] | HMDZ | Isopropanol |  | Isopropanol
Ambient Pressure Hybrid Silica Monoliths with Hexamethyldisilazane: From Vitreous Hydrophilic Xerogels to Superhydrophobic Aerogels | TEOS |  |  |  | Isopropanol |  | H2O |  |  |  | HCl | 1 |  | 0.1 | [10 empty] | 24 |  | 70 | [15 empty] | Ambient Pressure Drying | 60 | 0.101 | [23 empty] | Aerogel | [10 empty] | 2017 | 42 | 7 | 120 | 60 |  | 60 | 2 | [5 empty] | 7 |  | Sol-gel | [14 empty] | NH4OH |  | HMDZ |  |  |  |  | Isopropanol | [5 empty] | HMDZ | Isopropanol |  | Isopropanol
Ambient Pressure Hybrid Silica Monoliths with Hexamethyldisilazane: From Vitreous Hydrophilic Xerogels to Superhydrophobic Aerogels | TEOS |  |  |  | Isopropanol |  | H2O |  |  |  | HCl | 1 | [12 empty] | 24 | [17 empty] | Ambient Pressure Drying | 60 | 0.101 | [23 empty] | Aerogel |  |  | 1.28 | 4.6 | 1071 | 0.512 |  |  |  |  | 2017 | 42 | 7 | 120 | 60 |  | 60 | 2 | 140 | [6 empty] | Sol-gel |  | HMDZ | [14 empty] | HMDZ |  |  |  |  | Isopropanol | [5 empty] | HMDZ | Isopropanol
Ambient Pressure Hybrid Silica Monoliths with Hexamethyldisilazane: From Vitreous Hydrophilic Xerogels to Superhydrophobic Aerogels | TEOS |  |  |  | Isopropanol |  | H2O |  |  |  | HCl | 1 | [12 empty] | 24 | [17 empty] | Ambient Pressure Drying | 60 | 0.101 | [23 empty] | Aerogel |  |  | 1.29 | 5 | 934 | 0.472 |  |  |  |  | 2017 | 42 | 7 | 120 | 60 |  | 60 | 2 | 140 | [6 empty] | Sol-gel |  | HMDZ | [14 empty] | HMDZ |  |  |  |  | Isopropanol | [5 empty] | HMDZ | Isopropanol
Ambient Pressure Hybrid Silica Monoliths with Hexamethyldisilazane: From Vitreous Hydrophilic Xerogels to Superhydrophobic Aerogels | TEOS |  |  |  | Isopropanol |  | H2O |  |  |  | HCl | 1 | [12 empty] | 24 | [17 empty] | Ambient Pressure Drying | 60 | 0.101 | [23 empty] | Aerogel |  |  | 1.3 | 5 | 923 | 0.451 |  |  |  |  | 2017 | 42 | 7 | 120 | 60 |  | 60 | 2 | 140 | [6 empty] | Sol-gel |  | HMDZ | [14 empty] | HMDZ |  |  |  |  | Isopropanol | [5 empty] | HMDZ | Isopropanol
Ambient Pressure Hybrid Silica Monoliths with Hexamethyldisilazane: From Vitreous Hydrophilic Xerogels to Superhydrophobic Aerogels | TEOS |  |  |  | Isopropanol |  | H2O |  |  |  | HCl | 1 | [12 empty] | 24 |  | 24 | [15 empty] | Ambient Pressure Drying | 60 | 0.101 | [23 empty] | Aerogel |  |  | 1.36 | 4.9 | 1013 | 0.41 |  |  |  |  | 2017 | 42 | 7 | 120 | 60 |  | 60 | 2 | 140 | [6 empty] | Sol-gel |  | HMDZ | [14 empty] | HMDZ |  |  |  |  | Isopropanol | [5 empty] | HMDZ | Isopropanol |  | Isopropanol
Ambient Pressure Hybrid Silica Monoliths with Hexamethyldisilazane: From Vitreous Hydrophilic Xerogels to Superhydrophobic Aerogels | TEOS |  |  |  | Isopropanol |  | H2O |  |  |  | HCl | 1 | [12 empty] | 24 |  | 24 | [15 empty] | Ambient Pressure Drying | 60 | 0.101 | [23 empty] | Aerogel |  |  | 1.56 | 5.7 | 968 | 0.409 |  |  |  |  | 2017 | 42 | 7 | 120 | 60 |  | 60 | 2 | 140 | [6 empty] | Sol-gel |  | HMDZ | [14 empty] | HMDZ |  |  |  |  | Isopropanol | [5 empty] | HMDZ | Isopropanol |  | Isopropanol
Flexible silica aerogel based on methyltrimethoxysilane with improved mechanical property | MTMS |  |  |  | EtOH |  | H2O |  |  |  | HCl | 0.1 |  | 0.5 |  |  | CTAB | [5 empty] | 120 | 45 | 4 |  |  | 1 | 0.3333333 | 45 | 1 | 0.5 | 45 | [9 empty] | Ambient Pressure Drying | 60 | 0.101 | 2 | Ambient Pressure Drying | 90 | 0.101 | 4 | [18 empty] | Aerogel | Microporous |  |  |  | 325.96 | 0.413 | 12.694 |  |  |  | 2017 | 25 | 32 |  | 30 | [9 empty] | 6 | Sol-gel | [14 empty] | NH4OH | [10 empty] | EtOH |  |  |  |  | EtOH |  |  |  |  | N-hexane
Flexible silica aerogel based on methyltrimethoxysilane with improved mechanical property | MTMS |  |  |  | EtOH |  | H2O |  |  |  | HCl | 0.1 |  | 0.5 |  |  | CTAB | [5 empty] | 120 | 45 | 4 |  |  | 1 | 0.3333333 | 45 | 1 | 0.5 | 45 | [9 empty] | Ambient Pressure Drying | 60 | 0.101 | 2 | Ambient Pressure Drying | 90 | 0.101 | 4 | [18 empty] | Aerogel |  |  |  |  | 358.81 | 0.297 | 1.682 |  |  |  | 2017 | 25 | 32 |  | 30 | [9 empty] | 6 | Sol-gel | [14 empty] | NH4OH | [10 empty] | EtOH |  |  |  |  | EtOH |  |  |  |  | N-hexane
Flexible silica aerogel based on methyltrimethoxysilane with improved mechanical property | MTMS |  |  |  | EtOH |  | H2O |  |  |  | HCl | 0.1 |  | 0.5 |  |  | CTAB | [5 empty] | 120 | 45 | 4 |  |  | 1 | 0.3333333 | 45 | 1 | 0.5 | 45 | [9 empty] | Ambient Pressure Drying | 60 | 0.101 | 2 | Ambient Pressure Drying | 90 | 0.101 | 4 | [18 empty] | Aerogel | Microporous |  |  |  | 543.75 | 0.153 | 0.961 |  |  |  | 2017 | 25 | 32 |  | 30 | [9 empty] | 6 | Sol-gel | [14 empty] | NH4OH | [10 empty] | EtOH |  |  |  |  | EtOH |  |  |  |  | N-hexane
Flexible silica aerogel based on methyltrimethoxysilane with improved mechanical property | MTMS |  |  |  | EtOH |  | H2O |  |  |  | HCl | 0.1 |  | 0.5 |  |  | CTAB | [5 empty] | 120 | 45 | 4 |  |  | 1 | 0.3333333 | 45 | 1 | 0.5 | 45 | [9 empty] | Ambient Pressure Drying | 60 | 0.101 | 2 | Ambient Pressure Drying | 90 | 0.101 | 4 | [18 empty] | Aerogel |  |  |  |  | 445.49 | 0.126 | 0.487 |  |  |  | 2017 | 25 | 32 |  | 30 | [9 empty] | 6 | Sol-gel | [14 empty] | NH4OH | [10 empty] | EtOH |  |  |  |  | EtOH |  |  |  |  | N-hexane
Flexible silica aerogel based on methyltrimethoxysilane with improved mechanical property | MTMS |  |  |  | EtOH |  | H2O |  |  |  | HCl | 0.1 |  | 0.5 |  |  | CTAB | [5 empty] | 120 | 45 | 4 |  |  | 1 | 0.3333333 | 45 | 1 | 0.5 | 45 | [9 empty] | Ambient Pressure Drying | 60 | 0.101 | 2 | Ambient Pressure Drying | 90 | 0.101 | 4 | [18 empty] | Aerogel | Microporous |  |  |  | 347.77 | 0.116 | 0.382 |  |  |  | 2017 | 25 | 32 |  | 30 | [9 empty] | 6 | Sol-gel | [14 empty] | NH4OH | [10 empty] | EtOH |  |  |  |  | EtOH |  |  |  |  | N-hexane
Flexible silica aerogel based on methyltrimethoxysilane with improved mechanical property | MTMS |  |  |  | EtOH |  | H2O |  |  |  | HCl | 0.1 |  | 0.5 |  |  | CTAB | [5 empty] | 120 | 45 | 4 |  |  | 1 | 0.3333333 | 45 | 1 | 0.5 | 45 | 1 | 0.5 | 45 | [6 empty] | Ambient Pressure Drying | 60 | 0.101 | 2 | Ambient Pressure Drying | 90 | 0.101 | 4 | [18 empty] | Aerogel | Mesoporous |  |  |  | 861.3 | 0.285 | 6.773 |  |  |  | 2017 | 25 | 32 |  | 30 | [9 empty] | 6 | Sol-gel | [14 empty] | NH4OH |  | TMCS |  |  |  |  | N-hexane |  |  |  | EtOH |  |  |  |  | EtOH |  |  |  |  | N-hexane |  |  | TMCS | N-hexane
Flexible silica aerogel based on methyltrimethoxysilane with improved mechanical property | MTMS |  |  |  | EtOH |  | H2O |  |  |  | HCl | 0.1 |  | 0.5 |  |  | CTAB | [5 empty] | 120 | 45 | 4 |  |  | 1 | 0.3333333 | 45 | 1 | 0.5 | 45 | 1 | 0.5 | 45 | [6 empty] | Ambient Pressure Drying | 60 | 0.101 | 2 | Ambient Pressure Drying | 90 | 0.101 | 4 | [18 empty] | Aerogel |  |  |  |  | 458.18 | 0.122 | 0.494 |  |  |  | 2017 | 25 | 32 |  | 30 | [9 empty] | 6 | Sol-gel | [14 empty] | NH4OH |  | TMCS |  |  |  |  | N-hexane |  |  |  | EtOH |  |  |  |  | EtOH |  |  |  |  | N-hexane |  |  | TMCS | N-hexane
A new rapid and economical one-step method for preparing SiO2 aerogels using supercritical extraction | TEOS | 0.033 |  |  | EtOH | 0.526 | H2O | 0.133 |  |  | HCl | 1 | 0 | 0.3 | 0 | [8 empty] | 25 | 24 |  |  | 1 | 5 | 50 | [12 empty] | Supercritical Drying | 260 | 8 | [23 empty] | Aerogel |  | 93.2 | 3.97 | 12.7 | 980.8 | 0.14 |  |  |  |  | 2017 | 41 | 15 |  | 60 |  | 50 |  |  |  | 5 |  |  |  |  | Sol-gel | [14 empty] | NH4OH | [15 empty] | EtOH
A new rapid and economical one-step method for preparing SiO2 aerogels using supercritical extraction | TEOS | 0.033 |  |  | EtOH | 0.526 | H2O | 0.133 |  |  | HCl | 1 | 0 | 0.3 | 0 | [8 empty] | 25 | 24 |  |  | 1 | 5 | 50 | [12 empty] | Supercritical Drying | [25 empty] | Aerogel |  | 91.2 | 1.94 | 14.97 | 732.2 | 0.2 |  |  |  |  | 2017 | 41 | 15 |  | 60 |  | 50 |  |  |  | 5 |  |  |  |  | Sol-gel | [14 empty] | NH4OH | [15 empty] | EtOH | [17 empty] | CO2
A new rapid and economical one-step method for preparing SiO2 aerogels using supercritical extraction | TEOS | 0.033 |  |  | EtOH | 0.526 | H2O | 0.133 |  |  | HCl | 1 | 0 | 0.3 | 0 | [27 empty] | Rapid Supercritical Extraction Drying | 270 | 10 | 2 | [22 empty] | Xerogel |  | 95.6 | 3.53 | 13.8 | 961.9 | 0.09 |  |  |  |  | 2017 | 41 | 15 |  | 60 |  | 50 |  |  |  | 5 |  |  |  |  | Sol-gel | [14 empty] | NH4OH | [33 empty] | N2
A new rapid and economical one-step method for preparing SiO2 aerogels using supercritical extraction | TEOS |  |  |  | EtOH |  | H2O |  |  |  | HCl | 1 |  | 0.3 | [9 empty] | 25 | 24 |  |  | 1 | 5 | 50 | [12 empty] | Supercritical Drying | 260 | 8 | [15 empty] | Supercritical Drying |  |  |  | 700 | 120 | 3 |  | Aerogel |  |  | 3.64 | 21.2 | 856.7 | [5 empty] | 2017 | 41 | 15 |  | 60 |  | 50 |  |  |  | 5 |  |  |  |  | Sol-gel | [14 empty] | NH4OH | [15 empty] | EtOH
A new rapid and economical one-step method for preparing SiO2 aerogels using supercritical extraction | TEOS |  |  |  | EtOH |  | H2O |  |  |  | HCl | 1 |  | 0.3 | [9 empty] | 25 | 24 |  |  | 1 | 5 | 50 | [12 empty] | Supercritical Drying | [17 empty] | Supercritical Drying |  |  |  | 700 | 120 | 3 |  | Aerogel |  |  | 2.24 | 17.21 | 641 | [5 empty] | 2017 | 41 | 15 |  | 60 |  | 50 |  |  |  | 5 |  |  |  |  | Sol-gel | [14 empty] | NH4OH | [15 empty] | EtOH | [17 empty] | CO2
A new rapid and economical one-step method for preparing SiO2 aerogels using supercritical extraction | TEOS |  |  |  | EtOH |  | H2O |  |  |  | HCl | 1 |  | 0.3 | [28 empty] | Rapid Supercritical Extraction Drying | 270 | 10 | 2 | [14 empty] | Rapid Supercritical Extraction Drying |  |  |  | 700 | 120 | 3 |  | Xerogel |  |  | 3.24 | 17.07 | 915.9 | [5 empty] | 2017 | 41 | 15 |  | 60 |  | 50 |  |  |  | 5 |  |  |  |  | Sol-gel | [14 empty] | NH4OH | [33 empty] | N2
A new rapid and economical one-step method for preparing SiO2 aerogels using supercritical extraction | TEOS |  |  |  | EtOH |  | H2O |  |  |  | HCl | 1 |  | 0.3 | [9 empty] | 25 | 24 |  |  | 1 | 5 | 50 | [12 empty] | Supercritical Drying | 260 | 8 | [15 empty] | Supercritical Drying |  |  |  | 1000 | 120 | 3 |  | Aerogel |  |  | 1.67 | 20.92 | 350.8 | [5 empty] | 2017 | 41 | 15 |  | 60 |  | 50 |  |  |  | 5 |  |  |  |  | Sol-gel | [14 empty] | NH4OH | [15 empty] | EtOH
A new rapid and economical one-step method for preparing SiO2 aerogels using supercritical extraction | TEOS |  |  |  | EtOH |  | H2O |  |  |  | HCl | 1 |  | 0.3 | [9 empty] | 25 | 24 |  |  | 1 | 5 | 50 | [12 empty] | Supercritical Drying | [17 empty] | Supercritical Drying |  |  |  | 1000 | 120 | 3 |  | Aerogel |  |  | 0.82 | 19.38 | 174.3 | [5 empty] | 2017 | 41 | 15 |  | 60 |  | 50 |  |  |  | 5 |  |  |  |  | Sol-gel | [14 empty] | NH4OH | [15 empty] | EtOH | [17 empty] | CO2
A new rapid and economical one-step method for preparing SiO2 aerogels using supercritical extraction | TEOS |  |  |  | EtOH |  | H2O |  |  |  | HCl | 1 |  | 0.3 | [28 empty] | Rapid Supercritical Extraction Drying | 270 | 10 | 2 | [14 empty] | Rapid Supercritical Extraction Drying |  |  |  | 1000 | 120 | 3 |  | Xerogel |  |  | 1.08 | 19.71 | 258.6 | [5 empty] | 2017 | 41 | 15 |  | 60 |  | 50 |  |  |  | 5 |  |  |  |  | Sol-gel | [14 empty] | NH4OH | [33 empty] | N2
A new rapid and economical one-step method for preparing SiO2 aerogels using supercritical extraction | TEOS |  |  |  | EtOH |  | H2O |  |  |  | HCl | 1 |  | 0.3 | [28 empty] | Rapid Supercritical Extraction Drying | 270 | 10 | 2 | [22 empty] | Xerogel | [5 empty] | 0.116 |  |  | Powder |  | 2017 | 41 | 15 |  | 60 |  | 50 |  |  |  | 5 |  |  |  |  | Sol-gel | [14 empty] | NH4OH | [33 empty] | N2
A new rapid and economical one-step method for preparing SiO2 aerogels using supercritical extraction | TEOS |  |  |  | EtOH |  | H2O |  |  |  | HCl | 1 |  | 0.3 | [28 empty] | Rapid Supercritical Extraction Drying | 270 | 10 | 2 | [22 empty] | Xerogel | [5 empty] | 0.084 |  |  |  |  | 2017 | 41 | 15 |  | 60 |  | 50 |  |  |  | 5 |  |  |  |  | Sol-gel | [14 empty] | NH4OH | [33 empty] | N2
A new rapid and economical one-step method for preparing SiO2 aerogels using supercritical extraction | TEOS |  |  |  | EtOH |  | H2O |  |  |  | HCl | 1 |  | 0.3 | [28 empty] | Rapid Supercritical Extraction Drying | 270 | 10 | 2 | [22 empty] | Xerogel | [5 empty] | 0.122 |  |  |  |  | 2017 | 41 | 15 |  | 60 |  | 50 |  |  |  | 5 |  |  |  |  | Sol-gel | [14 empty] | NH4OH | [33 empty] | N2
A new rapid and economical one-step method for preparing SiO2 aerogels using supercritical extraction | TEOS |  |  |  | EtOH |  | H2O |  |  |  | HCl | 1 |  | 0.3 | [28 empty] | Rapid Supercritical Extraction Drying | 270 | 10 | 2 | [22 empty] | Xerogel | [5 empty] | 0.145 |  |  |  |  | 2017 | 41 | 15 |  | 60 |  | 50 |  |  |  | 5 |  |  |  |  | Sol-gel | [14 empty] | NH4OH | [33 empty] | N2
A new rapid and economical one-step method for preparing SiO2 aerogels using supercritical extraction | TEOS |  |  |  | EtOH |  | H2O |  |  |  | HCl | 1 |  | 0.3 | [28 empty] | Rapid Supercritical Extraction Drying | 270 | 10 | 2 | [22 empty] | Xerogel | [5 empty] | 0.219 |  |  |  |  | 2017 | 41 | 15 |  | 60 |  | 50 |  |  |  | 5 |  |  |  |  | Sol-gel | [14 empty] | NH4OH | [33 empty] | N2
Facile synthesis of highly porous silica aerogel granules and its burning behavior under radiation | TEOS |  |  |  | EtOH |  | H2O |  | N-hexane |  | HCl | 0.1 |  | 0.5 | [8 empty] | 140 | 50 | 1 |  |  | 1 | 0.2083333 | 50 | [12 empty] | Ambient Pressure Drying | 100 | 0.101 | 4 | [22 empty] | Aerogel |  | 95.8 |  |  | 905 | 0.093 |  |  | Granule | 13.69 | 2017 | 37 | 14 | 600 |  |  |  | 3 | [6 empty] | 6 | Sol-gel | [14 empty] | NH4OH |  | TMCS |  |  |  |  | N-hexane | [8 empty] | TMCS | N-hexane
Facile synthesis of highly porous silica aerogel granules and its burning behavior under radiation | TEOS |  |  |  | EtOH |  | H2O |  | N-hexane |  | HCl | 0.1 |  | 0.5 | [8 empty] | 140 | 50 | 1 |  |  | 1 | 0.2083333 | 50 | [12 empty] | Ambient Pressure Drying | 100 | 0.101 | 4 | [22 empty] | Aerogel | Mesoporous | 96 |  |  | 1206 | 0.089 |  |  | Granule | 15.08 | 2017 | 37 | 14 | 600 |  |  |  | 3 | [6 empty] | 6 | Sol-gel | [9 empty] | DMA |  |  |  |  | NH4OH |  | TMCS |  |  |  |  | N-hexane | [8 empty] | TMCS | N-hexane
Facile synthesis of highly porous silica aerogel granules and its burning behavior under radiation | TEOS |  |  |  | EtOH |  | H2O |  | N-hexane |  | HCl | 0.1 |  | 0.5 | [8 empty] | 140 | 50 | 1 |  |  | 1 | 0.2083333 | 50 | [12 empty] | Ambient Pressure Drying | 100 | 0.101 | 4 | [22 empty] | Aerogel | Mesoporous | 96.1 |  |  | 1267 | 0.086 |  |  | Granule | 13.26 | 2017 | 37 | 14 | 600 |  |  |  | 3 | [6 empty] | 6 | Sol-gel | [9 empty] | DMA |  |  |  |  | NH4OH |  | TMCS |  |  |  |  | N-hexane | [8 empty] | TMCS | N-hexane
Facile synthesis of highly porous silica aerogel granules and its burning behavior under radiation | TEOS |  |  |  | EtOH |  | H2O |  | N-hexane |  | HCl | 0.1 |  | 0.5 | [8 empty] | 140 | 50 | 1 |  |  | 1 | 0.2083333 | 50 | [12 empty] | Ambient Pressure Drying | 100 | 0.101 | 4 | [22 empty] | Aerogel | Mesoporous | 95.6 |  |  | 1197 | 0.096 |  |  | Granule | 16.48 | 2017 | 37 | 14 | 600 |  |  |  | 3 | [6 empty] | 6 | Sol-gel | [9 empty] | DMA |  |  |  |  | NH4OH |  | TMCS |  |  |  |  | N-hexane | [8 empty] | TMCS | N-hexane
Facile synthesis of highly porous silica aerogel granules and its burning behavior under radiation | TEOS |  |  |  | EtOH |  | H2O |  | N-hexane |  | HCl | 0.1 |  | 0.5 | [8 empty] | 140 | 50 | 1 |  |  | 1 | 0.2083333 | 50 | [12 empty] | Ambient Pressure Drying | 100 | 0.101 | 4 | [22 empty] | Aerogel | Mesoporous | 95.2 |  |  | 884 | 0.106 |  |  | Granule | 14.53 | 2017 | 37 | 14 | 600 |  |  |  | 3 | [6 empty] | 6 | Sol-gel | [9 empty] | DMA |  |  |  |  | NH4OH |  | TMCS |  |  |  |  | N-hexane | [8 empty] | TMCS | N-hexane
Improved mechanical and thermal insulation properties of monolithic attapulgite nanofiber/silica aerogel composites dried at ambient pressure | TEOS | 0.108 |  |  | EtOH | 3.891 | H2O | 4.975 |  |  | HCl | 1 |  | 0.5 | [9 empty] | 50 | 24 |  |  | 1 | 0.75 | 25 | 2 | [11 empty] | Ambient Pressure Drying | 50 | 0.101 | 24 | Ambient Pressure Drying | 85 | 0.101 | 2 |  | Ambient Pressure Drying | 125 | 1 | [14 empty] | Aerogel | Mesoporous | 83.6 | 2.87 |  | 947.8 | 0.188 |  |  |  | 12.1 | 2017 | 36 | 20 |  | 30 |  |  | 2 |  |  |  | 5 |  |  |  | Sol-gel | [14 empty] | NH4OH |  | TMCS |  |  |  |  | N-hexane,EtOH | [8 empty] | TMCS | N-hexane | EtOH |  |  | N-hexane
Improved mechanical and thermal insulation properties of monolithic attapulgite nanofiber/silica aerogel composites dried at ambient pressure | TEOS | 0.113 |  |  | EtOH | 4.093 | H2O | 5.234 |  |  | HCl | 1 |  | 0.5 | [9 empty] | 50 | 24 |  |  | 1 | 0.75 | 25 | 2 | [11 empty] | Ambient Pressure Drying | 50 | 0.101 | 24 | Ambient Pressure Drying | 85 | 0.101 | 2 |  | Ambient Pressure Drying | 125 | 1 | [14 empty] | Aerogel | Mesoporous | 85.8 | 2.8 |  | 930.7 | 0.163 | 1 |  |  | 12.1 | 2017 | 36 | 20 |  | 30 |  |  | 2 | [7 empty] | Sol-gel with Ultrasonic Irradiation | [7 empty] | ATP Fiber | [6 empty] | NH4OH |  | TMCS |  |  |  |  | N-hexane,EtOH | [8 empty] | TMCS | N-hexane | EtOH |  |  | N-hexane
Improved mechanical and thermal insulation properties of monolithic attapulgite nanofiber/silica aerogel composites dried at ambient pressure | TEOS | 0.114 |  |  | EtOH | 4.124 | H2O | 5.273 |  |  | HCl | 1 |  | 0.5 | [9 empty] | 50 | 24 |  |  | 1 | 0.75 | 25 | 2 | [11 empty] | Ambient Pressure Drying | 50 | 0.101 | 24 | Ambient Pressure Drying | 85 | 0.101 | 2 |  | Ambient Pressure Drying | 125 | 1 | [14 empty] | Aerogel | Mesoporous | 84.9 | 2.75 |  | 926.4 | 0.173 |  | 0.0198 |  | 12.2 | 2017 | 36 | 20 |  | 30 |  |  | 2 | [7 empty] | Sol-gel with Ultrasonic Irradiation | [7 empty] | ATP Fiber | [6 empty] | NH4OH |  | TMCS |  |  |  |  | N-hexane,EtOH | [8 empty] | TMCS | N-hexane | EtOH |  |  | N-hexane
Improved mechanical and thermal insulation properties of monolithic attapulgite nanofiber/silica aerogel composites dried at ambient pressure | TEOS | 0.114 |  |  | EtOH | 4.14 | H2O | 5.293 |  |  | HCl | 1 |  | 0.5 | [9 empty] | 50 | 24 |  |  | 1 | 0.75 | 25 | 2 | [11 empty] | Ambient Pressure Drying | 50 | 0.101 | 24 | Ambient Pressure Drying | 85 | 0.101 | 2 |  | Ambient Pressure Drying | 125 | 1 | [14 empty] | Aerogel | Mesoporous | 84.3 | 2.72 |  | 890.3 | 0.18 |  |  |  | 12.3 | 2017 | 36 | 20 |  | 30 |  |  | 2 | [7 empty] | Sol-gel with Ultrasonic Irradiation | [7 empty] | ATP Fiber | [6 empty] | NH4OH |  | TMCS |  |  |  |  | N-hexane,EtOH | [8 empty] | TMCS | N-hexane | EtOH |  |  | N-hexane
Improved mechanical and thermal insulation properties of monolithic attapulgite nanofiber/silica aerogel composites dried at ambient pressure | TEOS | 0.114 |  |  | EtOH | 4.135 | H2O | 5.288 |  |  | HCl | 1 |  | 0.5 | [9 empty] | 50 | 24 |  |  | 1 | 0.75 | 25 | 2 | [11 empty] | Ambient Pressure Drying | 50 | 0.101 | 24 | Ambient Pressure Drying | 85 | 0.101 | 2 |  | Ambient Pressure Drying | 125 | 1 | [14 empty] | Aerogel | Mesoporous | 83.9 | 2.71 |  | 830.1 | 0.185 |  |  |  | 12.4 | 2017 | 36 | 20 |  | 30 |  |  | 2 | [7 empty] | Sol-gel with Ultrasonic Irradiation | [7 empty] | ATP Fiber | [6 empty] | NH4OH |  | TMCS |  |  |  |  | N-hexane,EtOH | [8 empty] | TMCS | N-hexane | EtOH |  |  | N-hexane
Improved mechanical and thermal insulation properties of monolithic attapulgite nanofiber/silica aerogel composites dried at ambient pressure | TEOS | 0.123 |  |  | EtOH | 4.451 | H2O | 5.691 |  |  | HCl | 1 |  | 0.5 | [9 empty] | 50 | 24 |  |  | 1 | 0.75 | 25 | 2 | [11 empty] | Ambient Pressure Drying | 50 | 0.101 | 24 | Ambient Pressure Drying | 85 | 0.101 | 2 |  | Ambient Pressure Drying | 125 | 1 | [14 empty] | Aerogel | Mesoporous | 83.3 | 2.5 |  | 790.2 | 0.192 | 2.7 | 0.0228 |  | 12.8 | 2017 | 36 | 20 |  | 30 |  |  | 2 | [7 empty] | Sol-gel with Ultrasonic Irradiation | [7 empty] | ATP Fiber | [6 empty] | NH4OH |  | TMCS |  |  |  |  | N-hexane,EtOH | [8 empty] | TMCS | N-hexane | EtOH |  |  | N-hexane
Low thermal-conductivity and high thermal stable silica aerogel based on MTMS/Water-glass co-precursor prepared by freeze drying | Water Glass |  |  |  | H2O |  | Tert-butyl Alcohol |  |  |  | HCl | 2 |  | 2 | [8 empty] | 10 | 25 | 48 | [17 empty] | Freeze Drying | -83 |  | 8 | Vacuum Drying | 25 |  | 48 | [18 empty] | Aerogel | Mesoporous |  | 3.26 | 21.9 | 485.5 | 0.083 |  | 0.0226 |  |  | 2017 | 27 | 47 |  | 20 | [5 empty] | 10 |  |  |  | 6.5 | Sol-gel |  | MTMS | [12 empty] | NH4OH
Low thermal-conductivity and high thermal stable silica aerogel based on MTMS/Water-glass co-precursor prepared by freeze drying | Water Glass |  |  |  | H2O |  | Tert-butyl Alcohol |  |  |  | HCl | 2 |  | 2 | [8 empty] | 10 | 25 | 48 | [17 empty] | Freeze Drying | -83 |  | 8 | Vacuum Drying | 25 |  | 48 | [18 empty] | Aerogel | Mesoporous |  | 2.82 | 15 | 692.6 | 0.098 |  | 0.0234 |  |  | 2017 | 27 | 47 |  | 20 | [5 empty] | 10 |  |  |  | 6.5 | Sol-gel |  | MTMS | [12 empty] | NH4OH
Low thermal-conductivity and high thermal stable silica aerogel based on MTMS/Water-glass co-precursor prepared by freeze drying | Water Glass |  |  |  | H2O |  | Tert-butyl Alcohol |  |  |  | HCl | 2 |  | 2 | [8 empty] | 10 | 25 | 48 | [17 empty] | Freeze Drying | -83 |  | 8 | Vacuum Drying | 25 |  | 48 | [18 empty] | Aerogel | Mesoporous |  | 2.66 | 13.9 | 717.2 | 0.108 |  | 0.0245 |  |  | 2017 | 27 | 47 |  | 20 | [5 empty] | 10 |  |  |  | 6.5 | Sol-gel |  | MTMS | [12 empty] | NH4OH
Low thermal-conductivity and high thermal stable silica aerogel based on MTMS/Water-glass co-precursor prepared by freeze drying | Water Glass |  |  |  | H2O |  | Tert-butyl Alcohol |  |  |  | HCl | 2 |  | 2 | [8 empty] | 10 | 25 | 48 | [17 empty] | Freeze Drying | -83 |  | 8 | Vacuum Drying | 25 |  | 48 | [18 empty] | Aerogel | Mesoporous |  | 2.33 | 13.8 | 785.2 | 0.113 |  | 0.0249 |  |  | 2017 | 27 | 47 |  | 20 | [5 empty] | 10 |  |  |  | 6.5 | Sol-gel |  | MTMS | [12 empty] | NH4OH
Low thermal-conductivity and high thermal stable silica aerogel based on MTMS/Water-glass co-precursor prepared by freeze drying | Water Glass |  |  |  | H2O |  | Tert-butyl Alcohol |  |  |  | HCl | 2 |  | 2 | [8 empty] | 10 | 25 | 48 | [17 empty] | Freeze Drying | -83 |  | 8 | Vacuum Drying | 25 |  | 48 | [18 empty] | Aerogel | Mesoporous |  | 1.89 | 7.9 | 835.1 | 0.116 |  | 0.0257 |  |  | 2017 | 27 | 47 |  | 20 | [5 empty] | 10 |  |  |  | 6.5 | Sol-gel |  | MTMS | [12 empty] | NH4OH
Low thermal-conductivity and high thermal stable silica aerogel based on MTMS/Water-glass co-precursor prepared by freeze drying | Water Glass |  |  |  | H2O |  | Tert-butyl Alcohol |  |  |  | HCl | 2 |  | 2 | [8 empty] | 10 | 25 | 48 | [17 empty] | Freeze Drying | -83 |  | 8 | Vacuum Drying | 25 |  | 48 | [18 empty] | Aerogel | Mesoporous |  | 1.34 | 7.5 | 867.3 | 0.1335 |  | 0.0318 |  |  | 2017 | 27 | 47 |  | 20 | [5 empty] | 10 |  |  |  | 6.5 | Sol-gel | [14 empty] | NH4OH
Low thermal-conductivity and high thermal stable silica aerogel based on MTMS/Water-glass co-precursor prepared by freeze drying | Water Glass |  |  |  | H2O |  | Tert-butyl Alcohol |  |  |  | HCl | 2 |  | 2 | [8 empty] | 10 | 25 | 48 | [17 empty] | Freeze Drying | -83 |  | 8 | Vacuum Drying | 25 |  | 48 | [10 empty] | Freeze Drying |  |  |  | 550 |  |  |  | Aerogel | [5 empty] | 0.082 |  | 0.0225 |  |  | 2017 | 27 | 47 |  | 20 | [5 empty] | 10 |  |  |  | 6.5 | Sol-gel |  | MTMS | [12 empty] | NH4OH
Low thermal-conductivity and high thermal stable silica aerogel based on MTMS/Water-glass co-precursor prepared by freeze drying | Water Glass |  |  |  | H2O |  | Tert-butyl Alcohol |  |  |  | HCl | 2 |  | 2 | [8 empty] | 10 | 25 | 48 | [17 empty] | Freeze Drying | -83 |  | 8 | Vacuum Drying | 25 |  | 48 | [10 empty] | Freeze Drying |  |  |  | 550 |  |  |  | Aerogel | [5 empty] | 0.096 |  | 0.0234 |  |  | 2017 | 27 | 47 |  | 20 | [5 empty] | 10 |  |  |  | 6.5 | Sol-gel |  | MTMS | [12 empty] | NH4OH
Low thermal-conductivity and high thermal stable silica aerogel based on MTMS/Water-glass co-precursor prepared by freeze drying | Water Glass |  |  |  | H2O |  | Tert-butyl Alcohol |  |  |  | HCl | 2 |  | 2 | [8 empty] | 10 | 25 | 48 | [17 empty] | Freeze Drying | -83 |  | 8 | Vacuum Drying | 25 |  | 48 | [10 empty] | Freeze Drying |  |  |  | 550 |  |  |  | Aerogel | [5 empty] | 0.113 |  | 0.0243 |  |  | 2017 | 27 | 47 |  | 20 | [5 empty] | 10 |  |  |  | 6.5 | Sol-gel |  | MTMS | [12 empty] | NH4OH
Low thermal-conductivity and high thermal stable silica aerogel based on MTMS/Water-glass co-precursor prepared by freeze drying | Water Glass |  |  |  | H2O |  | Tert-butyl Alcohol |  |  |  | HCl | 2 |  | 2 | [8 empty] | 10 | 25 | 48 | [17 empty] | Freeze Drying | -83 |  | 8 | Vacuum Drying | 25 |  | 48 | [10 empty] | Freeze Drying |  |  |  | 550 |  |  |  | Aerogel | [5 empty] | 0.119 |  | 0.0247 |  |  | 2017 | 27 | 47 |  | 20 | [5 empty] | 10 |  |  |  | 6.5 | Sol-gel |  | MTMS | [12 empty] | NH4OH
Low thermal-conductivity and high thermal stable silica aerogel based on MTMS/Water-glass co-precursor prepared by freeze drying | Water Glass |  |  |  | H2O |  | Tert-butyl Alcohol |  |  |  | HCl | 2 |  | 2 | [8 empty] | 10 | 25 | 48 | [17 empty] | Freeze Drying | -83 |  | 8 | Vacuum Drying | 25 |  | 48 | [10 empty] | Freeze Drying |  |  |  | 550 |  |  |  | Aerogel | [5 empty] | 0.121 |  | 0.0251 |  |  | 2017 | 27 | 47 |  | 20 | [5 empty] | 10 |  |  |  | 6.5 | Sol-gel |  | MTMS | [12 empty] | NH4OH
Low thermal-conductivity and high thermal stable silica aerogel based on MTMS/Water-glass co-precursor prepared by freeze drying | Water Glass |  |  |  | H2O |  | Tert-butyl Alcohol |  |  |  | HCl | 2 |  | 2 | [8 empty] | 10 | 25 | 48 | [17 empty] | Freeze Drying | -83 |  | 8 | Vacuum Drying | 25 |  | 48 | [10 empty] | Freeze Drying |  |  |  | 550 |  |  |  | Aerogel | [5 empty] | 0.141 |  | 0.031 |  |  | 2017 | 27 | 47 |  | 20 | [5 empty] | 10 |  |  |  | 6.5 | Sol-gel | [14 empty] | NH4OH
Effect of aging on silica aerogel properties | PEDS |  |  |  | EtOH |  | H2O | [6 empty] | 5.5 | [8 empty] | 10 | 55 | 2 |  |  | 1 | 1 | 65 | [12 empty] | Ambient Pressure Drying | 150 | 0.101 | 2 | [22 empty] | Aerogel | Mesoporous |  | 2.3 | 10.3 | 907 | 0.354 |  |  |  |  | 2017 | 72 | 47 |  | 5-10 |  | 25 | [8 empty] | Sol-gel | [14 empty] | NH4OH |  | HMDSO |  |  |  |  | HCl | EtOH |  |  | EtOH |  |  |  |  | HMDSO | HCl | EtOH
Effect of aging on silica aerogel properties | PEDS |  |  |  | EtOH |  | H2O | [6 empty] | 5.5 | [8 empty] | 10 | 55 | 4 |  |  | 1 | 1 | 65 | [12 empty] | Ambient Pressure Drying | 150 | 0.101 | 2 | [22 empty] | Aerogel | Mesoporous |  | 2.8 | 12.6 | 887 | 0.303 |  |  |  |  | 2017 | 72 | 47 |  | 5-10 |  | 25 | [8 empty] | Sol-gel | [14 empty] | NH4OH |  | HMDSO |  |  |  |  | HCl | EtOH |  |  | EtOH |  |  |  |  | HMDSO | HCl | EtOH
Effect of aging on silica aerogel properties | PEDS |  |  |  | EtOH |  | H2O | [6 empty] | 5.5 | [8 empty] | 10 | 55 | 6 |  |  | 1 | 1 | 65 | [12 empty] | Ambient Pressure Drying | 150 | 0.101 | 2 | [22 empty] | Aerogel | Mesoporous |  | 3 | 13.9 | 863 | 0.285 |  |  |  |  | 2017 | 72 | 47 |  | 5-10 |  | 25 | [8 empty] | Sol-gel | [14 empty] | NH4OH |  | HMDSO |  |  |  |  | HCl | EtOH |  |  | EtOH |  |  |  |  | HMDSO | HCl | EtOH
Effect of aging on silica aerogel properties | PEDS |  |  |  | EtOH |  | H2O | [6 empty] | 5.5 | [8 empty] | 10 | 55 | 8 |  |  | 1 | 1 | 65 | [12 empty] | Ambient Pressure Drying | 150 | 0.101 | 2 | [22 empty] | Aerogel | Mesoporous |  | 3.5 | 16.1 | 856 | 0.253 |  |  |  |  | 2017 | 72 | 47 |  | 5-10 |  | 25 | [8 empty] | Sol-gel | [14 empty] | NH4OH |  | HMDSO |  |  |  |  | HCl | EtOH |  |  | EtOH |  |  |  |  | HMDSO | HCl | EtOH
Effect of aging on silica aerogel properties | PEDS |  |  |  | EtOH |  | H2O | [6 empty] | 5.5 | [8 empty] | 10 | 55 | 16 |  |  | 1 | 1 | 65 | [12 empty] | Ambient Pressure Drying | 150 | 0.101 | 2 | [22 empty] | Aerogel | Mesoporous |  | 6.4 | 30.1 | 850 | 0.145 |  |  |  |  | 2017 | 72 | 47 |  | 5-10 |  | 25 | [8 empty] | Sol-gel | [14 empty] | NH4OH |  | HMDSO |  |  |  |  | HCl | EtOH |  |  | EtOH |  |  |  |  | HMDSO | HCl | EtOH
Effect of aging on silica aerogel properties | PEDS |  |  |  | EtOH |  | H2O | [6 empty] | 5.5 | [8 empty] | 10 | 55 | 24 |  |  | 1 | 1 | 65 | [12 empty] | Ambient Pressure Drying | 150 | 0.101 | 2 | [22 empty] | Aerogel | Mesoporous |  | 6.9 | 32.4 | 846 | 0.136 |  |  |  |  | 2017 | 72 | 47 |  | 5-10 |  | 25 | [8 empty] | Sol-gel | [14 empty] | NH4OH |  | HMDSO |  |  |  |  | HCl | EtOH |  |  | EtOH |  |  |  |  | HMDSO | HCl | EtOH
Effect of aging on silica aerogel properties | PEDS |  |  |  | EtOH |  | H2O | [6 empty] | 5.5 | [8 empty] | 10 | 65 | 2 |  |  | 1 | 1 | 65 | [12 empty] | Ambient Pressure Drying | 150 | 0.101 | 2 | [22 empty] | Aerogel | Mesoporous |  | 2.7 | 12.1 | 901 | 0.309 |  |  |  |  | 2017 | 72 | 47 |  | 5-10 |  | 25 | [8 empty] | Sol-gel | [14 empty] | NH4OH |  | HMDSO |  |  |  |  | HCl | EtOH |  |  | EtOH |  |  |  |  | HMDSO | HCl | EtOH
Effect of aging on silica aerogel properties | PEDS |  |  |  | EtOH |  | H2O | [6 empty] | 5.5 | [8 empty] | 10 | 65 | 4 |  |  | 1 | 1 | 65 | [12 empty] | Ambient Pressure Drying | 150 | 0.101 | 2 | [22 empty] | Aerogel | Mesoporous |  | 3.4 | 15.4 | 890 | 0.255 |  |  |  |  | 2017 | 72 | 47 |  | 5-10 |  | 25 | [8 empty] | Sol-gel | [14 empty] | NH4OH |  | HMDSO |  |  |  |  | HCl | EtOH |  |  | EtOH |  |  |  |  | HMDSO | HCl | EtOH
Effect of aging on silica aerogel properties | PEDS |  |  |  | EtOH |  | H2O | [6 empty] | 5.5 | [8 empty] | 10 | 65 | 6 |  |  | 1 | 1 | 65 | [12 empty] | Ambient Pressure Drying | 150 | 0.101 | 2 | [22 empty] | Aerogel | Mesoporous |  | 4.2 | 19.2 | 883 | 0.211 |  |  |  |  | 2017 | 72 | 47 |  | 5-10 |  | 25 | [8 empty] | Sol-gel | [14 empty] | NH4OH |  | HMDSO |  |  |  |  | HCl | EtOH |  |  | EtOH |  |  |  |  | HMDSO | HCl | EtOH
Effect of aging on silica aerogel properties | PEDS |  |  |  | EtOH |  | H2O | [6 empty] | 5.5 | [8 empty] | 10 | 65 | 8 |  |  | 1 | 1 | 65 | [12 empty] | Ambient Pressure Drying | 150 | 0.101 | 2 | [22 empty] | Aerogel | Mesoporous |  | 5 | 23.4 | 858 | 0.181 |  |  |  |  | 2017 | 72 | 47 |  | 5-10 |  | 25 | [8 empty] | Sol-gel | [14 empty] | NH4OH |  | HMDSO |  |  |  |  | HCl | EtOH |  |  | EtOH |  |  |  |  | HMDSO | HCl | EtOH
Effect of aging on silica aerogel properties | PEDS |  |  |  | EtOH |  | H2O | [6 empty] | 5.5 | [8 empty] | 10 | 65 | 16 |  |  | 1 | 1 | 65 | [12 empty] | Ambient Pressure Drying | 150 | 0.101 | 2 | [22 empty] | Aerogel | Mesoporous |  | 7.6 | 36.2 | 844 | 0.123 |  |  |  |  | 2017 | 72 | 47 |  | 5-10 |  | 25 | [8 empty] | Sol-gel | [14 empty] | NH4OH |  | HMDSO |  |  |  |  | HCl | EtOH |  |  | EtOH |  |  |  |  | HMDSO | HCl | EtOH
Effect of aging on silica aerogel properties | PEDS |  |  |  | EtOH |  | H2O | [6 empty] | 5.5 | [8 empty] | 10 | 65 | 24 |  |  | 1 | 1 | 65 | [12 empty] | Ambient Pressure Drying | 150 | 0.101 | 2 | [22 empty] | Aerogel | Mesoporous |  | 8 | 39.1 | 816 | 0.118 |  |  |  |  | 2017 | 72 | 47 |  | 5-10 |  | 25 | [8 empty] | Sol-gel | [14 empty] | NH4OH |  | HMDSO |  |  |  |  | HCl | EtOH |  |  | EtOH |  |  |  |  | HMDSO | HCl | EtOH
Effect of aging on silica aerogel properties | PEDS |  |  |  | EtOH |  | H2O | [6 empty] | 5.5 | [8 empty] | 10 | 75 | 2 |  |  | 1 | 1 | 65 | [12 empty] | Ambient Pressure Drying | 150 | 0.101 | 2 | [22 empty] | Aerogel | Mesoporous |  | 3.7 | 16.7 | 885 | 0.238 |  |  |  |  | 2017 | 72 | 47 |  | 5-10 |  | 25 | [8 empty] | Sol-gel | [14 empty] | NH4OH |  | HMDSO |  |  |  |  | HCl | EtOH |  |  | EtOH |  |  |  |  | HMDSO | HCl | EtOH
Effect of aging on silica aerogel properties | PEDS |  |  |  | EtOH |  | H2O | [6 empty] | 5.5 | [8 empty] | 10 | 75 | 4 |  |  | 1 | 1 | 65 | [12 empty] | Ambient Pressure Drying | 150 | 0.101 | 2 | [22 empty] | Aerogel | Mesoporous |  | 4.4 | 19.9 | 878 | 0.205 |  |  |  |  | 2017 | 72 | 47 |  | 5-10 |  | 25 | [8 empty] | Sol-gel | [14 empty] | NH4OH |  | HMDSO |  |  |  |  | HCl | EtOH |  |  | EtOH |  |  |  |  | HMDSO | HCl | EtOH
Effect of aging on silica aerogel properties | PEDS |  |  |  | EtOH |  | H2O | [6 empty] | 5.5 | [8 empty] | 10 | 75 | 6 |  |  | 1 | 1 | 65 | [12 empty] | Ambient Pressure Drying | 150 | 0.101 | 2 | [22 empty] | Aerogel | Mesoporous |  | 4.8 | 22.1 | 865 | 0.189 |  |  |  |  | 2017 | 72 | 47 |  | 5-10 |  | 25 | [8 empty] | Sol-gel | [14 empty] | NH4OH |  | HMDSO |  |  |  |  | HCl | EtOH |  |  | EtOH |  |  |  |  | HMDSO | HCl | EtOH
Effect of aging on silica aerogel properties | PEDS |  |  |  | EtOH |  | H2O | [6 empty] | 5.5 | [8 empty] | 10 | 75 | 8 |  |  | 1 | 1 | 65 | [12 empty] | Ambient Pressure Drying | 150 | 0.101 | 2 | [22 empty] | Aerogel | Mesoporous |  | 5.8 | 27 | 864 | 0.158 |  |  |  |  | 2017 | 72 | 47 |  | 5-10 |  | 25 | [8 empty] | Sol-gel | [14 empty] | NH4OH |  | HMDSO |  |  |  |  | HCl | EtOH |  |  | EtOH |  |  |  |  | HMDSO | HCl | EtOH
Effect of aging on silica aerogel properties | PEDS |  |  |  | EtOH |  | H2O | [6 empty] | 5.5 | [8 empty] | 10 | 75 | 16 |  |  | 1 | 1 | 65 | [12 empty] | Ambient Pressure Drying | 150 | 0.101 | 2 | [22 empty] | Aerogel | Mesoporous |  | 8.5 | 39.6 | 860 | 0.111 |  |  |  |  | 2017 | 72 | 47 |  | 5-10 |  | 25 | [8 empty] | Sol-gel | [14 empty] | NH4OH |  | HMDSO |  |  |  |  | HCl | EtOH |  |  | EtOH |  |  |  |  | HMDSO | HCl | EtOH
Effect of aging on silica aerogel properties | PEDS |  |  |  | EtOH |  | H2O | [6 empty] | 5.5 | [8 empty] | 10 | 75 | 24 |  |  | 1 | 1 | 65 | [12 empty] | Ambient Pressure Drying | 150 | 0.101 | 2 | [22 empty] | Aerogel | Mesoporous |  | 8.5 | 40.6 | 838 | 0.111 |  |  |  |  | 2017 | 72 | 47 |  | 5-10 |  | 25 | [8 empty] | Sol-gel | [14 empty] | NH4OH |  | HMDSO |  |  |  |  | HCl | EtOH |  |  | EtOH |  |  |  |  | HMDSO | HCl | EtOH
Effect of aging on silica aerogel properties | PEDS |  |  |  | EtOH |  | H2O | [6 empty] | 5.5 | [8 empty] | 10 | 65 | 2 |  |  | 1 | 1 | 65 | [12 empty] | Supercritical Drying | 48 | 15 | 3 | [22 empty] | Aerogel | Mesoporous |  | 10.4 | 42.7 | 972 | 0.092 |  |  |  |  | 2017 | 72 | 47 |  | 5-10 |  | 25 | [8 empty] | Sol-gel | [14 empty] | NH4OH |  | HMDSO |  |  |  |  | HCl | EtOH |  |  | EtOH |  |  |  |  | HMDSO | HCl | EtOH | [15 empty] | CO2
Effect of aging on silica aerogel properties | PEDS |  |  |  | EtOH |  | H2O | [6 empty] | 5.5 | [8 empty] | 10 | 65 | 4 |  |  | 1 | 1 | 65 | [12 empty] | Supercritical Drying | 48 | 15 | 3 | [22 empty] | Aerogel | Mesoporous |  | 10.5 | 44.3 | 948 | 0.091 |  |  |  |  | 2017 | 72 | 47 |  | 5-10 |  | 25 | [8 empty] | Sol-gel | [14 empty] | NH4OH |  | HMDSO |  |  |  |  | HCl | EtOH |  |  | EtOH |  |  |  |  | HMDSO | HCl | EtOH | [15 empty] | CO2
Effect of aging on silica aerogel properties | PEDS |  |  |  | EtOH |  | H2O | [6 empty] | 5.5 | [8 empty] | 10 | 65 | 6 |  |  | 1 | 1 | 65 | [12 empty] | Supercritical Drying | 48 | 15 | 3 | [22 empty] | Aerogel | Mesoporous |  | 10.4 | 46 | 902 | 0.092 |  |  |  |  | 2017 | 72 | 47 |  | 5-10 |  | 25 | [8 empty] | Sol-gel | [14 empty] | NH4OH |  | HMDSO |  |  |  |  | HCl | EtOH |  |  | EtOH |  |  |  |  | HMDSO | HCl | EtOH | [15 empty] | CO2
Effect of aging on silica aerogel properties | PEDS |  |  |  | EtOH |  | H2O | [6 empty] | 5.5 | [8 empty] | 10 | 65 | 8 |  |  | 1 | 1 | 65 | [12 empty] | Supercritical Drying | 48 | 15 | 3 | [22 empty] | Aerogel | Mesoporous |  | 10.9 | 48.7 | 892 | 0.088 |  |  |  |  | 2017 | 72 | 47 |  | 5-10 |  | 25 | [8 empty] | Sol-gel | [14 empty] | NH4OH |  | HMDSO |  |  |  |  | HCl | EtOH |  |  | EtOH |  |  |  |  | HMDSO | HCl | EtOH | [15 empty] | CO2
Effect of aging on silica aerogel properties | PEDS |  |  |  | EtOH |  | H2O | [6 empty] | 5.5 | [8 empty] | 10 | 65 | 16 |  |  | 1 | 1 | 65 | [12 empty] | Supercritical Drying | 48 | 15 | 3 | [22 empty] | Aerogel | Mesoporous |  | 10.9 | 49.8 | 872 | 0.088 |  |  |  |  | 2017 | 72 | 47 |  | 5-10 |  | 25 | [8 empty] | Sol-gel | [14 empty] | NH4OH |  | HMDSO |  |  |  |  | HCl | EtOH |  |  | EtOH |  |  |  |  | HMDSO | HCl | EtOH | [15 empty] | CO2
Effect of aging on silica aerogel properties | PEDS |  |  |  | EtOH |  | H2O | [6 empty] | 5.5 | [8 empty] | 10 | 65 | 24 |  |  | 1 | 1 | 65 | [12 empty] | Supercritical Drying | 48 | 15 | 3 | [22 empty] | Aerogel | Mesoporous |  | 10.7 | 49.8 | 862 | 0.089 |  |  |  |  | 2017 | 72 | 47 |  | 5-10 |  | 25 | [8 empty] | Sol-gel | [14 empty] | NH4OH |  | HMDSO |  |  |  |  | HCl | EtOH |  |  | EtOH |  |  |  |  | HMDSO | HCl | EtOH | [15 empty] | CO2
Fabrication of strong and ultra-lightweight silica-based aerogel materials with tailored properties | TEOS |  |  |  | EtOH-H2O Azeotrope |  | Hexanediol Diacrylate | [11 empty] | Eosin Y |  |  |  | 2 | [19 empty] | Supercritical Drying |  |  | 0.3333333 | [22 empty] | Aerogel |  |  | 0.541 | 13.53 | 137.59 | 0.334 | 32.1 |  |  |  | 2017 | 50 | 9 |  |  | 0.08333333 | 60 |  |  |  | ----- |  | 60 |  |  | Sols Exposed to Laser Beams |  | MTMS | [5 empty] | Aluminum Chloride Hexahydrate | [6 empty] | Amine | [33 empty] | EtOH
Fabrication of strong and ultra-lightweight silica-based aerogel materials with tailored properties | TEOS |  |  |  | EtOH-H2O Azeotrope |  | Hexanediol Diacrylate | [11 empty] | Eosin Y |  |  |  | 2 | [19 empty] | Supercritical Drying |  |  | 0.3333333 | [22 empty] | Aerogel |  |  | 1.36 | 13.37 | 340.86 | 0.274 | 28.6 |  |  |  | 2017 | 50 | 9 |  |  | 0.08333333 | 60 |  |  |  | ----- |  | 60 |  |  | Sols Exposed to Laser Beams |  | MTMS | [5 empty] | Aluminum Chloride Hexahydrate | [6 empty] | Amine | [33 empty] | EtOH
Fabrication of strong and ultra-lightweight silica-based aerogel materials with tailored properties | TEOS |  |  |  | EtOH-H2O Azeotrope |  | Hexanediol Diacrylate | [11 empty] | Eosin Y |  |  |  | 2 | [19 empty] | Supercritical Drying |  |  | 0.3333333 | [22 empty] | Aerogel |  |  | 1.41 | 11.8 | 409.57 | 0.19 | 8.6 |  |  |  | 2017 | 50 | 9 |  |  | 0.08333333 | 60 |  |  |  | ----- |  | 60 |  |  | Sols Exposed to Laser Beams |  | MTMS | [5 empty] | Aluminum Chloride Hexahydrate | [6 empty] | Amine | [33 empty] | EtOH
Fabrication of strong and ultra-lightweight silica-based aerogel materials with tailored properties | TEOS |  |  |  | EtOH-H2O Azeotrope |  | Hexanediol Diacrylate | [11 empty] | Eosin Y |  |  |  | 2 | [19 empty] | Supercritical Drying |  |  | 0.3333333 | [22 empty] | Aerogel |  |  | 1.57 | 11.18 | 493.14 | 0.165 | 5.2 |  |  |  | 2017 | 50 | 9 |  |  | 0.08333333 | 60 |  |  |  | ----- |  | 60 |  |  | Sols Exposed to Laser Beams |  | MTMS | [5 empty] | Aluminum Chloride Hexahydrate | [6 empty] | Amine | [33 empty] | EtOH
Fabrication of strong and ultra-lightweight silica-based aerogel materials with tailored properties | TEOS |  |  |  | EtOH-H2O Azeotrope | [17 empty] | 2 | [19 empty] | Supercritical Drying |  |  | 0.3333333 | [22 empty] | Aerogel |  |  | 1.09 | 9.1 | 478.82 | 0.084 | 0.2 |  |  |  | 2017 | 50 | 9 |  |  | 0.08333333 | 60 | [8 empty] | Sols Exposed to Laser Beams | [48 empty] | EtOH
Thermal, mechanical, and acoustic properties of silica-aerogel/UPVC composites | Water Glass |  |  |  | H2O | [19 empty] | 24 |  |  | 1 | 1 |  | 1 | 1 |  | 1 | 1 | [7 empty] | Oven Drying | 80 |  | 3 | Oven Drying | 120 |  | 1 |  | Oven Drying | 160 | 1 |  |  | Oven Drying | 200 | 1 | [9 empty] | Xerogel |  | 84.34 |  |  | 447 | 0.19 |  |  |  | 8 | 2016 | 37 | 13 |  |  |  |  | 2.3 | [6 empty] | 4 | Sol-gel | [14 empty] | NH4OH |  | TMCS |  |  |  |  | N-hexane | MeOH |  |  | MeOH |  |  |  |  | N-hexane |  |  |  |  | TMCS | N-hexane | MeOH | N-hexane
Thermal, mechanical, and acoustic properties of silica-aerogel/UPVC composites | Water Glass |  |  |  | H2O | [19 empty] | 24 |  |  | 1 | 1 |  | 1 | 1 |  | 1 | 1 | [7 empty] | Oven Drying | 80 |  | 3 | Oven Drying | 120 |  | 1 |  | Oven Drying | 160 | 1 |  |  | Oven Drying | 200 | 1 | [9 empty] | Xerogel |  | 89.52 |  |  | 583 | 0.15 |  |  |  | 14 | 2016 | 37 | 13 |  |  |  |  | 2.3 | [6 empty] | 4 | Sol-gel | [14 empty] | NH4OH |  | TMCS |  |  |  |  | N-hexane | MeOH |  |  | MeOH |  |  |  |  | N-hexane |  |  |  |  | TMCS | N-hexane | MeOH | N-hexane
Thermal, mechanical, and acoustic properties of silica-aerogel/UPVC composites | Water Glass |  |  |  | H2O | [19 empty] | 24 |  |  | 1 | 1 |  | 1 | 1 |  | 1 | 1 | [7 empty] | Oven Drying | 80 |  | 3 | Oven Drying | 120 |  | 1 |  | Oven Drying | 160 | 1 |  |  | Oven Drying | 200 | 1 | [9 empty] | Xerogel |  | 87.12 |  |  | 512 | 0.18 |  |  |  | 11 | 2016 | 37 | 13 |  |  |  |  | 2.3 | [6 empty] | 4 | Sol-gel | [14 empty] | NH4OH |  | TMCS |  |  |  |  | N-hexane | MeOH |  |  | MeOH |  |  |  |  | N-hexane |  |  |  |  | TMCS | N-hexane | MeOH | N-hexane
Thermal, mechanical, and acoustic properties of silica-aerogel/UPVC composites | Water Glass |  |  |  | H2O | [19 empty] | 24 |  |  | 1 | 1 |  | 1 | 1 |  | 1 | 1 | [7 empty] | Oven Drying | 80 |  | 3 | Oven Drying | 120 |  | 1 |  | Oven Drying | 160 | 1 |  |  | Oven Drying | 200 | 1 | [9 empty] | Xerogel |  | 90.03 |  |  | 613 | 0.12 |  |  |  | 13 | 2016 | 37 | 13 |  |  |  |  | 2.3 | [6 empty] | 8 | Sol-gel | [14 empty] | NH4OH |  | TMCS |  |  |  |  | N-hexane | MeOH |  |  | MeOH |  |  |  |  | N-hexane |  |  |  |  | TMCS | N-hexane | MeOH | N-hexane
Thermal, mechanical, and acoustic properties of silica-aerogel/UPVC composites | Water Glass |  |  |  | H2O | [19 empty] | 24 |  |  | 1 | 1 |  | 1 | 1 |  | 1 | 1 | [7 empty] | Oven Drying | 80 |  | 3 | Oven Drying | 120 |  | 1 |  | Oven Drying | 160 | 1 |  |  | Oven Drying | 200 | 1 | [9 empty] | Xerogel |  | 93.45 |  |  | 764 | 0.08 |  |  |  | 16 | 2016 | 37 | 13 |  |  |  |  | 2.3 | [6 empty] | 8 | Sol-gel | [14 empty] | NH4OH |  | TMCS |  |  |  |  | N-hexane | MeOH |  |  | MeOH |  |  |  |  | N-hexane |  |  |  |  | TMCS | N-hexane | MeOH | N-hexane
Thermal, mechanical, and acoustic properties of silica-aerogel/UPVC composites | Water Glass |  |  |  | H2O | [19 empty] | 24 |  |  | 1 | 1 |  | 1 | 1 |  | 1 | 1 | [7 empty] | Oven Drying | 80 |  | 3 | Oven Drying | 120 |  | 1 |  | Oven Drying | 160 | 1 |  |  | Oven Drying | 200 | 1 | [9 empty] | Xerogel |  | 91.63 |  |  | 719 | 0.11 |  |  |  | 15 | 2016 | 37 | 13 |  |  |  |  | 2.3 | [6 empty] | 8 | Sol-gel | [14 empty] | NH4OH |  | TMCS |  |  |  |  | N-hexane | MeOH |  |  | MeOH |  |  |  |  | N-hexane |  |  |  |  | TMCS | N-hexane | MeOH | N-hexane
Absorption capacity, kinetics and mechanical behaviour in dry and wet states of hydrophobic DEDMS/TEOS-based silica aerogels | TEOS |  |  |  | EtOH | [5 empty] | HNO3 | [9 empty] | 50 |  | 1440 | 25 | 168 | [17 empty] | Supercritical Drying | 260 | 8 | 0.5 | [22 empty] | Aerogel | Mesoporous |  | 3.31 |  | 900 | 0.27 | 88.9 |  | Monolithic | 12.1 | 2016 | 40 | 2 |  |  |  | 0 | [8 empty] | Sonochemical | [25 empty] | EtOH | [22 empty] | EtOH
Absorption capacity, kinetics and mechanical behaviour in dry and wet states of hydrophobic DEDMS/TEOS-based silica aerogels | TEOS |  |  |  | EtOH | [5 empty] | HNO3 | [9 empty] | 50 |  | 1440 | 25 | 168 | [17 empty] | Supercritical Drying | 260 | 8 | 0.5 | [22 empty] | Aerogel | Mesoporous |  | 2.7 |  | 751 | 0.39 |  |  | Monolithic | 11.8 | 2016 | 40 | 2 |  |  |  | 0 | [8 empty] | Sonochemical |  | DEDMS | [23 empty] | EtOH | [22 empty] | EtOH
Absorption capacity, kinetics and mechanical behaviour in dry and wet states of hydrophobic DEDMS/TEOS-based silica aerogels | TEOS |  |  |  | EtOH | [5 empty] | HNO3 | [9 empty] | 50 |  | 1440 | 25 | 168 | [17 empty] | Supercritical Drying | 260 | 8 | 0.5 | [22 empty] | Aerogel | Mesoporous |  | 1.06 |  | 910 | 0.44 |  |  | Monolithic | 4.4 | 2016 | 40 | 2 |  |  |  | 0 | [8 empty] | Sonochemical |  | DEDMS | [23 empty] | EtOH | [22 empty] | EtOH
Absorption capacity, kinetics and mechanical behaviour in dry and wet states of hydrophobic DEDMS/TEOS-based silica aerogels | TEOS |  |  |  | EtOH | [5 empty] | HNO3 | [9 empty] | 50 |  | 1440 | 25 | 168 | [17 empty] | Supercritical Drying | 260 | 8 | 0.5 | [22 empty] | Aerogel | Mesoporous |  | 0.5 |  | 810 |  |  |  | Monolithic | 2.8 | 2016 | 40 | 2 |  |  |  | 0 | [8 empty] | Sonochemical |  | DEDMS | [23 empty] | EtOH | [22 empty] | EtOH
Absorption capacity, kinetics and mechanical behaviour in dry and wet states of hydrophobic DEDMS/TEOS-based silica aerogels | TEOS |  |  |  | EtOH | [5 empty] | HNO3 | [9 empty] | 50 |  | 1440 | 25 | 168 | [17 empty] | Supercritical Drying | 260 | 8 | 0.5 | [22 empty] | Aerogel | Mesoporous |  | 1.5 |  | 699 | 0.39 |  |  | Monolithic | 10.5 | 2016 | 40 | 2 |  |  |  | 0 | [8 empty] | Sonochemical |  | DEDMS | [23 empty] | EtOH | [22 empty] | EtOH
Absorption capacity, kinetics and mechanical behaviour in dry and wet states of hydrophobic DEDMS/TEOS-based silica aerogels | TEOS |  |  |  | EtOH | [5 empty] | HNO3 | [9 empty] | 50 |  | 1440 | 25 | 168 | [17 empty] | Supercritical Drying | 260 | 8 | 0.5 | [22 empty] | Aerogel | Mesoporous |  | 0.14 |  | 43 | 0.38 | 7.9 |  | Monolithic | 11 | 2016 | 40 | 2 |  |  |  | 0 | [8 empty] | Sonochemical |  | DEDMS | [23 empty] | EtOH | [22 empty] | EtOH
A rapid and low solvent/silylation agent-consumed synthesis, pore structure and property of silica aerogels from dislodged sludge | Dislodged Sludge |  |  |  | NaOH | [8 empty] | 1 | [9 empty] | 50 | 12 |  |  | 3 | 0.5 | 50 | 3 | 0.5 | 50 | 3 | 0.5 | 50 | 1 | 1 |  |  |  |  | Ambient Pressure Drying | 50 | 0.101 | 1 | Ambient Pressure Drying | 200 | 0.101 | 1 | [18 empty] | Aerogel | Mesoporous |  | 3.22 |  | 432.39 |  |  | 0.034 |  | 18.35 | 2016 | 29 | 1 |  | 30 | [9 empty] | 5.5 | Sol-gel | [14 empty] | NH4OH |  | TMCS |  |  |  |  | EtOH | N-hexane | [7 empty] | H2O |  |  |  |  | EtOH |  |  | N-hexane |  |  |  | TMCS | EtOH | N-hexane
A rapid and low solvent/silylation agent-consumed synthesis, pore structure and property of silica aerogels from dislodged sludge | Dislodged Sludge |  |  |  | NaOH | [8 empty] | 1 | [9 empty] | 50 | 12 |  |  | 3 | 0.5 | 50 | 2 | 0.3333333 | 50 | 3 | 0.5 | 50 | 1 | 1 |  |  |  |  | Ambient Pressure Drying | 50 | 0.101 | 1 | Ambient Pressure Drying | 200 | 0.101 | 1 | [18 empty] | Aerogel | Mesoporous |  | 3.56 |  | 396.84 |  |  | 0.034 |  | 23.4 | 2016 | 29 | 1 |  | 30 | [9 empty] | 5.5 | Sol-gel | [14 empty] | NH4OH |  | TMCS |  |  |  |  | EtOH | N-hexane | [7 empty] | H2O |  |  |  |  | EtOH |  |  | N-hexane |  |  |  | TMCS | EtOH | N-hexane
A rapid and low solvent/silylation agent-consumed synthesis, pore structure and property of silica aerogels from dislodged sludge | Dislodged Sludge |  |  |  | NaOH | [8 empty] | 1 | [9 empty] | 50 | 12 |  |  | 3 | 0.5 | 50 | 1 | 0.1666667 | 50 | 3 | 0.5 | 50 | 1 | 1 |  |  |  |  | Ambient Pressure Drying | 50 | 0.101 | 1 | Ambient Pressure Drying | 200 | 0.101 | 1 | [18 empty] | Aerogel | Mesoporous |  | 1.53 |  | 433.06 |  |  | 0.068 |  | 7.07 | 2016 | 29 | 1 |  | 30 | [9 empty] | 5.5 | Sol-gel | [14 empty] | NH4OH |  | TMCS |  |  |  |  | EtOH | N-hexane | [7 empty] | H2O |  |  |  |  | EtOH |  |  | N-hexane |  |  |  | TMCS | EtOH | N-hexane
A rapid and low solvent/silylation agent-consumed synthesis, pore structure and property of silica aerogels from dislodged sludge | Dislodged Sludge |  |  |  | NaOH | [8 empty] | 1 | [9 empty] | 50 | 12 |  |  | 3 | 0.5 | 50 | 2 | 0.3333333 | 50 | 2 | 0.3333333 | 50 | 1 | 1 |  |  |  |  | Ambient Pressure Drying | 50 | 0.101 | 1 | Ambient Pressure Drying | 200 | 0.101 | 1 | [18 empty] | Aerogel | Mesoporous |  | 2.7 |  | 384.72 |  |  | 0.042 |  | 15.02 | 2016 | 29 | 1 |  | 30 | [9 empty] | 5.5 | Sol-gel | [14 empty] | NH4OH |  | TMCS |  |  |  |  | EtOH | N-hexane | [7 empty] | H2O |  |  |  |  | EtOH |  |  | N-hexane |  |  |  | TMCS | EtOH | N-hexane
A rapid and low solvent/silylation agent-consumed synthesis, pore structure and property of silica aerogels from dislodged sludge | Dislodged Sludge |  |  |  | NaOH | [8 empty] | 1 | [9 empty] | 50 | 12 |  |  | 3 | 0.5 | 50 | 2 | 0.3333333 | 50 | 1 | 0.1666667 | 50 | 1 | 1 |  |  |  |  | Ambient Pressure Drying | 50 | 0.101 | 1 | Ambient Pressure Drying | 200 | 0.101 | 1 | [18 empty] | Aerogel | Mesoporous |  | 3.17 |  | 381.51 |  |  | 0.03 |  | 11.92 | 2016 | 29 | 1 |  | 30 | [9 empty] | 5.5 | Sol-gel | [14 empty] | NH4OH |  | TMCS |  |  |  |  | EtOH | N-hexane | [7 empty] | H2O |  |  |  |  | EtOH |  |  | N-hexane |  |  |  | TMCS | EtOH | N-hexane
A rapid and low solvent/silylation agent-consumed synthesis, pore structure and property of silica aerogels from dislodged sludge | Dislodged Sludge |  |  |  | NaOH | [8 empty] | 1 | [9 empty] | 50 | 12 |  |  | 3 | 0.5 | 50 | 2 | 0.3333333 | 50 | 1 | 0.1666667 | 50 | 1 | 1 |  |  |  |  | Ambient Pressure Drying | 50 | 0.101 | 1 | Ambient Pressure Drying | 200 | 0.101 | 1 | [18 empty] | Aerogel | Mesoporous |  | 3.36 |  | 396.68 |  |  | 0.031 |  | 18.31 | 2016 | 29 | 1 |  | 30 | [9 empty] | 5.5 | Sol-gel | [14 empty] | NH4OH |  | TMCS |  |  |  |  | EtOH | N-hexane | [7 empty] | H2O |  |  |  |  | EtOH |  |  | N-hexane |  |  |  | TMCS | EtOH | N-hexane
A rapid and low solvent/silylation agent-consumed synthesis, pore structure and property of silica aerogels from dislodged sludge | Dislodged Sludge |  |  |  | NaOH | [8 empty] | 1 | [9 empty] | 50 | 12 |  |  | 3 | 0.5 | 50 | 2 | 0.3333333 | 50 | 1 | 0.1666667 | 50 | 1 | 1 |  |  |  |  | Ambient Pressure Drying | 50 | 0.101 | 1 | Ambient Pressure Drying | 200 | 0.101 | 1 | [18 empty] | Aerogel | Mesoporous |  | 3.44 |  | 399.87 |  |  | 0.033 |  | 11.21 | 2016 | 29 | 1 |  | 30 | [9 empty] | 5.5 | Sol-gel | [14 empty] | NH4OH |  | TMCS |  |  |  |  | EtOH | N-hexane | [7 empty] | H2O |  |  |  |  | EtOH |  |  | N-hexane |  |  |  | TMCS | EtOH | N-hexane
A rapid and low solvent/silylation agent-consumed synthesis, pore structure and property of silica aerogels from dislodged sludge | Dislodged Sludge |  |  |  | NaOH | [8 empty] | 1 | [9 empty] | 50 | 12 |  |  | 3 | 0.5 | 50 | 2 | 0.3333333 | 50 | 1 | 0.1666667 | 50 | 1 | 0.5 |  |  |  |  | Ambient Pressure Drying | 50 | 0.101 | 1 | Ambient Pressure Drying | 200 | 0.101 | 1 | [18 empty] | Aerogel | Mesoporous |  | 3.34 |  | 378.17 |  |  | 0.031 |  | 23.01 | 2016 | 29 | 1 |  | 30 | [9 empty] | 5.5 | Sol-gel | [14 empty] | NH4OH |  | TMCS |  |  |  |  | EtOH | N-hexane | [7 empty] | H2O |  |  |  |  | EtOH |  |  | N-hexane |  |  |  | TMCS | EtOH | N-hexane
A rapid and low solvent/silylation agent-consumed synthesis, pore structure and property of silica aerogels from dislodged sludge | Dislodged Sludge |  |  |  | NaOH | [8 empty] | 1 | [9 empty] | 50 | 12 |  |  | 3 | 0.5 | 50 | 2 | 0.3333333 | 50 | 1 | 0.1666667 | 50 | 1 | 0.25 |  |  |  |  | Ambient Pressure Drying | 50 | 0.101 | 1 | Ambient Pressure Drying | 200 | 0.101 | 1 | [18 empty] | Aerogel | Mesoporous |  | 3.44 |  | 419.62 |  |  | 0.032 |  | 18.24 | 2016 | 29 | 1 |  | 30 | [9 empty] | 5.5 | Sol-gel | [14 empty] | NH4OH |  | TMCS |  |  |  |  | EtOH | N-hexane | [7 empty] | H2O |  |  |  |  | EtOH |  |  | N-hexane |  |  |  | TMCS | EtOH | N-hexane
A rapid and low solvent/silylation agent-consumed synthesis, pore structure and property of silica aerogels from dislodged sludge | Dislodged Sludge |  |  |  | NaOH | [8 empty] | 1 | [9 empty] | 50 | 12 |  |  | 3 | 0.5 | 50 | 2 | 0.3333333 | 50 | 1 | 0.1666667 | 50 | 1 | 0.125 |  |  |  |  | Ambient Pressure Drying | 50 | 0.101 | 1 | Ambient Pressure Drying | 200 | 0.101 | 1 | [18 empty] | Aerogel | Mesoporous |  | 1.36 |  | 514.98 |  |  | 0.064 |  | 10.99 | 2016 | 29 | 1 |  | 30 | [9 empty] | 5.5 | Sol-gel | [14 empty] | NH4OH |  | TMCS |  |  |  |  | EtOH | N-hexane | [7 empty] | H2O |  |  |  |  | EtOH |  |  | N-hexane |  |  |  | TMCS | EtOH | N-hexane
A rapid and low solvent/silylation agent-consumed synthesis, pore structure and property of silica aerogels from dislodged sludge | Dislodged Sludge |  |  |  | NaOH | [8 empty] | 1 | [9 empty] | 50 | 12 |  |  | 3 | 0.5 | 50 | 2 | 0.3333333 | 50 | 1 | 0.1666667 | 50 | 1 | 1 |  |  |  |  | Ambient Pressure Drying | 50 | 0.101 | 1 | Ambient Pressure Drying | 200 | 0.101 | 1 | [18 empty] | Aerogel | Mesoporous |  | 1.67 |  | 478.74 |  |  | 0.06 |  | 14.97 | 2016 | 29 | 1 |  | 30 | [9 empty] | 5.5 | Sol-gel | [14 empty] | NH4OH |  | TMCS |  |  |  |  | EtOH | N-hexane | [7 empty] | H2O |  |  |  |  | EtOH |  |  | N-hexane |  |  |  | TMCS | EtOH | N-hexane
One-step fabrication of transparent hydrophobic silica aerogels via in situ surface modification in drying process | PEDS |  |  |  | EtOH |  | H2O | [11 empty] | NH4OH | [5 empty] | 48 |  | 48 | [15 empty] | Supercritical Drying | 240 | 6.1 | 3 | [22 empty] | Aerogel | Mesoporous |  |  |  | 817.3 | 0.117 |  |  |  | 16.4 | 2016 | 33 | 14 |  | 10 | [5 empty] | 30 |  |  |  |  | Sol-gel | [27 empty] | EtOH | [20 empty] | EtOH
One-step fabrication of transparent hydrophobic silica aerogels via in situ surface modification in drying process | PEDS |  |  |  | EtOH |  | H2O | [11 empty] | NH4OH | [5 empty] | 48 |  | 48 | [15 empty] | Supercritical Drying | 240 | 6.1 | 3 | [22 empty] | Aerogel | Mesoporous and Macroporous |  |  |  | 732.8 | 0.134 |  |  |  | 16 | 2016 | 33 | 14 |  | 10 | [5 empty] | 30 |  |  |  |  | Sol-gel | [27 empty] | EtOH | [20 empty] | EtOH | MTMS
One-step fabrication of transparent hydrophobic silica aerogels via in situ surface modification in drying process | PEDS |  |  |  | EtOH |  | H2O | [11 empty] | NH4OH | [5 empty] | 48 |  | 48 | [15 empty] | Supercritical Drying | 240 | 6.1 | 3 | [22 empty] | Aerogel | Mesoporous and Macroporous |  |  |  | 591.5 | 0.136 |  |  |  | 16.1 | 2016 | 33 | 14 |  | 10 | [5 empty] | 30 |  |  |  |  | Sol-gel | [27 empty] | EtOH | [20 empty] | EtOH | MTMS
One-step fabrication of transparent hydrophobic silica aerogels via in situ surface modification in drying process | PEDS |  |  |  | EtOH |  | H2O | [11 empty] | NH4OH | [5 empty] | 48 |  | 48 | [15 empty] | Supercritical Drying | 240 | 6.1 | 3 | [22 empty] | Aerogel | Mesoporous and Macroporous |  |  |  | 571.1 | 0.128 |  |  |  | 15.9 | 2016 | 33 | 14 |  | 10 | [5 empty] | 30 |  |  |  |  | Sol-gel | [27 empty] | EtOH | [20 empty] | EtOH | MTMS
One-step fabrication of transparent hydrophobic silica aerogels via in situ surface modification in drying process | PEDS |  |  |  | EtOH |  | H2O | [11 empty] | NH4OH | [5 empty] | 48 |  | 48 | [15 empty] | Supercritical Drying | 240 | 6.1 | 3 | [22 empty] | Aerogel | Mesoporous and Macroporous |  |  |  | 556 | 0.131 |  |  |  | 15.8 | 2016 | 33 | 14 |  | 10 | [5 empty] | 30 |  |  |  |  | Sol-gel | [27 empty] | EtOH | [20 empty] | EtOH | MTMS
Low density and hydrophobic silica aerogels dried under ambient pressure using a new co-precursor method | TEOS |  |  |  | EtOH |  | H2O |  |  |  | HCl | 0.5 | [8 empty] | 25 | 0.101 |  | 35 | 12 |  |  | 1 | 1 |  | 2 | 1 |  | 1 | 1 | 25 | 2 | [5 empty] | Ambient Pressure Drying | 60 | 0.101 | 12 | Ambient Pressure Drying | 90 | 0.101 | 2 | [18 empty] | Aerogel |  |  | 3.875 |  | 745.265 | 0.129 |  |  |  | 12.126 | 2016 | 31 | 21 |  |  | 24 | 25 |  |  |  | 2 |  |  |  |  | Sol-gel |  | Alkaline Silica Sol | [14 empty] | TMCS |  |  |  |  | N-hexane | [8 empty] | EtOH | H2O |  |  |  | N-hexane |  |  | TMCS | N-hexane |  |  | N-hexane
Low density and hydrophobic silica aerogels dried under ambient pressure using a new co-precursor method | TEOS |  |  |  | EtOH |  | H2O |  |  |  | HCl | 0.5 | [8 empty] | 25 | 0.101 |  | 35 | 12 |  |  | 1 | 1 |  | 2 | 1 |  | 1 | 1 | 25 | 2 | [5 empty] | Ambient Pressure Drying | 60 | 0.101 | 12 | Ambient Pressure Drying | 90 | 0.101 | 2 | [18 empty] | Aerogel |  |  | 3.689 |  | 743.368 | 0.133 |  |  |  | 13.263 | 2016 | 31 | 21 |  |  | 24 | 25 |  |  |  | 2 |  |  |  |  | Sol-gel |  | Alkaline Silica Sol | [14 empty] | TMCS |  |  |  |  | N-hexane | [8 empty] | EtOH | H2O |  |  |  | N-hexane |  |  | TMCS | N-hexane |  |  | N-hexane
Low density and hydrophobic silica aerogels dried under ambient pressure using a new co-precursor method | TEOS |  |  |  | EtOH |  | H2O |  |  |  | HCl | 0.5 | [8 empty] | 25 | 0.101 |  | 35 | 12 |  |  | 1 | 1 |  | 2 | 1 |  | 1 | 1 | 25 | 2 | [5 empty] | Ambient Pressure Drying | 60 | 0.101 | 12 | Ambient Pressure Drying | 90 | 0.101 | 2 | [18 empty] | Aerogel |  |  | 3.502 |  | 730.637 | 0.14 |  |  |  | 11.059 | 2016 | 31 | 21 |  |  | 24 | 25 |  |  |  | 2 |  |  |  |  | Sol-gel |  | Alkaline Silica Sol | [14 empty] | TMCS |  |  |  |  | N-hexane | [8 empty] | EtOH | H2O |  |  |  | N-hexane |  |  | TMCS | N-hexane |  |  | N-hexane
Low density and hydrophobic silica aerogels dried under ambient pressure using a new co-precursor method | TEOS |  |  |  | EtOH |  | H2O |  |  |  | HCl | 0.5 | [8 empty] | 25 | 0.101 |  | 35 | 12 |  |  | 1 | 1 |  | 2 | 1 |  | 1 | 1 | 25 | 2 | [5 empty] | Ambient Pressure Drying | 60 | 0.101 | 12 | Ambient Pressure Drying | 90 | 0.101 | 2 | [18 empty] | Aerogel |  | 93.52 | 3.259 |  | 734.741 | 0.142 |  |  |  | 10.67 | 2016 | 31 | 21 |  |  | 24 | 25 |  |  |  | 2 |  |  |  |  | Sol-gel |  | Alkaline Silica Sol | [14 empty] | TMCS |  |  |  |  | N-hexane | [8 empty] | EtOH | H2O |  |  |  | N-hexane |  |  | TMCS | N-hexane |  |  | N-hexane
Low density and hydrophobic silica aerogels dried under ambient pressure using a new co-precursor method | TEOS |  |  |  | EtOH |  | H2O |  |  |  | HCl | 0.5 | [8 empty] | 25 | 0.101 |  | 35 | 12 |  |  | 1 | 1 |  | 2 | 1 |  | 1 | 1 | 25 | 2 | [5 empty] | Ambient Pressure Drying | 60 | 0.101 | 12 | Ambient Pressure Drying | 90 | 0.101 | 2 | [18 empty] | Aerogel |  |  | 3.016 |  | 710.263 | 0.165 |  |  |  | 12.028 | 2016 | 31 | 21 |  |  | 24 | 25 |  |  |  | 2 |  |  |  |  | Sol-gel |  | Alkaline Silica Sol | [14 empty] | TMCS |  |  |  |  | N-hexane | [8 empty] | EtOH | H2O |  |  |  | N-hexane |  |  | TMCS | N-hexane |  |  | N-hexane
Low density and hydrophobic silica aerogels dried under ambient pressure using a new co-precursor method | TEOS |  |  |  | EtOH |  | H2O |  |  |  | HCl | 0.5 | [8 empty] | 25 | 0.101 |  | 35 | 12 |  |  | 1 | 1 |  | 2 | 1 |  | 1 | 1 | 25 | 2 | [5 empty] | Ambient Pressure Drying | 60 | 0.101 | 12 | Ambient Pressure Drying | 90 | 0.101 | 2 | [18 empty] | Aerogel |  |  | 2.896 |  | 685.362 | 0.176 |  |  |  | 13.362 | 2016 | 31 | 21 |  |  | 24 | 25 |  |  |  | 2 |  |  |  |  | Sol-gel |  | Alkaline Silica Sol | [14 empty] | TMCS |  |  |  |  | N-hexane | [8 empty] | EtOH | H2O |  |  |  | N-hexane |  |  | TMCS | N-hexane |  |  | N-hexane
Low density and hydrophobic silica aerogels dried under ambient pressure using a new co-precursor method | TEOS |  |  |  | EtOH |  | H2O |  |  |  | HCl | 0.5 | [8 empty] | 25 | 0.101 |  | 35 | 12 |  |  | 1 | 1 |  | 2 | 1 |  | 1 | 1 | 25 | 2 | [5 empty] | Ambient Pressure Drying | 60 | 0.101 | 12 | Ambient Pressure Drying | 90 | 0.101 | 2 | [18 empty] | Aerogel |  |  | 2.806 |  | 647.696 | 0.193 |  |  | Monolithic | 15.326 | 2016 | 31 | 21 |  |  | 24 | 25 |  |  |  | 2 |  |  |  |  | Sol-gel |  | Alkaline Silica Sol | [14 empty] | TMCS |  |  |  |  | N-hexane | [8 empty] | EtOH | H2O |  |  |  | N-hexane |  |  | TMCS | N-hexane |  |  | N-hexane
Low density and hydrophobic silica aerogels dried under ambient pressure using a new co-precursor method | TEOS |  |  |  | EtOH |  | H2O |  |  |  | HCl | 0.5 | [8 empty] | 25 | 0.101 |  | 35 | 12 |  |  | 1 | 1 |  | 2 | 1 |  | 1 | 1 | 25 | 2 | [5 empty] | Ambient Pressure Drying | 60 | 0.101 | 12 | Ambient Pressure Drying | 90 | 0.101 | 2 | [18 empty] | Aerogel |  | 90.96 | 2.628 |  | 782.582 | 0.198 |  |  | Monolithic | 7.192 | 2016 | 31 | 21 |  |  | 24 | 25 |  |  |  | 2 |  |  |  |  | Sol-gel |  | Alkaline Silica Sol | [14 empty] | TMCS |  |  |  |  | N-hexane | [8 empty] | EtOH | H2O |  |  |  | N-hexane |  |  | TMCS | N-hexane |  |  | N-hexane
Low density and hydrophobic silica aerogels dried under ambient pressure using a new co-precursor method | TEOS |  |  |  | EtOH |  | H2O |  |  |  | HCl | 0.5 | [8 empty] | 25 | 0.101 |  | 35 | 12 |  |  | 1 | 1 |  | 2 | 1 |  | 1 | 1 | 25 | 2 | [5 empty] | Ambient Pressure Drying | 60 | 0.101 | 12 | Ambient Pressure Drying | 90 | 0.101 | 2 | [18 empty] | Aerogel |  | 94.06 | 3.062 |  | 736.235 | 0.13 |  |  | Monolithic | 12.818 | 2016 | 31 | 21 |  |  | 24 | 25 |  |  |  | 2 |  |  |  |  | Sol-gel |  | Alkaline Silica Sol | [14 empty] | TMCS |  |  |  |  | N-hexane | [8 empty] | EtOH | H2O |  |  |  | N-hexane |  |  | TMCS | N-hexane |  |  | N-hexane
Low density and hydrophobic silica aerogels dried under ambient pressure using a new co-precursor method | TEOS |  |  |  | EtOH |  | H2O |  |  |  | HCl | 0.5 | [8 empty] | 25 | 0.101 |  | 35 | 12 |  |  | 1 | 1 |  | 2 | 1 |  | 1 | 1 | 25 | 2 | [5 empty] | Ambient Pressure Drying | 60 | 0.101 | 12 | Ambient Pressure Drying | 90 | 0.101 | 2 | [18 empty] | Aerogel |  | 93.7 | 3.665 |  | 708.356 | 0.138 |  |  | Cracked | 13.156 | 2016 | 31 | 21 |  |  | 24 | 25 |  |  |  | 2 |  |  |  |  | Sol-gel |  | Alkaline Silica Sol | [14 empty] | TMCS |  |  |  |  | N-hexane | [8 empty] | EtOH | H2O |  |  |  | N-hexane |  |  | TMCS | N-hexane |  |  | N-hexane
SiO2-TiO2 binary aerogels: Synthesis in new supercritical fluids and study of thermal stability | TMOS |  |  |  | Isopropanol |  | H2O |  |  |  | HF | [11 empty] | 50 | 25 | 24 |  |  | 5 | 5 | [13 empty] | Supercritical Drying | 31 | 7.376 | [23 empty] | Aerogel |  |  |  |  | 1060 |  |  |  | Amorphous |  | 2016 | 35 | 3 |  | 5-7 |  | Ice Bath | [8 empty] | Sol-gel | [7 empty] | TIP | [22 empty] | CO2 | [17 empty] | CO2
SiO2-TiO2 binary aerogels: Synthesis in new supercritical fluids and study of thermal stability | TMOS |  |  |  | Isopropanol |  | H2O |  | Acetylacetone |  | HF | [11 empty] | 50 | 25 | 24 |  |  | 5 | 5 | [13 empty] | Supercritical Drying | 31 | 7.376 | [23 empty] | Aerogel |  |  |  |  | 790 |  |  |  | Amorphous |  | 2016 | 35 | 3 |  | 5-7 |  | Ice Bath |  |  | 3-5 | 0.66-1 |  |  |  |  | Sol-gel | [7 empty] | TIP | [22 empty] | CO2 | [17 empty] | CO2
SiO2-TiO2 binary aerogels: Synthesis in new supercritical fluids and study of thermal stability | TMOS |  |  |  | Isopropanol |  | H2O |  | Acetylacetone |  | HF | [11 empty] | 50 | 25 | 24 |  |  | 5 | 5 | [13 empty] | Supercritical Drying | 31 | 7.376 | [23 empty] | Aerogel |  |  |  |  | 570 |  |  |  | Amorphous |  | 2016 | 35 | 3 |  | 5-7 |  | Ice Bath |  |  | 3-5 | 0.66-1 |  |  |  |  | Sol-gel | [7 empty] | TIP | [22 empty] | CO2 | [17 empty] | CO2
SiO2-TiO2 binary aerogels: Synthesis in new supercritical fluids and study of thermal stability | TMOS |  |  |  | Isopropanol |  | H2O |  | Acetylacetone |  | HF | [11 empty] | 50 | 25 | 24 |  |  | 5 | 5 | [13 empty] | Supercritical Drying | 31 | 7.376 | [23 empty] | Aerogel |  |  |  |  | 250 |  |  |  | Amorphous |  | 2016 | 35 | 3 |  | 5-7 |  | Ice Bath |  |  | 3-5 | 0.66-1 |  |  |  |  | Sol-gel | [7 empty] | TIP | [22 empty] | CO2 | [17 empty] | CO2
SiO2-TiO2 binary aerogels: Synthesis in new supercritical fluids and study of thermal stability | TMOS |  |  |  | Isopropanol |  | H2O |  | Acetylacetone |  | HF | [11 empty] | 50 | 25 | 24 |  |  | 5 | 5 | [13 empty] | Supercritical Drying | 31 | 7.376 | [23 empty] | Aerogel |  |  |  |  | 320 |  |  |  | Amorphous |  | 2016 | 35 | 3 |  | 5-7 |  | Ice Bath |  |  | 3-5 | 0.66-1 |  |  |  |  | Sol-gel | [7 empty] | TIP | [22 empty] | CO2 | [17 empty] | CO2
SiO2-TiO2 binary aerogels: Synthesis in new supercritical fluids and study of thermal stability | TMOS |  |  |  | Isopropanol |  | H2O |  |  |  | HF | [11 empty] | 50 | 25 | 24 |  |  | 5 | 5 | [13 empty] | Supercritical Drying | 182 | 3.06 | [23 empty] | Aerogel |  |  |  |  | 830 |  |  |  | Amorphous |  | 2016 | 35 | 3 |  | 5-7 |  | Ice Bath | [8 empty] | Sol-gel | [7 empty] | TIP | [22 empty] | HFIP | [17 empty] | HFIP
SiO2-TiO2 binary aerogels: Synthesis in new supercritical fluids and study of thermal stability | TMOS |  |  |  | Isopropanol |  | H2O |  | Acetylacetone |  | HF | [11 empty] | 50 | 25 | 24 |  |  | 5 | 5 | [13 empty] | Supercritical Drying | 182 | 3.06 | [23 empty] | Aerogel |  |  |  |  | 930 |  |  |  | Amorphous |  | 2016 | 35 | 3 |  | 5-7 |  | Ice Bath |  |  | 3-5 | 0.66-1 |  |  |  |  | Sol-gel | [7 empty] | TIP | [22 empty] | HFIP | [17 empty] | HFIP
SiO2-TiO2 binary aerogels: Synthesis in new supercritical fluids and study of thermal stability | TMOS |  |  |  | Isopropanol |  | H2O |  | Acetylacetone |  | HF | [11 empty] | 50 | 25 | 24 |  |  | 5 | 5 | [13 empty] | Supercritical Drying | 182 | 3.06 | [23 empty] | Aerogel |  |  |  |  | 790 |  |  |  | Amorphous |  | 2016 | 35 | 3 |  | 5-7 |  | Ice Bath |  |  | 3-5 | 0.66-1 |  |  |  |  | Sol-gel | [7 empty] | TIP | [22 empty] | HFIP | [17 empty] | HFIP
SiO2-TiO2 binary aerogels: Synthesis in new supercritical fluids and study of thermal stability | TMOS |  |  |  | Isopropanol |  | H2O |  | Acetylacetone |  | HF | [11 empty] | 50 | 25 | 24 |  |  | 5 | 5 | [13 empty] | Supercritical Drying | 182 | 3.06 | [23 empty] | Aerogel |  |  |  |  | 670 |  |  |  | Amorphous |  | 2016 | 35 | 3 |  | 5-7 |  | Ice Bath |  |  | 3-5 | 0.66-1 |  |  |  |  | Sol-gel | [7 empty] | TIP | [22 empty] | HFIP | [17 empty] | HFIP
SiO2-TiO2 binary aerogels: Synthesis in new supercritical fluids and study of thermal stability | TMOS |  |  |  | Isopropanol |  | H2O |  | Acetylacetone |  | HF | [11 empty] | 50 | 25 | 24 |  |  | 5 | 5 | [13 empty] | Supercritical Drying | 182 | 3.06 | [23 empty] | Aerogel |  |  |  |  | 660 |  |  |  | Amorphous |  | 2016 | 35 | 3 |  | 5-7 |  | Ice Bath |  |  | 3-5 | 0.66-1 |  |  |  |  | Sol-gel | [7 empty] | TIP | [22 empty] | HFIP | [17 empty] | HFIP
SiO2-TiO2 binary aerogels: Synthesis in new supercritical fluids and study of thermal stability | TMOS |  |  |  | Isopropanol |  | H2O |  |  |  | HF | [11 empty] | 50 | 25 | 24 |  |  | 5 | 5 | [13 empty] | Supercritical Drying | 235.1 | 4.82 | [23 empty] | Aerogel |  |  |  |  | 950 |  |  |  | Amorphous |  | 2016 | 35 | 3 |  | 5-7 |  | Ice Bath | [8 empty] | Sol-gel | [7 empty] | TIP | [22 empty] | Isopropanol | [17 empty] | Isopropanol
SiO2-TiO2 binary aerogels: Synthesis in new supercritical fluids and study of thermal stability | TMOS |  |  |  | Isopropanol |  | H2O |  | Acetylacetone |  | HF | [11 empty] | 50 | 25 | 24 |  |  | 5 | 5 | [13 empty] | Supercritical Drying | 235.1 | 4.82 | [23 empty] | Aerogel |  |  |  |  | 830 |  |  |  | Anatase |  | 2016 | 35 | 3 |  | 5-7 |  | Ice Bath |  |  | 3-5 | 0.66-1 |  |  |  |  | Sol-gel | [7 empty] | TIP | [22 empty] | Isopropanol | [17 empty] | Isopropanol
SiO2-TiO2 binary aerogels: Synthesis in new supercritical fluids and study of thermal stability | TMOS |  |  |  | Isopropanol |  | H2O |  | Acetylacetone |  | HF | [11 empty] | 50 | 25 | 24 |  |  | 5 | 5 | [13 empty] | Supercritical Drying | 235.1 | 4.82 | [23 empty] | Aerogel |  |  |  |  | 710 |  |  |  | Anatase |  | 2016 | 35 | 3 |  | 5-7 |  | Ice Bath |  |  | 3-5 | 0.66-1 |  |  |  |  | Sol-gel | [7 empty] | TIP | [22 empty] | Isopropanol | [17 empty] | Isopropanol
SiO2-TiO2 binary aerogels: Synthesis in new supercritical fluids and study of thermal stability | TMOS |  |  |  | Isopropanol |  | H2O |  | Acetylacetone |  | HF | [11 empty] | 50 | 25 | 24 |  |  | 5 | 5 | [13 empty] | Supercritical Drying | 235.1 | 4.82 | [23 empty] | Aerogel |  |  |  |  | 610 |  |  |  | Anatase |  | 2016 | 35 | 3 |  | 5-7 |  | Ice Bath |  |  | 3-5 | 0.66-1 |  |  |  |  | Sol-gel | [7 empty] | TIP | [22 empty] | Isopropanol | [17 empty] | Isopropanol
SiO2-TiO2 binary aerogels: Synthesis in new supercritical fluids and study of thermal stability | TMOS |  |  |  | Isopropanol |  | H2O |  | Acetylacetone |  | HF | [11 empty] | 50 | 25 | 24 |  |  | 5 | 5 | [13 empty] | Supercritical Drying | 235.1 | 4.82 | [23 empty] | Aerogel |  |  |  |  | 700 |  |  |  | Anatase |  | 2016 | 35 | 3 |  | 5-7 |  | Ice Bath |  |  | 3-5 | 0.66-1 |  |  |  |  | Sol-gel | [7 empty] | TIP | [22 empty] | Isopropanol | [17 empty] | Isopropanol
SiO2-TiO2 binary aerogels: Synthesis in new supercritical fluids and study of thermal stability | TMOS |  |  |  | Isopropanol |  | H2O |  |  |  | HF | [11 empty] | 50 | 25 | 24 |  |  | 5 | 5 | [13 empty] | Supercritical Drying | 224.1 | 3.47 | [23 empty] | Aerogel |  |  |  |  | 1250 |  |  |  | Amorphous |  | 2016 | 35 | 3 |  | 5-7 |  | Ice Bath | [8 empty] | Sol-gel | [7 empty] | TIP | [22 empty] | MTBE | [17 empty] | MTBE
SiO2-TiO2 binary aerogels: Synthesis in new supercritical fluids and study of thermal stability | TMOS |  |  |  | Isopropanol |  | H2O |  | Acetylacetone |  | HF | [11 empty] | 50 | 25 | 24 |  |  | 5 | 5 | [13 empty] | Supercritical Drying | 224.1 | 3.47 | [23 empty] | Aerogel |  |  |  |  | 1050 |  |  |  | Anatase |  | 2016 | 35 | 3 |  | 5-7 |  | Ice Bath |  |  | 3-5 | 0.66-1 |  |  |  |  | Sol-gel | [7 empty] | TIP | [22 empty] | MTBE | [17 empty] | MTBE
SiO2-TiO2 binary aerogels: Synthesis in new supercritical fluids and study of thermal stability | TMOS |  |  |  | Isopropanol |  | H2O |  | Acetylacetone |  | HF | [11 empty] | 50 | 25 | 24 |  |  | 5 | 5 | [13 empty] | Supercritical Drying | 224.1 | 3.47 | [23 empty] | Aerogel |  |  |  |  | 890 |  |  |  | Anatase |  | 2016 | 35 | 3 |  | 5-7 |  | Ice Bath |  |  | 3-5 | 0.66-1 |  |  |  |  | Sol-gel | [7 empty] | TIP | [22 empty] | MTBE | [17 empty] | MTBE
SiO2-TiO2 binary aerogels: Synthesis in new supercritical fluids and study of thermal stability | TMOS |  |  |  | Isopropanol |  | H2O |  | Acetylacetone |  | HF | [11 empty] | 50 | 25 | 24 |  |  | 5 | 5 | [13 empty] | Supercritical Drying | 224.1 | 3.47 | [23 empty] | Aerogel |  |  |  |  | 600 |  |  |  | Anatase |  | 2016 | 35 | 3 |  | 5-7 |  | Ice Bath |  |  | 3-5 | 0.66-1 |  |  |  |  | Sol-gel | [7 empty] | TIP | [22 empty] | MTBE | [17 empty] | MTBE
SiO2-TiO2 binary aerogels: Synthesis in new supercritical fluids and study of thermal stability | TMOS |  |  |  | Isopropanol |  | H2O |  | Acetylacetone |  | HF | [11 empty] | 50 | 25 | 24 |  |  | 5 | 5 | [13 empty] | Supercritical Drying | 224.1 | 3.47 | [23 empty] | Aerogel |  |  |  |  | 680 |  |  |  | Anatase |  | 2016 | 35 | 3 |  | 5-7 |  | Ice Bath |  |  | 3-5 | 0.66-1 |  |  |  |  | Sol-gel | [7 empty] | TIP | [22 empty] | MTBE | [17 empty] | MTBE
SiO2-TiO2 binary aerogels: Synthesis in new supercritical fluids and study of thermal stability | TMOS |  |  |  | Isopropanol |  | H2O |  |  |  | HF | [11 empty] | 50 | 25 | 24 |  |  | 5 | 5 | [13 empty] | Supercritical Drying | 31 | 7.376 | [15 empty] | Supercritical Drying |  |  |  | 400 |  |  |  | Aerogel |  |  |  |  | 1230 |  |  |  | Amorphous |  | 2016 | 35 | 3 |  | 5-7 |  | Ice Bath | [8 empty] | Sol-gel | [7 empty] | TIP | [22 empty] | CO2 | [17 empty] | CO2
SiO2-TiO2 binary aerogels: Synthesis in new supercritical fluids and study of thermal stability | TMOS |  |  |  | Isopropanol |  | H2O |  | Acetylacetone |  | HF | [11 empty] | 50 | 25 | 24 |  |  | 5 | 5 | [13 empty] | Supercritical Drying | 31 | 7.376 | [15 empty] | Supercritical Drying |  |  |  | 400 |  |  |  | Aerogel |  |  |  |  | 670 |  |  |  | Amorphous |  | 2016 | 35 | 3 |  | 5-7 |  | Ice Bath |  |  | 3-5 | 0.66-1 |  |  |  |  | Sol-gel | [7 empty] | TIP | [22 empty] | CO2 | [17 empty] | CO2
SiO2-TiO2 binary aerogels: Synthesis in new supercritical fluids and study of thermal stability | TMOS |  |  |  | Isopropanol |  | H2O |  | Acetylacetone |  | HF | [11 empty] | 50 | 25 | 24 |  |  | 5 | 5 | [13 empty] | Supercritical Drying | 31 | 7.376 | [15 empty] | Supercritical Drying |  |  |  | 400 |  |  |  | Aerogel |  |  |  |  | 630 |  |  |  | Amorphous |  | 2016 | 35 | 3 |  | 5-7 |  | Ice Bath |  |  | 3-5 | 0.66-1 |  |  |  |  | Sol-gel | [7 empty] | TIP | [22 empty] | CO2 | [17 empty] | CO2
SiO2-TiO2 binary aerogels: Synthesis in new supercritical fluids and study of thermal stability | TMOS |  |  |  | Isopropanol |  | H2O |  | Acetylacetone |  | HF | [11 empty] | 50 | 25 | 24 |  |  | 5 | 5 | [13 empty] | Supercritical Drying | 31 | 7.376 | [15 empty] | Supercritical Drying |  |  |  | 400 |  |  |  | Aerogel |  |  |  |  | 190 |  |  |  | Amorphous |  | 2016 | 35 | 3 |  | 5-7 |  | Ice Bath |  |  | 3-5 | 0.66-1 |  |  |  |  | Sol-gel | [7 empty] | TIP | [22 empty] | CO2 | [17 empty] | CO2
SiO2-TiO2 binary aerogels: Synthesis in new supercritical fluids and study of thermal stability | TMOS |  |  |  | Isopropanol |  | H2O |  | Acetylacetone |  | HF | [11 empty] | 50 | 25 | 24 |  |  | 5 | 5 | [13 empty] | Supercritical Drying | 31 | 7.376 | [15 empty] | Supercritical Drying |  |  |  | 400 |  |  |  | Aerogel |  |  |  |  | 240 |  |  |  | Amorphous |  | 2016 | 35 | 3 |  | 5-7 |  | Ice Bath |  |  | 3-5 | 0.66-1 |  |  |  |  | Sol-gel | [7 empty] | TIP | [22 empty] | CO2 | [17 empty] | CO2
SiO2-TiO2 binary aerogels: Synthesis in new supercritical fluids and study of thermal stability | TMOS |  |  |  | Isopropanol |  | H2O |  |  |  | HF | [11 empty] | 50 | 25 | 24 |  |  | 5 | 5 | [13 empty] | Supercritical Drying | 182 | 3.06 | [15 empty] | Supercritical Drying |  |  |  | 400 |  |  |  | Aerogel |  |  |  |  | 1040 |  |  |  | Amorphous |  | 2016 | 35 | 3 |  | 5-7 |  | Ice Bath | [8 empty] | Sol-gel | [7 empty] | TIP | [22 empty] | HFIP | [17 empty] | HFIP
SiO2-TiO2 binary aerogels: Synthesis in new supercritical fluids and study of thermal stability | TMOS |  |  |  | Isopropanol |  | H2O |  | Acetylacetone |  | HF | [11 empty] | 50 | 25 | 24 |  |  | 5 | 5 | [13 empty] | Supercritical Drying | 182 | 3.06 | [15 empty] | Supercritical Drying |  |  |  | 400 |  |  |  | Aerogel |  |  |  |  | 1080 |  |  |  | Amorphous |  | 2016 | 35 | 3 |  | 5-7 |  | Ice Bath |  |  | 3-5 | 0.66-1 |  |  |  |  | Sol-gel | [7 empty] | TIP | [22 empty] | HFIP | [17 empty] | HFIP
SiO2-TiO2 binary aerogels: Synthesis in new supercritical fluids and study of thermal stability | TMOS |  |  |  | Isopropanol |  | H2O |  | Acetylacetone |  | HF | [11 empty] | 50 | 25 | 24 |  |  | 5 | 5 | [13 empty] | Supercritical Drying | 182 | 3.06 | [15 empty] | Supercritical Drying |  |  |  | 400 |  |  |  | Aerogel |  |  |  |  | 720 |  |  |  | Amorphous |  | 2016 | 35 | 3 |  | 5-7 |  | Ice Bath |  |  | 3-5 | 0.66-1 |  |  |  |  | Sol-gel | [7 empty] | TIP | [22 empty] | HFIP | [17 empty] | HFIP
SiO2-TiO2 binary aerogels: Synthesis in new supercritical fluids and study of thermal stability | TMOS |  |  |  | Isopropanol |  | H2O |  | Acetylacetone |  | HF | [11 empty] | 50 | 25 | 24 |  |  | 5 | 5 | [13 empty] | Supercritical Drying | 182 | 3.06 | [15 empty] | Supercritical Drying |  |  |  | 400 |  |  |  | Aerogel |  |  |  |  | 630 |  |  |  | Amorphous |  | 2016 | 35 | 3 |  | 5-7 |  | Ice Bath |  |  | 3-5 | 0.66-1 |  |  |  |  | Sol-gel | [7 empty] | TIP | [22 empty] | HFIP | [17 empty] | HFIP
SiO2-TiO2 binary aerogels: Synthesis in new supercritical fluids and study of thermal stability | TMOS |  |  |  | Isopropanol |  | H2O |  | Acetylacetone |  | HF | [11 empty] | 50 | 25 | 24 |  |  | 5 | 5 | [13 empty] | Supercritical Drying | 182 | 3.06 | [15 empty] | Supercritical Drying |  |  |  | 400 |  |  |  | Aerogel |  |  |  |  | 670 |  |  |  | Anatase |  | 2016 | 35 | 3 |  | 5-7 |  | Ice Bath |  |  | 3-5 | 0.66-1 |  |  |  |  | Sol-gel | [7 empty] | TIP | [22 empty] | HFIP | [17 empty] | HFIP
SiO2-TiO2 binary aerogels: Synthesis in new supercritical fluids and study of thermal stability | TMOS |  |  |  | Isopropanol |  | H2O |  |  |  | HF | [11 empty] | 50 | 25 | 24 |  |  | 5 | 5 | [13 empty] | Supercritical Drying | 235.1 | 4.82 | [15 empty] | Supercritical Drying |  |  |  | 400 |  |  |  | Aerogel |  |  |  |  | 1140 |  |  |  | Amorphous |  | 2016 | 35 | 3 |  | 5-7 |  | Ice Bath | [8 empty] | Sol-gel | [7 empty] | TIP | [22 empty] | Isopropanol | [17 empty] | Isopropanol
SiO2-TiO2 binary aerogels: Synthesis in new supercritical fluids and study of thermal stability | TMOS |  |  |  | Isopropanol |  | H2O |  | Acetylacetone |  | HF | [11 empty] | 50 | 25 | 24 |  |  | 5 | 5 | [13 empty] | Supercritical Drying | 235.1 | 4.82 | [15 empty] | Supercritical Drying |  |  |  | 400 |  |  |  | Aerogel |  |  |  |  | 1060 |  |  |  | Anatase |  | 2016 | 35 | 3 |  | 5-7 |  | Ice Bath |  |  | 3-5 | 0.66-1 |  |  |  |  | Sol-gel | [7 empty] | TIP | [22 empty] | Isopropanol | [17 empty] | Isopropanol
SiO2-TiO2 binary aerogels: Synthesis in new supercritical fluids and study of thermal stability | TMOS |  |  |  | Isopropanol |  | H2O |  | Acetylacetone |  | HF | [11 empty] | 50 | 25 | 24 |  |  | 5 | 5 | [13 empty] | Supercritical Drying | 235.1 | 4.82 | [15 empty] | Supercritical Drying |  |  |  | 400 |  |  |  | Aerogel |  |  |  |  | 800 |  |  |  | Anatase |  | 2016 | 35 | 3 |  | 5-7 |  | Ice Bath |  |  | 3-5 | 0.66-1 |  |  |  |  | Sol-gel | [7 empty] | TIP | [22 empty] | Isopropanol | [17 empty] | Isopropanol
SiO2-TiO2 binary aerogels: Synthesis in new supercritical fluids and study of thermal stability | TMOS |  |  |  | Isopropanol |  | H2O |  | Acetylacetone |  | HF | [11 empty] | 50 | 25 | 24 |  |  | 5 | 5 | [13 empty] | Supercritical Drying | 235.1 | 4.82 | [15 empty] | Supercritical Drying |  |  |  | 400 |  |  |  | Aerogel |  |  |  |  | 500 |  |  |  | Anatase |  | 2016 | 35 | 3 |  | 5-7 |  | Ice Bath |  |  | 3-5 | 0.66-1 |  |  |  |  | Sol-gel | [7 empty] | TIP | [22 empty] | Isopropanol | [17 empty] | Isopropanol
SiO2-TiO2 binary aerogels: Synthesis in new supercritical fluids and study of thermal stability | TMOS |  |  |  | Isopropanol |  | H2O |  | Acetylacetone |  | HF | [11 empty] | 50 | 25 | 24 |  |  | 5 | 5 | [13 empty] | Supercritical Drying | 235.1 | 4.82 | [15 empty] | Supercritical Drying |  |  |  | 400 |  |  |  | Aerogel |  |  |  |  | 430 |  |  |  | Anatase |  | 2016 | 35 | 3 |  | 5-7 |  | Ice Bath |  |  | 3-5 | 0.66-1 |  |  |  |  | Sol-gel | [7 empty] | TIP | [22 empty] | Isopropanol | [17 empty] | Isopropanol
SiO2-TiO2 binary aerogels: Synthesis in new supercritical fluids and study of thermal stability | TMOS |  |  |  | Isopropanol |  | H2O |  |  |  | HF | [11 empty] | 50 | 25 | 24 |  |  | 5 | 5 | [13 empty] | Supercritical Drying | 224.1 | 3.47 | [15 empty] | Supercritical Drying |  |  |  | 400 |  |  |  | Aerogel |  |  |  |  | 1190 |  |  |  | Amorphous |  | 2016 | 35 | 3 |  | 5-7 |  | Ice Bath | [8 empty] | Sol-gel | [7 empty] | TIP | [22 empty] | MTBE | [17 empty] | MTBE
SiO2-TiO2 binary aerogels: Synthesis in new supercritical fluids and study of thermal stability | TMOS |  |  |  | Isopropanol |  | H2O |  | Acetylacetone |  | HF | [11 empty] | 50 | 25 | 24 |  |  | 5 | 5 | [13 empty] | Supercritical Drying | 224.1 | 3.47 | [15 empty] | Supercritical Drying |  |  |  | 400 |  |  |  | Aerogel |  |  |  |  | 900 |  |  |  | Anatase |  | 2016 | 35 | 3 |  | 5-7 |  | Ice Bath |  |  | 3-5 | 0.66-1 |  |  |  |  | Sol-gel | [7 empty] | TIP | [22 empty] | MTBE | [17 empty] | MTBE
SiO2-TiO2 binary aerogels: Synthesis in new supercritical fluids and study of thermal stability | TMOS |  |  |  | Isopropanol |  | H2O |  | Acetylacetone |  | HF | [11 empty] | 50 | 25 | 24 |  |  | 5 | 5 | [13 empty] | Supercritical Drying | 224.1 | 3.47 | [15 empty] | Supercritical Drying |  |  |  | 400 |  |  |  | Aerogel |  |  |  |  | 800 |  |  |  | Anatase |  | 2016 | 35 | 3 |  | 5-7 |  | Ice Bath |  |  | 3-5 | 0.66-1 |  |  |  |  | Sol-gel | [7 empty] | TIP | [22 empty] | MTBE | [17 empty] | MTBE
SiO2-TiO2 binary aerogels: Synthesis in new supercritical fluids and study of thermal stability | TMOS |  |  |  | Isopropanol |  | H2O |  | Acetylacetone |  | HF | [11 empty] | 50 | 25 | 24 |  |  | 5 | 5 | [13 empty] | Supercritical Drying | 224.1 | 3.47 | [15 empty] | Supercritical Drying |  |  |  | 400 |  |  |  | Aerogel |  |  |  |  | 490 |  |  |  | Anatase |  | 2016 | 35 | 3 |  | 5-7 |  | Ice Bath |  |  | 3-5 | 0.66-1 |  |  |  |  | Sol-gel | [7 empty] | TIP | [22 empty] | MTBE | [17 empty] | MTBE
SiO2-TiO2 binary aerogels: Synthesis in new supercritical fluids and study of thermal stability | TMOS |  |  |  | Isopropanol |  | H2O |  | Acetylacetone |  | HF | [11 empty] | 50 | 25 | 24 |  |  | 5 | 5 | [13 empty] | Supercritical Drying | 224.1 | 3.47 | [15 empty] | Supercritical Drying |  |  |  | 400 |  |  |  | Aerogel |  |  |  |  | 450 |  |  |  | Anatase |  | 2016 | 35 | 3 |  | 5-7 |  | Ice Bath |  |  | 3-5 | 0.66-1 |  |  |  |  | Sol-gel | [7 empty] | TIP | [22 empty] | MTBE | [17 empty] | MTBE
SiO2-TiO2 binary aerogels: Synthesis in new supercritical fluids and study of thermal stability | TMOS |  |  |  | Isopropanol |  | H2O |  |  |  | HF | [11 empty] | 50 | 25 | 24 |  |  | 5 | 5 | [13 empty] | Supercritical Drying | 31 | 7.376 | [15 empty] | Supercritical Drying |  |  |  | 600 |  |  |  | Aerogel |  |  |  |  | 1010 |  |  |  | Amorphous |  | 2016 | 35 | 3 |  | 5-7 |  | Ice Bath | [8 empty] | Sol-gel | [7 empty] | TIP | [22 empty] | CO2 | [17 empty] | CO2
SiO2-TiO2 binary aerogels: Synthesis in new supercritical fluids and study of thermal stability | TMOS |  |  |  | Isopropanol |  | H2O |  | Acetylacetone |  | HF | [11 empty] | 50 | 25 | 24 |  |  | 5 | 5 | [13 empty] | Supercritical Drying | 31 | 7.376 | [15 empty] | Supercritical Drying |  |  |  | 600 |  |  |  | Aerogel |  |  |  |  | 620 |  |  |  | Amorphous |  | 2016 | 35 | 3 |  | 5-7 |  | Ice Bath |  |  | 3-5 | 0.66-1 |  |  |  |  | Sol-gel | [7 empty] | TIP | [22 empty] | CO2 | [17 empty] | CO2
SiO2-TiO2 binary aerogels: Synthesis in new supercritical fluids and study of thermal stability | TMOS |  |  |  | Isopropanol |  | H2O |  | Acetylacetone |  | HF | [11 empty] | 50 | 25 | 24 |  |  | 5 | 5 | [13 empty] | Supercritical Drying | 31 | 7.376 | [15 empty] | Supercritical Drying |  |  |  | 600 |  |  |  | Aerogel |  |  |  |  | 530 |  |  |  | Amorphous |  | 2016 | 35 | 3 |  | 5-7 |  | Ice Bath |  |  | 3-5 | 0.66-1 |  |  |  |  | Sol-gel | [7 empty] | TIP | [22 empty] | CO2 | [17 empty] | CO2
SiO2-TiO2 binary aerogels: Synthesis in new supercritical fluids and study of thermal stability | TMOS |  |  |  | Isopropanol |  | H2O |  | Acetylacetone |  | HF | [11 empty] | 50 | 25 | 24 |  |  | 5 | 5 | [13 empty] | Supercritical Drying | 31 | 7.376 | [15 empty] | Supercritical Drying |  |  |  | 600 |  |  |  | Aerogel |  |  |  |  | 110 |  |  |  | Amorphous |  | 2016 | 35 | 3 |  | 5-7 |  | Ice Bath |  |  | 3-5 | 0.66-1 |  |  |  |  | Sol-gel | [7 empty] | TIP | [22 empty] | CO2 | [17 empty] | CO2
SiO2-TiO2 binary aerogels: Synthesis in new supercritical fluids and study of thermal stability | TMOS |  |  |  | Isopropanol |  | H2O |  | Acetylacetone |  | HF | [11 empty] | 50 | 25 | 24 |  |  | 5 | 5 | [13 empty] | Supercritical Drying | 31 | 7.376 | [15 empty] | Supercritical Drying |  |  |  | 600 |  |  |  | Aerogel |  |  |  |  | 150 |  |  |  | Amorphous |  | 2016 | 35 | 3 |  | 5-7 |  | Ice Bath |  |  | 3-5 | 0.66-1 |  |  |  |  | Sol-gel | [7 empty] | TIP | [22 empty] | CO2 | [17 empty] | CO2
SiO2-TiO2 binary aerogels: Synthesis in new supercritical fluids and study of thermal stability | TMOS |  |  |  | Isopropanol |  | H2O |  |  |  | HF | [11 empty] | 50 | 25 | 24 |  |  | 5 | 5 | [13 empty] | Supercritical Drying | 182 | 3.06 | [15 empty] | Supercritical Drying |  |  |  | 600 |  |  |  | Aerogel |  |  |  |  | 310 |  |  |  | Amorphous |  | 2016 | 35 | 3 |  | 5-7 |  | Ice Bath | [8 empty] | Sol-gel | [7 empty] | TIP | [22 empty] | HFIP | [17 empty] | HFIP
SiO2-TiO2 binary aerogels: Synthesis in new supercritical fluids and study of thermal stability | TMOS |  |  |  | Isopropanol |  | H2O |  | Acetylacetone |  | HF | [11 empty] | 50 | 25 | 24 |  |  | 5 | 5 | [13 empty] | Supercritical Drying | 182 | 3.06 | [15 empty] | Supercritical Drying |  |  |  | 600 |  |  |  | Aerogel |  |  |  |  | 690 |  |  |  | Anatase |  | 2016 | 35 | 3 |  | 5-7 |  | Ice Bath |  |  | 3-5 | 0.66-1 |  |  |  |  | Sol-gel | [7 empty] | TIP | [22 empty] | HFIP | [17 empty] | HFIP
SiO2-TiO2 binary aerogels: Synthesis in new supercritical fluids and study of thermal stability | TMOS |  |  |  | Isopropanol |  | H2O |  | Acetylacetone |  | HF | [11 empty] | 50 | 25 | 24 |  |  | 5 | 5 | [13 empty] | Supercritical Drying | 182 | 3.06 | [15 empty] | Supercritical Drying |  |  |  | 600 |  |  |  | Aerogel |  |  |  |  | 430 |  |  |  | Anatase |  | 2016 | 35 | 3 |  | 5-7 |  | Ice Bath |  |  | 3-5 | 0.66-1 |  |  |  |  | Sol-gel | [7 empty] | TIP | [22 empty] | HFIP | [17 empty] | HFIP
SiO2-TiO2 binary aerogels: Synthesis in new supercritical fluids and study of thermal stability | TMOS |  |  |  | Isopropanol |  | H2O |  | Acetylacetone |  | HF | [11 empty] | 50 | 25 | 24 |  |  | 5 | 5 | [13 empty] | Supercritical Drying | 182 | 3.06 | [15 empty] | Supercritical Drying |  |  |  | 600 |  |  |  | Aerogel |  |  |  |  | 390 |  |  |  | Anatase |  | 2016 | 35 | 3 |  | 5-7 |  | Ice Bath |  |  | 3-5 | 0.66-1 |  |  |  |  | Sol-gel | [7 empty] | TIP | [22 empty] | HFIP | [17 empty] | HFIP
SiO2-TiO2 binary aerogels: Synthesis in new supercritical fluids and study of thermal stability | TMOS |  |  |  | Isopropanol |  | H2O |  | Acetylacetone |  | HF | [11 empty] | 50 | 25 | 24 |  |  | 5 | 5 | [13 empty] | Supercritical Drying | 182 | 3.06 | [15 empty] | Supercritical Drying |  |  |  | 600 |  |  |  | Aerogel |  |  |  |  | 670 |  |  |  | Anatase |  | 2016 | 35 | 3 |  | 5-7 |  | Ice Bath |  |  | 3-5 | 0.66-1 |  |  |  |  | Sol-gel | [7 empty] | TIP | [22 empty] | HFIP | [17 empty] | HFIP
SiO2-TiO2 binary aerogels: Synthesis in new supercritical fluids and study of thermal stability | TMOS |  |  |  | Isopropanol |  | H2O |  |  |  | HF | [11 empty] | 50 | 25 | 24 |  |  | 5 | 5 | [13 empty] | Supercritical Drying | 235.1 | 4.82 | [15 empty] | Supercritical Drying |  |  |  | 600 |  |  |  | Aerogel |  |  |  |  | 1060 |  |  |  | Amorphous |  | 2016 | 35 | 3 |  | 5-7 |  | Ice Bath | [8 empty] | Sol-gel | [7 empty] | TIP | [22 empty] | Isopropanol | [17 empty] | Isopropanol
SiO2-TiO2 binary aerogels: Synthesis in new supercritical fluids and study of thermal stability | TMOS |  |  |  | Isopropanol |  | H2O |  | Acetylacetone |  | HF | [11 empty] | 50 | 25 | 24 |  |  | 5 | 5 | [13 empty] | Supercritical Drying | 235.1 | 4.82 | [15 empty] | Supercritical Drying |  |  |  | 600 |  |  |  | Aerogel |  |  |  |  | 1050 |  |  |  | Anatase |  | 2016 | 35 | 3 |  | 5-7 |  | Ice Bath |  |  | 3-5 | 0.66-1 |  |  |  |  | Sol-gel | [7 empty] | TIP | [22 empty] | Isopropanol | [17 empty] | Isopropanol
SiO2-TiO2 binary aerogels: Synthesis in new supercritical fluids and study of thermal stability | TMOS |  |  |  | Isopropanol |  | H2O |  | Acetylacetone |  | HF | [11 empty] | 50 | 25 | 24 |  |  | 5 | 5 | [13 empty] | Supercritical Drying | 235.1 | 4.82 | [15 empty] | Supercritical Drying |  |  |  | 600 |  |  |  | Aerogel |  |  |  |  | 710 |  |  |  | Anatase |  | 2016 | 35 | 3 |  | 5-7 |  | Ice Bath |  |  | 3-5 | 0.66-1 |  |  |  |  | Sol-gel | [7 empty] | TIP | [22 empty] | Isopropanol | [17 empty] | Isopropanol
SiO2-TiO2 binary aerogels: Synthesis in new supercritical fluids and study of thermal stability | TMOS |  |  |  | Isopropanol |  | H2O |  | Acetylacetone |  | HF | [11 empty] | 50 | 25 | 24 |  |  | 5 | 5 | [13 empty] | Supercritical Drying | 235.1 | 4.82 | [15 empty] | Supercritical Drying |  |  |  | 600 |  |  |  | Aerogel |  |  |  |  | 400 |  |  |  | Anatase |  | 2016 | 35 | 3 |  | 5-7 |  | Ice Bath |  |  | 3-5 | 0.66-1 |  |  |  |  | Sol-gel | [7 empty] | TIP | [22 empty] | Isopropanol | [17 empty] | Isopropanol
SiO2-TiO2 binary aerogels: Synthesis in new supercritical fluids and study of thermal stability | TMOS |  |  |  | Isopropanol |  | H2O |  | Acetylacetone |  | HF | [11 empty] | 50 | 25 | 24 |  |  | 5 | 5 | [13 empty] | Supercritical Drying | 235.1 | 4.82 | [15 empty] | Supercritical Drying |  |  |  | 600 |  |  |  | Aerogel |  |  |  |  | 500 |  |  |  | Anatase |  | 2016 | 35 | 3 |  | 5-7 |  | Ice Bath |  |  | 3-5 | 0.66-1 |  |  |  |  | Sol-gel | [7 empty] | TIP | [22 empty] | Isopropanol | [17 empty] | Isopropanol
SiO2-TiO2 binary aerogels: Synthesis in new supercritical fluids and study of thermal stability | TMOS |  |  |  | Isopropanol |  | H2O |  |  |  | HF | [11 empty] | 50 | 25 | 24 |  |  | 5 | 5 | [13 empty] | Supercritical Drying | 224.1 | 3.47 | [15 empty] | Supercritical Drying |  |  |  | 600 |  |  |  | Aerogel |  |  |  |  | 970 |  |  |  | Amorphous |  | 2016 | 35 | 3 |  | 5-7 |  | Ice Bath | [8 empty] | Sol-gel | [7 empty] | TIP | [22 empty] | MTBE | [17 empty] | MTBE
SiO2-TiO2 binary aerogels: Synthesis in new supercritical fluids and study of thermal stability | TMOS |  |  |  | Isopropanol |  | H2O |  | Acetylacetone |  | HF | [11 empty] | 50 | 25 | 24 |  |  | 5 | 5 | [13 empty] | Supercritical Drying | 224.1 | 3.47 | [15 empty] | Supercritical Drying |  |  |  | 600 |  |  |  | Aerogel |  |  |  |  | 870 |  |  |  | Anatase |  | 2016 | 35 | 3 |  | 5-7 |  | Ice Bath |  |  | 3-5 | 0.66-1 |  |  |  |  | Sol-gel | [7 empty] | TIP | [22 empty] | MTBE | [17 empty] | MTBE
SiO2-TiO2 binary aerogels: Synthesis in new supercritical fluids and study of thermal stability | TMOS |  |  |  | Isopropanol |  | H2O |  | Acetylacetone |  | HF | [11 empty] | 50 | 25 | 24 |  |  | 5 | 5 | [13 empty] | Supercritical Drying | 224.1 | 3.47 | [15 empty] | Supercritical Drying |  |  |  | 600 |  |  |  | Aerogel |  |  |  |  | 740 |  |  |  | Anatase |  | 2016 | 35 | 3 |  | 5-7 |  | Ice Bath |  |  | 3-5 | 0.66-1 |  |  |  |  | Sol-gel | [7 empty] | TIP | [22 empty] | MTBE | [17 empty] | MTBE
SiO2-TiO2 binary aerogels: Synthesis in new supercritical fluids and study of thermal stability | TMOS |  |  |  | Isopropanol |  | H2O |  | Acetylacetone |  | HF | [11 empty] | 50 | 25 | 24 |  |  | 5 | 5 | [13 empty] | Supercritical Drying | 224.1 | 3.47 | [15 empty] | Supercritical Drying |  |  |  | 600 |  |  |  | Aerogel |  |  |  |  | 450 |  |  |  | Anatase |  | 2016 | 35 | 3 |  | 5-7 |  | Ice Bath |  |  | 3-5 | 0.66-1 |  |  |  |  | Sol-gel | [7 empty] | TIP | [22 empty] | MTBE | [17 empty] | MTBE
SiO2-TiO2 binary aerogels: Synthesis in new supercritical fluids and study of thermal stability | TMOS |  |  |  | Isopropanol |  | H2O |  | Acetylacetone |  | HF | [11 empty] | 50 | 25 | 24 |  |  | 5 | 5 | [13 empty] | Supercritical Drying | 224.1 | 3.47 | [15 empty] | Supercritical Drying |  |  |  | 600 |  |  |  | Aerogel |  |  |  |  | 480 |  |  |  | Anatase |  | 2016 | 35 | 3 |  | 5-7 |  | Ice Bath |  |  | 3-5 | 0.66-1 |  |  |  |  | Sol-gel | [7 empty] | TIP | [22 empty] | MTBE | [17 empty] | MTBE
SiO2-TiO2 binary aerogels: Synthesis in new supercritical fluids and study of thermal stability | TMOS |  |  |  | Isopropanol |  | H2O |  |  |  | HF | [11 empty] | 50 | 25 | 24 |  |  | 5 | 5 | [13 empty] | Supercritical Drying | 31 | 7.376 | [15 empty] | Supercritical Drying |  |  |  | 1200 |  |  |  | Aerogel |  |  |  |  | 640 |  |  |  | Amorphous |  | 2016 | 35 | 3 |  | 5-7 |  | Ice Bath | [8 empty] | Sol-gel | [7 empty] | TIP | [22 empty] | CO2 | [17 empty] | CO2
SiO2-TiO2 binary aerogels: Synthesis in new supercritical fluids and study of thermal stability | TMOS |  |  |  | Isopropanol |  | H2O |  | Acetylacetone |  | HF | [11 empty] | 50 | 25 | 24 |  |  | 5 | 5 | [13 empty] | Supercritical Drying | 31 | 7.376 | [15 empty] | Supercritical Drying |  |  |  | 1200 |  |  |  | Aerogel |  |  |  |  | 510 |  |  |  | Amorphous |  | 2016 | 35 | 3 |  | 5-7 |  | Ice Bath |  |  | 3-5 | 0.66-1 |  |  |  |  | Sol-gel | [7 empty] | TIP | [22 empty] | CO2 | [17 empty] | CO2
SiO2-TiO2 binary aerogels: Synthesis in new supercritical fluids and study of thermal stability | TMOS |  |  |  | Isopropanol |  | H2O |  | Acetylacetone |  | HF | [11 empty] | 50 | 25 | 24 |  |  | 5 | 5 | [13 empty] | Supercritical Drying | 31 | 7.376 | [15 empty] | Supercritical Drying |  |  |  | 1200 |  |  |  | Aerogel |  |  |  |  | 380 |  |  |  | Amorphous |  | 2016 | 35 | 3 |  | 5-7 |  | Ice Bath |  |  | 3-5 | 0.66-1 |  |  |  |  | Sol-gel | [7 empty] | TIP | [22 empty] | CO2 | [17 empty] | CO2
SiO2-TiO2 binary aerogels: Synthesis in new supercritical fluids and study of thermal stability | TMOS |  |  |  | Isopropanol |  | H2O |  | Acetylacetone |  | HF | [11 empty] | 50 | 25 | 24 |  |  | 5 | 5 | [13 empty] | Supercritical Drying | 31 | 7.376 | [15 empty] | Supercritical Drying |  |  |  | 1200 |  |  |  | Aerogel |  |  |  |  | 60 |  |  |  | Anatase |  | 2016 | 35 | 3 |  | 5-7 |  | Ice Bath |  |  | 3-5 | 0.66-1 |  |  |  |  | Sol-gel | [7 empty] | TIP | [22 empty] | CO2 | [17 empty] | CO2
SiO2-TiO2 binary aerogels: Synthesis in new supercritical fluids and study of thermal stability | TMOS |  |  |  | Isopropanol |  | H2O |  | Acetylacetone |  | HF | [11 empty] | 50 | 25 | 24 |  |  | 5 | 5 | [13 empty] | Supercritical Drying | 31 | 7.376 | [15 empty] | Supercritical Drying |  |  |  | 1200 |  |  |  | Aerogel |  |  |  |  | 40 |  |  |  | Anatase |  | 2016 | 35 | 3 |  | 5-7 |  | Ice Bath |  |  | 3-5 | 0.66-1 |  |  |  |  | Sol-gel | [7 empty] | TIP | [22 empty] | CO2 | [17 empty] | CO2
SiO2-TiO2 binary aerogels: Synthesis in new supercritical fluids and study of thermal stability | TMOS |  |  |  | Isopropanol |  | H2O |  |  |  | HF | [11 empty] | 50 | 25 | 24 |  |  | 5 | 5 | [13 empty] | Supercritical Drying | 182 | 3.06 | [15 empty] | Supercritical Drying |  |  |  | 1200 |  |  |  | Aerogel |  |  |  |  | 500 |  |  |  | Amorphous |  | 2016 | 35 | 3 |  | 5-7 |  | Ice Bath | [8 empty] | Sol-gel | [7 empty] | TIP | [22 empty] | HFIP | [17 empty] | HFIP
SiO2-TiO2 binary aerogels: Synthesis in new supercritical fluids and study of thermal stability | TMOS |  |  |  | Isopropanol |  | H2O |  | Acetylacetone |  | HF | [11 empty] | 50 | 25 | 24 |  |  | 5 | 5 | [13 empty] | Supercritical Drying | 182 | 3.06 | [15 empty] | Supercritical Drying |  |  |  | 1200 |  |  |  | Aerogel |  |  |  |  | 490 |  |  |  | Amorphous |  | 2016 | 35 | 3 |  | 5-7 |  | Ice Bath |  |  | 3-5 | 0.66-1 |  |  |  |  | Sol-gel | [7 empty] | TIP | [22 empty] | HFIP | [17 empty] | HFIP
SiO2-TiO2 binary aerogels: Synthesis in new supercritical fluids and study of thermal stability | TMOS |  |  |  | Isopropanol |  | H2O |  | Acetylacetone |  | HF | [11 empty] | 50 | 25 | 24 |  |  | 5 | 5 | [13 empty] | Supercritical Drying | 182 | 3.06 | [15 empty] | Supercritical Drying |  |  |  | 1200 |  |  |  | Aerogel |  |  |  |  | 400 |  |  |  | Anatase |  | 2016 | 35 | 3 |  | 5-7 |  | Ice Bath |  |  | 3-5 | 0.66-1 |  |  |  |  | Sol-gel | [7 empty] | TIP | [22 empty] | HFIP | [17 empty] | HFIP
SiO2-TiO2 binary aerogels: Synthesis in new supercritical fluids and study of thermal stability | TMOS |  |  |  | Isopropanol |  | H2O |  | Acetylacetone |  | HF | [11 empty] | 50 | 25 | 24 |  |  | 5 | 5 | [13 empty] | Supercritical Drying | 182 | 3.06 | [15 empty] | Supercritical Drying |  |  |  | 1200 |  |  |  | Aerogel |  |  |  |  | 100 |  |  |  | Anatase |  | 2016 | 35 | 3 |  | 5-7 |  | Ice Bath |  |  | 3-5 | 0.66-1 |  |  |  |  | Sol-gel | [7 empty] | TIP | [22 empty] | HFIP | [17 empty] | HFIP
SiO2-TiO2 binary aerogels: Synthesis in new supercritical fluids and study of thermal stability | TMOS |  |  |  | Isopropanol |  | H2O |  | Acetylacetone |  | HF | [11 empty] | 50 | 25 | 24 |  |  | 5 | 5 | [13 empty] | Supercritical Drying | 182 | 3.06 | [15 empty] | Supercritical Drying |  |  |  | 1200 |  |  |  | Aerogel |  |  |  |  | 310 |  |  |  | Anatase |  | 2016 | 35 | 3 |  | 5-7 |  | Ice Bath |  |  | 3-5 | 0.66-1 |  |  |  |  | Sol-gel | [7 empty] | TIP | [22 empty] | HFIP | [17 empty] | HFIP
SiO2-TiO2 binary aerogels: Synthesis in new supercritical fluids and study of thermal stability | TMOS |  |  |  | Isopropanol |  | H2O |  |  |  | HF | [11 empty] | 50 | 25 | 24 |  |  | 5 | 5 | [13 empty] | Supercritical Drying | 235.1 | 4.82 | [15 empty] | Supercritical Drying |  |  |  | 1200 |  |  |  | Aerogel |  |  |  |  | 650 |  |  |  | Amorphous |  | 2016 | 35 | 3 |  | 5-7 |  | Ice Bath | [8 empty] | Sol-gel | [7 empty] | TIP | [22 empty] | Isopropanol | [17 empty] | Isopropanol
SiO2-TiO2 binary aerogels: Synthesis in new supercritical fluids and study of thermal stability | TMOS |  |  |  | Isopropanol |  | H2O |  | Acetylacetone |  | HF | [11 empty] | 50 | 25 | 24 |  |  | 5 | 5 | [13 empty] | Supercritical Drying | 235.1 | 4.82 | [15 empty] | Supercritical Drying |  |  |  | 1200 |  |  |  | Aerogel |  |  |  |  | 790 |  |  |  | Anatase |  | 2016 | 35 | 3 |  | 5-7 |  | Ice Bath |  |  | 3-5 | 0.66-1 |  |  |  |  | Sol-gel | [7 empty] | TIP | [22 empty] | Isopropanol | [17 empty] | Isopropanol
SiO2-TiO2 binary aerogels: Synthesis in new supercritical fluids and study of thermal stability | TMOS |  |  |  | Isopropanol |  | H2O |  | Acetylacetone |  | HF | [11 empty] | 50 | 25 | 24 |  |  | 5 | 5 | [13 empty] | Supercritical Drying | 235.1 | 4.82 | [15 empty] | Supercritical Drying |  |  |  | 1200 |  |  |  | Aerogel |  |  |  |  | 760 |  |  |  | Anatase |  | 2016 | 35 | 3 |  | 5-7 |  | Ice Bath |  |  | 3-5 | 0.66-1 |  |  |  |  | Sol-gel | [7 empty] | TIP | [22 empty] | Isopropanol | [17 empty] | Isopropanol
SiO2-TiO2 binary aerogels: Synthesis in new supercritical fluids and study of thermal stability | TMOS |  |  |  | Isopropanol |  | H2O |  | Acetylacetone |  | HF | [11 empty] | 50 | 25 | 24 |  |  | 5 | 5 | [13 empty] | Supercritical Drying | 235.1 | 4.82 | [15 empty] | Supercritical Drying |  |  |  | 1200 |  |  |  | Aerogel |  |  |  |  | 210 |  |  |  | Anatase |  | 2016 | 35 | 3 |  | 5-7 |  | Ice Bath |  |  | 3-5 | 0.66-1 |  |  |  |  | Sol-gel | [7 empty] | TIP | [22 empty] | Isopropanol | [17 empty] | Isopropanol
SiO2-TiO2 binary aerogels: Synthesis in new supercritical fluids and study of thermal stability | TMOS |  |  |  | Isopropanol |  | H2O |  | Acetylacetone |  | HF | [11 empty] | 50 | 25 | 24 |  |  | 5 | 5 | [13 empty] | Supercritical Drying | 235.1 | 4.82 | [15 empty] | Supercritical Drying |  |  |  | 1200 |  |  |  | Aerogel |  |  |  |  | 280 |  |  |  | Anatase |  | 2016 | 35 | 3 |  | 5-7 |  | Ice Bath |  |  | 3-5 | 0.66-1 |  |  |  |  | Sol-gel | [7 empty] | TIP | [22 empty] | Isopropanol | [17 empty] | Isopropanol
SiO2-TiO2 binary aerogels: Synthesis in new supercritical fluids and study of thermal stability | TMOS |  |  |  | Isopropanol |  | H2O |  |  |  | HF | [11 empty] | 50 | 25 | 24 |  |  | 5 | 5 | [13 empty] | Supercritical Drying | 224.1 | 3.47 | [15 empty] | Supercritical Drying |  |  |  | 1200 |  |  |  | Aerogel |  |  |  |  | 660 |  |  |  | Amorphous |  | 2016 | 35 | 3 |  | 5-7 |  | Ice Bath | [8 empty] | Sol-gel | [7 empty] | TIP | [22 empty] | MTBE | [17 empty] | MTBE
SiO2-TiO2 binary aerogels: Synthesis in new supercritical fluids and study of thermal stability | TMOS |  |  |  | Isopropanol |  | H2O |  | Acetylacetone |  | HF | [11 empty] | 50 | 25 | 24 |  |  | 5 | 5 | [13 empty] | Supercritical Drying | 224.1 | 3.47 | [15 empty] | Supercritical Drying |  |  |  | 1200 |  |  |  | Aerogel |  |  |  |  | 650 |  |  |  | Anatase |  | 2016 | 35 | 3 |  | 5-7 |  | Ice Bath |  |  | 3-5 | 0.66-1 |  |  |  |  | Sol-gel | [7 empty] | TIP | [22 empty] | MTBE | [17 empty] | MTBE
SiO2-TiO2 binary aerogels: Synthesis in new supercritical fluids and study of thermal stability | TMOS |  |  |  | Isopropanol |  | H2O |  | Acetylacetone |  | HF | [11 empty] | 50 | 25 | 24 |  |  | 5 | 5 | [13 empty] | Supercritical Drying | 224.1 | 3.47 | [15 empty] | Supercritical Drying |  |  |  | 1200 |  |  |  | Aerogel |  |  |  |  | 570 |  |  |  | Anatase |  | 2016 | 35 | 3 |  | 5-7 |  | Ice Bath |  |  | 3-5 | 0.66-1 |  |  |  |  | Sol-gel | [7 empty] | TIP | [22 empty] | MTBE | [17 empty] | MTBE
SiO2-TiO2 binary aerogels: Synthesis in new supercritical fluids and study of thermal stability | TMOS |  |  |  | Isopropanol |  | H2O |  | Acetylacetone |  | HF | [11 empty] | 50 | 25 | 24 |  |  | 5 | 5 | [13 empty] | Supercritical Drying | 224.1 | 3.47 | [15 empty] | Supercritical Drying |  |  |  | 1200 |  |  |  | Aerogel |  |  |  |  | 210 |  |  |  | Anatase |  | 2016 | 35 | 3 |  | 5-7 |  | Ice Bath |  |  | 3-5 | 0.66-1 |  |  |  |  | Sol-gel | [7 empty] | TIP | [22 empty] | MTBE | [17 empty] | MTBE
SiO2-TiO2 binary aerogels: Synthesis in new supercritical fluids and study of thermal stability | TMOS |  |  |  | Isopropanol |  | H2O |  | Acetylacetone |  | HF | [11 empty] | 50 | 25 | 24 |  |  | 5 | 5 | [13 empty] | Supercritical Drying | 224.1 | 3.47 | [15 empty] | Supercritical Drying |  |  |  | 1200 |  |  |  | Aerogel |  |  |  |  | 280 |  |  |  | Anatase |  | 2016 | 35 | 3 |  | 5-7 |  | Ice Bath |  |  | 3-5 | 0.66-1 |  |  |  |  | Sol-gel | [7 empty] | TIP | [22 empty] | MTBE | [17 empty] | MTBE
Facile One-Pot Synthesis of Mechanically Robust Biopolymer−Silica Nanocomposite Aerogel by Cogelation of Silicic Acid with Chitosan in Aqueous Media | Water Glass |  |  |  | H2O | [5 empty] | Acetic Acid | [9 empty] | 25 | 0.101 | 1800 |  | 24 |  |  | 3 | 2 |  | 1 | 1 | 65 | [9 empty] | Supercritical Fluid Extraction | 12 |  | 24 | Supercritical Drying | 48 | 15.1988 | 3 | [18 empty] | Xerogel | Macroporous | 96.7 | 13.9 | 81 | 685 | 0.07 | 0.63 | 0.0142 |  |  | 2016 | 54 | 33 | 5000 | 2 |  |  | 2.5 | [6 empty] | 3.3 | Sol-gel | [16 empty] | HMDS |  |  |  |  | EtOH |  |  |  | H2O |  |  |  |  | EtOH |  |  |  |  | HMDS | EtOH | [11 empty] | CO2
Facile One-Pot Synthesis of Mechanically Robust Biopolymer−Silica Nanocomposite Aerogel by Cogelation of Silicic Acid with Chitosan in Aqueous Media | Water Glass |  |  |  | H2O | [8 empty] | 2.5 | [6 empty] | 25 | 0.101 | 2 |  | 24 |  |  | 3 | 2 |  | 1 | 1 | 65 | [9 empty] | Supercritical Fluid Extraction | 12 |  | 24 | Supercritical Drying | 48 | 15.1988 | 3 | [18 empty] | Xerogel | Mesoporous | 94.1 | 7.9 | 41 | 765 | 0.13 | 1.57 | 0.0167 |  |  | 2016 | 54 | 33 | 5000 | 2 |  |  | 2.5 | [6 empty] | 6.3 | Sol-gel | [14 empty] | NH4OH |  | HMDS |  |  |  |  | EtOH |  |  |  | H2O |  |  |  |  | EtOH |  |  |  |  | HMDS | EtOH | [11 empty] | CO2
Facile One-Pot Synthesis of Mechanically Robust Biopolymer−Silica Nanocomposite Aerogel by Cogelation of Silicic Acid with Chitosan in Aqueous Media | Water Glass |  |  |  | H2O | [5 empty] | Acetic Acid | [9 empty] | 25 | 0.101 | 720 |  | 24 |  |  | 3 | 2 |  | 1 | 1 | 65 | [9 empty] | Supercritical Fluid Extraction | 12 |  | 24 | Supercritical Drying | 48 | 15.1988 | 3 | [18 empty] | Xerogel |  | 96 | 10.6 | 63 | 674 | 0.09 |  | 0.0169 |  |  | 2016 | 54 | 33 |  |  |  |  | 2.5 |  |  | 240 |  | 60 |  | 3 | Sol-gel | [7 empty] | Chitosan | [8 empty] | HMDS |  |  |  |  | EtOH |  |  |  | H2O |  |  |  |  | EtOH |  |  |  |  | HMDS | EtOH | [11 empty] | CO2
Facile One-Pot Synthesis of Mechanically Robust Biopolymer−Silica Nanocomposite Aerogel by Cogelation of Silicic Acid with Chitosan in Aqueous Media | Water Glass |  |  |  | H2O | [5 empty] | Acetic Acid | [9 empty] | 25 | 0.101 | 600 |  | 24 |  |  | 3 | 2 |  | 1 | 1 | 65 | [9 empty] | Supercritical Fluid Extraction | 12 |  | 24 | Supercritical Drying | 48 | 15.1988 | 3 | [18 empty] | Xerogel |  | 94.4 | 9.5 | 61 | 622 | 0.08 |  | 0.0183 |  |  | 2016 | 54 | 33 |  |  |  |  | 2.5 |  |  | 240 |  | 60 |  | 3 | Sol-gel | [7 empty] | Chitosan | [8 empty] | HMDS |  |  |  |  | EtOH |  |  |  | H2O |  |  |  |  | EtOH |  |  |  |  | HMDS | EtOH | [11 empty] | CO2
Facile One-Pot Synthesis of Mechanically Robust Biopolymer−Silica Nanocomposite Aerogel by Cogelation of Silicic Acid with Chitosan in Aqueous Media | Water Glass |  |  |  | H2O | [5 empty] | Acetic Acid | [9 empty] | 25 | 0.101 | 420 |  | 24 |  |  | 3 | 2 |  | 1 | 1 | 65 | [9 empty] | Supercritical Fluid Extraction | 12 |  | 24 | Supercritical Drying | 48 | 15.1988 | 3 | [18 empty] | Xerogel | Mesoporous | 93.8 | 6.7 | 44 | 603 | 0.11 | 7.3 | 0.0178 |  |  | 2016 | 54 | 33 |  |  |  |  | 2.5 |  |  | 240 |  | 60 |  | 3 | Sol-gel | [7 empty] | Chitosan | [8 empty] | HMDS |  |  |  |  | EtOH |  |  |  | H2O |  |  |  |  | EtOH |  |  |  |  | HMDS | EtOH | [11 empty] | CO2
Hydrophobic silica aerogels for oil spills clean-up, synthesis, characterization and preliminary performance evaluation | Water Glass |  |  |  | H2O | [5 empty] | HNO3 | [9 empty] | 27 |  | 15 |  |  |  |  | 1 | 0.125 | [13 empty] | Ambient Pressure Drying | 170 | 0.101 | 0.3333333 | Ambient Pressure Drying | 200 | 0.101 | 0.3333333 | [18 empty] | Aerogel | Mesoporous |  | 0.788 | 17.4 | 778 |  |  |  | Powder |  | 2016 | 37 | 16 | [12 empty] | Sol-gel |  | HMDS | [28 empty] | N-hexane
Hydrophobic silica aerogels for oil spills clean-up, synthesis, characterization and preliminary performance evaluation | Water Glass |  |  |  | H2O | [5 empty] | HNO3 | [9 empty] | 27 |  | 15 |  |  |  |  | 1 | 0.125 | [13 empty] | Ambient Pressure Drying | 170 | 0.101 | 0.3333333 | Ambient Pressure Drying | 200 | 0.101 | 0.3333333 | [18 empty] | Aerogel | Mesoporous |  | 0.697 | 17.5 | 596 |  |  |  | Powder |  | 2016 | 37 | 16 | [12 empty] | Sol-gel |  | HMDS | [28 empty] | N-hexane
Hydrophobic silica aerogels for oil spills clean-up, synthesis, characterization and preliminary performance evaluation | Water Glass |  |  |  | H2O | [5 empty] | HNO3 | [9 empty] | 27 |  | 15 |  |  |  |  | 1 | 0.125 | [13 empty] | Ambient Pressure Drying | 170 | 0.101 | 0.3333333 | Ambient Pressure Drying | 200 | 0.101 | 0.3333333 | [18 empty] | Aerogel | Mesoporous |  | 0.661 | 17.42 | 345 |  |  |  | Powder |  | 2016 | 37 | 16 | [12 empty] | Sol-gel |  | HMDS | TEOS | [27 empty] | N-hexane
Hydrophobic silica aerogels for oil spills clean-up, synthesis, characterization and preliminary performance evaluation | Water Glass |  |  |  | H2O | [5 empty] | HNO3 | [9 empty] | 27 |  | 15 |  |  |  |  | 1 | 0.125 | [13 empty] | Ambient Pressure Drying | 170 | 0.101 | 0.3333333 | Ambient Pressure Drying | 200 | 0.101 | 0.3333333 | [18 empty] | Aerogel | Mesoporous |  | 1.178 | 17.1 | 895 |  |  |  | Powder |  | 2016 | 37 | 16 | [12 empty] | Sol-gel |  | HMDS | TMCS | [27 empty] | N-hexane
Hydrophobic silica aerogels for oil spills clean-up, synthesis, characterization and preliminary performance evaluation | Water Glass |  |  |  | H2O | [5 empty] | HNO3 | [9 empty] | 27 |  | 15 |  |  |  |  | 1 | 0.125 | [13 empty] | Ambient Pressure Drying | 170 | 0.101 | 0.3333333 | Ambient Pressure Drying | 200 | 0.101 | 0.3333333 | [18 empty] | Aerogel | Mesoporous |  | 0.395 | 17.78 | 346 |  |  |  | Powder |  | 2016 | 37 | 16 | [12 empty] | Sol-gel |  | TMCS | [28 empty] | N-hexane
Hydrophobic silica aerogels for oil spills clean-up, synthesis, characterization and preliminary performance evaluation | Water Glass |  |  |  | H2O | [5 empty] | HNO3 | [9 empty] | 27 |  | 15 |  |  |  |  | 1 | 0.125 | [13 empty] | Ambient Pressure Drying | 170 | 0.101 | 0.3333333 | Ambient Pressure Drying | 200 | 0.101 | 0.3333333 | [18 empty] | Aerogel | [8 empty] | Sol |  | 2016 | 37 | 16 | [12 empty] | Sol-gel |  | TEOS | [28 empty] | N-hexane
Hydrophobic silica aerogels for oil spills clean-up, synthesis, characterization and preliminary performance evaluation | Water Glass |  |  |  | H2O | [5 empty] | HNO3 | [9 empty] | 27 |  | 15 |  |  |  |  | 1 | 0.125 | [13 empty] | Ambient Pressure Drying | 170 | 0.101 | 0.3333333 | Ambient Pressure Drying | 200 | 0.101 | 0.3333333 | [18 empty] | Aerogel | Mesoporous |  | 1.715 | 17.3 | 936 |  |  |  | Powder |  | 2016 | 37 | 16 | [12 empty] | Sol-gel |  | HMDS | [28 empty] | N-hexane
Preparation of SiO2 and SiO2–Al2O3 catalysts by gel skeletal reinforcement using hexamethyldisiloxane (HMDS) and acetic anhydride and aluminum tri-sec-butoxide (ASB) systems and elucidation of their catalytic cracking properties as matrices | TEOS |  |  |  | Isopropanol | [5 empty] | HCl | [9 empty] | 50 |  |  | 50 | 5 |  |  | 1 | 1 |  | 5 | 0.01736111 | 50 | 1 | [9 empty] | 70 |  | 72 | [18 empty] | 600 | 180 | 2.5 | Dry Air | Xerogel | Mesoporous |  | 1.44 | 6.27 | 920 |  |  |  | Pulverized Gel Matrix |  | 2016 | 33 | 9 |  | 30 |  | 25 |  |  |  | 30 |  | 25 |  | 5 | Sol-gel | [14 empty] | NH4OH | [15 empty] | H2O |  |  |  |  | Isopropanol |  |  | Isopropanol
Preparation of SiO2 and SiO2–Al2O3 catalysts by gel skeletal reinforcement using hexamethyldisiloxane (HMDS) and acetic anhydride and aluminum tri-sec-butoxide (ASB) systems and elucidation of their catalytic cracking properties as matrices | TEOS |  |  |  | Isopropanol | [5 empty] | HCl | [9 empty] | 50 |  |  | 50 | 5 |  |  | 1 | 1 |  | 5 | 0.01736111 | 50 | 1 | 2 | 50 | 1 | [6 empty] | 70 |  | 72 | [18 empty] | 600 | 180 | 2.5 | Dry Air | Xerogel | Mesoporous |  | 2.64 | 13.6 | 774 |  |  |  | Pulverized Gel Matrix |  | 2016 | 33 | 9 |  | 30 |  | 25 |  |  |  | 30 |  | 25 |  | 5 | Sol-gel | [14 empty] | NH4OH |  | HMDS |  |  |  |  | Acetic Anhydride | [8 empty] | H2O |  |  |  |  | Isopropanol |  |  | HMDS | Acetic Ahydride |  |  | Isopropanol
Preparation of SiO2 and SiO2–Al2O3 catalysts by gel skeletal reinforcement using hexamethyldisiloxane (HMDS) and acetic anhydride and aluminum tri-sec-butoxide (ASB) systems and elucidation of their catalytic cracking properties as matrices | TEOS |  |  |  | Isopropanol | [5 empty] | HCl | [9 empty] | 50 |  |  | 50 | 5 |  |  | 1 | 1 |  | 5 | 0.01736111 | 50 | 1 | 2 | 50 | 1 | [6 empty] | 70 |  | 72 | [18 empty] | 600 | 180 | 2.5 | Dry Air | Xerogel | Mesoporous |  | 3.46 | 15.8 | 874 |  |  |  | Pulverized Gel Matrix |  | 2016 | 33 | 9 |  | 30 |  | 25 |  |  |  | 30 |  | 25 |  | 5 | Sol-gel | [14 empty] | NH4OH |  | HMDS |  |  |  |  | Acetic Anhydride | [8 empty] | H2O |  |  |  |  | Isopropanol |  |  | HMDS | Acetic Ahydride |  |  | Isopropanol
Preparation of SiO2 and SiO2–Al2O3 catalysts by gel skeletal reinforcement using hexamethyldisiloxane (HMDS) and acetic anhydride and aluminum tri-sec-butoxide (ASB) systems and elucidation of their catalytic cracking properties as matrices | TEOS |  |  |  | Isopropanol | [5 empty] | HCl | [9 empty] | 50 |  |  | 50 | 5 |  |  | 1 | 1 |  | 5 | 0.01736111 | 50 | 1 | 2 | 50 | 1 | [6 empty] | 70 |  | 72 | [18 empty] | 600 | 180 | 2.5 | Dry Air | Xerogel | Mesoporous |  | 5.11 | 27.6 | 739 |  |  |  | Pulverized Gel Matrix |  | 2016 | 33 | 9 |  | 30 |  | 25 |  |  |  | 30 |  | 25 |  | 5 | Sol-gel | [14 empty] | NH4OH |  | HMDS |  |  |  |  | Acetic Anhydride | [8 empty] | H2O |  |  |  |  | Isopropanol |  |  | HMDS | Acetic Ahydride |  |  | Isopropanol
Preparation of SiO2 and SiO2–Al2O3 catalysts by gel skeletal reinforcement using hexamethyldisiloxane (HMDS) and acetic anhydride and aluminum tri-sec-butoxide (ASB) systems and elucidation of their catalytic cracking properties as matrices | TEOS |  |  |  | Isopropanol | [5 empty] | HCl | [9 empty] | 50 |  |  | 50 | 5 |  |  | 1 | 1 |  | 5 | 0.01736111 | 50 | 1 | 2 | 50 | 1 | [6 empty] | 70 |  | 72 | [18 empty] | 600 | 180 | 2.5 | Dry Air | Xerogel | Mesoporous |  | 2.25 | 10.8 | 832 |  |  |  | Pulverized Gel Matrix |  | 2016 | 33 | 9 |  | 30 |  | 25 |  |  |  | 30 |  | 25 |  | 5 | Sol-gel | [14 empty] | NH4OH |  | ASB |  |  |  |  | 2-Butanol | [8 empty] | H2O |  |  |  |  | Isopropanol |  |  | ASB | 2-Butanol |  |  | Isopropanol
Preparation of SiO2 and SiO2–Al2O3 catalysts by gel skeletal reinforcement using hexamethyldisiloxane (HMDS) and acetic anhydride and aluminum tri-sec-butoxide (ASB) systems and elucidation of their catalytic cracking properties as matrices | TEOS |  |  |  | Isopropanol | [5 empty] | HCl | [9 empty] | 50 |  |  | 50 | 5 |  |  | 1 | 1 |  | 5 | 0.01736111 | 50 | 1 | 2 | 50 | 1 | [6 empty] | 70 |  | 72 | [18 empty] | 600 | 180 | 2.5 | Dry Air | Xerogel | Mesoporous |  | 2.39 | 12 | 796 |  |  |  | Pulverized Gel Matrix |  | 2016 | 33 | 9 |  | 30 |  | 25 |  |  |  | 30 |  | 25 |  | 5 | Sol-gel | [14 empty] | NH4OH |  | ASB |  |  |  |  | 2-Butanol | [8 empty] | H2O |  |  |  |  | Isopropanol |  |  | ASB | 2-Butanol |  |  | Isopropanol
Preparation of SiO2 and SiO2–Al2O3 catalysts by gel skeletal reinforcement using hexamethyldisiloxane (HMDS) and acetic anhydride and aluminum tri-sec-butoxide (ASB) systems and elucidation of their catalytic cracking properties as matrices | TEOS |  |  |  | Isopropanol | [5 empty] | HCl | [9 empty] | 50 |  |  | 50 | 5 |  |  | 1 | 1 |  | 5 | 0.01736111 | 50 | 1 | 2 | 50 | 1 | [6 empty] | 70 |  | 72 | [18 empty] | 600 | 180 | 2.5 | Dry Air | Xerogel | Mesoporous |  | 2.49 | 15 | 661 | [5 empty] | 2016 | 33 | 9 |  | 30 |  | 25 |  |  |  | 30 |  | 25 |  | 5 | Sol-gel | [14 empty] | NH4OH |  | ASB |  |  |  |  | 2-Butanol | [8 empty] | H2O |  |  |  |  | Isopropanol |  |  | ASB | 2-Butanol |  |  | Isopropanol
Amino-terminated SiO2 aerogel towards highly-effective lead (II) adsorbent via the ambient drying process | Water Glass |  |  |  | H2O | [5 empty] | HMTA | [16 empty] | 3 | 0.08333333 | 60 | 5 | 0.08333333 | 60 | [9 empty] | Ambient Pressure Drying | 100 | 0.101 | 3 | [22 empty] | Aerogel | Mesoporous |  | 0.69 | 4.9 | 561.2 | 0.23 |  |  |  |  | 2016 | 27 | 17 |  | 10 |  |  | 2-3 | [7 empty] | Sol-gel | [30 empty] | EtOH |  |  |  |  | Cyclohexane
Amino-terminated SiO2 aerogel towards highly-effective lead (II) adsorbent via the ambient drying process | Water Glass |  |  |  | H2O | [5 empty] | HMTA | [16 empty] | 3 | 0.08333333 | 60 | 1 | 0.1666667 | 60 | 5 | 0.08333333 | 60 | [6 empty] | Ambient Pressure Drying | 100 | 0.101 | 3 | [22 empty] | Aerogel | Mesoporous |  | 4.38 | 23.8 | 735.5 | 0.05 |  |  |  |  | 2016 | 27 | 17 |  | 10 |  |  | 2-3 | [7 empty] | Sol-gel | [21 empty] | TMCS | [8 empty] | EtOH |  |  |  |  | TMCS | Cyclohexane |  | Cyclohexane
Amino-terminated SiO2 aerogel towards highly-effective lead (II) adsorbent via the ambient drying process | Water Glass |  |  |  | H2O | [5 empty] | HMTA | [16 empty] | 3 | 0.08333333 | 60 | 1 | 0.1666667 | 60 | 5 | 0.08333333 | 60 | [6 empty] | Ambient Pressure Drying | 100 | 0.101 | 3 | [22 empty] | Aerogel | Mesoporous |  | 1.78 | 16 | 445.5 | 0.2 |  |  |  |  | 2016 | 27 | 17 |  | 10 |  |  | 2-3 | [7 empty] | Sol-gel | [21 empty] | APTES | [8 empty] | EtOH |  |  |  |  | APTES | Cyclohexane |  | Cyclohexane
Amino-terminated SiO2 aerogel towards highly-effective lead (II) adsorbent via the ambient drying process | Water Glass |  |  |  | H2O | [5 empty] | HMTA | [16 empty] | 3 | 0.08333333 | 60 | 1 | 0.1666667 | 60 | 5 | 0.08333333 | 60 | [6 empty] | Ambient Pressure Drying | 100 | 0.101 | 3 | [22 empty] | Aerogel | Mesoporous |  | 1.57 | 13.2 | 477.3 | 0.2 |  |  |  |  | 2016 | 27 | 17 |  | 10 |  |  | 2-3 | [7 empty] | Sol-gel | [21 empty] | APTES | [8 empty] | EtOH |  |  |  |  | APTES | Cyclohexane |  | Cyclohexane
Amino-terminated SiO2 aerogel towards highly-effective lead (II) adsorbent via the ambient drying process | Water Glass |  |  |  | H2O | [5 empty] | HMTA | [16 empty] | 3 | 0.08333333 | 60 | 1 | 0.1666667 | 60 | 5 | 0.08333333 | 60 | [6 empty] | Ambient Pressure Drying | 100 | 0.101 | 3 | [22 empty] | Aerogel | Mesoporous |  | 1.39 | 12.8 | 434 | 0.18 |  |  |  |  | 2016 | 27 | 17 |  | 10 |  |  | 2-3 | [7 empty] | Sol-gel | [21 empty] | APTES | [8 empty] | EtOH |  |  |  |  | APTES | Cyclohexane |  | Cyclohexane
Amino-terminated SiO2 aerogel towards highly-effective lead (II) adsorbent via the ambient drying process | Water Glass |  |  |  | H2O | [5 empty] | HMTA | [16 empty] | 3 | 0.08333333 | 60 | 1 | 0.1666667 | 60 | 5 | 0.08333333 | 60 | [6 empty] | Ambient Pressure Drying | 100 | 0.101 | 3 | [22 empty] | Aerogel | Mesoporous |  | 1.44 | 14.2 | 407 | 0.18 |  |  |  |  | 2016 | 27 | 17 |  | 10 |  |  | 2-3 | [7 empty] | Sol-gel | [21 empty] | APTES | [8 empty] | EtOH |  |  |  |  | APTES | Cyclohexane |  | Cyclohexane
Effect of the TMCS/hydrogel volume ratio on physical properties of silica aerogels based on fly ash acid sludge | Fly Ash |  |  |  | NaOH |  | H2O | [6 empty] | 1 | [9 empty] | 50 | 3 |  |  | 1 | 1 | 50 | 1 | 1 | 50 | 1 | [8 empty] | Ambient Pressure Drying | 60 | 0.101 | 2 | Ambient Pressure Drying | 80 | 0.101 | 2 |  | Ambient Pressure Drying | 120 | 2 |  | 0.101 | Ambient Pressure Drying | 180 | 2 | 0.101 | Ambient Pressure Drying | [7 empty] | Aerogel |  | 79.22 |  |  |  | 0.455 |  |  |  |  | 2016 | 24 | 3 |  | 120 |  | 90 | 2-3 | [6 empty] | 5-6 | Sol-gel | [14 empty] | NH4OH |  | TMCS |  |  |  |  | EtOH | N-hexane | [7 empty] | EtOH |  |  |  |  | TMCS | EtOH | N-hexane | N-hexane
Effect of the TMCS/hydrogel volume ratio on physical properties of silica aerogels based on fly ash acid sludge | Fly Ash |  |  |  | NaOH |  | H2O | [6 empty] | 1 | [9 empty] | 50 | 3 |  |  | 1 | 1 | 50 | 1 | 1 | 50 | 1 | [8 empty] | Ambient Pressure Drying | 60 | 0.101 | 2 | Ambient Pressure Drying | 80 | 0.101 | 2 |  | Ambient Pressure Drying | 120 | 2 |  | 0.101 | Ambient Pressure Drying | 180 | 2 | 0.101 | Ambient Pressure Drying | [7 empty] | Aerogel |  | 86.94 |  |  |  | 0.286 |  |  |  |  | 2016 | 24 | 3 |  | 120 |  | 90 | 2-3 | [6 empty] | 5-6 | Sol-gel | [14 empty] | NH4OH |  | TMCS |  |  |  |  | EtOH | N-hexane | [7 empty] | EtOH |  |  |  |  | TMCS | EtOH | N-hexane | N-hexane
Effect of the TMCS/hydrogel volume ratio on physical properties of silica aerogels based on fly ash acid sludge | Fly Ash |  |  |  | NaOH |  | H2O | [6 empty] | 1 | [9 empty] | 50 | 3 |  |  | 1 | 1 | 50 | 1 | 1 | 50 | 1 | [8 empty] | Ambient Pressure Drying | 60 | 0.101 | 2 | Ambient Pressure Drying | 80 | 0.101 | 2 |  | Ambient Pressure Drying | 120 | 2 |  | 0.101 | Ambient Pressure Drying | 180 | 2 | 0.101 | Ambient Pressure Drying | [7 empty] | Aerogel |  | 95.94 |  |  | 670 | 0.135 |  |  |  |  | 2016 | 24 | 3 |  | 120 |  | 90 | 2-3 | [6 empty] | 5-6 | Sol-gel | [14 empty] | NH4OH |  | TMCS |  |  |  |  | EtOH | N-hexane | [7 empty] | EtOH |  |  |  |  | TMCS | EtOH | N-hexane | N-hexane
Effect of the TMCS/hydrogel volume ratio on physical properties of silica aerogels based on fly ash acid sludge | Fly Ash |  |  |  | NaOH |  | H2O | [6 empty] | 1 | [9 empty] | 50 | 3 |  |  | 1 | 1 | 50 | 1 | 1 | 50 | 1 | [8 empty] | Ambient Pressure Drying | 60 | 0.101 | 2 | Ambient Pressure Drying | 80 | 0.101 | 2 |  | Ambient Pressure Drying | 120 | 2 |  | 0.101 | Ambient Pressure Drying | 180 | 2 | 0.101 | Ambient Pressure Drying | [7 empty] | Aerogel | Mesoporous | 96.53 |  |  | 731 | 0.076 |  |  |  |  | 2016 | 24 | 3 |  | 120 |  | 90 | 2-3 | [6 empty] | 5-6 | Sol-gel | [14 empty] | NH4OH |  | TMCS |  |  |  |  | EtOH | N-hexane | [7 empty] | EtOH |  |  |  |  | TMCS | EtOH | N-hexane | N-hexane
Effect of the TMCS/hydrogel volume ratio on physical properties of silica aerogels based on fly ash acid sludge | Fly Ash |  |  |  | NaOH | 3117.677 | H2O | [6 empty] | 1 | [9 empty] | 50 | 3 |  |  | 1 | 1 | 50 | 1 | 1 | 50 | 1 | [8 empty] | Ambient Pressure Drying | 60 | 0.101 | 2 | Ambient Pressure Drying | 80 | 0.101 | 2 |  | Ambient Pressure Drying | 120 | 2 |  | 0.101 | Ambient Pressure Drying | 180 | 2 | 0.101 | Ambient Pressure Drying | [7 empty] | Aerogel | Mesoporous | 96.71 | 3.49 | 10.7 | 839 | 0.072 |  |  |  |  | 2016 | 24 | 3 |  | 120 |  | 90 | 2-3 | [6 empty] | 5-6 | Sol-gel | [14 empty] | NH4OH |  | TMCS |  |  |  |  | EtOH | N-hexane | [7 empty] | EtOH |  |  |  |  | TMCS | EtOH | N-hexane | N-hexane
Hydrophobic silica aerogels by silylation | TEOS |  |  |  | EtOH |  | H2O |  |  |  | HNO3 | [13 empty] | 24 |  |  | 4 | [14 empty] | Supercritical Drying | 55 | 10 | [23 empty] | Aerogel |  |  | 2.54 | 12 | 804.7 | 0.119 | 0.62 |  |  |  | 2016 | 39 | 16 |  | 60 |  |  | 2 |  |  |  |  | -65 | 9 |  | Sol-gel | [14 empty] | NH4OH | [15 empty] | EtOH | [17 empty] | CO2
Hydrophobic silica aerogels by silylation | TEOS |  |  |  | EtOH |  | H2O |  |  |  | HNO3 | [13 empty] | 24 |  | 72 | 4 | [14 empty] | Supercritical Drying | 55 | 10 | [23 empty] | Aerogel |  |  | 2.55 | 12 | 790.3 | 0.123 | 0.67 |  |  |  | 2016 | 39 | 16 |  | 60 |  |  | 2 |  |  |  |  | -65 | 9 |  | Sol-gel | [14 empty] | NH4OH |  | SiF3 |  |  |  |  | EtOH | [5 empty] | SiF3 | EtOH |  | EtOH | [17 empty] | CO2
Hydrophobic silica aerogels by silylation | TEOS |  |  |  | EtOH |  | H2O |  |  |  | HNO3 | [13 empty] | 24 |  | 72 | 4 | [14 empty] | Supercritical Drying | 55 | 10 | [23 empty] | Aerogel |  |  | 2.85 | 11 | 752.6 | 0.121 | 0.79 |  |  |  | 2016 | 39 | 16 |  | 60 |  |  | 2 |  |  |  |  | -65 | 9 |  | Sol-gel | [14 empty] | NH4OH |  | SiF3 |  |  |  |  | EtOH | [5 empty] | SiF3 | EtOH |  | EtOH | [17 empty] | CO2
Hydrophobic silica aerogels by silylation | TEOS |  |  |  | EtOH |  | H2O |  |  |  | HNO3 | [13 empty] | 24 |  | 72 | 4 | [14 empty] | Supercritical Drying | 55 | 10 | [23 empty] | Aerogel |  |  | 2.76 | 11 | 756.8 | 0.125 | 1.27 |  |  |  | 2016 | 39 | 16 |  | 60 |  |  | 2 |  |  |  |  | -65 | 9 |  | Sol-gel | [14 empty] | NH4OH |  | SiF3 |  |  |  |  | EtOH | [5 empty] | SiF3 | EtOH |  | EtOH | [17 empty] | CO2
Hydrophobic silica aerogels by silylation | TEOS |  |  |  | EtOH |  | H2O |  |  |  | HNO3 | [13 empty] | 24 |  | 72 | 4 | [14 empty] | Supercritical Drying | 55 | 10 | [23 empty] | Aerogel |  |  | 2.26 | 11 | 733 | 0.128 | 1.32 |  |  |  | 2016 | 39 | 16 |  | 60 |  |  | 2 |  |  |  |  | -65 | 9 |  | Sol-gel | [14 empty] | NH4OH |  | SiF3 |  |  |  |  | EtOH | [5 empty] | SiF3 | EtOH |  | EtOH | [17 empty] | CO2
Hydrophobic silica aerogels by silylation | TEOS |  |  |  | EtOH |  | H2O |  |  |  | HNO3 | [13 empty] | 24 |  | 72 | 4 | [14 empty] | Supercritical Drying | 55 | 10 | [23 empty] | Aerogel |  |  | 2.63 | 11 | 726.2 | 0.135 | 1.31 |  |  |  | 2016 | 39 | 16 |  | 60 |  |  | 2 |  |  |  |  | -65 | 9 |  | Sol-gel | [14 empty] | NH4OH |  | SiF3 |  |  |  |  | EtOH | [5 empty] | SiF3 | EtOH |  | EtOH | [17 empty] | CO2
Hydrophobic silica aerogel derived from wheat husk ash by ambient pressure drying | Wheat Husk Ash |  |  |  | NaOH |  | H2O | [6 empty] | 1 | [9 empty] | 50 | 24 |  |  | 1 | 0.5 |  | 1 | 0.5 |  | 1 | 1 | 50 | 1 | 1 | 50 |  |  |  | Ambient Pressure Drying | 50 | 0.101 | 1 | Ambient Pressure Drying | 200 | 0.101 | 1 | [18 empty] | Aerogel | Mesoporous | 94.1 | 2.9 | 10.6 | 540 | 0.094 |  | 0.011 |  |  | 2016 | 36 | 14 | [11 empty] | 5-6 | Sol-gel | [14 empty] | NH4OH |  | TMCS |  |  |  |  | EtOH | N-hexane | [7 empty] | EtOH |  |  |  |  | N-hexane |  |  | TMCS | EtOH | N-hexane |  | N-hexane
Hydrophobic silica aerogel derived from wheat husk ash by ambient pressure drying | Wheat Husk Ash |  |  |  | NaOH |  | H2O | [6 empty] | 1 | [9 empty] | 50 | 24 |  |  | 1 | 0.5 |  | 1 | 0.5 |  | 1 | 1 | 50 | 1 | 1 | 50 |  |  |  | Ambient Pressure Drying | 50 | 0.101 | 1 | Ambient Pressure Drying | 200 | 0.101 | 1 | [18 empty] | Aerogel | Mesoporous | 90.1 | 2.3 | 9 | 542 | 0.158 |  | 0.009 |  |  | 2016 | 36 | 14 | [11 empty] | 5-6 | Sol-gel | [14 empty] | NH4OH |  | TMCS |  |  |  |  | EtOH | N-hexane | [7 empty] | EtOH |  |  |  |  | N-hexane |  |  | TMCS | EtOH | N-hexane |  | N-hexane
Hydrophobic silica aerogel derived from wheat husk ash by ambient pressure drying | Wheat Husk Ash |  |  |  | NaOH |  | H2O | [6 empty] | 1 | [9 empty] | 50 | 24 |  |  | 1 | 0.5 |  | 1 | 0.5 |  | 1 | 1 | 50 | 1 | 1 | 50 |  |  |  | Ambient Pressure Drying | 50 | 0.101 | 1 | Ambient Pressure Drying | 200 | 0.101 | 1 | [18 empty] | Aerogel | Mesoporous | 96.5 | 3.6 | 13.5 | 522 | 0.056 |  | 0.009 |  |  | 2016 | 36 | 14 | [11 empty] | 5-6 | Sol-gel | [14 empty] | NH4OH |  | TMCS |  |  |  |  | EtOH | N-hexane | [7 empty] | EtOH |  |  |  |  | N-hexane |  |  | TMCS | EtOH | N-hexane |  | N-hexane
Hydrophobic silica aerogel derived from wheat husk ash by ambient pressure drying | Wheat Husk Ash |  |  |  | NaOH |  | H2O | [6 empty] | 1 | [9 empty] | 50 | 24 |  |  | 1 | 0.5 |  | 1 | 0.5 |  | 1 | 1 | 50 | 1 | 1 | 50 |  |  |  | Ambient Pressure Drying | 50 | 0.101 | 1 | Ambient Pressure Drying | 200 | 0.101 | 1 | [18 empty] | Aerogel | Mesoporous | 93.7 | 3 | 10.9 | 513 | 0.101 |  | 0.01 |  |  | 2016 | 36 | 14 | [11 empty] | 5-6 | Sol-gel | [14 empty] | NH4OH |  | TMCS |  |  |  |  | EtOH | N-hexane | [7 empty] | EtOH |  |  |  |  | N-hexane |  |  | TMCS | EtOH | N-hexane |  | N-hexane
Hydrophobic silica aerogel derived from wheat husk ash by ambient pressure drying | Wheat Husk Ash |  |  |  | NaOH |  | H2O | [6 empty] | 1 | [9 empty] | 50 | 24 |  |  | 1 | 0.5 |  | 1 | 0.5 |  | 1 | 1 | 50 | 1 | 1 | 50 |  |  |  | Ambient Pressure Drying | 50 | 0.101 | 1 | Ambient Pressure Drying | 200 | 0.101 | 1 | [18 empty] | Aerogel | Mesoporous | 91.7 | 4 | 15 | 516 | 0.133 |  | 0.011 |  |  | 2016 | 36 | 14 | [11 empty] | 5-6 | Sol-gel | [14 empty] | NH4OH |  | TMCS |  |  |  |  | EtOH | N-hexane | [7 empty] | EtOH |  |  |  |  | N-hexane |  |  | TMCS | EtOH | N-hexane |  | N-hexane
Hydrophobic silica aerogel derived from wheat husk ash by ambient pressure drying | Wheat Husk Ash |  |  |  | NaOH |  | H2O | [6 empty] | 1 | [9 empty] | 50 | 24 |  |  | 1 | 0.5 |  | 1 | 0.5 |  | 1 | 1 | 50 | 1 | 1 | 50 |  |  |  | Ambient Pressure Drying | 50 | 0.101 | 1 | Ambient Pressure Drying | 200 | 0.101 | 1 | [18 empty] | Aerogel | Mesoporous | 91.1 | 3.7 | 10 | 587 | 0.142 |  | 0.012 |  |  | 2016 | 36 | 14 | [11 empty] | 5-6 | Sol-gel | [14 empty] | NH4OH |  | TMCS |  |  |  |  | EtOH | N-hexane | [7 empty] | EtOH |  |  |  |  | N-hexane |  |  | TMCS | EtOH | N-hexane |  | N-hexane
Structure and diffuse-boundary in hydrophobic and sodium dodecyl sulfate-modified silica aerogels | TEOS |  |  |  | EtOH |  | H2O |  |  |  | HCl | [9 empty] | 40 |  |  | 40 | 120 |  |  | 1 |  |  | 1 |  |  | 1 |  |  | 5 | 5 | 40 | 1 |  |  | Ambient Pressure Drying | 40 | 0.101 | 72 | Vacuum Drying | 120 |  | 120 | [18 empty] | Aerogel |  |  | 2.41 |  | 859 | 0.32 |  |  |  | 11.2 | 2016 | 36 | 3 |  |  |  | 45 | [8 empty] | Sol-gel | [16 empty] | HMDSO | TMCS |  |  |  | Isopropanol | N-hexane | [7 empty] | H2O |  |  |  |  | EtOH |  |  | N-hexane |  |  |  | HMDSO | TMCS | Isopropanol | N-hexane | N-hexane
Structure and diffuse-boundary in hydrophobic and sodium dodecyl sulfate-modified silica aerogels | TEOS |  |  |  | EtOH |  | H2O |  |  |  | HCl | [5 empty] | SDS |  |  |  | 40 |  |  | 40 | 120 |  |  | 1 |  |  | 1 |  |  | 1 |  |  | 5 | 5 | 40 | 1 |  |  | Ambient Pressure Drying | 40 | 0.101 | 72 | Vacuum Drying | 120 |  | 120 | [18 empty] | Aerogel |  |  | 3.07 |  | 794 | 0.26 |  |  |  | 15.4 | 2016 | 36 | 3 |  |  |  | 45 | [8 empty] | Sol-gel | [16 empty] | HMDSO | TMCS |  |  |  | Isopropanol | N-hexane | [7 empty] | H2O |  |  |  |  | EtOH |  |  | N-hexane |  |  |  | HMDSO | TMCS | Isopropanol | N-hexane | N-hexane
Structure and diffuse-boundary in hydrophobic and sodium dodecyl sulfate-modified silica aerogels | TEOS |  |  |  | EtOH |  | H2O |  |  |  | HCl | [5 empty] | SDS |  |  |  | 40 |  |  | 40 | 120 |  |  | 1 |  |  | 1 |  |  | 1 |  |  | 5 | 5 | 40 | 1 |  |  | Ambient Pressure Drying | 40 | 0.101 | 72 | Vacuum Drying | 120 |  | 120 | [18 empty] | Aerogel |  |  | 3.01 |  | 744 | 0.27 |  |  |  | 16.2 | 2016 | 36 | 3 |  |  |  | 45 | [8 empty] | Sol-gel | [16 empty] | HMDSO | TMCS |  |  |  | Isopropanol | N-hexane | [7 empty] | H2O |  |  |  |  | EtOH |  |  | N-hexane |  |  |  | HMDSO | TMCS | Isopropanol | N-hexane | N-hexane
Structure and diffuse-boundary in hydrophobic and sodium dodecyl sulfate-modified silica aerogels | TEOS |  |  |  | EtOH |  | H2O |  |  |  | HCl | [5 empty] | SDS |  |  |  | 40 |  |  | 40 | 120 |  |  | 1 |  |  | 1 |  |  | 1 |  |  | 5 | 5 | 40 | 1 |  |  | Ambient Pressure Drying | 40 | 0.101 | 72 | Vacuum Drying | 120 |  | 120 | [18 empty] | Aerogel |  |  | 3.27 |  | 771 | 0.25 |  |  |  | 16.8 | 2016 | 36 | 3 |  |  |  | 45 | [8 empty] | Sol-gel | [16 empty] | HMDSO | TMCS |  |  |  | Isopropanol | N-hexane | [7 empty] | H2O |  |  |  |  | EtOH |  |  | N-hexane |  |  |  | HMDSO | TMCS | Isopropanol | N-hexane | N-hexane
Structure and diffuse-boundary in hydrophobic and sodium dodecyl sulfate-modified silica aerogels | TEOS |  |  |  | EtOH |  | H2O |  |  |  | HCl | [5 empty] | SDS |  |  |  | 40 |  |  | 40 | 120 |  |  | 1 |  |  | 1 |  |  | 1 |  |  | 5 | 5 | 40 | 1 |  |  | Ambient Pressure Drying | 40 | 0.101 | 72 | Vacuum Drying | 120 |  | 120 | [18 empty] | Aerogel |  |  | 3.34 |  | 844 | 0.25 |  |  |  | 15.8 | 2016 | 36 | 3 |  |  |  | 45 | [8 empty] | Sol-gel | [16 empty] | HMDSO | TMCS |  |  |  | Isopropanol | N-hexane | [7 empty] | H2O |  |  |  |  | EtOH |  |  | N-hexane |  |  |  | HMDSO | TMCS | Isopropanol | N-hexane | N-hexane
Structure and diffuse-boundary in hydrophobic and sodium dodecyl sulfate-modified silica aerogels | TEOS |  |  |  | EtOH |  | H2O |  |  |  | HCl | [5 empty] | SDS |  |  |  | 40 |  |  | 40 | 120 |  |  | 1 |  |  | 1 |  |  | 1 |  |  | 5 | 5 | 40 | 1 |  |  | Ambient Pressure Drying | 40 | 0.101 | 72 | Vacuum Drying | 120 |  | 120 | [18 empty] | Aerogel |  |  | 2.13 |  | 737 | 0.37 |  |  |  | 11.6 | 2016 | 36 | 3 |  |  |  | 45 | [8 empty] | Sol-gel | [16 empty] | HMDSO | TMCS |  |  |  | Isopropanol | N-hexane | [7 empty] | H2O |  |  |  |  | EtOH |  |  | N-hexane |  |  |  | HMDSO | TMCS | Isopropanol | N-hexane | N-hexane
The Peculiarities of Silica Aerogel Production Using Azeotropic Mixtures | TEOS | 114.623 |  |  | Isopropanol | 350.311 |  |  |  |  | HCl | 0.1 | 173.561 | 0.15 | 89.714 | [5 empty] | 25 | 0.101 | 60 | 50 | 24 | 50 | 24 | 1 | 1 | 50 | 4 |  |  | 2 | 2 |  | 1 | 1 | 50 |  |  |  | Ambient Pressure Drying | [25 empty] | Aerogel | Mesoporous | 79.2 | 1.99 | 21.3 | 1050 | 0.37 |  |  |  |  | 2016 | 22 | 2 |  | 60 | [5 empty] | 60 |  |  |  |  | Sol-gel | [14 empty] | NH4OH |  | TMCS |  |  |  |  | N-butanol |  |  |  | N-butanol |  | N-butanol |  |  | TMCS | N-butanol |  |  |  | N-butanol |  |  | N-butanol | N-butanol-Ethylenediamine Azeotrope |  |  | N-butanol-Ethylenediamine azeotrope
The Peculiarities of Silica Aerogel Production Using Azeotropic Mixtures | TEOS | 136.114 |  |  | Isopropanol | 415.992 |  |  |  |  | HCl | 0.1 | 206.103 | 0.15 | 106.535 | [5 empty] | 25 | 0.101 | 60 | 50 | 24 | 50 | 24 | 1 | 1 | 50 | 4 |  |  | 2 | 2 |  | 1 | 1 | 50 |  |  |  | Ambient Pressure Drying | [25 empty] | Aerogel | Mesoporous | 74.2 | 1.57 | 13.8 | 820 | 0.49 |  |  |  |  | 2016 | 22 | 2 |  | 60 | [5 empty] | 60 |  |  |  |  | Sol-gel | [14 empty] | NH4OH |  | TMCS |  |  |  |  | N-butanol |  |  |  | N-butanol |  | N-butanol |  |  | TMCS | N-butanol |  |  |  | N-butanol |  |  | N-butanol | N-butanol-Pyridine Azeotrope |  |  | N-butanol-Pyridine Azeotrope
The Peculiarities of Silica Aerogel Production Using Azeotropic Mixtures | TEOS | 123.584 |  |  | Isopropanol | 377.698 |  |  |  |  | HCl | 0.1 | 187.13 | 0.15 | 96.728 | [5 empty] | 25 | 0.101 | 60 | 50 | 24 | 50 | 24 | 1 | 1 | 50 | 4 |  |  | 2 | 2 |  | 1 | 1 | 50 |  |  |  | Ambient Pressure Drying | [25 empty] | Aerogel | Mesoporous | 57.5 | 1.34 | 15.4 | 776 | 0.41 |  |  |  |  | 2016 | 22 | 2 |  | 60 | [5 empty] | 60 |  |  |  |  | Sol-gel | [14 empty] | NH4OH |  | TMCS |  |  |  |  | N-butanol |  |  |  | N-butanol |  | N-butanol |  |  | TMCS | N-butanol |  |  |  | N-butanol |  |  | N-butanol | 2-butanol-Ethylenediamine Azeotrope |  |  | 2-butanol-Ethylenediamine Azeotrope
The Peculiarities of Silica Aerogel Production Using Azeotropic Mixtures | TEOS | 121.821 |  |  | Isopropanol | 372.308 |  |  |  |  | HCl | 0.1 | 184.46 | 0.15 | 95.348 | [5 empty] | 25 | 0.101 | 60 | 50 | 24 | 50 | 24 | 1 | 1 | 50 | 4 |  |  | 2 | 2 |  | 1 | 1 | 50 |  |  |  | Ambient Pressure Drying | [25 empty] | Aerogel | Mesoporous | 68.1 | 1.61 | 12.6 | 833 | 0.48 |  |  |  |  | 2016 | 22 | 2 |  | 60 | [5 empty] | 60 |  |  |  |  | Sol-gel | [14 empty] | NH4OH |  | TMCS |  |  |  |  | N-butanol |  |  |  | N-butanol |  | N-butanol |  |  | TMCS | N-butanol |  |  |  | N-butanol |  |  | N-butanol | Butylamine-Isopropanol Azeotrope |  |  | Butylamine-Isopropanol Azeotrope
The Peculiarities of Silica Aerogel Production Using Azeotropic Mixtures | TEOS | 123.873 |  |  | Isopropanol | 378.581 |  |  |  |  | HCl | 0.1 | 187.567 | 0.15 | 96.954 | [5 empty] | 25 | 0.101 | 60 | 50 | 24 | 50 | 24 | 1 | 1 | 50 | 4 |  |  | 2 | 2 |  | 1 | 1 | 50 |  |  |  | Ambient Pressure Drying | [25 empty] | Aerogel | Mesoporous | 80 | 1.86 | 13.3 | 895 | 0.54 |  |  |  |  | 2016 | 22 | 2 |  | 60 | [5 empty] | 60 |  |  |  |  | Sol-gel | [14 empty] | NH4OH |  | TMCS |  |  |  |  | N-butanol |  |  |  | N-butanol |  | N-butanol |  |  | TMCS | N-butanol |  |  |  | N-butanol |  |  | N-butanol | Chloroform-Acetone Azeotrope |  |  | Chloroform-Acetone Azeotrope
The Peculiarities of Silica Aerogel Production Using Azeotropic Mixtures | TEOS | 150.493 |  |  | Isopropanol | 459.935 |  |  |  |  | HCl | 0.1 | 227.875 | 0.15 | 117.789 | [5 empty] | 25 | 0.101 | 60 | 50 | 24 | 50 | 24 | 1 | 1 | 50 | 4 |  |  | 2 | 2 |  | 1 | 1 | 50 |  |  |  | Ambient Pressure Drying | [25 empty] | Aerogel | Mesoporous | 74.2 | 1.42 | 14.2 | 799 | 0.52 |  |  |  |  | 2016 | 22 | 2 |  | 60 | [5 empty] | 60 |  |  |  |  | Sol-gel | [14 empty] | NH4OH |  | TMCS |  |  |  |  | N-butanol |  |  |  | N-butanol |  | N-butanol |  |  | TMCS | N-butanol |  |  |  | N-butanol |  |  | N-butanol | Cyclohexanol-Phenol Azeotrope |  |  | Cyclohexanol-Phenol Azeotrope
The Peculiarities of Silica Aerogel Production Using Azeotropic Mixtures | TEOS | 129.861 |  |  | Isopropanol | 396.88 |  |  |  |  | HCl | 0.1 | 196.634 | 0.15 | 101.641 | [5 empty] | 25 | 0.101 | 60 | 50 | 24 | 50 | 24 | 1 | 1 | 50 | 4 |  |  | 2 | 2 |  | 1 | 1 | 50 |  |  |  | Ambient Pressure Drying | [25 empty] | Aerogel | Mesoporous | 75.3 | 1.67 | 14.9 | 803 | 0.55 |  |  |  |  | 2016 | 22 | 2 |  | 60 | [5 empty] | 60 |  |  |  |  | Sol-gel | [14 empty] | NH4OH |  | TMCS |  |  |  |  | N-butanol |  |  |  | N-butanol |  | N-butanol |  |  | TMCS | N-butanol |  |  |  | N-butanol |  |  | N-butanol | 3-Pentanol-Pyridine Azeotrope |  |  | 3-Pentanol-Pyridine Azeotrope
The Peculiarities of Silica Aerogel Production Using Azeotropic Mixtures | TEOS | 181.803 |  |  | Isopropanol | 555.626 |  |  |  |  | HCl | 0.1 | 275.285 | 0.15 | 142.295 | [5 empty] | 25 | 0.101 | 60 | 50 | 24 | 50 | 24 | 1 | 1 | 50 | 4 |  |  | 2 | 2 |  | 1 | 1 | 50 |  |  |  | Ambient Pressure Drying | [25 empty] | Aerogel | Mesoporous | 70.7 | 1.12 | 9.2 | 755 | 0.62 |  |  |  |  | 2016 | 22 | 2 |  | 60 | [5 empty] | 60 |  |  |  |  | Sol-gel | [14 empty] | NH4OH |  | TMCS |  |  |  |  | N-butanol |  |  |  | N-butanol |  | N-butanol |  |  | TMCS | N-butanol |  |  |  | N-butanol |  |  | N-butanol | Toluene-Ethyleneglycol Azeotrope |  |  | Toluene-Ethyleneglycol Azeotrope
The Peculiarities of Silica Aerogel Production Using Azeotropic Mixtures | TEOS | 180.352 |  |  | Isopropanol | 551.193 |  |  |  |  | HCl | 0.1 | 273.088 | 0.15 | 141.16 | [5 empty] | 25 | 0.101 | 60 | 50 | 24 | 50 | 24 | 1 | 1 | 50 | 4 |  |  | 2 | 2 |  | 1 | 1 | 50 |  |  |  | Ambient Pressure Drying | [25 empty] | Aerogel | Mesoporous | 64.5 | 1.03 | 12.1 | 729 | 0.59 |  |  |  |  | 2016 | 22 | 2 |  | 60 | [5 empty] | 60 |  |  |  |  | Sol-gel | [14 empty] | NH4OH |  | TMCS |  |  |  |  | N-butanol |  |  |  | N-butanol |  | N-butanol |  |  | TMCS | N-butanol |  |  |  | N-butanol |  |  | N-butanol | Water-Ethylenediamine Azeotrope |  |  | Water-Ethylenediamine Azeotrope
The Peculiarities of Silica Aerogel Production Using Azeotropic Mixtures | TEOS | 259.204 |  |  | Isopropanol | 792.18 |  |  |  |  | HCl | 0.1 | 392.485 | 0.15 | 202.876 | [5 empty] | 25 | 0.101 | 60 | 50 | 24 | 50 | 24 | 1 | 1 | 50 | 3 |  |  | 1 | [8 empty] | Ambient Pressure Drying | [25 empty] | Aerogel | Mesoporous | 42.3 | 0.47 | 5.2 | 417 | 0.83 |  |  |  |  | 2016 | 22 | 2 |  | 60 | [5 empty] | 60 |  |  |  |  | Sol-gel | [14 empty] | NH4OH |  | TMCS |  |  |  |  | N-butanol |  |  |  | N-butanol |  | N-butanol |  |  | TMCS | N-butanol |  |  |  | EtOH |  |  | Ammonium Carbonate | H2O
Novel Al2O3–SiO2 composite aerogels with high specific surface area at elevated temperatures with different alumina/silica molar ratios prepared by a non-alkoxide sol–gel method | TEOS |  |  |  | EtOH |  | H2O | [11 empty] | PO |  | 25 | 0.101 | 180 | 25 | 48 |  | 120 | [15 empty] | Supercritical Drying | 270 | 10 | 2 | [14 empty] | Supercritical Drying |  |  |  | 600 | 120 | 3 |  | Aerogel | Mesoporous |  | 2.7367 | 26.521 | 412.76 | [5 empty] | 2016 | 41 | 45 |  | 90 |  | 50 |  |  |  | 10 |  | 25 |  |  | Sol-gel | [7 empty] | Aluminum Chloride Hexahydrate | [19 empty] | EtOH | [20 empty] | EtOH
Novel Al2O3–SiO2 composite aerogels with high specific surface area at elevated temperatures with different alumina/silica molar ratios prepared by a non-alkoxide sol–gel method | TEOS |  |  |  | EtOH |  | H2O | [11 empty] | PO |  | 25 | 0.101 | 180 | 25 | 48 |  | 120 | [15 empty] | Supercritical Drying | 270 | 10 | 2 | [14 empty] | Supercritical Drying |  |  |  | 600 | 120 | 3 |  | Aerogel | Mesoporous |  | 2.0943 | 15.502 | 536.94 | [5 empty] | 2016 | 41 | 45 |  | 90 |  | 50 |  |  |  | 10 |  | 25 |  |  | Sol-gel | [7 empty] | Aluminum Chloride Hexahydrate | [19 empty] | EtOH | [20 empty] | EtOH
Novel Al2O3–SiO2 composite aerogels with high specific surface area at elevated temperatures with different alumina/silica molar ratios prepared by a non-alkoxide sol–gel method | TEOS |  |  |  | EtOH |  | H2O | [11 empty] | PO |  | 25 | 0.101 | 180 | 25 | 48 |  | 120 | [15 empty] | Supercritical Drying | 270 | 10 | 2 | [14 empty] | Supercritical Drying |  |  |  | 600 | 120 | 3 |  | Aerogel | Mesoporous |  | 2.2685 | 15.562 | 583.09 | [5 empty] | 2016 | 41 | 45 |  | 90 |  | 50 |  |  |  | 10 |  | 25 |  |  | Sol-gel | [7 empty] | Aluminum Chloride Hexahydrate | [19 empty] | EtOH | [20 empty] | EtOH
Novel Al2O3–SiO2 composite aerogels with high specific surface area at elevated temperatures with different alumina/silica molar ratios prepared by a non-alkoxide sol–gel method | TEOS |  |  |  | EtOH |  | H2O | [11 empty] | PO |  | 25 | 0.101 | 180 | 25 | 48 |  | 120 | [15 empty] | Supercritical Drying | 270 | 10 | 2 | [14 empty] | Supercritical Drying |  |  |  | 600 | 120 | 3 |  | Aerogel | Mesoporous |  | 2.1352 | 19.405 | 440.14 | [5 empty] | 2016 | 41 | 45 |  | 90 |  | 50 |  |  |  | 10 |  | 25 |  |  | Sol-gel | [7 empty] | Aluminum Chloride Hexahydrate | [19 empty] | EtOH | [20 empty] | EtOH
Novel Al2O3–SiO2 composite aerogels with high specific surface area at elevated temperatures with different alumina/silica molar ratios prepared by a non-alkoxide sol–gel method | TEOS |  |  |  | EtOH |  | H2O | [11 empty] | PO |  | 25 | 0.101 | 180 | 25 | 48 |  | 120 | [15 empty] | Supercritical Drying | 270 | 10 | 2 | [14 empty] | Supercritical Drying |  |  |  | 600 | 120 | 3 |  | Aerogel | Mesoporous |  | 2.3672 | 18.499 | 511.86 | [5 empty] | 2016 | 41 | 45 |  | 90 |  | 50 |  |  |  | 10 |  | 25 |  |  | Sol-gel | [7 empty] | Aluminum Chloride Hexahydrate | [19 empty] | EtOH | [20 empty] | EtOH
Novel Al2O3–SiO2 composite aerogels with high specific surface area at elevated temperatures with different alumina/silica molar ratios prepared by a non-alkoxide sol–gel method | TEOS |  |  |  | EtOH |  | H2O | [11 empty] | PO |  | 25 | 0.101 | 180 | 25 | 48 |  | 120 | [15 empty] | Supercritical Drying | 270 | 10 | 2 | [14 empty] | Supercritical Drying |  |  |  | 1200 | 120 | 3 |  | Aerogel | Mesoporous |  | 0.2354 | 18.924 | 49.75 | [5 empty] | 2016 | 41 | 45 |  | 90 |  | 50 |  |  |  | 10 |  | 25 |  |  | Sol-gel | [7 empty] | Aluminum Chloride Hexahydrate | [19 empty] | EtOH | [20 empty] | EtOH
Novel Al2O3–SiO2 composite aerogels with high specific surface area at elevated temperatures with different alumina/silica molar ratios prepared by a non-alkoxide sol–gel method | TEOS |  |  |  | EtOH |  | H2O | [11 empty] | PO |  | 25 | 0.101 | 180 | 25 | 48 |  | 120 | [15 empty] | Supercritical Drying | 270 | 10 | 2 | [14 empty] | Supercritical Drying |  |  |  | 1200 | 120 | 3 |  | Aerogel | Mesoporous |  | 0.3989 | 16.196 | 98.514 | [5 empty] | 2016 | 41 | 45 |  | 90 |  | 50 |  |  |  | 10 |  | 25 |  |  | Sol-gel | [7 empty] | Aluminum Chloride Hexahydrate | [19 empty] | EtOH | [20 empty] | EtOH
Novel Al2O3–SiO2 composite aerogels with high specific surface area at elevated temperatures with different alumina/silica molar ratios prepared by a non-alkoxide sol–gel method | TEOS |  |  |  | EtOH |  | H2O | [11 empty] | PO |  | 25 | 0.101 | 180 | 25 | 48 |  | 120 | [15 empty] | Supercritical Drying | 270 | 10 | 2 | [14 empty] | Supercritical Drying |  |  |  | 1200 | 120 | 3 |  | Aerogel | Mesoporous |  | 1.4822 | 55.681 | 106.48 | [5 empty] | 2016 | 41 | 45 |  | 90 |  | 50 |  |  |  | 10 |  | 25 |  |  | Sol-gel | [7 empty] | Aluminum Chloride Hexahydrate | [19 empty] | EtOH | [20 empty] | EtOH
Novel Al2O3–SiO2 composite aerogels with high specific surface area at elevated temperatures with different alumina/silica molar ratios prepared by a non-alkoxide sol–gel method | TEOS |  |  |  | EtOH |  | H2O | [11 empty] | PO |  | 25 | 0.101 | 180 | 25 | 48 |  | 120 | [15 empty] | Supercritical Drying | 270 | 10 | 2 | [14 empty] | Supercritical Drying |  |  |  | 1200 | 120 | 3 |  | Aerogel | Mesoporous |  | 0.5236 | 34.596 | 60.539 | [5 empty] | 2016 | 41 | 45 |  | 90 |  | 50 |  |  |  | 10 |  | 25 |  |  | Sol-gel | [7 empty] | Aluminum Chloride Hexahydrate | [19 empty] | EtOH | [20 empty] | EtOH
Novel Al2O3–SiO2 composite aerogels with high specific surface area at elevated temperatures with different alumina/silica molar ratios prepared by a non-alkoxide sol–gel method | TEOS |  |  |  | EtOH |  | H2O | [11 empty] | PO |  | 25 | 0.101 | 180 | 25 | 48 |  | 120 | [15 empty] | Supercritical Drying | 270 | 10 | 2 | [14 empty] | Supercritical Drying |  |  |  | 1200 | 120 | 3 |  | Aerogel | Mesoporous |  | 0.5979 | 14.38 | 166.3 | [5 empty] | 2016 | 41 | 45 |  | 90 |  | 50 |  |  |  | 10 |  | 25 |  |  | Sol-gel | [7 empty] | Aluminum Chloride Hexahydrate | [19 empty] | EtOH | [20 empty] | EtOH