## Comprehensive
General Literature Info | [6 empty] | Gelation and Washing Parameters | [74 empty] | Drying Parameters | [20 empty] | Sintering Parmeters |  |  |  |  | Characterization Information - not necessary? | [86 empty] | Final Aerogel Properties
Final Material | Authors | Corresponding Author | Title | Year | Cited References (#) | Times Cited (#) | Formation Method | Anna's Notes | Si Precursor | Si Precursor Concentration (M) | Additional Si Co-Precursor(s) | Si Co-Precursor Concentration (M) | Hybrid Aerogel Co-Precursor | Co-Precursor Concentration (M) | Dopant | Dopant Concentration (M) | Solvent 1 | Solvent 1 Concentration (M) | Solvent 2 | Solvent 2 Concentration (M) | Additional Solvents | Additional Solvents Concentrations (M) | Acid Catalyst | Acid Catalyst Initial Concentration (M) | Acid Catalyst concentration in Sol(M) | Base Catalyst | Base Catalyst Initial Concentration(M) | Base Catalyst concentration in Sol (M) | Hydrolysis Time (hr) | Modifier | Modifier Concentration (M) | Modifier Solvent | Modifier Solvent (M) | Surfactant | Surfactant Concentration (M) | Sol 1 | Sol 1 Stir rate (rpm) | Sol 1 Stir Time (min) | Sol 1 Standing time (hr) | Sol 1 Temp (°C) | pH Sol 1 | Sol 2 | Sol 2 Stir rate (rpm) | Sol 2 Stir Time (min) | Sol 2 Standing time (hr) | Sol 2 Temp (°C) | pH Sol 2 | Sol Notes | Gelation Agent | Gelation Agent (M) | pH final sol | Gelation Temp (°C) | Gelation Pressure (MPa) | Gelation Time (mins) | Aging Conditions | Aging Temp (°C) | Aging Time (hrs) | Aging Conditions 2 | Aging Temp 2 (°C) | Aging Time 2 (hrs) | Wash Solvent 1 | Wash Times 1 (#) | Wash Duration 1 (days) | Wash Temp 1 (°C) | Wash Solvent 2 | Wash Times 2 (#) | Wash Duration 2 (days) | Wash Temp 2 (°C) | Wash Solvent 3 | Wash Times 3 (#) | Wash Duration 3 (days) | Wash Temp 3 (°C) | Wash Solvent 4 | Wash Times 4 (#) | Wash Duration 4 (days) | Wash Temp 4 (°C) | Wash Solvent 5 | Wash Times 5 (#) | Wash Duration 5 (days) | Wash Temp 5 (°C) | Gelation/Washing Notes | Drying Method | Drying Solvent | Drying Temp (°C) | Drying Pressure (MPa) | Drying Time (hrs) | Drying Atmosphere | Drying Temp 2 (°C) | Drying Pressure 2 (MPa) | Drying Time 2 (hrs) | Drying Atmosphere 2 | Drying Temp 3 (°C) | Drying Time 3 (hrs) | Drying Atmosphere 3 | Drying Pressure 3 (MPa) | Drying Temp 4 (°C) | Drying Time 4 (hrs) | Drying Pressure 4 (MPa) | Drying Temp 5 (°C) | Drying Time 5 (hrs) | Drying Pressure 5 (MPa) | Drying Notes | Sintering Temp (°C) | Sintering Time (min) | Ramp Rate (°C/min) | Sintering Atmosphere | Sintering Notes | SEM? | SEM Instrument | Why SEM? | SEM Column | Acceleration Voltage (kV) | Emission Current (mA) | TEM? | TEM Instrument | Why TEM? | AFM? | AFM Instrument | Why AFM? | AFM Sample PREP | N2 Adsorption-Desorption Isotherms? | N2 A-D Instrument | Why N2 A-D? | Analysis (°C) | Analysis Pressure (psi) | Degas (°C) | Degas Time (min) | Degas Gas | BET/BJH? | Why BET/BJH? | XPS? | XPS Instrument | XPS info | Why XPS? | XRD? | XRD Instrument | Radiation | Why XRD? | XRD 2θ Range (°) | XRD Increment (°/step) | XRD Rate (°/min) | XRD Wavelength (Å) | kV | mA | FT-IR? | FT-IR Instrument | Why FTIR? | Range (cm-1) | Resolution (cm-1) | Scans (#) | TGA? | TGA Instrument | Why TGA? | TGA Temperature (°C) | TGA Atmosphere | TGA Ramp Rate (°C/min) | Density? | Density Instrument | Medium | Hardness/Compressive Strength? | Hardness Instrument | Load (N) | Dwell Time (s) | Electrical Conductivty? | Electrical Conductivity Instrument | Why Electrical Conductivity? | Small Angle Neutron Scattering (SANS)? | SANS Instrument | Why SANS? | SANS Wavelength (nm) | SANS sample-to-detector distance (m) | SANS Detector | Small-Angle X-ray Scattering (SAXS)? | SAXS Instrument | Why SAXS? | SAXS Voltage (kV) | SAXS Power (W) | Thermal Conductivity | Thermal Conductivity Instrument | TC Sinter Temp (°C) | TC Sinter Time (hr) | ICP? | ICP Instrument | Why ICP? | DLS | DLS Instrument | Why DLS? | Contact Angle | Raman | Raman Instrument | Why Raman? | Laser | Spectral Resolution (cm-1) | Spectra Recorded Between (cm-1) | Porosity | Porosity (%) | Pore Volume (cm3/g) | Average Pore Diameter (nm) | Surface Area (m2/g) | Bulk Density (g/cm3) | Young Modulus (MPa) | Thermal Conductivity (W/mK) | Crystalline Phase | Nanoparticle Size (nm) | Notes
P60_S0.06_cat | Bartosz Babiarczuka (bartosz.babiarczuk@pwr.edu.pl), Daniel Lewandowski, Anna Szczurek, Krzysztof Kierzek, Matthias Meffert, Dagmar Gerthsen, Jerzy Kaleta | Justyna Krzak (justyna.krzak@pwr.edu.pl) | Novel approach of silica-PVA hybrid aerogel synthesis by simultaneous sol-gel process and phase separation | 2020 | 93 | 0 | Sol-gel |  | TMOS | 0.8 | ---- | ---- | PVA | 0.0043 | ---- | ---- | MeOH | 12.2 | H2O | 22.43 | ---- | ---- | ---- | ---- | ---- | NH4OH | ---- | 0..00699 | ---- | ---- | ---- | ---- | ---- | ---- | ---- | PVA, H2O | 250 | 120, 180 | ---- | 95 | ---- | TMOS, MeOH, NH4OH | 250 | 2, 3 | ---- | 60 | ---- |  | ---- | ---- | ---- | 60 | ---- | ---- | ---- | Ambient | 24 | ---- | ---- | ---- | MeOH | 4 | ---- | ---- | ---- | ---- | ---- | ---- | ---- | ---- | ---- | ---- | ---- | ---- | ---- | ---- | ---- | ---- | ---- | ---- | 3-4 washes reported. | Supercritical Drying | CO2 | 37 | 9 | ---- | ---- | ---- | ---- | ---- | ---- | ---- | ---- | ---- | ---- | ---- | ---- | ---- | ---- | ---- | ---- | ---- | ---- | ---- | ---- | ---- | As-dried | Yes | [5 empty] | Yes |  |  | No |  |  |  | Yes | [7 empty] | Yes |  | No | No | No | No | No | No | No | No | No | No | No | No | No | No | No | No | No | No | No | No | No | No | No | No | No | No | Yes | No | No | Yes | No | No | No | No | No | No | No | No | No | No | No | No | No | No | No | No | No | No | No | No | No | No | No | No | No |  |  | No | Yes | [5 empty] | Mesoporous | ---- | 1.81 | 12.1 | 598 | 0.211 | 6.43 | ---- | Monolithic | ---- | ----
P60_S0.06 | Bartosz Babiarczuka (bartosz.babiarczuk@pwr.edu.pl), Daniel Lewandowski, Anna Szczurek, Krzysztof Kierzek, Matthias Meffert, Dagmar Gerthsen, Jerzy Kaleta | Justyna Krzak (justyna.krzak@pwr.edu.pl) | Novel approach of silica-PVA hybrid aerogel synthesis by simultaneous sol-gel process and phase separation | 2020 | 93 | 0 | Sol-gel |  | TMOS | 0.8 | ---- | ---- | PVA | 0.0043 | ---- | ---- | MeOH | 12.2 | H2O | 22.43 | ---- | ---- | ---- | ---- | ---- | ---- | ---- | ---- | ---- | ---- | ---- | ---- | ---- | ---- | ---- | PVA, H2O | 250 | 120, 180 | ---- | 95 | ---- | TMOS, MeOH | 250 | 2, 3 | ---- | 60 | ---- |  | ---- | ---- | ---- | 60 | ---- | ---- | ---- | Ambient | 24 | ---- | ---- | ---- | MeOH | 4 | ---- | ---- | ---- | ---- | ---- | ---- | ---- | ---- | ---- | ---- | ---- | ---- | ---- | ---- | ---- | ---- | ---- | ---- | 3-4 washes reported. | Supercritical Drying | CO2 | 37 | 9 | ---- | ---- | ---- | ---- | ---- | ---- | ---- | ---- | ---- | ---- | ---- | ---- | ---- | ---- | ---- | ---- | ---- | ---- | ---- | ---- | ---- | As-dried | Yes | [5 empty] | Yes |  |  | No |  |  |  | Yes | [7 empty] | Yes |  | No | No | No | No | No | No | No | No | No | No | No | No | No | No | No | No | No | No | No | No | No | No | No | No | No | No | Yes | No | No | Yes | No | No | No | No | No | No | No | No | No | No | No | No | No | No | No | No | No | No | No | No | No | No | No | No | No |  |  | No | Yes | [5 empty] | Mesoporous | ---- | 0.96 | 7.4 | 517 | 0.164 | 2.12 | ---- | Monolithic | ---- | ----
P60_S0.1_cat | Bartosz Babiarczuka (bartosz.babiarczuk@pwr.edu.pl), Daniel Lewandowski, Anna Szczurek, Krzysztof Kierzek, Matthias Meffert, Dagmar Gerthsen, Jerzy Kaleta | Justyna Krzak (justyna.krzak@pwr.edu.pl) | Novel approach of silica-PVA hybrid aerogel synthesis by simultaneous sol-gel process and phase separation | 2020 | 93 | 0 | Sol-gel |  | TMOS | 0.8 | ---- | ---- | PVA | 0.0043 | ---- | ---- | MeOH | 8.02 | H2O | 16.31 | ---- | ---- | ---- | ---- | ---- | NH4OH | ---- | 0.00699 | ---- | ---- | ---- | ---- | ---- | ---- | ---- | PVA, H2O | 250 | 120, 180 | ---- | 95 | ---- | TMOS, MeOH, NH4OH | 250 | 2, 3 | ---- | 60 | ---- |  | ---- | ---- | ---- | 60 | ---- | ---- | ---- | Ambient | 24 | ---- | ---- | ---- | MeOH | 4 | ---- | ---- | ---- | ---- | ---- | ---- | ---- | ---- | ---- | ---- | ---- | ---- | ---- | ---- | ---- | ---- | ---- | ---- | 3-4 washes reported. | Supercritical Drying | CO2 | 37 | 9 | ---- | ---- | ---- | ---- | ---- | ---- | ---- | ---- | ---- | ---- | ---- | ---- | ---- | ---- | ---- | ---- | ---- | ---- | ---- | ---- | ---- | As-dried | Yes | [5 empty] | Yes |  |  | No |  |  |  | Yes | [7 empty] | Yes |  | No | No | No | No | No | No | No | No | No | No | No | No | No | No | No | No | No | No | No | No | No | No | No | No | No | No | Yes | No | No | Yes | No | No | No | No | No | No | No | No | No | No | No | No | No | No | No | No | No | No | No | No | No | No | No | No | No |  |  | No | Yes | [5 empty] | Mesoporous | ---- | 1.52 | 9.8 | 618 | 0.23 | 6.55 | ---- | Monolithic | ---- | ----
P60_S0.1 | Bartosz Babiarczuka (bartosz.babiarczuk@pwr.edu.pl), Daniel Lewandowski, Anna Szczurek, Krzysztof Kierzek, Matthias Meffert, Dagmar Gerthsen, Jerzy Kaleta | Justyna Krzak (justyna.krzak@pwr.edu.pl) | Novel approach of silica-PVA hybrid aerogel synthesis by simultaneous sol-gel process and phase separation | 2020 | 93 | 0 | Sol-gel |  | TMOS | 0.8 | ---- | ---- | PVA | 0.0043 | ---- | ---- | MeOH | 8.02 | H2O | 16.31 | ---- | ---- | ---- | ---- | ---- | ---- | ---- | ---- | ---- | ---- | ---- | ---- | ---- | ---- | ---- | PVA, H2O | 250 | 120, 180 | ---- | 95 | ---- | TMOS, MeOH | 250 | 2, 3 | ---- | 60 | ---- |  | ---- | ---- | ---- | 60 | ---- | ---- | ---- | Ambient | 24 | ---- | ---- | ---- | MeOH | 4 | ---- | ---- | ---- | ---- | ---- | ---- | ---- | ---- | ---- | ---- | ---- | ---- | ---- | ---- | ---- | ---- | ---- | ---- | 3-4 washes reported. | Supercritical Drying | CO2 | 37 | 9 | ---- | ---- | ---- | ---- | ---- | ---- | ---- | ---- | ---- | ---- | ---- | ---- | ---- | ---- | ---- | ---- | ---- | ---- | ---- | ---- | ---- | As-dried | Yes | [5 empty] | Yes |  |  | No |  |  |  | Yes | [7 empty] | Yes |  | No | No | No | No | No | No | No | No | No | No | No | No | No | No | No | No | No | No | No | No | No | No | No | No | No | No | Yes | No | No | Yes | No | No | No | No | No | No | No | No | No | No | No | No | No | No | No | No | No | No | No | No | No | No | No | No | No |  |  | No | Yes | [5 empty] | Mesoporous | ---- | 1.06 | 7.2 | 584 | 0.183 | 2.97 | ---- | Monolithic | ---- | ----
P100_S0.1_cat | Bartosz Babiarczuka (bartosz.babiarczuk@pwr.edu.pl), Daniel Lewandowski, Anna Szczurek, Krzysztof Kierzek, Matthias Meffert, Dagmar Gerthsen, Jerzy Kaleta | Justyna Krzak (justyna.krzak@pwr.edu.pl) | Novel approach of silica-PVA hybrid aerogel synthesis by simultaneous sol-gel process and phase separation | 2020 | 93 | 0 | Sol-gel |  | TMOS | 0.8 | ---- | ---- | PVA | 0.0071 | ---- | ---- | MeOH | 7.99 | H2O | 16.25 | ---- | ---- | ---- | ---- | ---- | NH4OH | ---- | 0.00696 | ---- | ---- | ---- | ---- | ---- | ---- | ---- | PVA, H2O | 250 | 120, 180 | ---- | 95 | ---- | TMOS, MeOH, NH4OH | 250 | 2, 3 | ---- | 60 | ---- |  | ---- | ---- | ---- | 60 | ---- | ---- | ---- | Ambient | 24 | ---- | ---- | ---- | MeOH | 4 | ---- | ---- | ---- | ---- | ---- | ---- | ---- | ---- | ---- | ---- | ---- | ---- | ---- | ---- | ---- | ---- | ---- | ---- | 3-4 washes reported. | Supercritical Drying | CO2 | 37 | 9 | ---- | ---- | ---- | ---- | ---- | ---- | ---- | ---- | ---- | ---- | ---- | ---- | ---- | ---- | ---- | ---- | ---- | ---- | ---- | ---- | ---- | As-dried | Yes | [5 empty] | Yes |  |  | No |  |  |  | Yes | [7 empty] | Yes |  | No | No | No | No | No | No | No | No | No | No | No | No | No | No | No | No | No | No | No | No | No | No | No | No | No | No | Yes | No | No | Yes | No | No | No | No | No | No | No | No | No | No | No | No | No | No | No | No | No | No | No | No | No | No | No | No | No |  |  | No | Yes | [5 empty] | Mesoporous | ---- | 1.15 | 9.3 | 494 | 0.267 | 13.77 | ---- | Monolithic | ---- | ----
P100_S0.1 | Bartosz Babiarczuka (bartosz.babiarczuk@pwr.edu.pl), Daniel Lewandowski, Anna Szczurek, Krzysztof Kierzek, Matthias Meffert, Dagmar Gerthsen, Jerzy Kaleta | Justyna Krzak (justyna.krzak@pwr.edu.pl) | Novel approach of silica-PVA hybrid aerogel synthesis by simultaneous sol-gel process and phase separation | 2020 | 93 | 0 | Sol-gel |  | TMOS | 0.8 | ---- | ---- | PVA | 0.0071 | ---- | ---- | MeOH | 7.99 | H2O | 16.25 | ---- | ---- | ---- | ---- | ---- | ---- | ---- | ---- | ---- | ---- | ---- | ---- | ---- | ---- | ---- | PVA, H2O | 250 | 120, 180 | ---- | 95 | ---- | TMOS, MeOH | 250 | 2, 3 | ---- | 60 | ---- |  | ---- | ---- | ---- | 60 | ---- | ---- | ---- | Ambient | 24 | ---- | ---- | ---- | MeOH | 4 | ---- | ---- | ---- | ---- | ---- | ---- | ---- | ---- | ---- | ---- | ---- | ---- | ---- | ---- | ---- | ---- | ---- | ---- | 3-4 washes reported. | Supercritical Drying | CO2 | 37 | 9 | ---- | ---- | ---- | ---- | ---- | ---- | ---- | ---- | ---- | ---- | ---- | ---- | ---- | ---- | ---- | ---- | ---- | ---- | ---- | ---- | ---- | As-dried | Yes | [5 empty] | Yes |  |  | No |  |  |  | Yes | [7 empty] | Yes |  | No | No | No | No | No | No | No | No | No | No | No | No | No | No | No | No | No | No | No | No | No | No | No | No | No | No | Yes | No | No | Yes | No | No | No | No | No | No | No | No | No | No | No | No | No | No | No | No | No | No | No | No | No | No | No | No | No |  |  | No | Yes | [5 empty] | Mesoporous | ---- | 1.04 | 8.5 | 489 | 0.19 | 4.12 | ---- | Monolithic | ---- | ----
S1- 6% TMCS | Selay Sert Çok | Nilay Gizli (nilay.gizli@ege.edu.tr) | Hydrophobic silica aerogels synthesized in ambient conditions by preserving the pore structure via two-step silylation | 2020 | 34 | 0 | Sol-gel | % are volume percents in N-hexane | TEOS | ---- | ---- | ---- | ---- | ---- | ---- | ---- | EtOH | ---- | H2O | ---- | ---- | ---- | HCl | 0.01 | ---- | NH4OH | 10 | ---- | ---- | TMCS | ---- | N-hexane | ---- | ---- | ---- | TEOS, EtOH, H2O | ---- | 100 | ---- | ---- | 3 | EtOH, H2O | ---- | 10 | ---- | ---- | 7 |  | ---- | ---- | ---- | ---- | ---- | 3 | ---- | ---- | 24 | EtOH | 25 | 144 | EtOH | 1 | 0.29 | 60 | N-hexane | 2 | 4 | ---- | TMCS, N-hexane | 2 | 2 | ---- | N-hexane | 1 | 2 | 40 | ---- | ---- | ---- | ---- | 2-3 minutes gelation time, first 24 hours of aging was in gelation conditions and the next 6 days were in the specified conditions and the last 7 hours were at 60 celsius-last 7 hours were counted as a wash, modified twice after washing | Ambient Pressure Drying |  | 40 | Ambient | Overnight | ---- | 60 | Ambient | 8 | ---- | 80 | 2 | ---- | Ambient | ---- | ---- | ---- | ---- | ---- | ---- | Dried three times with ambient pressure drying | ---- | ---- | ---- | ---- | As-dried | Yes | [5 empty] | No |  |  | No |  |  |  | Yes | [7 empty] | Yes |  | No |  |  |  | No | [9 empty] | Yes | [5 empty] | No | No | No | No | No | No | Yes | No | No | No | No | No | No | No | No | No | No | No | No | No | No | No | No | No | No | No | No | No | No | No | No | No | No | No | No |  |  | Yes | No | [5 empty] | Mesoporous | 80 | 1.83 | 8.2 | 884 | 0.44 | ---- | ---- | ---- | ---- | ----
S2 - 10% TMCS | Selay Sert Çok | Nilay Gizli (nilay.gizli@ege.edu.tr) | Hydrophobic silica aerogels synthesized in ambient conditions by preserving the pore structure via two-step silylation | 2020 | 34 | 0 | Sol-gel | Molarities were not able to be calculated but the molar ratio of Sol 1 is 1:3:1 TEOS:EtOH:H2O and for Sol 2 it was 5:2.5 EtOH:H2O | TEOS | ---- | ---- | ---- | ---- | ---- | ---- | ---- | EtOH | ---- | H2O | ---- | ---- | ---- | HCl | 0.01 | ---- | NH4OH | 10 | ---- | ---- | TMCS | ---- | N-hexane | ---- | ---- | ---- | TEOS, EtOH, H2O | ---- | 100 | ---- | ---- | 3 | EtOH, H2O | ---- | 10 | ---- | ---- | 7 |  | ---- | ---- | ---- | ---- | ---- | 3 | ---- | ---- | 24 | EtOH | 25 | 144 | EtOH | 1 | 0.29 | 60 | N-hexane | 2 | 4 | ---- | TMCS, N-hexane | 2 | 2 | ---- | N-hexane | 1 | 2 | 40 | ---- | ---- | ---- | ---- | ---- | Ambient Pressure Drying |  | 40 | Ambient | Overnight | ---- | 60 | Ambient | 8 | ---- | 80 | 2 | ---- | Ambient | ---- | ---- | ---- | ---- | ---- | ---- | Dried three times with ambient pressure drying | ---- | ---- | ---- | ---- | As-dried | Yes | [5 empty] | No |  |  | No |  |  |  | Yes | [7 empty] | Yes |  | No |  |  |  | No | [9 empty] | Yes | [5 empty] | No | No | No | No | No | No | Yes | No | No | No | No | No | No | No | No | No | No | No | No | No | No | No | No | No | No | No | No | No | No | No | No | No | No | No | No |  |  | Yes | No | [5 empty] | Mesoporous | 83 | 2.22 | 12 | 858 | 0.37 | ---- | ---- | Monolithic | ---- | ----
S3 - 20% TMCS | Selay Sert Çok | Nilay Gizli (nilay.gizli@ege.edu.tr) | Hydrophobic silica aerogels synthesized in ambient conditions by preserving the pore structure via two-step silylation | 2020 | 34 | 0 | Sol-gel | Molarities were not able to be calculated but the molar ratio of Sol 1 is 1:3:1 TEOS:EtOH:H2O and for Sol 2 it was 5:2.5 EtOH:H2O | TEOS | ---- | ---- | ---- | ---- | ---- | ---- | ---- | EtOH | ---- | H2O | ---- | ---- | ---- | HCl | 0.01 | ---- | NH4OH | 10 | ---- | ---- | TMCS | ---- | N-hexane | ---- | ---- | ---- | TEOS, EtOH, H2O | ---- | 100 | ---- | ---- | 3 | EtOH, H2O | ---- | 10 | ---- | ---- | 7 |  | ---- | ---- | ---- | ---- | ---- | 3 | ---- | ---- | 24 | EtOH | 25 | 144 | EtOH | 1 | 0.29 | 60 | N-hexane | 2 | 4 | ---- | TMCS, N-hexane | 2 | 2 | ---- | N-hexane | 1 | 2 | 40 | ---- | ---- | ---- | ---- | ---- | Ambient Pressure Drying |  | 40 | Ambient | Overnight | ---- | 60 | Ambient | 8 | ---- | 80 | 2 | ---- | Ambient | ---- | ---- | ---- | ---- | ---- | ---- | Dried three times with ambient pressure drying | ---- | ---- | ---- | ---- | As-dried | Yes | [5 empty] | No |  |  | No |  |  |  | Yes | [7 empty] | Yes |  | No |  |  |  | No | [9 empty] | Yes | [5 empty] | No | No | No | No | No | No | Yes | No | No | No | No | No | No | No | No | No | No | No | No | No | No | No | No | No | No | No | No | No | No | No | No | No | No | No | No |  |  | Yes | No | [5 empty] | Mesoporous | 88 | 3.26 | 10 | 917 | 0.26 | ---- | ---- | Monolithic | ---- | ----
S4 - 6% MTMS | Selay Sert Çok | Nilay Gizli (nilay.gizli@ege.edu.tr) | Hydrophobic silica aerogels synthesized in ambient conditions by preserving the pore structure via two-step silylation | 2020 | 34 | 0 | Sol-gel | Molarities were not able to be calculated but the molar ratio of Sol 1 is 1:3:1 TEOS:EtOH:H2O and for Sol 2 it was 5:2.5 EtOH:H2O | TEOS | ---- | ---- | ---- | ---- | ---- | ---- | ---- | EtOH | ---- | H2O | ---- | ---- | ---- | HCl | 0.01 | ---- | NH4OH | 10 | ---- | ---- | MTMS | ---- | N-hexane | ---- | ---- | ---- | TEOS, EtOH, H2O | ---- | 100 | ---- | ---- | 3 | EtOH, H2O | ---- | 10 | ---- | ---- | 7 |  | ---- | ---- | ---- | ---- | ---- | 3 | ---- | ---- | 24 | EtOH | 25 | 144 | EtOH | 1 | 0.29 | 60 | N-hexane | 2 | 4 | ---- | MTMS, N-hexane | 2 | 2 | ---- | N-hexane | 1 | 2 | 40 | ---- | ---- | ---- | ---- | ---- | Ambient Pressure Drying |  | 40 | Ambient | Overnight | ---- | 60 | Ambient | 8 | ---- | 80 | 2 | ---- | Ambient | ---- | ---- | ---- | ---- | ---- | ---- | Dried three times with ambient pressure drying | ---- | ---- | ---- | ---- | As-dried | Yes | [5 empty] | No |  |  | No |  |  |  | Yes | [7 empty] | Yes |  | No |  |  |  | No | [9 empty] | Yes | [5 empty] | No | No | No | No | No | No | Yes | No | No | No | No | No | No | No | No | No | No | No | No | No | No | No | No | No | No | No | No | No | No | No | No | No | No | No | No |  |  | Yes | No | [5 empty] | Mesoporous | 73 | 1.21 | 5.3 | 874 | 0.59 | ---- | ---- | ---- | ---- | ----
S5 - 10% MTMS | Selay Sert Çok | Nilay Gizli (nilay.gizli@ege.edu.tr) | Hydrophobic silica aerogels synthesized in ambient conditions by preserving the pore structure via two-step silylation | 2020 | 34 | 0 | Sol-gel | Molarities were not able to be calculated but the molar ratio of Sol 1 is 1:3:1 TEOS:EtOH:H2O and for Sol 2 it was 5:2.5 EtOH:H2O | TEOS | ---- | ---- | ---- | ---- | ---- | ---- | ---- | EtOH | ---- | H2O | ---- | ---- | ---- | HCl | 0.01 | ---- | NH4OH | 10 | ---- | ---- | MTMS | ---- | N-hexane | ---- | ---- | ---- | TEOS, EtOH, H2O | ---- | 100 | ---- | ---- | 3 | EtOH, H2O | ---- | 10 | ---- | ---- | 7 |  | ---- | ---- | ---- | ---- | ---- | 3 | ---- | ---- | 24 | EtOH | 25 | 144 | EtOH | 1 | 0.29 | 60 | N-hexane | 2 | 4 | ---- | MTMS, N-hexane | 2 | 2 | ---- | N-hexane | 1 | 2 | 40 | ---- | ---- | ---- | ---- | ---- | Ambient Pressure Drying |  | 40 | Ambient | Overnight | ---- | 60 | Ambient | 8 | ---- | 80 | 2 | ---- | Ambient | ---- | ---- | ---- | ---- | ---- | ---- | Dried three times with ambient pressure drying | ---- | ---- | ---- | ---- | As-dried | Yes | [5 empty] | No |  |  | No |  |  |  | Yes | [7 empty] | Yes |  | No |  |  |  | No | [9 empty] | Yes | [5 empty] | No | No | No | No | No | No | Yes | No | No | No | No | No | No | No | No | No | No | No | No | No | No | No | No | No | No | No | No | No | No | No | No | No | No | No | No |  |  | Yes | No | [5 empty] | Mesoporous | 77 | 1.49 | 6.6 | 897 | 0.5 | ---- | ---- | Monolithic | ---- | ----
S6 - 20% MTMS | Selay Sert Çok | Nilay Gizli (nilay.gizli@ege.edu.tr) | Hydrophobic silica aerogels synthesized in ambient conditions by preserving the pore structure via two-step silylation | 2020 | 34 | 0 | Sol-gel | Molarities were not able to be calculated but the molar ratio of Sol 1 is 1:3:1 TEOS:EtOH:H2O and for Sol 2 it was 5:2.5 EtOH:H2O | TEOS | ---- | ---- | ---- | ---- | ---- | ---- | ---- | EtOH | ---- | H2O | ---- | ---- | ---- | HCl | 0.01 | ---- | NH4OH | 10 | ---- | ---- | MTMS | ---- | N-hexane | ---- | ---- | ---- | TEOS, EtOH, H2O | ---- | 100 | ---- | ---- | 3 | EtOH, H2O | ---- | 10 | ---- | ---- | 7 |  | ---- | ---- | ---- | ---- | ---- | 3 | ---- | ---- | 24 | EtOH | 25 | 144 | EtOH | 1 | 0.29 | 60 | N-hexane | 2 | 4 | ---- | MTMS, N-hexane | 2 | 2 | ---- | N-hexane | 1 | 2 | 40 | ---- | ---- | ---- | ---- | ---- | Ambient Pressure Drying |  | 40 | Ambient | Overnight | ---- | 60 | Ambient | 8 | ---- | 80 | 2 | ---- | Ambient | ---- | ---- | ---- | ---- | ---- | ---- | Dried three times with ambient pressure drying | ---- | ---- | ---- | ---- | As-dried | Yes | [5 empty] | No |  |  | No |  |  |  | Yes | [7 empty] | Yes |  | No |  |  |  | No | [9 empty] | Yes | [5 empty] | No | No | No | No | No | No | Yes | No | No | No | No | No | No | No | No | No | No | No | No | No | No | No | No | No | No | No | No | No | No | No | No | No | No | No | No |  |  | Yes | No | [5 empty] | Mesoporous | 71 | 1.11 | 6.1 | 701 | 0.63 | ---- | ---- | ---- | ---- | ----
S7 - 6% MTES | Selay Sert Çok | Nilay Gizli (nilay.gizli@ege.edu.tr) | Hydrophobic silica aerogels synthesized in ambient conditions by preserving the pore structure via two-step silylation | 2020 | 34 | 0 | Sol-gel | Molarities were not able to be calculated but the molar ratio of Sol 1 is 1:3:1 TEOS:EtOH:H2O and for Sol 2 it was 5:2.5 EtOH:H2O | TEOS | ---- | ---- | ---- | ---- | ---- | ---- | ---- | EtOH | ---- | H2O | ---- | ---- | ---- | HCl | 0.01 | ---- | NH4OH | 10 | ---- | ---- | MTES | ---- | N-hexane | ---- | ---- | ---- | TEOS, EtOH, H2O | ---- | 100 | ---- | ---- | 3 | EtOH, H2O | ---- | 10 | ---- | ---- | 7 |  | ---- | ---- | ---- | ---- | ---- | 3 | ---- | ---- | 24 | EtOH | 25 | 144 | EtOH | 1 | 0.29 | 60 | N-hexane | 2 | 4 | ---- | MTES, N-hexane | 2 | 2 | ---- | N-hexane | 1 | 2 | 40 | ---- | ---- | ---- | ---- | ---- | Ambient Pressure Drying |  | 40 | Ambient | Overnight | ---- | 60 | Ambient | 8 | ---- | 80 | 2 | ---- | Ambient | ---- | ---- | ---- | ---- | ---- | ---- | Dried three times with ambient pressure drying | ---- | ---- | ---- | ---- | As-dried | Yes | [5 empty] | No |  |  | No |  |  |  | Yes | [7 empty] | Yes |  | No |  |  |  | No | [9 empty] | Yes | [5 empty] | No | No | No | No | No | No | Yes | No | No | No | No | No | No | No | No | No | No | No | No | No | No | No | No | No | No | No | No | No | No | No | No | No | No | No | No |  |  | Yes | No | [5 empty] | Mesoporous | 72 | 1.19 | 4.7 | 949 | 0.61 | ---- | ---- | ---- | ---- | ----
S8 - 10% MTES | Selay Sert Çok | Nilay Gizli (nilay.gizli@ege.edu.tr) | Hydrophobic silica aerogels synthesized in ambient conditions by preserving the pore structure via two-step silylation | 2020 | 34 | 0 | Sol-gel | Molarities were not able to be calculated but the molar ratio of Sol 1 is 1:3:1 TEOS:EtOH:H2O and for Sol 2 it was 5:2.5 EtOH:H2O | TEOS | ---- | ---- | ---- | ---- | ---- | ---- | ---- | EtOH | ---- | H2O | ---- | ---- | ---- | HCl | 0.01 | ---- | NH4OH | 10 | ---- | ---- | MTES | ---- | N-hexane | ---- | ---- | ---- | TEOS, EtOH, H2O | ---- | 100 | ---- | ---- | 3 | EtOH, H2O | ---- | 10 | ---- | ---- | 7 |  | ---- | ---- | ---- | ---- | ---- | 3 | ---- | ---- | 24 | EtOH | 25 | 144 | EtOH | 1 | 0.29 | 60 | N-hexane | 2 | 4 | ---- | MTES, N-hexane | 2 | 2 | ---- | N-hexane | 1 | 2 | 40 | ---- | ---- | ---- | ---- | ---- | Ambient Pressure Drying |  | 40 | Ambient | Overnight | ---- | 60 | Ambient | 8 | ---- | 80 | 2 | ---- | Ambient | ---- | ---- | ---- | ---- | ---- | ---- | Dried three times with ambient pressure drying | ---- | ---- | ---- | ---- | As-dried | Yes | [5 empty] | No |  |  | No |  |  |  | Yes | [7 empty] | Yes |  | No |  |  |  | No | [9 empty] | Yes | [5 empty] | No | No | No | No | No | No | Yes | No | No | No | No | No | No | No | No | No | No | No | No | No | No | No | No | No | No | No | No | No | No | No | No | No | No | No | No |  |  | Yes | No | [5 empty] | Mesoporous | 76 | 1.47 | 6.1 | 964 | 0.52 | ---- | ---- | Monolithic | ---- | ----
S9 - 20% MTES | Selay Sert Çok | Nilay Gizli (nilay.gizli@ege.edu.tr) | Hydrophobic silica aerogels synthesized in ambient conditions by preserving the pore structure via two-step silylation | 2020 | 34 | 0 | Sol-gel | Molarities were not able to be calculated but the molar ratio of Sol 1 is 1:3:1 TEOS:EtOH:H2O and for Sol 2 it was 5:2.5 EtOH:H2O | TEOS | ---- | ---- | ---- | ---- | ---- | ---- | ---- | EtOH | ---- | H2O | ---- | ---- | ---- | HCl | 0.01 | ---- | NH4OH | 10 | ---- | ---- | MTES | ---- | N-hexane | ---- | ---- | ---- | TEOS, EtOH, H2O | ---- | 100 | ---- | ---- | 3 | EtOH, H2O | ---- | 10 | ---- | ---- | 7 |  | ---- | ---- | ---- | ---- | ---- | 3 | ---- | ---- | 24 | EtOH | 25 | 144 | EtOH | 1 | 0.29 | 60 | N-hexane | 2 | 4 | ---- | MTES, N-hexane | 2 | 2 | ---- | N-hexane | 1 | 2 | 40 | ---- | ---- | ---- | ---- | ---- | Ambient Pressure Drying |  | 40 | Ambient | Overnight | ---- | 60 | Ambient | 8 | ---- | 80 | 2 | ---- | Ambient | ---- | ---- | ---- | ---- | ---- | ---- | Dried three times with ambient pressure drying | ---- | ---- | ---- | ---- | As-dried | Yes | [5 empty] | No |  |  | No |  |  |  | Yes | [7 empty] | Yes |  | No |  |  |  | No | [9 empty] | Yes | [5 empty] | No | No | No | No | No | No | Yes | No | No | No | No | No | No | No | No | No | No | No | No | No | No | No | No | No | No | No | No | No | No | No | No | No | No | No | No |  |  | Yes | No | [5 empty] | Mesoporous | 75 | 1.35 | 6.5 | 800 | 0.55 | ---- | ---- | ---- | ---- | ----
S10 - 6% MEMO | Selay Sert Çok | Nilay Gizli (nilay.gizli@ege.edu.tr) | Hydrophobic silica aerogels synthesized in ambient conditions by preserving the pore structure via two-step silylation | 2020 | 34 | 0 | Sol-gel | Molarities were not able to be calculated but the molar ratio of Sol 1 is 1:3:1 TEOS:EtOH:H2O and for Sol 2 it was 5:2.5 EtOH:H2O | TEOS | ---- | ---- | ---- | ---- | ---- | ---- | ---- | EtOH | ---- | H2O | ---- | ---- | ---- | HCl | 0.01 | ---- | NH4OH | 10 | ---- | ---- | MEMO | ---- | N-hexane | ---- | ---- | ---- | TEOS, EtOH, H2O | ---- | 100 | ---- | ---- | 3 | EtOH, H2O | ---- | 10 | ---- | ---- | 7 |  | ---- | ---- | ---- | ---- | ---- | 3 | ---- | ---- | 24 | EtOH | 25 | 144 | EtOH | 1 | 0.29 | 60 | N-hexane | 2 | 4 | ---- | MEMO, N-hexane | 2 | 2 | ---- | N-hexane | 1 | 2 | 40 | ---- | ---- | ---- | ---- | ---- | Ambient Pressure Drying |  | 40 | Ambient | Overnight | ---- | 60 | Ambient | 8 | ---- | 80 | 2 | ---- | Ambient | ---- | ---- | ---- | ---- | ---- | ---- | Dried three times with ambient pressure drying | ---- | ---- | ---- | ---- | As-dried | Yes | [5 empty] | No |  |  | No |  |  |  | Yes | [7 empty] | Yes |  | No |  |  |  | No | [9 empty] | Yes | [5 empty] | No | No | No | No | No | No | Yes | No | No | No | No | No | No | No | No | No | No | No | No | No | No | No | No | No | No | No | No | No | No | No | No | No | No | No | No |  |  | Yes | No | [5 empty] | Mesoporous | 64 | 0.81 | 4.5 | 671 | 0.79 | ---- | ---- | Monolithic | ---- | ----
S11 - 10% MEMO | Selay Sert Çok | Nilay Gizli (nilay.gizli@ege.edu.tr) | Hydrophobic silica aerogels synthesized in ambient conditions by preserving the pore structure via two-step silylation | 2020 | 34 | 0 | Sol-gel | Molarities were not able to be calculated but the molar ratio of Sol 1 is 1:3:1 TEOS:EtOH:H2O and for Sol 2 it was 5:2.5 EtOH:H2O | TEOS | ---- | ---- | ---- | ---- | ---- | ---- | ---- | EtOH | ---- | H2O | ---- | ---- | ---- | HCl | 0.01 | ---- | NH4OH | 10 | ---- | ---- | MEMO | ---- | N-hexane | ---- | ---- | ---- | TEOS, EtOH, H2O | ---- | 100 | ---- | ---- | 3 | EtOH, H2O | ---- | 10 | ---- | ---- | 7 |  | ---- | ---- | ---- | ---- | ---- | 3 | ---- | ---- | 24 | EtOH | 25 | 144 | EtOH | 1 | 0.29 | 60 | N-hexane | 2 | 4 | ---- | MEMO, N-hexane | 2 | 2 | ---- | N-hexane | 1 | 2 | 40 | ---- | ---- | ---- | ---- | ---- | Ambient Pressure Drying |  | 40 | Ambient | Overnight | ---- | 60 | Ambient | 8 | ---- | 80 | 2 | ---- | Ambient | ---- | ---- | ---- | ---- | ---- | ---- | Dried three times with ambient pressure drying | ---- | ---- | ---- | ---- | As-dried | Yes | [5 empty] | No |  |  | No |  |  |  | Yes | [7 empty] | Yes |  | No |  |  |  | No | [9 empty] | Yes | [5 empty] | No | No | No | No | No | No | Yes | No | No | No | No | No | No | No | No | No | No | No | No | No | No | No | No | No | No | No | No | No | No | No | No | No | No | No | No |  |  | Yes | No | [5 empty] | Mesoporous | 57 | 0.59 | 4.2 | 543 | 0.94 | ---- | ---- | ---- | ---- | ----
S12 - 20% MEMO | Selay Sert Çok | Nilay Gizli (nilay.gizli@ege.edu.tr) | Hydrophobic silica aerogels synthesized in ambient conditions by preserving the pore structure via two-step silylation | 2020 | 34 | 0 | Sol-gel | Molarities were not able to be calculated but the molar ratio of Sol 1 is 1:3:1 TEOS:EtOH:H2O and for Sol 2 it was 5:2.5 EtOH:H2O | TEOS | ---- | ---- | ---- | ---- | ---- | ---- | ---- | EtOH | ---- | H2O | ---- | ---- | ---- | HCl | 0.01 | ---- | NH4OH | 10 | ---- | ---- | MEMO | ---- | N-hexane | ---- | ---- | ---- | TEOS, EtOH, H2O | ---- | 100 | ---- | ---- | 3 | EtOH, H2O | ---- | 10 | ---- | ---- | 7 |  | ---- | ---- | ---- | ---- | ---- | 3 | ---- | ---- | 24 | EtOH | 25 | 144 | EtOH | 1 | 0.29 | 60 | N-hexane | 2 | 4 | ---- | MEMO, N-hexane | 2 | 2 | ---- | N-hexane | 1 | 2 | 40 | ---- | ---- | ---- | ---- | ---- | Ambient Pressure Drying |  | 40 | Ambient | Overnight | ---- | 60 | Ambient | 8 | ---- | 80 | 2 | ---- | Ambient | ---- | ---- | ---- | ---- | ---- | ---- | Dried three times with ambient pressure drying | ---- | ---- | ---- | ---- | As-dried | Yes | [5 empty] | No |  |  | No |  |  |  | Yes | [7 empty] | Yes |  | No |  |  |  | No | [9 empty] | Yes | [5 empty] | No | No | No | No | No | No | Yes | No | No | No | No | No | No | No | No | No | No | No | No | No | No | No | No | No | No | No | No | No | No | No | No | No | No | No | No |  |  | Yes | No | [5 empty] | Mesoporous | 15 | 0.08 | 4.3 | 63 | 1.87 | ---- | ---- | ---- | ---- | ----
AE4- 4 wt. % SiO2 unmodified | Thi Hai Nguyen, Ngoc Tam Mai, Vasudeva R. Minnam Reddy | Jae Hak Jung (jhjung@ynu.ac.kr), Nguyen Tam Nguyen Truong(tamnguyentn@ynu.ac.kr) | Synthesis of silica aerogel particles and its application to thermal insulation paint | 2020 | 17 | 0 | Sol-gel | 4 wt% silicic acid- Silicic Acid(pH2.3-3.5) was created by passing water glass through a proton ion exchange resin column, Va apparent volume after shrinkage was used in molarity calculations | SiO2 | 0.97 | ---- | ---- | ---- | ---- | ---- | ---- | H2O | ---- | ---- | ---- | ---- | ---- | ---- | ---- | ---- | NH4OH | ---- | ---- | ---- | ---- | ---- | ---- | ---- | ---- | ---- | Silicic Acid | ---- | ---- | ---- | ---- | 2.5, 3.5 | NH4OH | ---- | ---- | ---- | ---- | ---- |  | ---- | ---- | 5 | ---- | ---- | 60 | H2O | ---- | 6 | EtOH | ---- | 18 | ---- | ---- | ---- | ---- | ---- | ---- | ---- | ---- | ---- | ---- | ---- | ---- | ---- | ---- | ---- | ---- | ---- | ---- | ---- | ---- | ---- | Ambient Pressure Drying | ---- | Ambient | Ambient | 24 | ---- | ---- | ---- | ---- | ---- | ---- | ---- | ---- | ---- | ---- | ---- | ---- | ---- | ---- | ---- | ---- | ---- | ---- | ---- | ---- | ---- | Yes | [5 empty] | No |  |  | No |  |  |  | Yes | [7 empty] | Yes |  | No |  |  |  | No | [9 empty] | Yes | [5 empty] | No | No | No | No | No | No | Yes | No | No | No | No | No | No | No | No | No | No | No | No | No | No | No | No | No | No | No | No | No | No | No | No | No | No | No | No |  |  | Yes | No | [5 empty] | ---- | 93.36 | ---- | ---- | 628.5 | 0.146 | ---- | ---- | ---- | ---- | ----
AE5- 5 wt. % SiO2 unmodified | Thi Hai Nguyen, Ngoc Tam Mai, Vasudeva R. Minnam Reddy | Jae Hak Jung (jhjung@ynu.ac.kr), Nguyen Tam Nguyen Truong(tamnguyentn@ynu.ac.kr) | Synthesis of silica aerogel particles and its application to thermal insulation paint | 2020 | 17 | 0 | Sol-gel | 5 wt% silicic acid | SiO2 | 0.12 | ---- | ---- | ---- | ---- | ---- | ---- | H2O | ---- | ---- | ---- | ---- | ---- | ---- | ---- | ---- | NH4OH | ---- | ---- | ---- | ---- | ---- | ---- | ---- | ---- | ---- | Silicic Acid | ---- | ---- | ---- | ---- | 2.5, 3.5 | NH4OH | ---- | ---- | ---- | ---- | ---- |  | ---- | ---- | 5 | ---- | ---- | 60 | H2O | ---- | 6 | EtOH | ---- | 18 | ---- | ---- | ---- | ---- | ---- | ---- | ---- | ---- | ---- | ---- | ---- | ---- | ---- | ---- | ---- | ---- | ---- | ---- | ---- | ---- | ---- | Ambient Pressure Drying | ---- | Ambient | Ambient | 24 | ---- | ---- | ---- | ---- | ---- | ---- | ---- | ---- | ---- | ---- | ---- | ---- | ---- | ---- | ---- | ---- | ---- | ---- | ---- | ---- | ---- | Yes | [5 empty] | No |  |  | No |  |  |  | Yes | [7 empty] | Yes |  | No |  |  |  | No | [9 empty] | Yes | [5 empty] | No | No | No | No | No | No | Yes | No | No | No | No | No | No | No | No | No | No | No | No | No | No | No | No | No | No | No | No | No | No | No | No | No | No | No | No |  |  | Yes | No | [5 empty] | ---- | 93.37 | ---- | ---- | 646.7 | 0.146 | ---- | ---- | ---- | ---- | ----
AE6- 6 wt. % SiO2 unmodified | Thi Hai Nguyen, Ngoc Tam Mai, Vasudeva R. Minnam Reddy | Jae Hak Jung (jhjung@ynu.ac.kr), Nguyen Tam Nguyen Truong(tamnguyentn@ynu.ac.kr) | Synthesis of silica aerogel particles and its application to thermal insulation paint | 2020 | 17 | 0 | Sol-gel | 6 wt% silicic acid | SiO2 | 0.1 | ---- | ---- | ---- | ---- | ---- | ---- | H2O | ---- | ---- | ---- | ---- | ---- | ---- | ---- | ---- | NH4OH | ---- | ---- | ---- | ---- | ---- | ---- | ---- | ---- | ---- | Silicic Acid | ---- | ---- | ---- | ---- | 2.5, 3.5 | NH4OH | ---- | ---- | ---- | ---- | ---- |  | ---- | ---- | 5 | ---- | ---- | 60 | H2O | ---- | 6 | EtOH | ---- | 18 | ---- | ---- | ---- | ---- | ---- | ---- | ---- | ---- | ---- | ---- | ---- | ---- | ---- | ---- | ---- | ---- | ---- | ---- | ---- | ---- | ---- | Ambient Pressure Drying | ---- | Ambient | Ambient | 24 | ---- | ---- | ---- | ---- | ---- | ---- | ---- | ---- | ---- | ---- | ---- | ---- | ---- | ---- | ---- | ---- | ---- | ---- | ---- | ---- | ---- | Yes | [5 empty] | No |  |  | No |  |  |  | Yes | [7 empty] | Yes |  | No |  |  |  | No | [9 empty] | Yes | [5 empty] | No | No | No | No | No | No | Yes | No | No | No | No | No | No | No | No | No | No | No | No | No | No | No | No | No | No | No | No | No | No | No | No | No | No | No | No |  |  | Yes | No | [5 empty] | ---- | 95.41 | ---- | ---- | 791.6 | 0.101 | ---- | ---- | ---- | ---- | ----
AE7- 7 wt. % SiO2 unmodified | Thi Hai Nguyen, Ngoc Tam Mai, Vasudeva R. Minnam Reddy | Jae Hak Jung (jhjung@ynu.ac.kr), Nguyen Tam Nguyen Truong(tamnguyentn@ynu.ac.kr) | Synthesis of silica aerogel particles and its application to thermal insulation paint | 2020 | 17 | 0 | Sol-gel | 7 wt% silicic acid | SiO2 | 0.0986 | ---- | ---- | ---- | ---- | ---- | ---- | H2O | ---- | ---- | ---- | ---- | ---- | ---- | ---- | ---- | NH4OH | ---- | ---- | ---- | ---- | ---- | ---- | ---- | ---- | ---- | Silicic Acid | ---- | ---- | ---- | ---- | 2.5, 3.5 | NH4OH | ---- | ---- | ---- | ---- | ---- |  | ---- | ---- | 5 | ---- | ---- | 60 | H2O | ---- | 6 | EtOH | ---- | 18 | ---- | ---- | ---- | ---- | ---- | ---- | ---- | ---- | ---- | ---- | ---- | ---- | ---- | ---- | ---- | ---- | ---- | ---- | ---- | ---- | ---- | Ambient Pressure Drying | ---- | Ambient | Ambient | 24 | ---- | ---- | ---- | ---- | ---- | ---- | ---- | ---- | ---- | ---- | ---- | ---- | ---- | ---- | ---- | ---- | ---- | ---- | ---- | ---- | ---- | Yes | [5 empty] | No |  |  | No |  |  |  | Yes | [7 empty] | Yes |  | No |  |  |  | No | [9 empty] | Yes | [5 empty] | No | No | No | No | No | No | Yes | No | No | No | No | No | No | No | No | No | No | No | No | No | No | No | No | No | No | No | No | No | No | No | No | No | No | No | No |  |  | Yes | No | [5 empty] | ---- | 96.16 | ---- | ---- | 914.4 | 0.085 | ---- | ---- | ---- | ---- | ----
AE8- 8 wt. % SiO2 unmodified | Thi Hai Nguyen, Ngoc Tam Mai, Vasudeva R. Minnam Reddy | Jae Hak Jung (jhjung@ynu.ac.kr), Nguyen Tam Nguyen Truong(tamnguyentn@ynu.ac.kr) | Synthesis of silica aerogel particles and its application to thermal insulation paint | 2020 | 17 | 0 | Sol-gel | 8 wt% silicic acid | SiO2 | 0.13 | ---- | ---- | ---- | ---- | ---- | ---- | H2O | ---- | ---- | ---- | ---- | ---- | ---- | ---- | ---- | NH4OH | ---- | ---- | ---- | ---- | ---- | ---- | ---- | ---- | ---- | Silicic Acid | ---- | ---- | ---- | ---- | 2.5, 3.5 | NH4OH | ---- | ---- | ---- | ---- | ---- |  | ---- | ---- | 5 | ---- | ---- | 60 | H2O | ---- | 6 | EtOH | ---- | 18 | ---- | ---- | ---- | ---- | ---- | ---- | ---- | ---- | ---- | ---- | ---- | ---- | ---- | ---- | ---- | ---- | ---- | ---- | ---- | ---- | ---- | Ambient Pressure Drying | ---- | Ambient | Ambient | 24 | ---- | ---- | ---- | ---- | ---- | ---- | ---- | ---- | ---- | ---- | ---- | ---- | ---- | ---- | ---- | ---- | ---- | ---- | ---- | ---- | ---- | Yes | [5 empty] | No |  |  | No |  |  |  | Yes | [7 empty] | Yes |  | No |  |  |  | No | [9 empty] | Yes | [5 empty] | No | No | No | No | No | No | Yes | No | No | No | No | No | No | No | No | No | No | No | No | No | No | No | No | No | No | No | No | No | No | No | No | No | No | No | No |  |  | Yes | No | [5 empty] | ---- | 95.53 | ---- | ---- | 690 | 0.098 | ---- | ---- | ---- | ---- | ----
AE9- 9 wt. % SiO2 unmodified | Thi Hai Nguyen, Ngoc Tam Mai, Vasudeva R. Minnam Reddy | Jae Hak Jung (jhjung@ynu.ac.kr), Nguyen Tam Nguyen Truong(tamnguyentn@ynu.ac.kr) | Synthesis of silica aerogel particles and its application to thermal insulation paint | 2020 | 17 | 0 | Sol-gel | 9 wt% silicic acid | SiO2 | 0.168 | ---- | ---- | ---- | ---- | ---- | ---- | H2O | ---- | ---- | ---- | ---- | ---- | ---- | ---- | ---- | NH4OH | ---- | ---- | ---- | ---- | ---- | ---- | ---- | ---- | ---- | Silicic Acid | ---- | ---- | ---- | ---- | 2.5, 3.5 | NH4OH | ---- | ---- | ---- | ---- | ---- |  | ---- | ---- | 5 | ---- | ---- | 60 | H2O | ---- | 6 | EtOH | ---- | 18 | ---- | ---- | ---- | ---- | ---- | ---- | ---- | ---- | ---- | ---- | ---- | ---- | ---- | ---- | ---- | ---- | ---- | ---- | ---- | ---- | ---- | Ambient Pressure Drying | ---- | Ambient | Ambient | 24 | ---- | ---- | ---- | ---- | ---- | ---- | ---- | ---- | ---- | ---- | ---- | ---- | ---- | ---- | ---- | ---- | ---- | ---- | ---- | ---- | ---- | Yes | [5 empty] | No |  |  | No |  |  |  | Yes | [7 empty] | Yes |  | No |  |  |  | No | [9 empty] | Yes | [5 empty] | No | No | No | No | No | No | Yes | No | No | No | No | No | No | No | No | No | No | No | No | No | No | No | No | No | No | No | No | No | No | No | No | No | No | No | No |  |  | Yes | No | [5 empty] | ---- | 94.91 | ---- | ---- | 647.6 | 0.0112 | ---- | ---- | ---- | ---- | ----
AE7-1- 7 wt% SiO2, 0.1 molar ratio TMCS/Pore water | Thi Hai Nguyen, Ngoc Tam Mai, Vasudeva R. Minnam Reddy | Jae Hak Jung (jhjung@ynu.ac.kr), Nguyen Tam Nguyen Truong(tamnguyentn@ynu.ac.kr) | Synthesis of silica aerogel particles and its application to thermal insulation paint | 2020 | 17 | 0 | Sol-gel | 7 refers to silica content in silicic acid and 1 refers to .1 molar ratio TMCS/pore water | SiO2 | 0.123 | ---- | ---- | ---- | ---- | ---- | ---- | H2O | ---- | ---- | ---- | ---- | ---- | ---- | ---- | ---- | NH4OH | ---- | ---- | ---- | TMCS | ---- | Isopropanol, N-hexane | ---- | ---- | ---- | Silicic Acid | ---- | ---- | ---- | ---- | 2.5, 3.5 | NH4OH | ---- | ---- | ---- | ---- | ---- |  | ---- | ---- | 5 | ---- | ---- | 60 | H2O | ---- | 6 | EtOH | ---- | 18 | TMCS, Isopropanol, N-hexane | 3 | 1 | ---- | ---- | ---- | ---- | ---- | ---- | ---- | ---- | ---- | ---- | ---- | ---- | ---- | ---- | ---- | ---- | ---- | ---- | Ambient Pressure Drying | ---- | Ambient | Ambient | 24 | ---- | 50 | Ambient | 3 | ---- | 80 | 1 | ---- | Ambient | 150 | 1 | Ambient | 250 | 2 | Ambient | ---- | ---- | ---- | ---- | ---- | ---- | Yes | [5 empty] | No |  |  | No |  |  |  | Yes | [7 empty] | Yes |  | No |  |  |  | No | [9 empty] | Yes | [5 empty] | No | No | No | No | No | No | Yes | No | No | No | No | No | No | No | No | No | No | No | No | No | No | No | No | No | No | No | No | No | No | No | No | No | No | No | No |  |  | Yes | No | [5 empty] | ---- | 95.17 | ---- | ---- | 816.8 | 0.106 | ---- | ---- | ---- | ---- | ----
AE7-2- 7 wt% SiO2, 0.2 molar ratio TMCS/Pore water | Thi Hai Nguyen, Ngoc Tam Mai, Vasudeva R. Minnam Reddy | Jae Hak Jung (jhjung@ynu.ac.kr), Nguyen Tam Nguyen Truong(tamnguyentn@ynu.ac.kr) | Synthesis of silica aerogel particles and its application to thermal insulation paint | 2020 | 17 | 0 | Sol-gel | 7 refers to silica content in silicic acid and 2 refers to .2 molar ratio TMCS/pore water | SiO2 | 0.114 | ---- | ---- | ---- | ---- | ---- | ---- | H2O | ---- | ---- | ---- | ---- | ---- | ---- | ---- | ---- | NH4OH | ---- | ---- | ---- | TMCS | ---- | Isopropanol, N-hexane | ---- | ---- | ---- | Silicic Acid | ---- | ---- | ---- | ---- | 2.5, 3.5 | NH4OH | ---- | ---- | ---- | ---- | ---- |  | ---- | ---- | 5 | ---- | ---- | 60 | H2O | ---- | 6 | EtOH | ---- | 18 | TMCS, Isopropanol, N-hexane | 3 | 1 | ---- | ---- | ---- | ---- | ---- | ---- | ---- | ---- | ---- | ---- | ---- | ---- | ---- | ---- | ---- | ---- | ---- | ---- | Ambient Pressure Drying | ---- | Ambient | Ambient | 24 | ---- | 50 | Ambient | 3 | ---- | 80 | 1 | ---- | Ambient | 150 | 1 | Ambient | 250 | 2 | Ambient | ---- | ---- | ---- | ---- | ---- | ---- | Yes | [5 empty] | No |  |  | No |  |  |  | Yes | [7 empty] | Yes |  | No |  |  |  | No | [9 empty] | Yes | [5 empty] | No | No | No | No | No | No | Yes | No | No | No | No | No | No | No | No | No | No | No | No | No | No | No | No | No | No | No | No | No | No | No | No | No | No | No | No |  |  | Yes | No | [5 empty] | ---- | 95.56 | ---- | ---- | 851.7 | 0.098 | ---- | ---- | ---- | ---- | ----
AE7-3- 7 wt% SiO2, 0.4 molar ratio TMCS/Pore water | Thi Hai Nguyen, Ngoc Tam Mai, Vasudeva R. Minnam Reddy | Jae Hak Jung (jhjung@ynu.ac.kr), Nguyen Tam Nguyen Truong(tamnguyentn@ynu.ac.kr) | Synthesis of silica aerogel particles and its application to thermal insulation paint | 2020 | 17 | 0 | Sol-gel | 7 refers to silica content in silicic acid and 3 refers to .3 molar ratio TMCS/pore water | SiO2 | 0.099 | ---- | ---- | ---- | ---- | ---- | ---- | H2O | ---- | ---- | ---- | ---- | ---- | ---- | ---- | ---- | NH4OH | ---- | ---- | ---- | TMCS | ---- | Isopropanol, N-hexane | ---- | ---- | ---- | Silicic Acid | ---- | ---- | ---- | ---- | 2.5, 3.5 | NH4OH | ---- | ---- | ---- | ---- | ---- |  | ---- | ---- | 5 | ---- | ---- | 60 | H2O | ---- | 6 | EtOH | ---- | 18 | TMCS, Isopropanol, N-hexane | 3 | 1 | ---- | ---- | ---- | ---- | ---- | ---- | ---- | ---- | ---- | ---- | ---- | ---- | ---- | ---- | ---- | ---- | ---- | ---- | Ambient Pressure Drying | ---- | Ambient | Ambient | 24 | ---- | 50 | Ambient | 3 | ---- | 80 | 1 | ---- | Ambient | 150 | 1 | Ambient | 250 | 2 | Ambient | ---- | ---- | ---- | ---- | ---- | ---- | Yes | [5 empty] | No |  |  | No |  |  |  | Yes | [7 empty] | Yes |  | No |  |  |  | No | [9 empty] | Yes | [5 empty] | No | No | No | No | No | No | Yes | No | No | No | No | No | No | No | No | No | No | No | No | No | No | No | No | No | No | No | No | No | No | No | No | No | No | No | No |  |  | Yes | No | [5 empty] | ---- | 96.16 | ---- | ---- | 914.4 | 0.085 | ---- | ---- | ---- | ---- | ----
AE7-4- 7 wt% SiO2, 0.4 molar ratio TMCS/Pore water | Thi Hai Nguyen, Ngoc Tam Mai, Vasudeva R. Minnam Reddy | Jae Hak Jung (jhjung@ynu.ac.kr), Nguyen Tam Nguyen Truong(tamnguyentn@ynu.ac.kr) | Synthesis of silica aerogel particles and its application to thermal insulation paint | 2020 | 17 | 0 | Sol-gel | 7 refers to silica content in silicic acid and 4 refers to .4 molar ratio TMCS/pore water | SiO2 | 0.099 | ---- | ---- | ---- | ---- | ---- | ---- | H2O | ---- | ---- | ---- | ---- | ---- | ---- | ---- | ---- | NH4OH | ---- | ---- | ---- | TMCS | ---- | Isopropanol, N-hexane | ---- | ---- | ---- | Silicic Acid | ---- | ---- | ---- | ---- | 2.5, 3.5 | NH4OH | ---- | ---- | ---- | ---- | ---- |  | ---- | ---- | 5 | ---- | ---- | 60 | H2O | ---- | 6 | EtOH | ---- | 18 | TMCS, Isopropanol, N-hexane | 3 | 1 | ---- | ---- | ---- | ---- | ---- | ---- | ---- | ---- | ---- | ---- | ---- | ---- | ---- | ---- | ---- | ---- | ---- | ---- | Ambient Pressure Drying | ---- | Ambient | Ambient | 24 | ---- | 50 | Ambient | 3 | ---- | 80 | 1 | ---- | Ambient | 150 | 1 | Ambient | 250 | 2 | Ambient | ---- | ---- | ---- | ---- | ---- | ---- | Yes | [5 empty] | No |  |  | No |  |  |  | Yes | [7 empty] | Yes |  | No |  |  |  | No | [9 empty] | Yes | [5 empty] | No | No | No | No | No | No | Yes | No | No | No | No | No | No | No | No | No | No | No | No | No | No | No | No | No | No | No | No | No | No | No | No | No | No | No | No |  |  | Yes | No | [5 empty] | ---- | 96.14 | ---- | ---- | 924.1 | 0.085 | ---- | ---- | ---- | ---- | ----
AE7-5- 7 wt% SiO2, 0.5 molar ratio TMCS/Pore water | Thi Hai Nguyen, Ngoc Tam Mai, Vasudeva R. Minnam Reddy | Jae Hak Jung (jhjung@ynu.ac.kr), Nguyen Tam Nguyen Truong(tamnguyentn@ynu.ac.kr) | Synthesis of silica aerogel particles and its application to thermal insulation paint | 2020 | 17 | 0 | Sol-gel | 7 refers to silica content in silicic acid and 5 refers to .5 molar ratio TMCS/pore water | SiO2 | 0.107 | ---- | ---- | ---- | ---- | ---- | ---- | H2O | ---- | ---- | ---- | ---- | ---- | ---- | ---- | ---- | NH4OH | ---- | ---- | ---- | TMCS | ---- | Isopropanol, N-hexane | ---- | ---- | ---- | Silicic Acid | ---- | ---- | ---- | ---- | 2.5, 3.5 | NH4OH | ---- | ---- | ---- | ---- | ---- |  | ---- | ---- | 5 | ---- | ---- | 60 | H2O | ---- | 6 | EtOH | ---- | 18 | TMCS, Isopropanol, N-hexane | 3 | 1 | ---- | ---- | ---- | ---- | ---- | ---- | ---- | ---- | ---- | ---- | ---- | ---- | ---- | ---- | ---- | ---- | ---- | ---- | Ambient Pressure Drying | ---- | Ambient | Ambient | 24 | ---- | 50 | Ambient | 3 | ---- | 80 | 1 | ---- | Ambient | 150 | 1 | Ambient | 250 | 2 | Ambient | ---- | ---- | ---- | ---- | ---- | ---- | Yes | [5 empty] | No |  |  | No |  |  |  | Yes | [7 empty] | Yes |  | No |  |  |  | No | [9 empty] | Yes | [5 empty] | No | No | No | No | No | No | Yes | No | No | No | No | No | No | No | No | No | No | No | No | No | No | No | No | No | No | No | No | No | No | No | No | No | No | No | No |  |  | Yes | No | [5 empty] | ---- | 95.8 | ---- | ---- | 830.1 | 0.092 | ---- | ---- | ---- | ---- | ----
AE7-6- 7 wt% SiO2, 0.6 molar ratio TMCS/Pore water | Thi Hai Nguyen, Ngoc Tam Mai, Vasudeva R. Minnam Reddy | Jae Hak Jung (jhjung@ynu.ac.kr), Nguyen Tam Nguyen Truong(tamnguyentn@ynu.ac.kr) | Synthesis of silica aerogel particles and its application to thermal insulation paint | 2020 | 17 | 0 | Sol-gel | 7 refers to silica content in silicic acid and 6 refers to .6 molar ratio TMCS/pore water | SiO2 | 0.112 | ---- | ---- | ---- | ---- | ---- | ---- | H2O | ---- | ---- | ---- | ---- | ---- | ---- | ---- | ---- | NH4OH | ---- | ---- | ---- | TMCS | ---- | Isopropanol, N-hexane | ---- | ---- | ---- | Silicic Acid | ---- | ---- | ---- | ---- | 2.5, 3.5 | NH4OH | ---- | ---- | ---- | ---- | ---- |  | ---- | ---- | 5 | ---- | ---- | 60 | H2O | ---- | 6 | EtOH | ---- | 18 | TMCS, Isopropanol, N-hexane | 3 | 1 | ---- | ---- | ---- | ---- | ---- | ---- | ---- | ---- | ---- | ---- | ---- | ---- | ---- | ---- | ---- | ---- | ---- | ---- | Ambient Pressure Drying | ---- | Ambient | Ambient | 24 | ---- | 50 | Ambient | 3 | ---- | 80 | 1 | ---- | Ambient | 150 | 1 | Ambient | 250 | 2 | Ambient | ---- | ---- | ---- | ---- | ---- | ---- | Yes | [5 empty] | No |  |  | No |  |  |  | Yes | [7 empty] | Yes |  | No |  |  |  | No | [9 empty] | Yes | [5 empty] | No | No | No | No | No | No | Yes | No | No | No | No | No | No | No | No | No | No | No | No | No | No | No | No | No | No | No | No | No | No | No | No | No | No | No | No |  |  | Yes | No | [5 empty] | ---- | 95.62 | ---- | ---- | 802.7 | 0.096 | ---- | ---- | ---- | ---- | ----
TMCS1, 0.07 molar ratio of modifier TMCS to N-hexane | Ha-Yoon Nah, Younghun Kim, Taehee Kim, Kyu-Yeon Lee, Vinayak G. Parale, Chang-Hyun Lim, Ji-Yeon Seo | Hyung-Ho Park (hhpark@yonsei.ac.kr) | Comparisonal studies of surface modification reaction using various silylating agents for silica aerogel | 2020 | 65 | 0 | Sol-gel |  | Water Glass | 0.076 | ---- | ---- | ---- | ---- | ---- | ---- | H2O | 69.654 | ---- | ---- | ---- | ---- | H2SO4 | 4 | 0.204 | NH4F | 1 | 0.062 | ---- | TMCS |  | N-hexane |  | ---- | ---- | Water Glass, H2O | ---- | ---- | ---- | ---- | 11, 12 | NH4F | ---- | 240 | ---- | Ambient | ---- | H2SO4 was added at the end of the 4 hours after NH4F addition | ---- | ---- | ---- | ---- | ---- | ---- | Isopropanol | 50 | 24 | ---- | ---- | ---- | TMCS, N-hexane | 1 | 1 | 50 | N-hexane | 1 | 1 | 50 | ---- | ---- | ---- | ---- | ---- | ---- | ---- | ---- | ---- | ---- | ---- | ---- | 0.07 modifier/n-hexane molar ratio | Ambient Pressure Drying | ---- | 50 | Ambient | 1 | ---- | 150 | Ambient | 2 | ---- | ---- | ---- | ---- | ---- | ---- | ---- | ---- | ---- | ---- | ---- | ---- | ---- | ---- | ---- | ---- | ---- | Yes | [5 empty] | No |  |  | No |  |  |  | Yes | [7 empty] | Yes |  | No |  |  |  | No | [9 empty] | Yes | [5 empty] | No | [5 empty] | Yes |  |  | No | No | No | No | No | No | No | No | No | No | No | No | No | No | No | No | No | No | No | No | No | No | No | No | No | No |  |  | Yes | No | [5 empty] | ---- | 74.7 | 0.5807 | 10.36 | 224 | 0.48 | ---- | ---- | ---- | ---- | ----
TMCS2 0.1 molar ratio of modifier TMCS to N-hexane | Ha-Yoon Nah, Younghun Kim, Taehee Kim, Kyu-Yeon Lee, Vinayak G. Parale, Chang-Hyun Lim, Ji-Yeon Seo | Hyung-Ho Park (hhpark@yonsei.ac.kr) | Comparisonal studies of surface modification reaction using various silylating agents for silica aerogel | 2020 | 65 | 0 | Sol-gel |  | Water Glass | 0.027 | ---- | ---- | ---- | ---- | ---- | ---- | H2O | 24.849 | ---- | ---- | ---- | ---- | H2SO4 | 4 | 0.073 | NH4F | 1 | 0.022 | ---- | TMCS |  | N-hexane |  | ---- | ---- | Water Glass, H2O | ---- | ---- | ---- | ---- | 11, 12 | NH4F | ---- | 240 | ---- | Ambient | ---- | H2SO4 was added at the end of the 4 hours after NH4F addition | ---- | ---- | ---- | ---- | ---- | ---- | Isopropanol | 50 | 24 | ---- | ---- | ---- | TMCS, N-hexane | 1 | 1 | 50 | N-hexane | 1 | 1 | 50 | ---- | ---- | ---- | ---- | ---- | ---- | ---- | ---- | ---- | ---- | ---- | ---- | 0.1 modifier/n-hexane molar ratio | Ambient Pressure Drying | ---- | 50 | Ambient | 1 | ---- | 150 | Ambient | 2 | ---- | ---- | ---- | ---- | ---- | ---- | ---- | ---- | ---- | ---- | ---- | ---- | ---- | ---- | ---- | ---- | ---- | Yes | [5 empty] | No |  |  | No |  |  |  | Yes | [7 empty] | Yes |  | No |  |  |  | No | [9 empty] | Yes | [5 empty] | No | [5 empty] | Yes |  |  | No | No | No | No | No | No | No | No | No | No | No | No | No | No | No | No | No | No | No | No | No | No | No | No | No | No |  |  | Yes | No | [5 empty] | ---- | 87.1 | 1.898 | 17.13 | 443 | 0.24 | ---- | ---- | ---- | ---- | ----
TMCS3, 0.14 molar ratio of modifier TMCS to N-hexane | Ha-Yoon Nah, Younghun Kim, Taehee Kim, Kyu-Yeon Lee, Vinayak G. Parale, Chang-Hyun Lim, Ji-Yeon Seo | Hyung-Ho Park (hhpark@yonsei.ac.kr) | Comparisonal studies of surface modification reaction using various silylating agents for silica aerogel | 2020 | 65 | 0 | Sol-gel |  | Water Glass | 0.017 | ---- | ---- | ---- | ---- | ---- | ---- | H2O | 15.734 | ---- | ---- | ---- | ---- | H2SO4 | 4 | 0.046 | NH4F | 1 | 0.014 | ---- | TMCS |  | N-hexane |  | ---- | ---- | Water Glass, H2O | ---- | ---- | ---- | ---- | 11, 12 | NH4F | ---- | 240 | ---- | Ambient | ---- | H2SO4 was added at the end of the 4 hours after NH4F addition | ---- | ---- | ---- | ---- | ---- | ---- | Isopropanol | 50 | 24 | ---- | ---- | ---- | TMCS, N-hexane | 1 | 1 | 50 | N-hexane | 1 | 1 | 50 | ---- | ---- | ---- | ---- | ---- | ---- | ---- | ---- | ---- | ---- | ---- | ---- | 0.14 modifier/n-hexane molar ratio | Ambient Pressure Drying | ---- | 50 | Ambient | 1 | ---- | 150 | Ambient | 2 | ---- | ---- | ---- | ---- | ---- | ---- | ---- | ---- | ---- | ---- | ---- | ---- | ---- | ---- | ---- | ---- | ---- | Yes | [5 empty] | No |  |  | No |  |  |  | Yes | [7 empty] | Yes |  | No |  |  |  | No | [9 empty] | Yes | [5 empty] | No | [5 empty] | Yes |  |  | No | No | No | No | No | No | No | No | No | No | No | No | No | No | No | No | No | No | No | No | No | No | No | No | No | No |  |  | Yes | No | [5 empty] | ---- | 89.5 | 3.08 | 26.74 | 461 | 0.2 | ---- | ---- | ---- | ---- | ----
TMCS4, 0.18 molar ratio of modifier TMCS to N-hexane | Ha-Yoon Nah, Younghun Kim, Taehee Kim, Kyu-Yeon Lee, Vinayak G. Parale, Chang-Hyun Lim, Ji-Yeon Seo | Hyung-Ho Park (hhpark@yonsei.ac.kr) | Comparisonal studies of surface modification reaction using various silylating agents for silica aerogel | 2020 | 65 | 0 | Sol-gel |  | Water Glass | 0.019 | ---- | ---- | ---- | ---- | ---- | ---- | H2O | 17.08 | ---- | ---- | ---- | ---- | H2SO4 | 4 | 0.05 | NH4F | 1 | 0.015 | ---- | TMCS |  | N-hexane |  | ---- | ---- | Water Glass, H2O | ---- | ---- | ---- | ---- | 11, 12 | NH4F | ---- | 240 | ---- | Ambient | ---- | H2SO4 was added at the end of the 4 hours after NH4F addition | ---- | ---- | ---- | ---- | ---- | ---- | Isopropanol | 50 | 24 | ---- | ---- | ---- | TMCS, N-hexane | 1 | 1 | 50 | N-hexane | 1 | 1 | 50 | ---- | ---- | ---- | ---- | ---- | ---- | ---- | ---- | ---- | ---- | ---- | ---- | 0.18 modifier/n-hexane molar ratio | Ambient Pressure Drying | ---- | 50 | Ambient | 1 | ---- | 150 | Ambient | 2 | ---- | ---- | ---- | ---- | ---- | ---- | ---- | ---- | ---- | ---- | ---- | ---- | ---- | ---- | ---- | ---- | ---- | Yes | [5 empty] | No |  |  | No |  |  |  | Yes | [7 empty] | Yes |  | No |  |  |  | No | [9 empty] | Yes | [5 empty] | No | [5 empty] | Yes |  |  | No | No | No | No | No | No | No | No | No | No | No | No | No | No | No | No | No | No | No | No | No | No | No | No | No | No |  |  | Yes | No | [5 empty] | ---- | 89.3 | 2.831 | 23 | 492 | 0.2 | ---- | ---- | ---- | ---- | ----
TMCS5, 0.22 molar ratio of modifier TMCS to N-hexane | Ha-Yoon Nah, Younghun Kim, Taehee Kim, Kyu-Yeon Lee, Vinayak G. Parale, Chang-Hyun Lim, Ji-Yeon Seo | Hyung-Ho Park (hhpark@yonsei.ac.kr) | Comparisonal studies of surface modification reaction using various silylating agents for silica aerogel | 2020 | 65 | 0 | Sol-gel |  | Water Glass | 0.021 | ---- | ---- | ---- | ---- | ---- | ---- | H2O | 19.579 | ---- | ---- | ---- | ---- | H2SO4 | 4 | 0.057 | NH4F | 1 | 0.018 | ---- | TMCS |  | N-hexane |  | ---- | ---- | Water Glass, H2O | ---- | ---- | ---- | ---- | 11, 12 | NH4F | ---- | 240 | ---- | Ambient | ---- | H2SO4 was added at the end of the 4 hours after NH4F addition | ---- | ---- | ---- | ---- | ---- | ---- | Isopropanol | 50 | 24 | ---- | ---- | ---- | TMCS, N-hexane | 1 | 1 | 50 | N-hexane | 1 | 1 | 50 | ---- | ---- | ---- | ---- | ---- | ---- | ---- | ---- | ---- | ---- | ---- | ---- | 0.22 modifier/n-hexane molar ratio | Ambient Pressure Drying | ---- | 50 | Ambient | 1 | ---- | 150 | Ambient | 2 | ---- | ---- | ---- | ---- | ---- | ---- | ---- | ---- | ---- | ---- | ---- | ---- | ---- | ---- | ---- | ---- | ---- | Yes | [5 empty] | No |  |  | No |  |  |  | Yes | [7 empty] | Yes |  | No |  |  |  | No | [9 empty] | Yes | [5 empty] | No | [5 empty] | Yes |  |  | No | No | No | No | No | No | No | No | No | No | No | No | No | No | No | No | No | No | No | No | No | No | No | No | No | No |  |  | Yes | No | [5 empty] | ---- | 86.6 | 2.395 | 20.94 | 457 | 0.26 | ---- | ---- | ---- | ---- | ----
TMMS1, 0.07 molar ratio of modifier TMMS to N-hexane | Ha-Yoon Nah, Younghun Kim, Taehee Kim, Kyu-Yeon Lee, Vinayak G. Parale, Chang-Hyun Lim, Ji-Yeon Seo | Hyung-Ho Park (hhpark@yonsei.ac.kr) | Comparisonal studies of surface modification reaction using various silylating agents for silica aerogel | 2020 | 65 | 0 | Sol-gel |  | Water Glass | 0.039 | ---- | ---- | ---- | ---- | ---- | ---- | H2O | 36.306 | ---- | ---- | ---- | ---- | H2SO4 | 4 | 0.106 | NH4F | 1 | 0.032 | ---- | TMMS |  | N-hexane |  | ---- | ---- | Water Glass, H2O | ---- | ---- | ---- | ---- | 11, 12 | NH4F | ---- | 240 | ---- | Ambient | ---- | H2SO4 was added at the end of the 4 hours after NH4F addition | ---- | ---- | ---- | ---- | ---- | ---- | Isopropanol | 50 | 24 | ---- | ---- | ---- | TMMS, N-hexane | 1 | 1 | 50 | N-hexane | 1 | 1 | 50 | ---- | ---- | ---- | ---- | ---- | ---- | ---- | ---- | ---- | ---- | ---- | ---- | 0.07 modifier/n-hexane molar ratio | Ambient Pressure Drying | ---- | 50 | Ambient | 1 | ---- | 150 | Ambient | 2 | ---- | ---- | ---- | ---- | ---- | ---- | ---- | ---- | ---- | ---- | ---- | ---- | ---- | ---- | ---- | ---- | ---- | Yes | [5 empty] | No |  |  | No |  |  |  | Yes | [7 empty] | Yes |  | No |  |  |  | No | [9 empty] | Yes | [5 empty] | No | [5 empty] | Yes |  |  | No | No | No | No | No | No | No | No | No | No | No | No | No | No | No | No | No | No | No | No | No | No | No | No | No | No |  |  | Yes | No | [5 empty] | ---- | 70 | 1.044 | 12.62 | 170 | 0.6 | ---- | ---- | ---- | ---- | ----
TMMS2, 0.1 molar ratio of modifier TMMS to N-hexane | Ha-Yoon Nah, Younghun Kim, Taehee Kim, Kyu-Yeon Lee, Vinayak G. Parale, Chang-Hyun Lim, Ji-Yeon Seo | Hyung-Ho Park (hhpark@yonsei.ac.kr) | Comparisonal studies of surface modification reaction using various silylating agents for silica aerogel | 2020 | 65 | 0 | Sol-gel |  | Water Glass | 0.077 | ---- | ---- | ---- | ---- | ---- | ---- | H2O | 70.808 | ---- | ---- | ---- | ---- | H2SO4 | 4 | 0.208 | NH4F | 1 | 0.063 | ---- | TMMS |  | N-hexane |  | ---- | ---- | Water Glass, H2O | ---- | ---- | ---- | ---- | 11, 12 | NH4F | ---- | 240 | ---- | Ambient | ---- | H2SO4 was added at the end of the 4 hours after NH4F addition | ---- | ---- | ---- | ---- | ---- | ---- | Isopropanol | 50 | 24 | ---- | ---- | ---- | TMMS, N-hexane | 1 | 1 | 50 | N-hexane | 1 | 1 | 50 | ---- | ---- | ---- | ---- | ---- | ---- | ---- | ---- | ---- | ---- | ---- | ---- | 0.1 modifier/n-hexane molar ratio | Ambient Pressure Drying | ---- | 50 | Ambient | 1 | ---- | 150 | Ambient | 2 | ---- | ---- | ---- | ---- | ---- | ---- | ---- | ---- | ---- | ---- | ---- | ---- | ---- | ---- | ---- | ---- | ---- | Yes | [5 empty] | No |  |  | No |  |  |  | Yes | [7 empty] | Yes |  | No |  |  |  | No | [9 empty] | Yes | [5 empty] | No | [5 empty] | Yes |  |  | No | No | No | No | No | No | No | No | No | No | No | No | No | No | No | No | No | No | No | No | No | No | No | No | No | No |  |  | Yes | No | [5 empty] | ---- | 69.7 | 0.533 | 9.549 | 223 | 0.61 | ---- | ---- | ---- | ---- | ----
TMMS3, 0.14 molar ratio of modifier TMMS to N-hexane | Ha-Yoon Nah, Younghun Kim, Taehee Kim, Kyu-Yeon Lee, Vinayak G. Parale, Chang-Hyun Lim, Ji-Yeon Seo | Hyung-Ho Park (hhpark@yonsei.ac.kr) | Comparisonal studies of surface modification reaction using various silylating agents for silica aerogel | 2020 | 65 | 0 | Sol-gel |  | Water Glass | 0.061 | ---- | ---- | ---- | ---- | ---- | ---- | H2O | 56.004 | ---- | ---- | ---- | ---- | H2SO4 | 4 | 0.164 | NH4F | 1 | 0.05 | ---- | TMMS |  | N-hexane |  | ---- | ---- | Water Glass, H2O | ---- | ---- | ---- | ---- | 11, 12 | NH4F | ---- | 240 | ---- | Ambient | ---- | H2SO4 was added at the end of the 4 hours after NH4F addition | ---- | ---- | ---- | ---- | ---- | ---- | Isopropanol | 50 | 24 | ---- | ---- | ---- | TMMS, N-hexane | 1 | 1 | 50 | N-hexane | 1 | 1 | 50 | ---- | ---- | ---- | ---- | ---- | ---- | ---- | ---- | ---- | ---- | ---- | ---- | 0.14 modifier/n-hexane molar ratio | Ambient Pressure Drying | ---- | 50 | Ambient | 1 | ---- | 150 | Ambient | 2 | ---- | ---- | ---- | ---- | ---- | ---- | ---- | ---- | ---- | ---- | ---- | ---- | ---- | ---- | ---- | ---- | ---- | Yes | [5 empty] | No |  |  | No |  |  |  | Yes | [7 empty] | Yes |  | No |  |  |  | No | [9 empty] | Yes | [5 empty] | No | [5 empty] | Yes |  |  | No | No | No | No | No | No | No | No | No | No | No | No | No | No | No | No | No | No | No | No | No | No | No | No | No | No |  |  | Yes | No | [5 empty] | ---- | 69.4 | 0.671 | 9 | 298 | 0.61 | ---- | ---- | ---- | ---- | ----
TMMS4, 0.18 molar ratio of modifier TMMS to N-hexane | Ha-Yoon Nah, Younghun Kim, Taehee Kim, Kyu-Yeon Lee, Vinayak G. Parale, Chang-Hyun Lim, Ji-Yeon Seo | Hyung-Ho Park (hhpark@yonsei.ac.kr) | Comparisonal studies of surface modification reaction using various silylating agents for silica aerogel | 2020 | 65 | 0 | Sol-gel |  | Water Glass | 0.07 | ---- | ---- | ---- | ---- | ---- | ---- | H2O | 64.059 | ---- | ---- | ---- | ---- | H2SO4 | 4 | 0.188 | NH4F | 1 | 0.057 | ---- | TMMS |  | N-hexane |  | ---- | ---- | Water Glass, H2O | ---- | ---- | ---- | ---- | 11, 12 | NH4F | ---- | 240 | ---- | Ambient | ---- | H2SO4 was added at the end of the 4 hours after NH4F addition | ---- | ---- | ---- | ---- | ---- | ---- | Isopropanol | 50 | 24 | ---- | ---- | ---- | TMMS, N-hexane | 1 | 1 | 50 | N-hexane | 1 | 1 | 50 | ---- | ---- | ---- | ---- | ---- | ---- | ---- | ---- | ---- | ---- | ---- | ---- | 0.18 modifier/n-hexane molar ratio | Ambient Pressure Drying | ---- | 50 | Ambient | 1 | ---- | 150 | Ambient | 2 | ---- | ---- | ---- | ---- | ---- | ---- | ---- | ---- | ---- | ---- | ---- | ---- | ---- | ---- | ---- | ---- | ---- | Yes | [5 empty] | No |  |  | No |  |  |  | Yes | [7 empty] | Yes |  | No |  |  |  | No | [9 empty] | Yes | [5 empty] | No | [5 empty] | Yes |  |  | No | No | No | No | No | No | No | No | No | No | No | No | No | No | No | No | No | No | No | No | No | No | No | No | No | No |  |  | Yes | No | [5 empty] | ---- | 69.8 | 0.59 | 8.581 | 275 | 0.6 | ---- | ---- | ---- | ---- | ----
TMMS5, 0.22 molar ratio of modifier TMMS to N-hexane | Ha-Yoon Nah, Younghun Kim, Taehee Kim, Kyu-Yeon Lee, Vinayak G. Parale, Chang-Hyun Lim, Ji-Yeon Seo | Hyung-Ho Park (hhpark@yonsei.ac.kr) | Comparisonal studies of surface modification reaction using various silylating agents for silica aerogel | 2020 | 65 | 0 | Sol-gel |  | Water Glass | 0.079 | ---- | ---- | ---- | ---- | ---- | ---- | H2O | 72.754 | ---- | ---- | ---- | ---- | H2SO4 | 4 | 0.213 | NH4F | 1 | 0.065 | ---- | TMMS |  | N-hexane |  | ---- | ---- | Water Glass, H2O | ---- | ---- | ---- | ---- | 11, 12 | NH4F | ---- | 240 | ---- | Ambient | ---- | H2SO4 was added at the end of the 4 hours after NH4F addition | ---- | ---- | ---- | ---- | ---- | ---- | Isopropanol | 50 | 24 | ---- | ---- | ---- | TMMS, N-hexane | 1 | 1 | 50 | N-hexane | 1 | 1 | 50 | ---- | ---- | ---- | ---- | ---- | ---- | ---- | ---- | ---- | ---- | ---- | ---- | 0.22 modifier/n-hexane molar ratio | Ambient Pressure Drying | ---- | 50 | Ambient | 1 | ---- | 150 | Ambient | 2 | ---- | ---- | ---- | ---- | ---- | ---- | ---- | ---- | ---- | ---- | ---- | ---- | ---- | ---- | ---- | ---- | ---- | Yes | [5 empty] | No |  |  | No |  |  |  | Yes | [7 empty] | Yes |  | No |  |  |  | No | [9 empty] | Yes | [5 empty] | No | [5 empty] | Yes |  |  | No | No | No | No | No | No | No | No | No | No | No | No | No | No | No | No | No | No | No | No | No | No | No | No | No | No |  |  | Yes | No | [5 empty] | ---- | 69.6 | 0.518 | 10.39 | 199 | 0.61 | ---- | ---- | ---- | ---- | ----
DMDMS1, 0.07 molar ratio of modifier DMDMS to N-hexane | Ha-Yoon Nah, Younghun Kim, Taehee Kim, Kyu-Yeon Lee, Vinayak G. Parale, Chang-Hyun Lim, Ji-Yeon Seo | Hyung-Ho Park (hhpark@yonsei.ac.kr) | Comparisonal studies of surface modification reaction using various silylating agents for silica aerogel | 2020 | 65 | 0 | Sol-gel |  | Water Glass | 0.022 | ---- | ---- | ---- | ---- | ---- | ---- | H2O | 20.328 | ---- | ---- | ---- | ---- | H2SO4 | 4 | 0.06 | NH4F | 1 | 0.018 | ---- | DMDMS |  | N-hexane |  | ---- | ---- | Water Glass, H2O | ---- | ---- | ---- | ---- | 11, 12 | NH4F | ---- | 240 | ---- | Ambient | ---- | H2SO4 was added at the end of the 4 hours after NH4F addition | ---- | ---- | ---- | ---- | ---- | ---- | Isopropanol | 50 | 24 | ---- | ---- | ---- | DMDMS, N-hexane | 1 | 1 | 50 | N-hexane | 1 | 1 | 50 | ---- | ---- | ---- | ---- | ---- | ---- | ---- | ---- | ---- | ---- | ---- | ---- | 0.07 modifier/n-hexane molar ratio | Ambient Pressure Drying | ---- | 50 | Ambient | 1 | ---- | 150 | Ambient | 2 | ---- | ---- | ---- | ---- | ---- | ---- | ---- | ---- | ---- | ---- | ---- | ---- | ---- | ---- | ---- | ---- | ---- | Yes | [5 empty] | No |  |  | No |  |  |  | Yes | [7 empty] | Yes |  | No |  |  |  | No | [9 empty] | Yes | [5 empty] | No | [5 empty] | Yes |  |  | No | No | No | No | No | No | No | No | No | No | No | No | No | No | No | No | No | No | No | No | No | No | No | No | No | No |  |  | Yes | No | [5 empty] | ---- | 89.8 | 2.392 | 20.13 | 475 | 0.19 | ---- | ---- | ---- | ---- | ----
DMDMS2, 0.1 molar ratio of modifier DMDMS to N-hexane | Ha-Yoon Nah, Younghun Kim, Taehee Kim, Kyu-Yeon Lee, Vinayak G. Parale, Chang-Hyun Lim, Ji-Yeon Seo | Hyung-Ho Park (hhpark@yonsei.ac.kr) | Comparisonal studies of surface modification reaction using various silylating agents for silica aerogel | 2020 | 65 | 0 | Sol-gel |  | Water Glass | 0.029 | ---- | ---- | ---- | ---- | ---- | ---- | H2O | 26.558 | ---- | ---- | ---- | ---- | H2SO4 | 4 | 0.078 | NH4F | 1 | 0.024 | ---- | DMDMS |  | N-hexane |  | ---- | ---- | Water Glass, H2O | ---- | ---- | ---- | ---- | 11, 12 | NH4F | ---- | 240 | ---- | Ambient | ---- | H2SO4 was added at the end of the 4 hours after NH4F addition | ---- | ---- | ---- | ---- | ---- | ---- | Isopropanol | 50 | 24 | ---- | ---- | ---- | DMDMS, N-hexane | 1 | 1 | 50 | N-hexane | 1 | 1 | 50 | ---- | ---- | ---- | ---- | ---- | ---- | ---- | ---- | ---- | ---- | ---- | ---- | 0.1 modifier/n-hexane molar ratio | Ambient Pressure Drying | ---- | 50 | Ambient | 1 | ---- | 150 | Ambient | 2 | ---- | ---- | ---- | ---- | ---- | ---- | ---- | ---- | ---- | ---- | ---- | ---- | ---- | ---- | ---- | ---- | ---- | Yes | [5 empty] | No |  |  | No |  |  |  | Yes | [7 empty] | Yes |  | No |  |  |  | No | [9 empty] | Yes | [5 empty] | No | [5 empty] | Yes |  |  | No | No | No | No | No | No | No | No | No | No | No | No | No | No | No | No | No | No | No | No | No | No | No | No | No | No |  |  | Yes | No | [5 empty] | ---- | 90.1 | 1.837 | 16.36 | 450 | 0.19 | ---- | ---- | ---- | ---- | ----
DMDMS3, 0.14 molar ratio of modifier DMDMS to N-hexane | Ha-Yoon Nah, Younghun Kim, Taehee Kim, Kyu-Yeon Lee, Vinayak G. Parale, Chang-Hyun Lim, Ji-Yeon Seo | Hyung-Ho Park (hhpark@yonsei.ac.kr) | Comparisonal studies of surface modification reaction using various silylating agents for silica aerogel | 2020 | 65 | 0 | Sol-gel |  | Water Glass | 0.027 | ---- | ---- | ---- | ---- | ---- | ---- | H2O | 24.974 | ---- | ---- | ---- | ---- | H2SO4 | 4 | 0.073 | NH4F | 1 | 0.022 | ---- | DMDMS |  | N-hexane |  | ---- | ---- | Water Glass, H2O | ---- | ---- | ---- | ---- | 11, 12 | NH4F | ---- | 240 | ---- | Ambient | ---- | H2SO4 was added at the end of the 4 hours after NH4F addition | ---- | ---- | ---- | ---- | ---- | ---- | Isopropanol | 50 | 24 | ---- | ---- | ---- | DMDMS, N-hexane | 1 | 1 | 50 | N-hexane | 1 | 1 | 50 | ---- | ---- | ---- | ---- | ---- | ---- | ---- | ---- | ---- | ---- | ---- | ---- | 0.14 modifier/n-hexane molar ratio | Ambient Pressure Drying | ---- | 50 | Ambient | 1 | ---- | 150 | Ambient | 2 | ---- | ---- | ---- | ---- | ---- | ---- | ---- | ---- | ---- | ---- | ---- | ---- | ---- | ---- | ---- | ---- | ---- | Yes | [5 empty] | No |  |  | No |  |  |  | Yes | [7 empty] | Yes |  | No |  |  |  | No | [9 empty] | Yes | [5 empty] | No | [5 empty] | Yes |  |  | No | No | No | No | No | No | No | No | No | No | No | No | No | No | No | No | No | No | No | No | No | No | No | No | No | No |  |  | Yes | No | [5 empty] | ---- | 90.4 | 1.96 | 17.41 | 449 | 0.18 | ---- | ---- | ---- | ---- | ----
DMDMS4, 0.18 molar ratio of modifier DMDMS to N-hexane | Ha-Yoon Nah, Younghun Kim, Taehee Kim, Kyu-Yeon Lee, Vinayak G. Parale, Chang-Hyun Lim, Ji-Yeon Seo | Hyung-Ho Park (hhpark@yonsei.ac.kr) | Comparisonal studies of surface modification reaction using various silylating agents for silica aerogel | 2020 | 65 | 0 | Sol-gel |  | Water Glass | 0.031 | ---- | ---- | ---- | ---- | ---- | ---- | H2O | 28.729 | ---- | ---- | ---- | ---- | H2SO4 | 4 | 0.084 | NH4F | 1 | 0.026 | ---- | DMDMS |  | N-hexane |  | ---- | ---- | Water Glass, H2O | ---- | ---- | ---- | ---- | 11, 12 | NH4F | ---- | 240 | ---- | Ambient | ---- | H2SO4 was added at the end of the 4 hours after NH4F addition | ---- | ---- | ---- | ---- | ---- | ---- | Isopropanol | 50 | 24 | ---- | ---- | ---- | DMDMS, N-hexane | 1 | 1 | 50 | N-hexane | 1 | 1 | 50 | ---- | ---- | ---- | ---- | ---- | ---- | ---- | ---- | ---- | ---- | ---- | ---- | 0.18 modifier/n-hexane molar ratio | Ambient Pressure Drying | ---- | 50 | Ambient | 1 | ---- | 150 | Ambient | 2 | ---- | ---- | ---- | ---- | ---- | ---- | ---- | ---- | ---- | ---- | ---- | ---- | ---- | ---- | ---- | ---- | ---- | Yes | [5 empty] | No |  |  | No |  |  |  | Yes | [7 empty] | Yes |  | No |  |  |  | No | [9 empty] | Yes | [5 empty] | No | [5 empty] | Yes |  |  | No | No | No | No | No | No | No | No | No | No | No | No | No | No | No | No | No | No | No | No | No | No | No | No | No | No |  |  | Yes | No | [5 empty] | ---- | 91.1 | 1.717 | 16.12 | 427 | 0.17 | ---- | ---- | ---- | ---- | ----
DMDMS5, 0.22 molar ratio of modifier DMDMS to N-hexane | Ha-Yoon Nah, Younghun Kim, Taehee Kim, Kyu-Yeon Lee, Vinayak G. Parale, Chang-Hyun Lim, Ji-Yeon Seo | Hyung-Ho Park (hhpark@yonsei.ac.kr) | Comparisonal studies of surface modification reaction using various silylating agents for silica aerogel | 2020 | 65 | 0 | Sol-gel |  | Water Glass | 0.028 | ---- | ---- | ---- | ---- | ---- | ---- | H2O | 26.019 | ---- | ---- | ---- | ---- | H2SO4 | 4 | 0.076 | NH4F | 1 | 0.023 | ---- | DMDMS |  | N-hexane |  | ---- | ---- | Water Glass, H2O | ---- | ---- | ---- | ---- | 11, 12 | NH4F | ---- | 240 | ---- | Ambient | ---- | H2SO4 was added at the end of the 4 hours after NH4F addition | ---- | ---- | ---- | ---- | ---- | ---- | Isopropanol | 50 | 24 | ---- | ---- | ---- | DMDMS, N-hexane | 1 | 1 | 50 | N-hexane | 1 | 1 | 50 | ---- | ---- | ---- | ---- | ---- | ---- | ---- | ---- | ---- | ---- | ---- | ---- | 0.22 modifier/n-hexane molar ratio | Ambient Pressure Drying | ---- | 50 | Ambient | 1 | ---- | 150 | Ambient | 2 | ---- | ---- | ---- | ---- | ---- | ---- | ---- | ---- | ---- | ---- | ---- | ---- | ---- | ---- | ---- | ---- | ---- | Yes | [5 empty] | No |  |  | No |  |  |  | Yes | [7 empty] | Yes |  | No |  |  |  | No | [9 empty] | Yes | [5 empty] | No | [5 empty] | Yes |  |  | No | No | No | No | No | No | No | No | No | No | No | No | No | No | No | No | No | No | No | No | No | No | No | No | No | No |  |  | Yes | No | [5 empty] | ---- | 91.3 | 1.9 | 20.4 | 426 | 0.17 | ---- | ---- | ---- | ---- | ----
MTMS1, 0.07 molar ratio of modifier MTMS to N-hexane | Ha-Yoon Nah, Younghun Kim, Taehee Kim, Kyu-Yeon Lee, Vinayak G. Parale, Chang-Hyun Lim, Ji-Yeon Seo | Hyung-Ho Park (hhpark@yonsei.ac.kr) | Comparisonal studies of surface modification reaction using various silylating agents for silica aerogel | 2020 | 65 | 0 | Sol-gel |  | Water Glass | 0.061 | ---- | ---- | ---- | ---- | ---- | ---- | H2O | 56.189 | ---- | ---- | ---- | ---- | H2SO4 | 4 | 0.165 | NH4F | 1 | 0.05 | ---- | MTMS |  | N-hexane |  | ---- | ---- | Water Glass, H2O | ---- | ---- | ---- | ---- | 11, 12 | NH4F | ---- | 240 | ---- | Ambient | ---- | H2SO4 was added at the end of the 4 hours after NH4F addition | ---- | ---- | ---- | ---- | ---- | ---- | Isopropanol | 50 | 24 | ---- | ---- | ---- | MTMS, N-hexane | 1 | 1 | 50 | N-hexane | 1 | 1 | 50 | ---- | ---- | ---- | ---- | ---- | ---- | ---- | ---- | ---- | ---- | ---- | ---- | 0.07 modifier/n-hexane molar ratio | Ambient Pressure Drying | ---- | 50 | Ambient | 1 | ---- | 150 | Ambient | 2 | ---- | ---- | ---- | ---- | ---- | ---- | ---- | ---- | ---- | ---- | ---- | ---- | ---- | ---- | ---- | ---- | ---- | Yes | [5 empty] | No |  |  | No |  |  |  | Yes | [7 empty] | Yes |  | No |  |  |  | No | [9 empty] | Yes | [5 empty] | No | [5 empty] | Yes |  |  | No | No | No | No | No | No | No | No | No | No | No | No | No | No | No | No | No | No | No | No | No | No | No | No | No | No |  |  | Yes | No | [5 empty] | ---- | 63.3 | 0.61 | 12.2 | 200 | 0.59 | ---- | ---- | ---- | ---- | ----
MTMS2, 0.1 molar ratio of modifier MTMS to N-hexane | Ha-Yoon Nah, Younghun Kim, Taehee Kim, Kyu-Yeon Lee, Vinayak G. Parale, Chang-Hyun Lim, Ji-Yeon Seo | Hyung-Ho Park (hhpark@yonsei.ac.kr) | Comparisonal studies of surface modification reaction using various silylating agents for silica aerogel | 2020 | 65 | 0 | Sol-gel |  | Water Glass | 0.055 | ---- | ---- | ---- | ---- | ---- | ---- | H2O | 50.695 | ---- | ---- | ---- | ---- | H2SO4 | 4 | 0.149 | NH4F | 1 | 0.045 | ---- | MTMS |  | N-hexane |  | ---- | ---- | Water Glass, H2O | ---- | ---- | ---- | ---- | 11, 12 | NH4F | ---- | 240 | ---- | Ambient | ---- | H2SO4 was added at the end of the 4 hours after NH4F addition | ---- | ---- | ---- | ---- | ---- | ---- | Isopropanol | 50 | 24 | ---- | ---- | ---- | MTMS, N-hexane | 1 | 1 | 50 | N-hexane | 1 | 1 | 50 | ---- | ---- | ---- | ---- | ---- | ---- | ---- | ---- | ---- | ---- | ---- | ---- | 0.1 modifier/n-hexane molar ratio | Ambient Pressure Drying | ---- | 50 | Ambient | 1 | ---- | 150 | Ambient | 2 | ---- | ---- | ---- | ---- | ---- | ---- | ---- | ---- | ---- | ---- | ---- | ---- | ---- | ---- | ---- | ---- | ---- | Yes | [5 empty] | No |  |  | No |  |  |  | Yes | [7 empty] | Yes |  | No |  |  |  | No | [9 empty] | Yes | [5 empty] | No | [5 empty] | Yes |  |  | No | No | No | No | No | No | No | No | No | No | No | No | No | No | No | No | No | No | No | No | No | No | No | No | No | No |  |  | Yes | No | [5 empty] | ---- | 55.8 | 0.596 | 11.61 | 205 | 0.71 | ---- | ---- | ---- | ---- | ----
MTMS3, 0.14 molar ratio of modifier MTMS to N-hexane | Ha-Yoon Nah, Younghun Kim, Taehee Kim, Kyu-Yeon Lee, Vinayak G. Parale, Chang-Hyun Lim, Ji-Yeon Seo | Hyung-Ho Park (hhpark@yonsei.ac.kr) | Comparisonal studies of surface modification reaction using various silylating agents for silica aerogel | 2020 | 65 | 0 | Sol-gel |  | Water Glass | 0.054 | ---- | ---- | ---- | ---- | ---- | ---- | H2O | 49.388 | ---- | ---- | ---- | ---- | H2SO4 | 4 | 0.145 | NH4F | 1 | 0.044 | ---- | MTMS |  | N-hexane |  | ---- | ---- | Water Glass, H2O | ---- | ---- | ---- | ---- | 11, 12 | NH4F | ---- | 240 | ---- | Ambient | ---- | H2SO4 was added at the end of the 4 hours after NH4F addition | ---- | ---- | ---- | ---- | ---- | ---- | Isopropanol | 50 | 24 | ---- | ---- | ---- | MTMS, N-hexane | 1 | 1 | 50 | N-hexane | 1 | 1 | 50 | ---- | ---- | ---- | ---- | ---- | ---- | ---- | ---- | ---- | ---- | ---- | ---- | 0.14 modifier/n-hexane molar ratio | Ambient Pressure Drying | ---- | 50 | Ambient | 1 | ---- | 150 | Ambient | 2 | ---- | ---- | ---- | ---- | ---- | ---- | ---- | ---- | ---- | ---- | ---- | ---- | ---- | ---- | ---- | ---- | ---- | Yes | [5 empty] | No |  |  | No |  |  |  | Yes | [7 empty] | Yes |  | No |  |  |  | No | [9 empty] | Yes | [5 empty] | No | [5 empty] | Yes |  |  | No | No | No | No | No | No | No | No | No | No | No | No | No | No | No | No | No | No | No | No | No | No | No | No | No | No |  |  | Yes | No | [5 empty] | ---- | 55 | 0.603 | 10.95 | 220 | 0.72 | ---- | ---- | ---- | ---- | ----
MTMS4, 0.18 molar ratio of modifier MTMS to N-hexane | Ha-Yoon Nah, Younghun Kim, Taehee Kim, Kyu-Yeon Lee, Vinayak G. Parale, Chang-Hyun Lim, Ji-Yeon Seo | Hyung-Ho Park (hhpark@yonsei.ac.kr) | Comparisonal studies of surface modification reaction using various silylating agents for silica aerogel | 2020 | 65 | 0 | Sol-gel |  | Water Glass | 0.199 | ---- | ---- | ---- | ---- | ---- | ---- | H2O | 183.342 | ---- | ---- | ---- | ---- | H2SO4 | 4 | 0.537 | NH4F | 1 | 0.164 | ---- | MTMS |  | N-hexane |  | ---- | ---- | Water Glass, H2O | ---- | ---- | ---- | ---- | 11, 12 | NH4F | ---- | 240 | ---- | Ambient | ---- | H2SO4 was added at the end of the 4 hours after NH4F addition | ---- | ---- | ---- | ---- | ---- | ---- | Isopropanol | 50 | 24 | ---- | ---- | ---- | MTMS, N-hexane | 1 | 1 | 50 | N-hexane | 1 | 1 | 50 | ---- | ---- | ---- | ---- | ---- | ---- | ---- | ---- | ---- | ---- | ---- | ---- | 0.18 modifier/n-hexane molar ratio | Ambient Pressure Drying | ---- | 50 | Ambient | 1 | ---- | 150 | Ambient | 2 | ---- | ---- | ---- | ---- | ---- | ---- | ---- | ---- | ---- | ---- | ---- | ---- | ---- | ---- | ---- | ---- | ---- | Yes | [5 empty] | No |  |  | No |  |  |  | Yes | [7 empty] | Yes |  | No |  |  |  | No | [9 empty] | Yes | [5 empty] | No | [5 empty] | Yes |  |  | No | No | No | No | No | No | No | No | No | No | No | No | No | No | No | No | No | No | No | No | No | No | No | No | No | No |  |  | Yes | No | [5 empty] | ---- | 57.9 | 0.171 | 11.45 | 60 | 0.93 | ---- | ---- | ---- | ---- | ----
MTMS5, 0.22 molar ratio of modifier MTMS to N-hexane | Ha-Yoon Nah, Younghun Kim, Taehee Kim, Kyu-Yeon Lee, Vinayak G. Parale, Chang-Hyun Lim, Ji-Yeon Seo | Hyung-Ho Park (hhpark@yonsei.ac.kr) | Comparisonal studies of surface modification reaction using various silylating agents for silica aerogel | 2020 | 65 | 0 | Sol-gel |  | Water Glass | 0.146 | ---- | ---- | ---- | ---- | ---- | ---- | H2O | 134.092 | ---- | ---- | ---- | ---- | H2SO4 | 4 | 0.393 | NH4F | 1 | 0.12 | ---- | MTMS |  | N-hexane |  | ---- | ---- | Water Glass, H2O | ---- | ---- | ---- | ---- | 11, 12 | NH4F | ---- | 240 | ---- | Ambient | ---- | H2SO4 was added at the end of the 4 hours after NH4F addition | ---- | ---- | ---- | ---- | ---- | ---- | Isopropanol | 50 | 24 | ---- | ---- | ---- | MTMS, N-hexane | 1 | 1 | 50 | N-hexane | 1 | 1 | 50 | ---- | ---- | ---- | ---- | ---- | ---- | ---- | ---- | ---- | ---- | ---- | ---- | 0.22 modifier/n-hexane molar ratio | Ambient Pressure Drying | ---- | 50 | Ambient | 1 | ---- | 150 | Ambient | 2 | ---- | ---- | ---- | ---- | ---- | ---- | ---- | ---- | ---- | ---- | ---- | ---- | ---- | ---- | ---- | ---- | ---- | Yes | [5 empty] | No |  |  | No |  |  |  | Yes | [7 empty] | Yes |  | No |  |  |  | No | [9 empty] | Yes | [5 empty] | No | [5 empty] | Yes |  |  | No | No | No | No | No | No | No | No | No | No | No | No | No | No | No | No | No | No | No | No | No | No | No | No | No | No |  |  | Yes | No | [5 empty] | ---- | 42 | 0.1696 | 12.06 | 56 | 0.92 | ---- | ---- | ---- | ---- | ----
SA-6 | Wei Luo, Binbin Xu, ZhaoHui Liu, Zhongwen Ou, JingMing Liu | Xin Shu (18512390923@163.com) | Influence of Hydrolysis Time on Properties of SiO2 Aerogels Prepared by Ambient Pressure Drying | 2020 | 23 | 0 | Sol-gel | Hydrolysis time is the time between addition of acid and base catalyst to sol | TEOS |  | ---- | ---- | ---- | ---- | ---- | ---- | EtOH |  | ---- | ---- | ---- | ---- | Oxalic Acid | 0.01 | ---- | NH4OH | 0.5 |  | 6 | TMCS |  | N-hexane |  | ---- | ---- | TEOS, EtOH | ---- | 5 | ---- | ---- | ---- | Oxalic Acid | 0 | 360 | ---- | ---- | ---- | Sol 2 was added to sol 1 dropwise. After the specified time adding sol 2, NH4OH was also added dropwise | ---- | ---- | ---- | ---- | ---- | 37 | EtOH | ---- | 12 | ---- | ---- | ---- | N-hexane | 2 | 1 | ---- | TMCS, N-hexane | 1 | 1 | ---- | ---- | N-hexane | ---- | ---- | ---- | ---- | ---- | ---- | ---- | ---- | ---- | ---- | ---- | Ambient Pressure Drying | ---- | 50 | Ambient | 3 | ---- | 100 | Ambient | 2 | ---- | 150 | 1 | ---- | Ambient | ---- | ---- | ---- | ---- | ---- | ---- | ---- | ---- | ---- | ---- | ---- | ---- | Yes | [5 empty] | No |  |  | No |  |  |  | Yes | [7 empty] | Yes |  | No |  |  |  | No | [9 empty] | Yes | [5 empty] | No | No | No | No | No | No | Yes | No | No | No | No | No | No | No | No | No | No | No | No | No | No | No | No | No | No | No | No | No | No | No | No | No | No | No | No |  |  | Yes | No | [5 empty] | Mesoporous | 90 | ---- | ---- | 801.165 | 0.21252 | ---- | ---- | ---- | ---- | ----
SA-12 | Wei Luo, Binbin Xu, ZhaoHui Liu, Zhongwen Ou, JingMing Liu | Xin Shu (18512390923@163.com) | Influence of Hydrolysis Time on Properties of SiO2 Aerogels Prepared by Ambient Pressure Drying | 2020 | 23 | 0 | Sol-gel |  | TEOS |  | ---- | ---- | ---- | ---- | ---- | ---- | EtOH |  | ---- | ---- | ---- | ---- | Oxalic Acid | 0.01 | ---- | NH4OH | 0.5 |  | 12 | TMCS |  | N-hexane |  | ---- | ---- | TEOS, EtOH | ---- | 5 | ---- | ---- | ---- | Oxalic Acid | 0 | 720 | ---- | ---- | ---- |  | ---- | ---- | ---- | ---- | ---- | 18 | EtOH | ---- | 12 | ---- | ---- | ---- | N-hexane | 2 | 1 | ---- | TMCS, N-hexane | 1 | 1 | ---- | ---- | N-hexane | ---- | ---- | ---- | ---- | ---- | ---- | ---- | ---- | ---- | ---- | ---- | Ambient Pressure Drying | ---- | 50 | Ambient | 3 | ---- | 100 | Ambient | 2 | ---- | 150 | 1 | ---- | Ambient | ---- | ---- | ---- | ---- | ---- | ---- | ---- | ---- | ---- | ---- | ---- | ---- | Yes | [5 empty] | No |  |  | No |  |  |  | Yes | [7 empty] | Yes |  | No |  |  |  | No | [9 empty] | Yes | [5 empty] | No | No | No | No | No | No | Yes | No | No | No | No | No | No | No | No | No | No | No | No | No | No | No | No | No | No | No | No | No | No | No | No | No | No | No | No |  |  | Yes | No | [5 empty] | Mesoporous | 93 | ---- | ---- | 1088.4853 | 0.15192 | ---- | ---- | ---- | ---- | ----
SA-18 | Wei Luo, Binbin Xu, ZhaoHui Liu, Zhongwen Ou, JingMing Liu | Xin Shu (18512390923@163.com) | Influence of Hydrolysis Time on Properties of SiO2 Aerogels Prepared by Ambient Pressure Drying | 2020 | 23 | 0 | Sol-gel |  | TEOS |  | ---- | ---- | ---- | ---- | ---- | ---- | EtOH |  | ---- | ---- | ---- | ---- | Oxalic Acid | 0.01 | ---- | NH4OH | 0.5 |  | 18 | TMCS |  | N-hexane |  | ---- | ---- | TEOS, EtOH | ---- | 5 | ---- | ---- | ---- | Oxalic Acid | 0 | 1080 | ---- | ---- | ---- |  | ---- | ---- | ---- | ---- | ---- | 8 | EtOH | ---- | 12 | ---- | ---- | ---- | N-hexane | 2 | 1 | ---- | TMCS, N-hexane | 1 | 1 | ---- | ---- | N-hexane | ---- | ---- | ---- | ---- | ---- | ---- | ---- | ---- | ---- | ---- | ---- | Ambient Pressure Drying | ---- | 50 | Ambient | 3 | ---- | 100 | Ambient | 2 | ---- | 150 | 1 | ---- | Ambient | ---- | ---- | ---- | ---- | ---- | ---- | ---- | ---- | ---- | ---- | ---- | ---- | Yes | [5 empty] | No |  |  | No |  |  |  | Yes | [7 empty] | Yes |  | No |  |  |  | No | [9 empty] | Yes | [5 empty] | No | No | No | No | No | No | Yes | No | No | No | No | No | No | No | No | No | No | No | No | No | No | No | No | No | No | No | No | No | No | No | No | No | No | No | No |  |  | Yes | No | [5 empty] | Mesoporous | 96 | ---- | ---- | 1539.7706 | 0.08921 | ---- | ---- | ---- | ---- | ----
SA-24 | Wei Luo, Binbin Xu, ZhaoHui Liu, Zhongwen Ou, JingMing Liu | Xin Shu (18512390923@163.com) | Influence of Hydrolysis Time on Properties of SiO2 Aerogels Prepared by Ambient Pressure Drying | 2020 | 23 | 0 | Sol-gel |  | TEOS |  | ---- | ---- | ---- | ---- | ---- | ---- | EtOH |  | ---- | ---- | ---- | ---- | Oxalic Acid | 0.01 | ---- | NH4OH | 0.5 |  | 24 | TMCS |  | N-hexane |  | ---- | ---- | TEOS, EtOH | ---- | 5 | ---- | ---- | ---- | Oxalic Acid | 0 | 1440 | ---- | ---- | ---- |  | ---- | ---- | ---- | ---- | ---- | 5 | EtOH | ---- | 12 | ---- | ---- | ---- | N-hexane | 2 | 1 | ---- | TMCS, N-hexane | 1 | 1 | ---- | ---- | N-hexane | ---- | ---- | ---- | ---- | ---- | ---- | ---- | ---- | ---- | ---- | ---- | Ambient Pressure Drying | ---- | 50 | Ambient | 3 | ---- | 100 | Ambient | 2 | ---- | 150 | 1 | ---- | Ambient | ---- | ---- | ---- | ---- | ---- | ---- | ---- | ---- | ---- | ---- | ---- | ---- | Yes | [5 empty] | No |  |  | No |  |  |  | Yes | [7 empty] | Yes |  | No |  |  |  | No | [9 empty] | Yes | [5 empty] | No | No | No | No | No | No | Yes | No | No | No | No | No | No | No | No | No | No | No | No | No | No | No | No | No | No | No | No | No | No | No | No | No | No | No | No |  |  | Yes | No | [5 empty] | Mesoporous | 95 | ---- | ---- | 935.0971 | 0.09852 | ---- | ---- | ---- | ---- | ----
SA-30 | Wei Luo, Binbin Xu, ZhaoHui Liu, Zhongwen Ou, JingMing Liu | Xin Shu (18512390923@163.com) | Influence of Hydrolysis Time on Properties of SiO2 Aerogels Prepared by Ambient Pressure Drying | 2020 | 23 | 0 | Sol-gel |  | TEOS |  | ---- | ---- | ---- | ---- | ---- | ---- | EtOH |  | ---- | ---- | ---- | ---- | Oxalic Acid | 0.01 | ---- | NH4OH | 0.5 |  | 30 | TMCS |  | N-hexane |  | ---- | ---- | TEOS, EtOH | ---- | 5 | ---- | ---- | ---- | Oxalic Acid | 0 | 1800 | ---- | ---- | ---- |  | ---- | ---- | ---- | ---- | ---- | 3 | EtOH | ---- | 12 | ---- | ---- | ---- | N-hexane | 2 | 1 | ---- | TMCS, N-hexane | 1 | 1 | ---- | ---- | N-hexane | ---- | ---- | ---- | ---- | ---- | ---- | ---- | ---- | ---- | ---- | ---- | Ambient Pressure Drying | ---- | 50 | Ambient | 3 | ---- | 100 | Ambient | 2 | ---- | 150 | 1 | ---- | Ambient | ---- | ---- | ---- | ---- | ---- | ---- | ---- | ---- | ---- | ---- | ---- | ---- | Yes | [5 empty] | No |  |  | No |  |  |  | Yes | [7 empty] | Yes |  | No |  |  |  | No | [9 empty] | Yes | [5 empty] | No | No | No | No | No | No | Yes | No | No | No | No | No | No | No | No | No | No | No | No | No | No | No | No | No | No | No | No | No | No | No | No | No | No | No | No |  |  | Yes | No | [5 empty] | Mesoporous | 94 | ---- | ---- | 823.0562 | 0.13273 | ---- | ---- | ---- | ---- | ----
SA-36 | Wei Luo, Binbin Xu, ZhaoHui Liu, Zhongwen Ou, JingMing Liu | Xin Shu (18512390923@163.com) | Influence of Hydrolysis Time on Properties of SiO2 Aerogels Prepared by Ambient Pressure Drying | 2020 | 23 | 0 | Sol-gel |  | TEOS |  | ---- | ---- | ---- | ---- | ---- | ---- | EtOH |  | ---- | ---- | ---- | ---- | Oxalic Acid | 0.01 | ---- | NH4OH | 0.5 |  | 36 | TMCS |  | N-hexane |  | ---- | ---- | TEOS, EtOH | ---- | 5 | ---- | ---- | ---- | Oxalic Acid | 0 | 2160 | ---- | ---- | ---- |  | ---- | ---- | ---- | ---- | ---- | 2 | EtOH | ---- | 12 | ---- | ---- | ---- | N-hexane | 2 | 1 | ---- | TMCS, N-hexane | 1 | 1 | ---- | ---- | N-hexane | ---- | ---- | ---- | ---- | ---- | ---- | ---- | ---- | ---- | ---- | ---- | Ambient Pressure Drying | ---- | 50 | Ambient | 3 | ---- | 100 | Ambient | 2 | ---- | 150 | 1 | ---- | Ambient | ---- | ---- | ---- | ---- | ---- | ---- | ---- | ---- | ---- | ---- | ---- | ---- | Yes | [5 empty] | No |  |  | No |  |  |  | Yes | [7 empty] | Yes |  | No |  |  |  | No | [9 empty] | Yes | [5 empty] | No | No | No | No | No | No | Yes | No | No | No | No | No | No | No | No | No | No | No | No | No | No | No | No | No | No | No | No | No | No | No | No | No | No | No | No |  |  | Yes | No | [5 empty] | Mesoporous | 94 | ---- | ---- | 823.1393 | 0.13198 | ---- | ---- | ---- | ---- | ----
Unmodified Silica Aerogel | Zhi Li, Matthias M. Koebel, Shanyu Zhao | Wim J. Malfait (wim.malfait@empa.ch) | Silica aerogels with tailored chemical functionality | 2020 | 119 | 3 | Sol-gel |  | PEDS | 0.063 | ---- | ---- | ---- | ---- | ---- | ---- | EtOH | 1 | H2O | 0.154 | ---- | ---- | ---- | ---- | ---- | NH4OH | 5.5 | 0.006 | ---- | ---- | ---- | ---- | ---- | ---- | ---- | PEDS, EtOH, H2O | ---- | ---- | ---- | ---- | ---- | NH4OH | ---- | ---- | ---- | ---- | ---- | NH4OH added dropwise, also the grelation agent is the NH4OH added | NH4OH | ---- | ---- | ---- | ---- | ---- | EtOH | 65 | 24 | ---- | ---- | ---- | HMDZ | 1 | 1 | 65 | ---- | ---- | ---- | ---- | ---- | ---- | ---- | ---- | ---- | ---- | ---- | ---- | ---- | ---- | ---- | ---- | The HMDZ wash was with 6 wt% hexamethyldisilazane solution | Supercritical Drying | CO2 | 50 | 12 | 6.5 | ---- | ---- | ---- | ---- | ---- | ---- | ---- | ---- | ---- | ---- | ---- | ---- | ---- | ---- | ---- | ---- | ---- | ---- | ---- | ---- | ---- | Yes | [5 empty] | No |  |  | No |  |  |  | Yes | [7 empty] | Yes |  | No |  |  |  | No | [9 empty] | Yes | [5 empty] | No | [5 empty] | Yes |  |  | No |  |  |  | No |  |  | No | [5 empty] | No |  |  |  |  | No |  |  |  | No |  |  | No |  |  | Yes | No | [5 empty] | Mesoporous | 94 | 7.7 | 26.3 | 1177 | 0.12 | ---- | ---- | ---- | ---- | ----
HMDZ Modified Silica Aerogel | Zhi Li, Matthias M. Koebel, Shanyu Zhao | Wim J. Malfait (wim.malfait@empa.ch) | Silica aerogels with tailored chemical functionality | 2020 | 119 | 3 | Sol-gel |  | PEDS | 0.063 | ---- | ---- | ---- | ---- | ---- | ---- | EtOH | 1 | H2O | 0.154 | ---- | ---- | ---- | ---- | ---- | NH4OH | 5.5 | 0.006 | ---- | HDMZ | 1 | EtOH, H2O |  | ---- | ---- | PEDS, EtOH, H2O | ---- | ---- | ---- | ---- | ---- | NH4OH | ---- | ---- | ---- | ---- | ---- |  | NH4OH | ---- | ---- | ---- | ---- | ---- | EtOH | 65 | 24 | ---- | ---- | ---- | HDMZ, EtOH, H2O | 1 | 1 | 65 | HMDZ | 1 | 1 | 65 | ---- | ---- | ---- | ---- | ---- | ---- | ---- | ---- | ---- | ---- | ---- | ---- | The HMDZ wash was with 6 wt% hexamethyldisilazane solution | Supercritical Drying | CO2 | 50 | 12 | 6.5 | ---- | ---- | ---- | ---- | ---- | ---- | ---- | ---- | ---- | ---- | ---- | ---- | ---- | ---- | ---- | ---- | ---- | ---- | ---- | ---- | ---- | Yes | [5 empty] | No |  |  | No |  |  |  | Yes | [7 empty] | Yes |  | No |  |  |  | No | [9 empty] | Yes | [5 empty] | No | [5 empty] | Yes |  |  | No |  |  |  | No |  |  | No | [5 empty] | No |  |  |  |  | No |  |  |  | No |  |  | No |  |  | Yes | No | [5 empty] | Mesoporous | 95 | 9 | 42.6 | 848 | 0.11 | ---- | ---- | ---- | ---- | ----
APTES Modified Silica Aerogel | Zhi Li, Matthias M. Koebel, Shanyu Zhao | Wim J. Malfait (wim.malfait@empa.ch) | Silica aerogels with tailored chemical functionality | 2020 | 119 | 3 | Sol-gel |  | PEDS | 0.063 | ---- | ---- | ---- | ---- | ---- | ---- | EtOH | 1 | H2O | 0.154 | ---- | ---- | ---- | ---- | ---- | NH4OH | 5.5 | 0.006 | ---- | APTES | 1 | EtOH, H2O |  | ---- | ---- | PEDS, EtOH, H2O | ---- | ---- | ---- | ---- | ---- | NH4OH | ---- | ---- | ---- | ---- | ---- |  | NH4OH | ---- | ---- | ---- | ---- | ---- | EtOH | 65 | 24 | ---- | ---- | ---- | APTES, EtOH, H2O | 1 | 1 | 65 | HMDZ | 1 | 1 | 65 | ---- | ---- | ---- | ---- | ---- | ---- | ---- | ---- | ---- | ---- | ---- | ---- | The HMDZ wash was with 6 wt% hexamethyldisilazane solution | Supercritical Drying | CO2 | 50 | 12 | 6.5 | ---- | ---- | ---- | ---- | ---- | ---- | ---- | ---- | ---- | ---- | ---- | ---- | ---- | ---- | ---- | ---- | ---- | ---- | ---- | ---- | ---- | Yes | [5 empty] | No |  |  | No |  |  |  | Yes | [7 empty] | Yes |  | No |  |  |  | No | [9 empty] | Yes | [5 empty] | No | [5 empty] | Yes |  |  | No |  |  |  | No |  |  | No | [5 empty] | No |  |  |  |  | No |  |  |  | No |  |  | No |  |  | Yes | No | [5 empty] | Mesoporous | 91 | 4.6 | 51.7 | 356 | 0.2 | ---- | ---- | ---- | ---- | ----
VTMS Modified Silica Aerogel | Zhi Li, Matthias M. Koebel, Shanyu Zhao | Wim J. Malfait (wim.malfait@empa.ch) | Silica aerogels with tailored chemical functionality | 2020 | 119 | 3 | Sol-gel |  | PEDS | 0.063 | ---- | ---- | ---- | ---- | ---- | ---- | EtOH | 1 | H2O | 0.154 | ---- | ---- | ---- | ---- | ---- | NH4OH | 5.5 | 0.006 | ---- | VTMS | 1 | EtOH, H2O |  | ---- | ---- | PEDS, EtOH, H2O | ---- | ---- | ---- | ---- | ---- | NH4OH | ---- | ---- | ---- | ---- | ---- |  | NH4OH | ---- | ---- | ---- | ---- | ---- | EtOH | 65 | 24 | ---- | ---- | ---- | VTMS, EtOH, H2O | 1 | 1 | 65 | HMDZ | 1 | 1 | 65 | ---- | ---- | ---- | ---- | ---- | ---- | ---- | ---- | ---- | ---- | ---- | ---- | The HMDZ wash was with 6 wt% hexamethyldisilazane solution | Supercritical Drying | CO2 | 50 | 12 | 6.5 | ---- | ---- | ---- | ---- | ---- | ---- | ---- | ---- | ---- | ---- | ---- | ---- | ---- | ---- | ---- | ---- | ---- | ---- | ---- | ---- | ---- | Yes | [5 empty] | No |  |  | No |  |  |  | Yes | [7 empty] | Yes |  | No |  |  |  | No | [9 empty] | Yes | [5 empty] | No | [5 empty] | Yes |  |  | No |  |  |  | No |  |  | No | [5 empty] | No |  |  |  |  | No |  |  |  | No |  |  | No |  |  | Yes | No | [5 empty] | Mesoporous | 94 | 6.7 | 30.9 | 865 | 0.14 | ---- | ---- | ---- | ---- | ----
MEMO Modified Silica Aerogel | Zhi Li, Matthias M. Koebel, Shanyu Zhao | Wim J. Malfait (wim.malfait@empa.ch) | Silica aerogels with tailored chemical functionality | 2020 | 119 | 3 | Sol-gel |  | PEDS | 0.063 | ---- | ---- | ---- | ---- | ---- | ---- | EtOH | 1 | H2O | 0.154 | ---- | ---- | ---- | ---- | ---- | NH4OH | 5.5 | 0.006 | ---- | MEMO | 1 | EtOH, H2O |  | ---- | ---- | PEDS, EtOH, H2O | ---- | ---- | ---- | ---- | ---- | NH4OH | ---- | ---- | ---- | ---- | ---- |  | NH4OH | ---- | ---- | ---- | ---- | ---- | EtOH | 65 | 24 | ---- | ---- | ---- | MEMO, EtOH, H2O | 1 | 1 | 65 | HMDZ | 1 | 1 | 65 | ---- | ---- | ---- | ---- | ---- | ---- | ---- | ---- | ---- | ---- | ---- | ---- | The HMDZ wash was with 6 wt% hexamethyldisilazane solution | Supercritical Drying | CO2 | 50 | 12 | 6.5 | ---- | ---- | ---- | ---- | ---- | ---- | ---- | ---- | ---- | ---- | ---- | ---- | ---- | ---- | ---- | ---- | ---- | ---- | ---- | ---- | ---- | Yes | [5 empty] | No |  |  | No |  |  |  | Yes | [7 empty] | Yes |  | No |  |  |  | No | [9 empty] | Yes | [5 empty] | No | [5 empty] | Yes |  |  | No |  |  |  | No |  |  | No | [5 empty] | No |  |  |  |  | No |  |  |  | No |  |  | No |  |  | Yes | No | [5 empty] | Mesoporous | 91 | 5.5 | 35.8 | 611 | 0.17 | ---- | ---- | ---- | ---- | ----
GPTMS Modified Silica Aerogel | Zhi Li, Matthias M. Koebel, Shanyu Zhao | Wim J. Malfait (wim.malfait@empa.ch) | Silica aerogels with tailored chemical functionality | 2020 | 119 | 3 | Sol-gel |  | PEDS | 0.063 | ---- | ---- | ---- | ---- | ---- | ---- | EtOH | 1 | H2O | 0.154 | ---- | ---- | ---- | ---- | ---- | NH4OH | 5.5 | 0.006 | ---- | GPTMS | 1 | EtOH, H2O |  | ---- | ---- | PEDS, EtOH, H2O | ---- | ---- | ---- | ---- | ---- | NH4OH | ---- | ---- | ---- | ---- | ---- |  | NH4OH | ---- | ---- | ---- | ---- | ---- | EtOH | 65 | 24 | ---- | ---- | ---- | GPTMS, EtOH, H2O | 1 | 1 | 65 | HMDZ | 1 | 1 | 65 | ---- | ---- | ---- | ---- | ---- | ---- | ---- | ---- | ---- | ---- | ---- | ---- | The HMDZ wash was with 6 wt% hexamethyldisilazane solution | Supercritical Drying | CO2 | 50 | 12 | 6.5 | ---- | ---- | ---- | ---- | ---- | ---- | ---- | ---- | ---- | ---- | ---- | ---- | ---- | ---- | ---- | ---- | ---- | ---- | ---- | ---- | ---- | Yes | [5 empty] | No |  |  | No |  |  |  | Yes | [7 empty] | Yes |  | No |  |  |  | No | [9 empty] | Yes | [5 empty] | No | [5 empty] | Yes |  |  | No |  |  |  | No |  |  | No | [5 empty] | No |  |  |  |  | No |  |  |  | No |  |  | No |  |  | Yes | No | [5 empty] | Mesoporous | 91 | 4.8 | 33.3 | 579 | 0.19 | ---- | ---- | ---- | ---- | ----
PHS Modified Silica Aerogel | Zhi Li, Matthias M. Koebel, Shanyu Zhao | Wim J. Malfait (wim.malfait@empa.ch) | Silica aerogels with tailored chemical functionality | 2020 | 119 | 3 | Sol-gel |  | PEDS | 0.063 | ---- | ---- | ---- | ---- | ---- | ---- | EtOH | 1 | H2O | 0.154 | ---- | ---- | ---- | ---- | ---- | NH4OH | 5.5 | 0.006 | ---- | PHS | 1 | EtOH, H2O |  | ---- | ---- | PEDS, EtOH, H2O | ---- | ---- | ---- | ---- | ---- | NH4OH | ---- | ---- | ---- | ---- | ---- |  | NH4OH | ---- | ---- | ---- | ---- | ---- | EtOH | 65 | 24 | ---- | ---- | ---- | PHS, EtOH, H2O | 1 | 1 | 65 | HMDZ | 1 | 1 | 65 | ---- | ---- | ---- | ---- | ---- | ---- | ---- | ---- | ---- | ---- | ---- | ---- | The HMDZ wash was with 6 wt% hexamethyldisilazane solution | Supercritical Drying | CO2 | 50 | 12 | 6.5 | ---- | ---- | ---- | ---- | ---- | ---- | ---- | ---- | ---- | ---- | ---- | ---- | ---- | ---- | ---- | ---- | ---- | ---- | ---- | ---- | ---- | Yes | [5 empty] | No |  |  | No |  |  |  | Yes | [7 empty] | Yes |  | No |  |  |  | No | [9 empty] | Yes | [5 empty] | No | [5 empty] | Yes |  |  | No |  |  |  | No |  |  | No | [5 empty] | No |  |  |  |  | No |  |  |  | No |  |  | No |  |  | Yes | No | [5 empty] | Mesoporous | 91 | 4.7 | 28.5 | 663 | 0.19 | ---- | ---- | ---- | ---- | ----
T-0, No Base Catalyst | Yujing Wang, Jiexiu Zhai, Daling Yang | Junnan Han (junnanhan@dlut.edu.cn) | The effect of different alkaline catalysts on the formation of silica aerogels prepared by the sol­gel approach | 2020 | 40 | 0 | Sol-gel |  | Water Glass | 0.002 | ---- | ---- | ---- | ---- | ---- | ---- | H2O | 0.056 | ---- | ---- | ---- | ---- | ---- | ---- | ---- | ---- | ---- |  | ---- | TMCS |  | N-hexane |  | ---- | ---- | Water Glass, H2O | ---- | 30 | ---- | ---- | 2 | ---- | ---- | ---- | ---- | ---- | ---- |  | ---- | ---- | 2 | ---- | ---- | 5840 | H2O | 50 | 24 | EtOH | 50 | 24 | N-hexane | 1 | 1 | 50 | TMCS, N-hexane | 1 | 1 | 50 | N-hexane | 1 | 1 | 50 | ---- | ---- | ---- | ---- | ---- | ---- | ---- | ---- | The initial precursor solution of water glass and DI water was ion-exchanged with styrene cation exchange resin to replace the ions in the solution (like Na+) with H+ ions | Ambient Pressure Drying | ---- | 50 | Ambient | 2 | ---- | 80 | Ambient | 2 | ---- | 120 | 2 | ---- | Ambient | 180 | 2 | Ambient | ---- | ---- | ---- | ---- | ---- | ---- | ---- | ---- | ---- | Yes | [5 empty] | No |  |  | No |  |  |  | Yes | [7 empty] | Yes |  | No |  |  |  | No | [9 empty] | Yes | [5 empty] | No | [5 empty] | Yes |  |  | No |  |  |  | No |  |  | No | [5 empty] | No |  |  |  |  | No |  |  |  | No |  |  | No | No | No | No | No | No | No | No | No | No | Mesoporous | 94.9 | 4.139 | 21.43 | 772.6 | 0.111 | ---- | ---- | ---- | ---- | ----
T-1, LiOH Base Catalyst | Yujing Wang, Jiexiu Zhai, Daling Yang | Junnan Han (junnanhan@dlut.edu.cn) | The effect of different alkaline catalysts on the formation of silica aerogels prepared by the sol­gel approach | 2020 | 40 | 0 | Sol-gel |  | Water Glass | ---- | ---- | ---- | ---- | ---- | ---- | ---- | H2O | ---- | ---- | ---- | ---- | ---- | ---- | ---- | ---- | LiOH | 1 |  | ---- | TMCS |  | N-hexane |  | ---- | ---- | Water Glass, H2O | ---- | 30 | ---- | ---- | 2 | LiOH | ---- | ---- | ---- | ---- | 5.15, 5.25 |  | ---- | ---- | 5.17 | ---- | ---- | 31 | H2O | 50 | 24 | EtOH | 50 | 24 | N-hexane | 1 | 1 | 50 | TMCS, N-hexane | 1 | 1 | 50 | N-hexane | 1 | 1 | 50 | ---- | ---- | ---- | ---- | ---- | ---- | ---- | ---- | pH is after modification | Ambient Pressure Drying | ---- | 50 | Ambient | 2 | ---- | 80 | Ambient | 2 | ---- | 120 | 2 | ---- | Ambient | 180 | 2 | Ambient | ---- | ---- | ---- | ---- | ---- | ---- | ---- | ---- | ---- | Yes | [5 empty] | No |  |  | No |  |  |  | Yes | [7 empty] | Yes |  | No |  |  |  | No | [9 empty] | Yes | [5 empty] | No | [5 empty] | Yes |  |  | No |  |  |  | No |  |  | No | [5 empty] | No |  |  |  |  | No |  |  |  | No |  |  | No | No | No | No | No | No | No | No | No | No | Mesoporous | 94.8 | 2.799 | 28.38 | 394.5 | 0.11 | ---- | ---- | ---- | ---- | ----
T-2, NaOH Base Catalyst | Yujing Wang, Jiexiu Zhai, Daling Yang | Junnan Han (junnanhan@dlut.edu.cn) | The effect of different alkaline catalysts on the formation of silica aerogels prepared by the sol­gel approach | 2020 | 40 | 0 | Sol-gel |  | Water Glass | ---- | ---- | ---- | ---- | ---- | ---- | ---- | H2O | ---- | ---- | ---- | ---- | ---- | ---- | ---- | ---- | NaOH | 1 |  | ---- | TMCS |  | N-hexane |  | ---- | ---- | Water Glass, H2O | ---- | 30 | ---- | ---- | 2 | NaOH | ---- | ---- | ---- | ---- | 5.15, 5.25 |  | ---- | ---- | 5.2 | ---- | ---- | 46 | H2O | 50 | 24 | EtOH | 50 | 24 | N-hexane | 1 | 1 | 50 | TMCS, N-hexane | 1 | 1 | 50 | N-hexane | 1 | 1 | 50 | ---- | ---- | ---- | ---- | ---- | ---- | ---- | ---- | pH is after modification | Ambient Pressure Drying | ---- | 50 | Ambient | 2 | ---- | 80 | Ambient | 2 | ---- | 120 | 2 | ---- | Ambient | 180 | 2 | Ambient | ---- | ---- | ---- | ---- | ---- | ---- | ---- | ---- | ---- | Yes | [5 empty] | No |  |  | No |  |  |  | Yes | [7 empty] | Yes |  | No |  |  |  | No | [9 empty] | Yes | [5 empty] | No | [5 empty] | Yes |  |  | No |  |  |  | No |  |  | No | [5 empty] | No |  |  |  |  | No |  |  |  | No |  |  | No | No | No | No | No | No | No | No | No | No | Mesoporous | 94.1 | 3.349 | 31.37 | 427 | 0.129 | ---- | ---- | ---- | ---- | ----
T-3, KOH Base Catalyst | Yujing Wang, Jiexiu Zhai, Daling Yang | Junnan Han (junnanhan@dlut.edu.cn) | The effect of different alkaline catalysts on the formation of silica aerogels prepared by the sol­gel approach | 2020 | 40 | 0 | Sol-gel |  | Water Glass | ---- | ---- | ---- | ---- | ---- | ---- | ---- | H2O | ---- | ---- | ---- | ---- | ---- | ---- | ---- | ---- | KOH | 1 |  | ---- | TMCS |  | N-hexane |  | ---- | ---- | Water Glass, H2O | ---- | 30 | ---- | ---- | 2 | KOH | ---- | ---- | ---- | ---- | 5.15, 5.25 |  | ---- | ---- | 5.24 | ---- | ---- | 37 | H2O | 50 | 24 | EtOH | 50 | 24 | N-hexane | 1 | 1 | 50 | TMCS, N-hexane | 1 | 1 | 50 | N-hexane | 1 | 1 | 50 | ---- | ---- | ---- | ---- | ---- | ---- | ---- | ---- | pH is after modification | Ambient Pressure Drying | ---- | 50 | Ambient | 2 | ---- | 80 | Ambient | 2 | ---- | 120 | 2 | ---- | Ambient | 180 | 2 | Ambient | ---- | ---- | ---- | ---- | ---- | ---- | ---- | ---- | ---- | Yes | [5 empty] | No |  |  | No |  |  |  | Yes | [7 empty] | Yes |  | No |  |  |  | No | [9 empty] | Yes | [5 empty] | No | [5 empty] | Yes |  |  | No |  |  |  | No |  |  | No | [5 empty] | No |  |  |  |  | No |  |  |  | No |  |  | No | No | No | No | No | No | No | No | No | No | Mesoporous | 95.5 | 2.599 | 27.3 | 380.7 | 0.099 | ---- | ---- | ---- | ---- | ----
T-4, NH4OH Base Catalyst | Yujing Wang, Jiexiu Zhai, Daling Yang | Junnan Han (junnanhan@dlut.edu.cn) | The effect of different alkaline catalysts on the formation of silica aerogels prepared by the sol­gel approach | 2020 | 40 | 0 | Sol-gel |  | Water Glass | ---- | ---- | ---- | ---- | ---- | ---- | ---- | H2O | ---- | ---- | ---- | ---- | ---- | ---- | ---- | ---- | NH4OH | 1 |  | ---- | TMCS |  | N-hexane |  | ---- | ---- | Water Glass, H2O | ---- | 30 | ---- | ---- | 2 | NH4OH | ---- | ---- | ---- | ---- | 5.15, 5.25 |  | ---- | ---- | 5.17 | ---- | ---- | 36 | H2O | 50 | 24 | EtOH | 50 | 24 | N-hexane | 1 | 1 | 50 | TMCS, N-hexane | 1 | 1 | 50 | N-hexane | 1 | 1 | 50 | ---- | ---- | ---- | ---- | ---- | ---- | ---- | ---- | pH is after modification | Ambient Pressure Drying | ---- | 50 | Ambient | 2 | ---- | 80 | Ambient | 2 | ---- | 120 | 2 | ---- | Ambient | 180 | 2 | Ambient | ---- | ---- | ---- | ---- | ---- | ---- | ---- | ---- | ---- | Yes | [5 empty] | No |  |  | No |  |  |  | Yes | [7 empty] | Yes |  | No |  |  |  | No | [9 empty] | Yes | [5 empty] | No | [5 empty] | Yes |  |  | No |  |  |  | No |  |  | No | [5 empty] | No |  |  |  |  | No |  |  |  | No |  |  | No | No | No | No | No | No | No | No | No | No | Mesoporous | 95.1 | 3.238 | 31.29 | 413.9 | 0.107 | ---- | ---- | ---- | ---- | ----
S1-Ni2+ | Zhixu Wu, Haifeng Chen, Qixan Du, Lin Yu, Ruiyang Zhang | Xianghua Yang (yangxianghua@gdut.edu.cn), Ying Zhou (yzhou@swpu.edu.cn) | A Facile Preparation of Ambient Pressure–Dried Hydrophilic Silica Aerogels and Their Application in Aqueous Dye Removal | 2020 | 43 | 0 | Sol-gel |  | TEOS |  | ---- | ---- | ---- | ---- | ---- | ---- | EtOH |  | H2O |  | DMF |  | HCl | 0.1 |  | NH4OH | 0.5 |  | ---- | Ni2+ | 0.03 | ---- | ---- | ---- | ---- | TEOS, EtOH, H2O, HCl, DMF | ---- | 60 | ---- | 65 | ---- | NH4OH | ---- | 18 | ---- | Ambient | ---- | Sols 1 and 2 were both stirred, sol 1 was stirred the whole 60 minutes but sol 2 was only stirred for the first 3 | ---- | ---- | ---- | Ambient | ---- | 15 | EtOH | Ambient | 24 | ---- | ---- | ---- | Ni2+ | 1 | 1 | Ambient | N-hexane | 4 | 0.5 | Ambient | ---- | ---- | ---- | ---- | ---- | ---- | ---- | ---- | ---- | ---- | ---- | ---- | Gels were aged twice in ethanol in 24 hours | Ambient Pressure Drying | ---- | Ambient | Ambient | 24 | ---- | 60 | Ambient | 4 | ---- | 100 | 2 | ---- | Ambient | ---- | ---- | ---- | ---- | ---- | ---- | ---- | ---- | ---- | ---- | ---- | ---- | Yes | [5 empty] | No |  |  | No |  |  |  | Yes | [7 empty] | Yes |  | No |  |  |  | No | [9 empty] | Yes | [5 empty] | Yes | [5 empty] | No |  |  | No |  |  |  | No |  |  | No | [5 empty] | No |  |  |  |  | No |  |  |  | No |  |  | No |  |  | No | No | [5 empty] | Mesoporous | ---- | 0.91 | 6.88 | 530.81 | ---- | ---- | ---- | Monolithic | ---- | ----
S2-Ba2+ | Zhixu Wu, Haifeng Chen, Qixan Du, Lin Yu, Ruiyang Zhang | Xianghua Yang (yangxianghua@gdut.edu.cn), Ying Zhou (yzhou@swpu.edu.cn) | A Facile Preparation of Ambient Pressure–Dried Hydrophilic Silica Aerogels and Their Application in Aqueous Dye Removal | 2020 | 43 | 0 | Sol-gel |  | TEOS |  | ---- | ---- | ---- | ---- | ---- | ---- | EtOH |  | H2O |  | DMF |  | HCl | 0.1 |  | NH4OH | 0.5 |  | ---- | Ba2+ | 0.03 | ---- | ---- | ---- | ---- | TEOS, EtOH, H2O, HCl, DMF | ---- | 60 | ---- | 65 | ---- | NH4OH | ---- | 18 | ---- | Ambient | ---- |  | ---- | ---- | ---- | Ambient | ---- | 15 | EtOH | Ambient | 24 | ---- | ---- | ---- | Ba2+ | 1 | 1 | Ambient | N-hexane | 4 | 0.5 | Ambient | ---- | ---- | ---- | ---- | ---- | ---- | ---- | ---- | ---- | ---- | ---- | ---- | There is a modifier solvent but it is not named | Ambient Pressure Drying | ---- | Ambient | Ambient | 24 | ---- | 60 | Ambient | 4 | ---- | 100 | 2 | ---- | Ambient | ---- | ---- | ---- | ---- | ---- | ---- | ---- | ---- | ---- | ---- | ---- | ---- | Yes | [5 empty] | No |  |  | No |  |  |  | Yes | [7 empty] | Yes |  | No |  |  |  | No | [9 empty] | Yes | [5 empty] | Yes | [5 empty] | No |  |  | No |  |  |  | No |  |  | No | [5 empty] | No |  |  |  |  | No |  |  |  | No |  |  | No |  |  | No | No | [5 empty] | Mesoporous | ---- | 0.52 | 2.86 | 713.65 | ---- | ---- | ---- | Monolithic | ---- | ----
S3-Cu2+ | Zhixu Wu, Haifeng Chen, Qixan Du, Lin Yu, Ruiyang Zhang | Xianghua Yang (yangxianghua@gdut.edu.cn), Ying Zhou (yzhou@swpu.edu.cn) | A Facile Preparation of Ambient Pressure–Dried Hydrophilic Silica Aerogels and Their Application in Aqueous Dye Removal | 2020 | 43 | 0 | Sol-gel |  | TEOS |  | ---- | ---- | ---- | ---- | ---- | ---- | EtOH |  | H2O |  | DMF |  | HCl | 0.1 |  | NH4OH | 0.5 |  | ---- | Cu2+ | 0.03 | ---- | ---- | ---- | ---- | TEOS, EtOH, H2O, HCl, DMF | ---- | 60 | ---- | 65 | ---- | NH4OH | ---- | 18 | ---- | Ambient | ---- |  | ---- | ---- | ---- | Ambient | ---- | 15 | EtOH | Ambient | 24 | ---- | ---- | ---- | Cu2+ | 1 | 1 | Ambient | N-hexane | 4 | 0.5 | Ambient | ---- | ---- | ---- | ---- | ---- | ---- | ---- | ---- | ---- | ---- | ---- | ---- |  | Ambient Pressure Drying | ---- | Ambient | Ambient | 24 | ---- | 60 | Ambient | 4 | ---- | 100 | 2 | ---- | Ambient | ---- | ---- | ---- | ---- | ---- | ---- | ---- | ---- | ---- | ---- | ---- | ---- | Yes | [5 empty] | No |  |  | No |  |  |  | Yes | [7 empty] | Yes |  | No |  |  |  | No | [9 empty] | Yes | [5 empty] | Yes | [5 empty] | No |  |  | No |  |  |  | No |  |  | No | [5 empty] | No |  |  |  |  | No |  |  |  | No |  |  | No |  |  | No | No | [5 empty] | Mesoporous | ---- | 0.47 | 2.9 | 652.83 | ---- | ---- | ---- | Monolithic | ---- | ----
S4-Fe3+ | Zhixu Wu, Haifeng Chen, Qixan Du, Lin Yu, Ruiyang Zhang | Xianghua Yang (yangxianghua@gdut.edu.cn), Ying Zhou (yzhou@swpu.edu.cn) | A Facile Preparation of Ambient Pressure–Dried Hydrophilic Silica Aerogels and Their Application in Aqueous Dye Removal | 2020 | 43 | 0 | Sol-gel |  | TEOS |  | ---- | ---- | ---- | ---- | ---- | ---- | EtOH |  | H2O |  | DMF |  | HCl | 0.1 |  | NH4OH | 0.5 |  | ---- | Fe3+ | 0.03 | ---- | ---- | ---- | ---- | TEOS, EtOH, H2O, HCl, DMF | ---- | 60 | ---- | 65 | ---- | NH4OH | ---- | 18 | ---- | Ambient | ---- |  | ---- | ---- | ---- | Ambient | ---- | 15 | EtOH | Ambient | 24 | ---- | ---- | ---- | Fe3+ | 1 | 1 | Ambient | N-hexane | 4 | 0.5 | Ambient | ---- | ---- | ---- | ---- | ---- | ---- | ---- | ---- | ---- | ---- | ---- | ---- |  | Ambient Pressure Drying | ---- | Ambient | Ambient | 24 | ---- | 60 | Ambient | 4 | ---- | 100 | 2 | ---- | Ambient | ---- | ---- | ---- | ---- | ---- | ---- | ---- | ---- | ---- | ---- | ---- | ---- | Yes | [5 empty] | No |  |  | No |  |  |  | Yes | [7 empty] | Yes |  | No |  |  |  | No | [9 empty] | Yes | [5 empty] | Yes | [5 empty] | No |  |  | No |  |  |  | No |  |  | No | [5 empty] | No |  |  |  |  | No |  |  |  | No |  |  | No |  |  | No | No | [5 empty] | Mesoporous | ---- | 0.8 | 3.7 | 855.62 | ---- | ---- | ---- | Monolithic | ---- | ----
S5-Ca2+ | Zhixu Wu, Haifeng Chen, Qixan Du, Lin Yu, Ruiyang Zhang | Xianghua Yang (yangxianghua@gdut.edu.cn), Ying Zhou (yzhou@swpu.edu.cn) | A Facile Preparation of Ambient Pressure–Dried Hydrophilic Silica Aerogels and Their Application in Aqueous Dye Removal | 2020 | 43 | 0 | Sol-gel |  | TEOS |  | ---- | ---- | ---- | ---- | ---- | ---- | EtOH |  | H2O |  | DMF |  | HCl | 0.1 |  | NH4OH | 0.5 |  | ---- | Ca2+ | 0.03 | ---- | ---- | ---- | ---- | TEOS, EtOH, H2O, HCl, DMF | ---- | 60 | ---- | 65 | ---- | NH4OH | ---- | 18 | ---- | Ambient | ---- |  | ---- | ---- | ---- | Ambient | ---- | 15 | EtOH | Ambient | 24 | ---- | ---- | ---- | Ca2+ | 1 | 1 | Ambient | N-hexane | 4 | 0.5 | Ambient | ---- | ---- | ---- | ---- | ---- | ---- | ---- | ---- | ---- | ---- | ---- | ---- |  | Ambient Pressure Drying | ---- | Ambient | Ambient | 24 | ---- | 60 | Ambient | 4 | ---- | 100 | 2 | ---- | Ambient | ---- | ---- | ---- | ---- | ---- | ---- | ---- | ---- | ---- | ---- | ---- | ---- | Yes | [5 empty] | No |  |  | No |  |  |  | Yes | [7 empty] | Yes |  | No |  |  |  | No | [9 empty] | Yes | [5 empty] | Yes | [5 empty] | No |  |  | No |  |  |  | No |  |  | No | [5 empty] | No |  |  |  |  | No |  |  |  | No |  |  | No |  |  | No | No | [5 empty] | Mesoporous | ---- | 0.64 | 5.09 | 504.78 | ---- | ---- | ---- | Monolithic | ---- | ----
S6-Mg2+ | Zhixu Wu, Haifeng Chen, Qixan Du, Lin Yu, Ruiyang Zhang | Xianghua Yang (yangxianghua@gdut.edu.cn), Ying Zhou (yzhou@swpu.edu.cn) | A Facile Preparation of Ambient Pressure–Dried Hydrophilic Silica Aerogels and Their Application in Aqueous Dye Removal | 2020 | 43 | 0 | Sol-gel |  | TEOS |  | ---- | ---- | ---- | ---- | ---- | ---- | EtOH |  | H2O |  | DMF |  | HCl | 0.1 |  | NH4OH | 0.5 |  | ---- | Mg2+ | 0.03 | ---- | ---- | ---- | ---- | TEOS, EtOH, H2O, HCl, DMF | ---- | 60 | ---- | 65 | ---- | NH4OH | ---- | 18 | ---- | Ambient | ---- |  | ---- | ---- | ---- | Ambient | ---- | 15 | EtOH | Ambient | 24 | ---- | ---- | ---- | Mg2+ | 1 | 1 | Ambient | N-hexane | 4 | 0.5 | Ambient | ---- | ---- | ---- | ---- | ---- | ---- | ---- | ---- | ---- | ---- | ---- | ---- |  | Ambient Pressure Drying | ---- | Ambient | Ambient | 24 | ---- | 60 | Ambient | 4 | ---- | 100 | 2 | ---- | Ambient | ---- | ---- | ---- | ---- | ---- | ---- | ---- | ---- | ---- | ---- | ---- | ---- | Yes | [5 empty] | No |  |  | No |  |  |  | Yes | [7 empty] | Yes |  | No |  |  |  | No | [9 empty] | Yes | [5 empty] | Yes | [5 empty] | No |  |  | No |  |  |  | No |  |  | No | [5 empty] | No |  |  |  |  | No |  |  |  | No |  |  | No |  |  | No | No | [5 empty] | Mesoporous | ---- | 1.09 | 9.35 | 468.18 | ---- | ---- | ---- | Monolithic | ---- | ----
S7-TMCS | Zhixu Wu, Haifeng Chen, Qixan Du, Lin Yu, Ruiyang Zhang | Xianghua Yang (yangxianghua@gdut.edu.cn), Ying Zhou (yzhou@swpu.edu.cn) | A Facile Preparation of Ambient Pressure–Dried Hydrophilic Silica Aerogels and Their Application in Aqueous Dye Removal | 2020 | 43 | 0 | Sol-gel |  | TEOS |  | ---- | ---- | ---- | ---- | ---- | ---- | EtOH |  | H2O |  | DMF |  | HCl | 0.1 |  | NH4OH | 0.5 |  | ---- | TMCS | 0.03 | ---- | ---- | ---- | ---- | TEOS, EtOH, H2O, HCl, DMF | ---- | 60 | ---- | 65 | ---- | NH4OH | ---- | 18 | ---- | Ambient | ---- |  | ---- | ---- | ---- | Ambient | ---- | 15 | EtOH | Ambient | 24 | ---- | ---- | ---- | TMCS | 1 | 1 | Ambient | N-hexane | 4 | 0.5 | Ambient | ---- | ---- | ---- | ---- | ---- | ---- | ---- | ---- | ---- | ---- | ---- | ---- |  | Ambient Pressure Drying | ---- | Ambient | Ambient | 24 | ---- | 60 | Ambient | 4 | ---- | 100 | 2 | ---- | Ambient | ---- | ---- | ---- | ---- | ---- | ---- | ---- | ---- | ---- | ---- | ---- | ---- | Yes | [5 empty] | No |  |  | No |  |  |  | Yes | [7 empty] | Yes |  | No |  |  |  | No | [9 empty] | Yes | [5 empty] | Yes | [5 empty] | No |  |  | No |  |  |  | No |  |  | No | [5 empty] | No |  |  |  |  | No |  |  |  | No |  |  | No |  |  | No | No | [5 empty] | Mesoporous | ---- | 0.84 | 4.87 | 650.44 | ---- | ---- | ---- | Monolithic | ---- | ----
TEOS- EtOH/Si molar ratio of 6, KP wt. % of 5 | Mariana Ghica (meghica@eq.uc.pt) , Claudio M. R. Almeida (claudio@eq.uc.pt), Mariana Fonseca (mariana.fonseca.64@gmail.com), Antonio Portugal (atp@eq.uc.pt) | Luisa Duraes (luisa@eq.uc.pt) | Optimization of Polyamide Pulp-Reinforced Silica Aerogel Composites for Thermal Protection Systems | 2020 | 31 | 0 | Sol-gel |  | TEOS |  | ---- | ---- | ---- | ---- | ---- | ---- | EtOH |  | KP |  | ---- | ---- | Oxalic Acid | 0.01 |  | NH4OH | 1 |  | ---- | HMDZ |  | N-heptane |  | ---- | ---- | TEOS, EtOH, Oxalic Acid | ---- | 30 | 18 | 27 | ---- | KP, NH4OH | ---- | ---- | ---- | ---- | ---- | The first 30 minutes of sol 1 is stirring and rest is standing. | ---- | ---- | ---- | ---- | ---- | ---- | ---- | 27 | 144 | ---- | ---- | ---- | Heptane | 1 | 2 | 50 | HMDZ, N-heptane | 1 | 0.6666667 | 50 | N-heptane | 1 | 0.125 | 50 | ---- | ---- | ---- | ---- | ---- | ---- | ---- | ---- | Aged in an oven | Ambient Pressure Drying | ---- | 60 | Ambient | 4 | ---- | 150 | Ambient | 2 | ---- | ---- | ---- | ---- | ---- | ---- | ---- | ---- | ---- | ---- | ---- | ---- | ---- | ---- | ---- | ---- | ---- | Yes | [5 empty] | No |  |  | No |  |  |  | Yes | [7 empty] | No |  | Yes |  |  |  | No | [9 empty] | Yes | [5 empty] | Yes | [5 empty] | Yes |  |  | Yes |  |  |  | No |  |  | No | [5 empty] | No |  |  |  |  | Yes |  |  |  | No |  |  | No |  |  | Yes | No | [5 empty] | ---- | ---- | ---- | ---- | ---- | 0.276 | 1.52 | 0.0594 | ---- | ---- | I am fairly certain prepared gels were mesoporous monolithic but I am not 100%
TEOS- EtOH/Si molar ratio of 6, KP wt. % of 8 | Mariana Ghica (meghica@eq.uc.pt) , Claudio M. R. Almeida (claudio@eq.uc.pt), Mariana Fonseca (mariana.fonseca.64@gmail.com), Antonio Portugal (atp@eq.uc.pt) | Luisa Duraes (luisa@eq.uc.pt) | Optimization of Polyamide Pulp-Reinforced Silica Aerogel Composites for Thermal Protection Systems | 2020 | 31 | 0 | Sol-gel |  | TEOS |  | ---- | ---- | ---- | ---- | ---- | ---- | EtOH |  | KP |  | ---- | ---- | Oxalic Acid | 0.01 |  | NH4OH | 1 |  | ---- | HMDZ |  | N-heptane |  | ---- | ---- | TEOS, EtOH, Oxalic Acid | ---- | 30 | 18 | 27 | ---- | KP, NH4OH | ---- | ---- | ---- | ---- | ---- | The NH4OH is added after 30 minutes of stirring | ---- | ---- | ---- | ---- | ---- | ---- | ---- | 27 | 144 | ---- | ---- | ---- | Heptane | 1 | 2 | 50 | HMDZ, N-heptane | 1 | 0.6666667 | 50 | N-heptane | 1 | 0.125 | 50 | ---- | ---- | ---- | ---- | ---- | ---- | ---- | ---- | Aged in an oven | Ambient Pressure Drying | ---- | 60 | Ambient | 4 | ---- | 150 | Ambient | 2 | ---- | ---- | ---- | ---- | ---- | ---- | ---- | ---- | ---- | ---- | ---- | ---- | ---- | ---- | ---- | ---- | ---- | Yes | [5 empty] | No |  |  | No |  |  |  | Yes | [7 empty] | No |  | Yes |  |  |  | No | [9 empty] | Yes | [5 empty] | Yes | [5 empty] | Yes |  |  | Yes |  |  |  | No |  |  | No | [5 empty] | No |  |  |  |  | Yes |  |  |  | No |  |  | No |  |  | Yes | No | [5 empty] | ---- | 81.6 | ---- | 32.4 | 466.2 | 0.216 | 1.008 | 0.0366 | ---- | ----
TEOS- EtOH/Si molar ratio of 10, KP wt. % of 6.5 | Mariana Ghica (meghica@eq.uc.pt) , Claudio M. R. Almeida (claudio@eq.uc.pt), Mariana Fonseca (mariana.fonseca.64@gmail.com), Antonio Portugal (atp@eq.uc.pt) | Luisa Duraes (luisa@eq.uc.pt) | Optimization of Polyamide Pulp-Reinforced Silica Aerogel Composites for Thermal Protection Systems | 2020 | 31 | 0 | Sol-gel |  | TEOS |  | ---- | ---- | ---- | ---- | ---- | ---- | EtOH |  | KP |  | ---- | ---- | Oxalic Acid | 0.01 |  | NH4OH | 1 |  | ---- | HMDZ |  | N-heptane |  | ---- | ---- | TEOS, EtOH, Oxalic Acid | ---- | 30 | 18 | 27 | ---- | KP, NH4OH | ---- | ---- | ---- | ---- | ---- |  | ---- | ---- | ---- | ---- | ---- | ---- | ---- | 27 | 144 | ---- | ---- | ---- | Heptane | 1 | 2 | 50 | HMDZ, N-heptane | 1 | 0.6666667 | 50 | N-heptane | 1 | 0.125 | 50 | ---- | ---- | ---- | ---- | ---- | ---- | ---- | ---- | Aged in an oven | Ambient Pressure Drying | ---- | 60 | Ambient | 4 | ---- | 150 | Ambient | 2 | ---- | ---- | ---- | ---- | ---- | ---- | ---- | ---- | ---- | ---- | ---- | ---- | ---- | ---- | ---- | ---- | ---- | Yes | [5 empty] | No |  |  | No |  |  |  | Yes | [7 empty] | No |  | Yes |  |  |  | No | [9 empty] | Yes | [5 empty] | Yes | [5 empty] | Yes |  |  | Yes |  |  |  | No |  |  | No | [5 empty] | No |  |  |  |  | Yes |  |  |  | No |  |  | No |  |  | Yes | No | [5 empty] | ---- | ---- | ---- | ---- | ---- | 0.211 | 1.05 | 0.0449 | ---- | ----
TEOS- EtOH/Si molar ratio of 10, KP wt. % of 5 | Mariana Ghica (meghica@eq.uc.pt) , Claudio M. R. Almeida (claudio@eq.uc.pt), Mariana Fonseca (mariana.fonseca.64@gmail.com), Antonio Portugal (atp@eq.uc.pt) | Luisa Duraes (luisa@eq.uc.pt) | Optimization of Polyamide Pulp-Reinforced Silica Aerogel Composites for Thermal Protection Systems | 2020 | 31 | 0 | Sol-gel |  | TEOS |  | ---- | ---- | ---- | ---- | ---- | ---- | EtOH |  | KP |  | ---- | ---- | Oxalic Acid | 0.01 |  | NH4OH | 1 |  | ---- | HMDZ |  | N-heptane |  | ---- | ---- | TEOS, EtOH, Oxalic Acid | ---- | 30 | 18 | 27 | ---- | KP, NH4OH | ---- | ---- | ---- | ---- | ---- |  | ---- | ---- | ---- | ---- | ---- | ---- | ---- | 27 | 144 | ---- | ---- | ---- | Heptane | 1 | 2 | 50 | HMDZ, N-heptane | 1 | 0.6666667 | 50 | N-heptane | 1 | 0.125 | 50 | ---- | ---- | ---- | ---- | ---- | ---- | ---- | ---- | Aged in an oven | Ambient Pressure Drying | ---- | 60 | Ambient | 4 | ---- | 150 | Ambient | 2 | ---- | ---- | ---- | ---- | ---- | ---- | ---- | ---- | ---- | ---- | ---- | ---- | ---- | ---- | ---- | ---- | ---- | Yes | [5 empty] | No |  |  | No |  |  |  | Yes | [7 empty] | No |  | Yes |  |  |  | No | [9 empty] | Yes | [5 empty] | Yes | [5 empty] | Yes |  |  | Yes |  |  |  | No |  |  | No | [5 empty] | No |  |  |  |  | Yes |  |  |  | No |  |  | No |  |  | Yes | No | [5 empty] | ---- | ---- | ---- | ---- | ---- | 0.288 | 2.25 | 0.0556 | ---- | ----
TEOS- EtOH/Si molar ratio of 14, KP wt. % of 8 | Mariana Ghica (meghica@eq.uc.pt) , Claudio M. R. Almeida (claudio@eq.uc.pt), Mariana Fonseca (mariana.fonseca.64@gmail.com), Antonio Portugal (atp@eq.uc.pt) | Luisa Duraes (luisa@eq.uc.pt) | Optimization of Polyamide Pulp-Reinforced Silica Aerogel Composites for Thermal Protection Systems | 2020 | 31 | 0 | Sol-gel |  | TEOS |  | ---- | ---- | ---- | ---- | ---- | ---- | EtOH |  | KP |  | ---- | ---- | Oxalic Acid | 0.01 |  | NH4OH | 1 |  | ---- | HMDZ |  | N-heptane |  | ---- | ---- | TEOS, EtOH, Oxalic Acid | ---- | 30 | 18 | 27 | ---- | KP, NH4OH | ---- | ---- | ---- | ---- | ---- |  | ---- | ---- | ---- | ---- | ---- | ---- | ---- | 27 | 144 | ---- | ---- | ---- | Heptane | 1 | 2 | 50 | HMDZ, N-heptane | 1 | 0.6666667 | 50 | N-heptane | 1 | 0.125 | 50 | ---- | ---- | ---- | ---- | ---- | ---- | ---- | ---- | Aged in an oven | Ambient Pressure Drying | ---- | 60 | Ambient | 4 | ---- | 150 | Ambient | 2 | ---- | ---- | ---- | ---- | ---- | ---- | ---- | ---- | ---- | ---- | ---- | ---- | ---- | ---- | ---- | ---- | ---- | Yes | [5 empty] | No |  |  | No |  |  |  | Yes | [7 empty] | No |  | Yes |  |  |  | No | [9 empty] | Yes | [5 empty] | Yes | [5 empty] | Yes |  |  | Yes |  |  |  | No |  |  | No | [5 empty] | No |  |  |  |  | Yes |  |  |  | No |  |  | No |  |  | Yes | No | [5 empty] | ---- | 81 | ---- | 31.3 | 428.4 | 0.241 | 2.6 | 0.0453 | ---- | ----
TEOS0.9/VTMS0.1 | Mariana Ghica (meghica@eq.uc.pt) , Claudio M. R. Almeida (claudio@eq.uc.pt), Mariana Fonseca (mariana.fonseca.64@gmail.com), Antonio Portugal (atp@eq.uc.pt) | Luisa Duraes (luisa@eq.uc.pt) | Optimization of Polyamide Pulp-Reinforced Silica Aerogel Composites for Thermal Protection Systems | 2020 | 31 | 0 | Sol-gel |  | TEOS |  | VTMS |  | ---- | ---- | ---- | ---- | EtOH |  | KP |  | ---- | ---- | Oxalic Acid | 0.01 |  | NH4OH | 1 |  | ---- | HMDZ |  | N-heptane |  | ---- | ---- | TEOS, VTMS, EtOH, Oxalic Acid | ---- | 30 | 18 | 27 | ---- | KP, NH4OH | ---- | ---- | ---- | ---- | ---- |  | ---- | ---- | ---- | ---- | ---- | ---- | ---- | 27 | 144 | ---- | ---- | ---- | Heptane | 1 | 2 | 50 | HMDZ, N-heptane | 1 | 0.6666667 | 50 | N-heptane | 1 | 0.125 | 50 | ---- | ---- | ---- | ---- | ---- | ---- | ---- | ---- | Aged in an oven | Ambient Pressure Drying | ---- | 60 | Ambient | 4 | ---- | 150 | Ambient | 2 | ---- | ---- | ---- | ---- | ---- | ---- | ---- | ---- | ---- | ---- | ---- | ---- | ---- | ---- | ---- | ---- | ---- | Yes | [5 empty] | No |  |  | No |  |  |  | Yes | [7 empty] | No |  | Yes |  |  |  | No | [9 empty] | Yes | [5 empty] | Yes | [5 empty] | No |  |  | Yes |  |  |  | No |  |  | No | [5 empty] | No |  |  |  |  | Yes |  |  |  | No |  |  | No |  |  | Yes | No | [5 empty] | ---- | ---- | ---- | ---- | ---- | ---- | ---- | ---- | ---- | ----
TEOS0.8/VTMS0.2 | Mariana Ghica (meghica@eq.uc.pt) , Claudio M. R. Almeida (claudio@eq.uc.pt), Mariana Fonseca (mariana.fonseca.64@gmail.com), Antonio Portugal (atp@eq.uc.pt) | Luisa Duraes (luisa@eq.uc.pt) | Optimization of Polyamide Pulp-Reinforced Silica Aerogel Composites for Thermal Protection Systems | 2020 | 31 | 0 | Sol-gel |  | TEOS |  | VTMS |  | ---- | ---- | ---- | ---- | EtOH |  | KP |  | ---- | ---- | Oxalic Acid | 0.01 |  | NH4OH | 1 |  | ---- | HMDZ |  | N-heptane |  | ---- | ---- | TEOS, VTMS, EtOH, Oxalic Acid | ---- | 30 | 18 | 27 | ---- | KP, NH4OH | ---- | ---- | ---- | ---- | ---- |  | ---- | ---- | ---- | ---- | ---- | ---- | ---- | 27 | 144 | ---- | ---- | ---- | Heptane | 1 | 2 | 50 | HMDZ, N-heptane | 1 | 0.6666667 | 50 | N-heptane | 1 | 0.125 | 50 | ---- | ---- | ---- | ---- | ---- | ---- | ---- | ---- | Aged in an oven | Ambient Pressure Drying | ---- | 60 | Ambient | 4 | ---- | 150 | Ambient | 2 | ---- | ---- | ---- | ---- | ---- | ---- | ---- | ---- | ---- | ---- | ---- | ---- | ---- | ---- | ---- | ---- | ---- | Yes | [5 empty] | No |  |  | No |  |  |  | Yes | [7 empty] | No |  | Yes |  |  |  | No | [9 empty] | Yes | [5 empty] | Yes | [5 empty] | No |  |  | Yes |  |  |  | No |  |  | No | [5 empty] | No |  |  |  |  | Yes |  |  |  | No |  |  | No |  |  | Yes | No | [5 empty] | ---- | ---- | ---- | ---- | ---- | ---- | ---- | ---- | ---- | ----
TEOS0.75/VTMS0.25-EtOH/Si molar ratio of 6, KP wt. % of 6.5 | Mariana Ghica (meghica@eq.uc.pt) , Claudio M. R. Almeida (claudio@eq.uc.pt), Mariana Fonseca (mariana.fonseca.64@gmail.com), Antonio Portugal (atp@eq.uc.pt) | Luisa Duraes (luisa@eq.uc.pt) | Optimization of Polyamide Pulp-Reinforced Silica Aerogel Composites for Thermal Protection Systems | 2020 | 31 | 0 | Sol-gel |  | TEOS |  | VTMS |  | ---- | ---- | ---- | ---- | EtOH |  | KP |  | ---- | ---- | Oxalic Acid | 0.01 |  | NH4OH | 1 |  | ---- | HMDZ |  | N-heptane |  | ---- | ---- | TEOS, VTMS, EtOH, Oxalic Acid | ---- | 30 | 18 | 27 | ---- | KP, NH4OH | ---- | ---- | ---- | ---- | ---- |  | ---- | ---- | ---- | ---- | ---- | ---- | ---- | 27 | 144 | ---- | ---- | ---- | Heptane | 1 | 2 | 50 | HMDZ, N-heptane | 1 | 0.6666667 | 50 | N-heptane | 1 | 0.125 | 50 | ---- | ---- | ---- | ---- | ---- | ---- | ---- | ---- | Aged in an oven | Ambient Pressure Drying | ---- | 60 | Ambient | 4 | ---- | 150 | Ambient | 2 | ---- | ---- | ---- | ---- | ---- | ---- | ---- | ---- | ---- | ---- | ---- | ---- | ---- | ---- | ---- | ---- | ---- | Yes | [5 empty] | No |  |  | No |  |  |  | Yes | [7 empty] | No |  | Yes |  |  |  | No | [9 empty] | Yes | [5 empty] | Yes | [5 empty] | Yes |  |  | Yes |  |  |  | No |  |  | No | [5 empty] | No |  |  |  |  | Yes |  |  |  | No |  |  | No |  |  | Yes | No | [5 empty] | ---- | ---- | ---- | ---- | ---- | 0.208 | 1.71 | 0.0347 | ---- | ----
TEOS0.75/VTMS0.25-EtOH/Si molar ratio of 6, KP wt. % of 5 | Mariana Ghica (meghica@eq.uc.pt) , Claudio M. R. Almeida (claudio@eq.uc.pt), Mariana Fonseca (mariana.fonseca.64@gmail.com), Antonio Portugal (atp@eq.uc.pt) | Luisa Duraes (luisa@eq.uc.pt) | Optimization of Polyamide Pulp-Reinforced Silica Aerogel Composites for Thermal Protection Systems | 2020 | 31 | 0 | Sol-gel |  | TEOS |  | VTMS |  | ---- | ---- | ---- | ---- | EtOH |  | KP |  | ---- | ---- | Oxalic Acid | 0.01 |  | NH4OH | 1 |  | ---- | HMDZ |  | N-heptane |  | ---- | ---- | TEOS, VTMS, EtOH, Oxalic Acid | ---- | 30 | 18 | 27 | ---- | KP, NH4OH | ---- | ---- | ---- | ---- | ---- |  | ---- | ---- | ---- | ---- | ---- | ---- | ---- | 27 | 144 | ---- | ---- | ---- | Heptane | 1 | 2 | 50 | HMDZ, N-heptane | 1 | 0.6666667 | 50 | N-heptane | 1 | 0.125 | 50 | ---- | ---- | ---- | ---- | ---- | ---- | ---- | ---- | Aged in an oven | Ambient Pressure Drying | ---- | 60 | Ambient | 4 | ---- | 150 | Ambient | 2 | ---- | ---- | ---- | ---- | ---- | ---- | ---- | ---- | ---- | ---- | ---- | ---- | ---- | ---- | ---- | ---- | ---- | Yes | [5 empty] | No |  |  | No |  |  |  | Yes | [7 empty] | No |  | Yes |  |  |  | No | [9 empty] | Yes | [5 empty] | Yes | [5 empty] | Yes |  |  | Yes |  |  |  | No |  |  | No | [5 empty] | No |  |  |  |  | Yes |  |  |  | No |  |  | No |  |  | Yes | No | [5 empty] | ---- | ---- | ---- | ---- | ---- | 0.242 | 1.81 | 0.0313 | ---- | ----
TEOS0.75/VTMS0.25-EtOH/Si molar ratio of 10, KP wt. % of 6.5 | Mariana Ghica (meghica@eq.uc.pt) , Claudio M. R. Almeida (claudio@eq.uc.pt), Mariana Fonseca (mariana.fonseca.64@gmail.com), Antonio Portugal (atp@eq.uc.pt) | Luisa Duraes (luisa@eq.uc.pt) | Optimization of Polyamide Pulp-Reinforced Silica Aerogel Composites for Thermal Protection Systems | 2020 | 31 | 0 | Sol-gel |  | TEOS |  | VTMS |  | ---- | ---- | ---- | ---- | EtOH |  | KP |  | ---- | ---- | Oxalic Acid | 0.01 |  | NH4OH | 1 |  | ---- | HMDZ |  | N-heptane |  | ---- | ---- | TEOS, VTMS, EtOH, Oxalic Acid | ---- | 30 | 18 | 27 | ---- | KP, NH4OH | ---- | ---- | ---- | ---- | ---- |  | ---- | ---- | ---- | ---- | ---- | ---- | ---- | 27 | 144 | ---- | ---- | ---- | Heptane | 1 | 2 | 50 | HMDZ, N-heptane | 1 | 0.6666667 | 50 | N-heptane | 1 | 0.125 | 50 | ---- | ---- | ---- | ---- | ---- | ---- | ---- | ---- | Aged in an oven | Ambient Pressure Drying | ---- | 60 | Ambient | 4 | ---- | 150 | Ambient | 2 | ---- | ---- | ---- | ---- | ---- | ---- | ---- | ---- | ---- | ---- | ---- | ---- | ---- | ---- | ---- | ---- | ---- | Yes | [5 empty] | No |  |  | No |  |  |  | Yes | [7 empty] | No |  | Yes |  |  |  | No | [9 empty] | Yes | [5 empty] | Yes | [5 empty] | Yes |  |  | Yes |  |  |  | No |  |  | No | [5 empty] | No |  |  |  |  | Yes |  |  |  | No |  |  | No |  |  | Yes | No | [5 empty] | ---- | 81.1 | ---- | 24.4 | 619.9 | 0.214 | 1.81 | 0.0387 | ---- | ----
TEOS0.75/VTMS0.25-EtOH/Si molar ratio of 10, KP wt. % of 8 | Mariana Ghica (meghica@eq.uc.pt) , Claudio M. R. Almeida (claudio@eq.uc.pt), Mariana Fonseca (mariana.fonseca.64@gmail.com), Antonio Portugal (atp@eq.uc.pt) | Luisa Duraes (luisa@eq.uc.pt) | Optimization of Polyamide Pulp-Reinforced Silica Aerogel Composites for Thermal Protection Systems | 2020 | 31 | 0 | Sol-gel |  | TEOS |  | VTMS |  | ---- | ---- | ---- | ---- | EtOH |  | KP |  | ---- | ---- | Oxalic Acid | 0.01 |  | NH4OH | 1 |  | ---- | HMDZ |  | N-heptane |  | ---- | ---- | TEOS, VTMS, EtOH, Oxalic Acid | ---- | 30 | 18 | 27 | ---- | KP, NH4OH | ---- | ---- | ---- | ---- | ---- |  | ---- | ---- | ---- | ---- | ---- | ---- | ---- | 27 | 144 | ---- | ---- | ---- | Heptane | 1 | 2 | 50 | HMDZ, N-heptane | 1 | 0.6666667 | 50 | N-heptane | 1 | 0.125 | 50 | ---- | ---- | ---- | ---- | ---- | ---- | ---- | ---- | Aged in an oven | Ambient Pressure Drying | ---- | 60 | Ambient | 4 | ---- | 150 | Ambient | 2 | ---- | ---- | ---- | ---- | ---- | ---- | ---- | ---- | ---- | ---- | ---- | ---- | ---- | ---- | ---- | ---- | ---- | Yes | [5 empty] | No |  |  | No |  |  |  | Yes | [7 empty] | No |  | Yes |  |  |  | No | [9 empty] | Yes | [5 empty] | Yes | [5 empty] | Yes |  |  | Yes |  |  |  | No |  |  | No | [5 empty] | No |  |  |  |  | Yes |  |  |  | No |  |  | No |  |  | Yes | No | [5 empty] | ---- | ---- | ---- | ---- | ---- | 0.231 | 1.56 | 0.0358 | ---- | ----
TEOS0.75/VTMS0.25-EtOH/Si molar ratio of 14, KP wt. % of 6.5 | Mariana Ghica (meghica@eq.uc.pt) , Claudio M. R. Almeida (claudio@eq.uc.pt), Mariana Fonseca (mariana.fonseca.64@gmail.com), Antonio Portugal (atp@eq.uc.pt) | Luisa Duraes (luisa@eq.uc.pt) | Optimization of Polyamide Pulp-Reinforced Silica Aerogel Composites for Thermal Protection Systems | 2020 | 31 | 0 | Sol-gel |  | TEOS |  | VTMS |  | ---- | ---- | ---- | ---- | EtOH |  | KP |  | ---- | ---- | Oxalic Acid | 0.01 |  | NH4OH | 1 |  | ---- | HMDZ |  | N-heptane |  | ---- | ---- | TEOS, VTMS, EtOH, Oxalic Acid | ---- | 30 | 18 | 27 | ---- | KP, NH4OH | ---- | ---- | ---- | ---- | ---- |  | ---- | ---- | ---- | ---- | ---- | ---- | ---- | 27 | 144 | ---- | ---- | ---- | Heptane | 1 | 2 | 50 | HMDZ, N-heptane | 1 | 0.6666667 | 50 | N-heptane | 1 | 0.125 | 50 | ---- | ---- | ---- | ---- | ---- | ---- | ---- | ---- | Aged in an oven | Ambient Pressure Drying | ---- | 60 | Ambient | 4 | ---- | 150 | Ambient | 2 | ---- | ---- | ---- | ---- | ---- | ---- | ---- | ---- | ---- | ---- | ---- | ---- | ---- | ---- | ---- | ---- | ---- | Yes | [5 empty] | No |  |  | No |  |  |  | Yes | [7 empty] | No |  | Yes |  |  |  | No | [9 empty] | Yes | [5 empty] | Yes | [5 empty] | Yes |  |  | Yes |  |  |  | No |  |  | No | [5 empty] | No |  |  |  |  | Yes |  |  |  | No |  |  | No |  |  | Yes | No | [5 empty] | ---- | ---- | ---- | ---- | ---- | 0.236 | 1.24 | 0.046 | ---- | ----
TEOS0.7/VTMS0.3 | Mariana Ghica (meghica@eq.uc.pt) , Claudio M. R. Almeida (claudio@eq.uc.pt), Mariana Fonseca (mariana.fonseca.64@gmail.com), Antonio Portugal (atp@eq.uc.pt) | Luisa Duraes (luisa@eq.uc.pt) | Optimization of Polyamide Pulp-Reinforced Silica Aerogel Composites for Thermal Protection Systems | 2020 | 31 | 0 | Sol-gel |  | TEOS |  | VTMS |  | ---- | ---- | ---- | ---- | EtOH |  | KP |  | ---- | ---- | Oxalic Acid | 0.01 |  | NH4OH | 1 |  | ---- | HMDZ |  | N-heptane |  | ---- | ---- | TEOS, VTMS, EtOH, Oxalic Acid | ---- | 30 | 18 | 27 | ---- | KP, NH4OH | ---- | ---- | ---- | ---- | ---- |  | ---- | ---- | ---- | ---- | ---- | ---- | ---- | 27 | 144 | ---- | ---- | ---- | Heptane | 1 | 2 | 50 | HMDZ, N-heptane | 1 | 0.6666667 | 50 | N-heptane | 1 | 0.125 | 50 | ---- | ---- | ---- | ---- | ---- | ---- | ---- | ---- | Aged in an oven | Ambient Pressure Drying | ---- | 60 | Ambient | 4 | ---- | 150 | Ambient | 2 | ---- | ---- | ---- | ---- | ---- | ---- | ---- | ---- | ---- | ---- | ---- | ---- | ---- | ---- | ---- | ---- | ---- | Yes | [5 empty] | No |  |  | No |  |  |  | Yes | [7 empty] | No |  | Yes |  |  |  | No | [9 empty] | Yes | [5 empty] | Yes | [5 empty] | No |  |  | Yes |  |  |  | No |  |  | No | [5 empty] | No |  |  |  |  | Yes |  |  |  | No |  |  | No |  |  | Yes | No | [5 empty] | ---- | ---- | ---- | ---- | ---- | ---- | ---- | ---- | ---- | ----
TEOS0.5/VTMS0.5-EtOH/Si molar ratio of 6, KP wt. % of 5 | Mariana Ghica (meghica@eq.uc.pt) , Claudio M. R. Almeida (claudio@eq.uc.pt), Mariana Fonseca (mariana.fonseca.64@gmail.com), Antonio Portugal (atp@eq.uc.pt) | Luisa Duraes (luisa@eq.uc.pt) | Optimization of Polyamide Pulp-Reinforced Silica Aerogel Composites for Thermal Protection Systems | 2020 | 31 | 0 | Sol-gel |  | TEOS |  | VTMS |  | ---- | ---- | ---- | ---- | EtOH |  | KP |  | ---- | ---- | Oxalic Acid | 0.01 |  | NH4OH | 1 |  | ---- | HMDZ |  | N-heptane |  | ---- | ---- | TEOS, VTMS, EtOH, Oxalic Acid | ---- | 30 | 18 | 27 | ---- | KP, NH4OH | ---- | ---- | ---- | ---- | ---- |  | ---- | ---- | ---- | ---- | ---- | ---- | ---- | 27 | 144 | ---- | ---- | ---- | Heptane | 1 | 2 | 50 | HMDZ, N-heptane | 1 | 0.6666667 | 50 | N-heptane | 1 | 0.125 | 50 | ---- | ---- | ---- | ---- | ---- | ---- | ---- | ---- | Aged in an oven | Ambient Pressure Drying | ---- | 60 | Ambient | 4 | ---- | 150 | Ambient | 2 | ---- | ---- | ---- | ---- | ---- | ---- | ---- | ---- | ---- | ---- | ---- | ---- | ---- | ---- | ---- | ---- | ---- | Yes | [5 empty] | No |  |  | No |  |  |  | Yes | [7 empty] | No |  | Yes |  |  |  | No | [9 empty] | Yes | [5 empty] | Yes | [5 empty] | Yes |  |  | Yes |  |  |  | No |  |  | No | [5 empty] | No |  |  |  |  | Yes |  |  |  | No |  |  | No |  |  | Yes | No | [5 empty] | ---- | ---- | ---- | ---- | ---- | 0.275 | 0.96 | 0.0401 | ---- | ----
TEOS0.5/VTMS0.5-EtOH/Si molar ratio of 6, KP wt. % of 8 | Mariana Ghica (meghica@eq.uc.pt) , Claudio M. R. Almeida (claudio@eq.uc.pt), Mariana Fonseca (mariana.fonseca.64@gmail.com), Antonio Portugal (atp@eq.uc.pt) | Luisa Duraes (luisa@eq.uc.pt) | Optimization of Polyamide Pulp-Reinforced Silica Aerogel Composites for Thermal Protection Systems | 2020 | 31 | 0 | Sol-gel |  | TEOS |  | VTMS |  | ---- | ---- | ---- | ---- | EtOH |  | KP |  | ---- | ---- | Oxalic Acid | 0.01 |  | NH4OH | 1 |  | ---- | HMDZ |  | N-heptane |  | ---- | ---- | TEOS, VTMS, EtOH, Oxalic Acid | ---- | 30 | 18 | 27 | ---- | KP, NH4OH | ---- | ---- | ---- | ---- | ---- |  | ---- | ---- | ---- | ---- | ---- | ---- | ---- | 27 | 144 | ---- | ---- | ---- | Heptane | 1 | 2 | 50 | HMDZ, N-heptane | 1 | 0.6666667 | 50 | N-heptane | 1 | 0.125 | 50 | ---- | ---- | ---- | ---- | ---- | ---- | ---- | ---- | Aged in an oven | Ambient Pressure Drying | ---- | 60 | Ambient | 4 | ---- | 150 | Ambient | 2 | ---- | ---- | ---- | ---- | ---- | ---- | ---- | ---- | ---- | ---- | ---- | ---- | ---- | ---- | ---- | ---- | ---- | Yes | [5 empty] | No |  |  | No |  |  |  | Yes | [7 empty] | No |  | Yes |  |  |  | No | [9 empty] | Yes | [5 empty] | Yes | [5 empty] | Yes |  |  | Yes |  |  |  | No |  |  | No | [5 empty] | No |  |  |  |  | Yes |  |  |  | No |  |  | No |  |  | Yes | No | [5 empty] | ---- | 84.5 | ---- | 30 | 488.6 | 0.229 | 1.68 | 0.0351 | ---- | ----
TEOS0.5/VTMS0.5-EtOH/Si molar ratio of 10, KP wt. % of 6.5 | Mariana Ghica (meghica@eq.uc.pt) , Claudio M. R. Almeida (claudio@eq.uc.pt), Mariana Fonseca (mariana.fonseca.64@gmail.com), Antonio Portugal (atp@eq.uc.pt) | Luisa Duraes (luisa@eq.uc.pt) | Optimization of Polyamide Pulp-Reinforced Silica Aerogel Composites for Thermal Protection Systems | 2020 | 31 | 0 | Sol-gel |  | TEOS |  | VTMS |  | ---- | ---- | ---- | ---- | EtOH |  | KP |  | ---- | ---- | Oxalic Acid | 0.01 |  | NH4OH | 1 |  | ---- | HMDZ |  | N-heptane |  | ---- | ---- | TEOS, VTMS, EtOH, Oxalic Acid | ---- | 30 | 18 | 27 | ---- | KP, NH4OH | ---- | ---- | ---- | ---- | ---- |  | ---- | ---- | ---- | ---- | ---- | ---- | ---- | 27 | 144 | ---- | ---- | ---- | Heptane | 1 | 2 | 50 | HMDZ, N-heptane | 1 | 0.6666667 | 50 | N-heptane | 1 | 0.125 | 50 | ---- | ---- | ---- | ---- | ---- | ---- | ---- | ---- | Aged in an oven | Ambient Pressure Drying | ---- | 60 | Ambient | 4 | ---- | 150 | Ambient | 2 | ---- | ---- | ---- | ---- | ---- | ---- | ---- | ---- | ---- | ---- | ---- | ---- | ---- | ---- | ---- | ---- | ---- | Yes | [5 empty] | No |  |  | No |  |  |  | Yes | [7 empty] | No |  | Yes |  |  |  | No | [9 empty] | Yes | [5 empty] | Yes | [5 empty] | Yes |  |  | Yes |  |  |  | No |  |  | No | [5 empty] | No |  |  |  |  | Yes |  |  |  | No |  |  | No |  |  | Yes | No | [5 empty] | ---- | ---- | ---- | ---- | ---- | 0.382 | 2.99 | 0.0705 | ---- | ----
TEOS0.5/VTMS0.5-EtOH/Si molar ratio of 10, KP wt. % of 8 | Mariana Ghica (meghica@eq.uc.pt) , Claudio M. R. Almeida (claudio@eq.uc.pt), Mariana Fonseca (mariana.fonseca.64@gmail.com), Antonio Portugal (atp@eq.uc.pt) | Luisa Duraes (luisa@eq.uc.pt) | Optimization of Polyamide Pulp-Reinforced Silica Aerogel Composites for Thermal Protection Systems | 2020 | 31 | 0 | Sol-gel |  | TEOS |  | VTMS |  | ---- | ---- | ---- | ---- | EtOH |  | KP |  | ---- | ---- | Oxalic Acid | 0.01 |  | NH4OH | 1 |  | ---- | HMDZ |  | N-heptane |  | ---- | ---- | TEOS, VTMS, EtOH, Oxalic Acid | ---- | 30 | 18 | 27 | ---- | KP, NH4OH | ---- | ---- | ---- | ---- | ---- |  | ---- | ---- | ---- | ---- | ---- | ---- | ---- | 27 | 144 | ---- | ---- | ---- | Heptane | 1 | 2 | 50 | HMDZ, N-heptane | 1 | 0.6666667 | 50 | N-heptane | 1 | 0.125 | 50 | ---- | ---- | ---- | ---- | ---- | ---- | ---- | ---- | Aged in an oven | Ambient Pressure Drying | ---- | 60 | Ambient | 4 | ---- | 150 | Ambient | 2 | ---- | ---- | ---- | ---- | ---- | ---- | ---- | ---- | ---- | ---- | ---- | ---- | ---- | ---- | ---- | ---- | ---- | Yes | [5 empty] | No |  |  | No |  |  |  | Yes | [7 empty] | No |  | Yes |  |  |  | No | [9 empty] | Yes | [5 empty] | Yes | [5 empty] | Yes |  |  | Yes |  |  |  | No |  |  | No | [5 empty] | No |  |  |  |  | Yes |  |  |  | No |  |  | No |  |  | Yes | No | [5 empty] | ---- | ---- | ---- | ---- | ---- | 0.375 | 2.47 | 0.0789 | ---- | ----
TEOS0.5/VTMS0.5-EtOH/Si molar ratio of 14, KP wt. % of 6.5 | Mariana Ghica (meghica@eq.uc.pt) , Claudio M. R. Almeida (claudio@eq.uc.pt), Mariana Fonseca (mariana.fonseca.64@gmail.com), Antonio Portugal (atp@eq.uc.pt) | Luisa Duraes (luisa@eq.uc.pt) | Optimization of Polyamide Pulp-Reinforced Silica Aerogel Composites for Thermal Protection Systems | 2020 | 31 | 0 | Sol-gel |  | TEOS |  | VTMS |  | ---- | ---- | ---- | ---- | EtOH |  | KP |  | ---- | ---- | Oxalic Acid | 0.01 |  | NH4OH | 1 |  | ---- | HMDZ |  | N-heptane |  | ---- | ---- | TEOS, VTMS, EtOH, Oxalic Acid | ---- | 30 | 18 | 27 | ---- | KP, NH4OH | ---- | ---- | ---- | ---- | ---- |  | ---- | ---- | ---- | ---- | ---- | ---- | ---- | 27 | 144 | ---- | ---- | ---- | Heptane | 1 | 2 | 50 | HMDZ, N-heptane | 1 | 0.6666667 | 50 | N-heptane | 1 | 0.125 | 50 | ---- | ---- | ---- | ---- | ---- | ---- | ---- | ---- | Aged in an oven | Ambient Pressure Drying | ---- | 60 | Ambient | 4 | ---- | 150 | Ambient | 2 | ---- | ---- | ---- | ---- | ---- | ---- | ---- | ---- | ---- | ---- | ---- | ---- | ---- | ---- | ---- | ---- | ---- | Yes | [5 empty] | No |  |  | No |  |  |  | Yes | [7 empty] | No |  | Yes |  |  |  | No | [9 empty] | Yes | [5 empty] | Yes | [5 empty] | Yes |  |  | Yes |  |  |  | No |  |  | No | [5 empty] | No |  |  |  |  | Yes |  |  |  | No |  |  | No |  |  | Yes | No | [5 empty] | ---- | 67.4 | ---- | 10.8 | 610.7 | 0.409 | 2.83 | 0.0854 | ---- | ----
X-B, xerogel from MTES/TEOS | Artur J. M. Valente (avalente@ci.uc.pt), Luisa Duraes (luisa@eq.uc.pt) | Joao Vareda (jvareda@eq.uc.pt) | Silica Aerogels/Xerogels Modified with Nitrogen-Containing Groups for Heavy Metal Adsorption | 2020 | 53 | 0 | Sol-gel |  | MTES |  | TEOS |  | ---- | ---- | ---- | ---- | MeOH | ---- | ---- | ---- | ---- | ---- | Oxalic Acid | 1 |  | NH4OH | 1 |  | ---- | ---- | ---- | ---- | ---- | ---- | ---- | MTES, TEOS, MeOH, Oxalic Acid | ---- | ---- | 24 | 27 | ---- | NH4OH | ---- | ---- | ---- | ---- | ---- |  | ---- | ---- | ---- | 27 | ---- | 120 | ---- | ---- | 144 | ---- | ---- | ---- | EtOH | ---- | ---- | ---- | ---- | ---- | ---- | ---- | ---- | ---- | ---- | ---- | ---- | ---- | ---- | ---- | ---- | ---- | ---- | ---- | Referenced previous papers written by the author to say that the experimental procedure was the same bt did not go into detail on what that procedure was | Oven Drying | ---- | 60 | ---- | 72 | ---- | ---- | ---- | ---- | ---- | ---- | ---- | ---- | ---- | ---- | ---- | ---- | ---- | ---- | ---- | ---- | ---- | ---- | ---- | ---- | ---- | Yes | [5 empty] | No |  |  | No |  |  |  | Yes | [7 empty] | Yes |  | No |  |  |  | No | [9 empty] | Yes | [5 empty] | No | [5 empty] | Yes |  |  | No |  |  |  | No |  |  | No | [5 empty] | No |  |  |  |  | No |  |  |  | No |  |  | No |  |  | No | No | [5 empty] | ---- | 24 | 0.22 | 1 | 761 | 1.07 | ---- | ---- | ---- | ----
X-B, aerogel from MTES/TEOS | Artur J. M. Valente (avalente@ci.uc.pt), Luisa Duraes (luisa@eq.uc.pt) | Joao Vareda (jvareda@eq.uc.pt) | Silica Aerogels/Xerogels Modified with Nitrogen-Containing Groups for Heavy Metal Adsorption | 2020 | 53 | 0 | Sol-gel |  | MTES |  | TEOS |  | ---- | ---- | ---- | ---- | MeOH | ---- | ---- | ---- | ---- | ---- | Oxalic Acid | 1 |  | NH4OH | ---- |  | ---- | ---- | ---- | ---- | ---- | ---- | ---- | MTES, TEOS, MeOH, Oxalic Acid | ---- | ---- | 24 | 27 | ---- | NH4OH | ---- | ---- | ---- | ---- | ---- |  | ---- | ---- | ---- | 27 | ---- | 120 | ---- | ---- | 144 | ---- | ---- | ---- | EtOH | ---- | ---- | ---- | ---- | ---- | ---- | ---- | ---- | ---- | ---- | ---- | ---- | ---- | ---- | ---- | ---- | ---- | ---- | ---- |  | Supercritical Drying | CO2 | ---- | ---- | ---- | ---- | ---- | ---- | ---- | ---- | ---- | ---- | ---- | ---- | ---- | ---- | ---- | ---- | ---- | ---- | ---- | ---- | ---- | ---- | ---- | ---- | Yes | [5 empty] | No |  |  | No |  |  |  | Yes | [7 empty] | Yes |  | No |  |  |  | No | [9 empty] | Yes | [5 empty] | No | [5 empty] | Yes |  |  | No |  |  |  | No |  |  | No | [5 empty] | No |  |  |  |  | No |  |  |  | No |  |  | No |  |  | No | No | [5 empty] | ---- | 90 | 6.38 | 25 | 1006 | 0.141 | ---- | ---- | ---- | ----
X-A, xerogel from MTES/TEOS/APTMS | Artur J. M. Valente (avalente@ci.uc.pt), Luisa Duraes (luisa@eq.uc.pt) | Joao Vareda (jvareda@eq.uc.pt) | Silica Aerogels/Xerogels Modified with Nitrogen-Containing Groups for Heavy Metal Adsorption | 2020 | 53 | 0 | Sol-gel |  | MTES |  | TEOS, APTMS |  | ---- | ---- | ---- | ---- | MeOH | ---- | ---- | ---- | ---- | ---- | Oxalic Acid | 1 |  | NH4OH | ---- |  | ---- | ---- | ---- | ---- | ---- | ---- | ---- | MTES, TEOS, APTMS, MeOH, Oxalic Acid | ---- | ---- | 24 | 27 | ---- | NH4OH | ---- | ---- | ---- | ---- | ---- |  | ---- | ---- | ---- | 27 | ---- | 10 | ---- | ---- | 144 | ---- | ---- | ---- | EtOH | ---- | ---- | ---- | ---- | ---- | ---- | ---- | ---- | ---- | ---- | ---- | ---- | ---- | ---- | ---- | ---- | ---- | ---- | ---- |  | Oven Drying | ---- | 60 | ---- | 72 | ---- | ---- | ---- | ---- | ---- | ---- | ---- | ---- | ---- | ---- | ---- | ---- | ---- | ---- | ---- | ---- | ---- | ---- | ---- | ---- | ---- | Yes | [5 empty] | No |  |  | No |  |  |  | Yes | [7 empty] | Yes |  | No |  |  |  | No | [9 empty] | Yes | [5 empty] | No | [5 empty] | Yes |  |  | No |  |  |  | No |  |  | No | [5 empty] | No |  |  |  |  | No |  |  |  | No |  |  | No |  |  | No | No | [5 empty] | ---- | 3 | 0.02 | 4 | 28 | 1.41 | ---- | ---- | ---- | ----
A-A, aerogel from MTES/TEOS/APTMS | Artur J. M. Valente (avalente@ci.uc.pt), Luisa Duraes (luisa@eq.uc.pt) | Joao Vareda (jvareda@eq.uc.pt) | Silica Aerogels/Xerogels Modified with Nitrogen-Containing Groups for Heavy Metal Adsorption | 2020 | 53 | 0 | Sol-gel |  | MTES |  | TEOS, APTMS |  | ---- | ---- | ---- | ---- | MeOH | ---- | ---- | ---- | ---- | ---- | Oxalic Acid | 1 |  | NH4OH | ---- |  | ---- | ---- | ---- | ---- | ---- | ---- | ---- | MTES, TEOS, APTMS, MeOH, Oxalic Acid | ---- | ---- | 24 | 27 | ---- | NH4OH | ---- | ---- | ---- | ---- | ---- |  | ---- | ---- | ---- | 27 | ---- | 10 | ---- | ---- | 144 | ---- | ---- | ---- | EtOH | ---- | ---- | ---- | ---- | ---- | ---- | ---- | ---- | ---- | ---- | ---- | ---- | ---- | ---- | ---- | ---- | ---- | ---- | ---- |  | Supercritical Drying | CO2 | ---- | ---- | ---- | ---- | ---- | ---- | ---- | ---- | ---- | ---- | ---- | ---- | ---- | ---- | ---- | ---- | ---- | ---- | ---- | ---- | ---- | ---- | ---- | ---- | Yes | [5 empty] | No |  |  | No |  |  |  | Yes | [7 empty] | Yes |  | No |  |  |  | No | [9 empty] | Yes | [5 empty] | No | [5 empty] | Yes |  |  | No |  |  |  | No |  |  | No | [5 empty] | No |  |  |  |  | No |  |  |  | No |  |  | No |  |  | No | No | [5 empty] | ---- | 87 | 6.48 | 45 | 573 | 0.134 | ---- | ---- | ---- | ----
X3A, Xerogel from MTES/TEOS/AAAPTMS | Artur J. M. Valente (avalente@ci.uc.pt), Luisa Duraes (luisa@eq.uc.pt) | Joao Vareda (jvareda@eq.uc.pt) | Silica Aerogels/Xerogels Modified with Nitrogen-Containing Groups for Heavy Metal Adsorption | 2020 | 53 | 0 | Sol-gel |  | MTES |  | TEOS, AAAPTMS |  | ---- | ---- | ---- | ---- | MeOH | ---- | ---- | ---- | ---- | ---- | Oxalic Acid | 1 |  | NH4OH | ---- |  | ---- | ---- | ---- | ---- | ---- | ---- | ---- | MTES, TEOS, AAAPTMS, MeOH, Oxalic Acid | ---- | ---- | 24 | 27 | ---- | NH4OH | ---- | ---- | ---- | ---- | ---- |  | ---- | ---- | ---- | 60 | ---- | 30 | ---- | ---- | 24 | ---- | ---- | ---- | EtOH | ---- | ---- | ---- | ---- | ---- | ---- | ---- | ---- | ---- | ---- | ---- | ---- | ---- | ---- | ---- | ---- | ---- | ---- | ---- |  | Oven Drying | ---- | 60 | ---- | 72 | ---- | ---- | ---- | ---- | ---- | ---- | ---- | ---- | ---- | ---- | ---- | ---- | ---- | ---- | ---- | ---- | ---- | ---- | ---- | ---- | ---- | Yes | [5 empty] | No |  |  | No |  |  |  | Yes | [7 empty] | Yes |  | No |  |  |  | No | [9 empty] | Yes | [5 empty] | No | [5 empty] | Yes |  |  | No |  |  |  | No |  |  | No | [5 empty] | No |  |  |  |  | No |  |  |  | No |  |  | No |  |  | No | No | [5 empty] | ---- | 7 | 0.05 | ---- | ---- | 1.3 | ---- | ---- | ---- | ----
A3A, aerogel from MTES/TEOS/AAAPTMS | Artur J. M. Valente (avalente@ci.uc.pt), Luisa Duraes (luisa@eq.uc.pt) | Joao Vareda (jvareda@eq.uc.pt) | Silica Aerogels/Xerogels Modified with Nitrogen-Containing Groups for Heavy Metal Adsorption | 2020 | 53 | 0 | Sol-gel |  | MTES |  | TEOS, AAAPTMS |  | ---- | ---- | ---- | ---- | MeOH | ---- | ---- | ---- | ---- | ---- | Oxalic Acid | 1 |  | NH4OH | ---- |  | ---- | ---- | ---- | ---- | ---- | ---- | ---- | MTES, TEOS, AAAPTMS, MeOH, Oxalic Acid | ---- | ---- | 24 | 27 | ---- | NH4OH | ---- | ---- | ---- | ---- | ---- |  | ---- | ---- | ---- | 60 | ---- | 30 | ---- | ---- | 24 | ---- | ---- | ---- | EtOH | ---- | ---- | ---- | ---- | ---- | ---- | ---- | ---- | ---- | ---- | ---- | ---- | ---- | ---- | ---- | ---- | ---- | ---- | ---- |  | Supercritical Drying | CO2 | ---- | ---- | ---- | ---- | ---- | ---- | ---- | ---- | ---- | ---- | ---- | ---- | ---- | ---- | ---- | ---- | ---- | ---- | ---- | ---- | ---- | ---- | ---- | ---- | Yes | [5 empty] | No |  |  | No |  |  |  | Yes | [7 empty] | Yes |  | No |  |  |  | No | [9 empty] | Yes | [5 empty] | No | [5 empty] | Yes |  |  | No |  |  |  | No |  |  | No | [5 empty] | No |  |  |  |  | No |  |  |  | No |  |  | No |  |  | No | No | [5 empty] | ---- | 48 | 0.64 | 182 | 14 | 0.737 | ---- | ---- | ---- | ----
XA+3A, xerogel from MTES/TEOS/APTMS/AAAPTMS | Artur J. M. Valente (avalente@ci.uc.pt), Luisa Duraes (luisa@eq.uc.pt) | Joao Vareda (jvareda@eq.uc.pt) | Silica Aerogels/Xerogels Modified with Nitrogen-Containing Groups for Heavy Metal Adsorption | 2020 | 53 | 0 | Sol-gel |  | MTES |  | TEOS, APTMS, AAAPTMS |  | ---- | ---- | ---- | ---- | MeOH | ---- | ---- | ---- | ---- | ---- | Oxalic Acid | 1 |  | NH4OH | ---- |  | ---- | ---- | ---- | ---- | ---- | ---- | ---- | MTES, TEOS, APTMS, AAAPTMS, MeOH, Oxalic Acid | ---- | ---- | 24 | 27 | ---- | NH4OH | ---- | ---- | ---- | ---- | ---- |  | ---- | ---- | ---- | 27 | ---- | 30 | ---- | ---- | 144 | ---- | ---- | ---- | EtOH | ---- | ---- | ---- | ---- | ---- | ---- | ---- | ---- | ---- | ---- | ---- | ---- | ---- | ---- | ---- | ---- | ---- | ---- | ---- |  | Oven Drying | ---- | 60 | ---- | 72 | ---- | ---- | ---- | ---- | ---- | ---- | ---- | ---- | ---- | ---- | ---- | ---- | ---- | ---- | ---- | ---- | ---- | ---- | ---- | ---- | ---- | Yes | [5 empty] | No |  |  | No |  |  |  | Yes | [7 empty] | Yes |  | No |  |  |  | No | [9 empty] | Yes | [5 empty] | No | [5 empty] | Yes |  |  | No |  |  |  | No |  |  | No | [5 empty] | No |  |  |  |  | No |  |  |  | No |  |  | No |  |  | No | No | [5 empty] | ---- | 23 | 0.21 | 268 | 3 | 1.12 | ---- | ---- | ---- | ----
AA+3A, Aerogel from MTES/TEOS/APTMS/AAAPTMS | Artur J. M. Valente (avalente@ci.uc.pt), Luisa Duraes (luisa@eq.uc.pt) | Joao Vareda (jvareda@eq.uc.pt) | Silica Aerogels/Xerogels Modified with Nitrogen-Containing Groups for Heavy Metal Adsorption | 2020 | 53 | 0 | Sol-gel |  | MTES |  | TEOS, APTMS, AAAPTMS |  | ---- | ---- | ---- | ---- | MeOH | ---- | ---- | ---- | ---- | ---- | Oxalic Acid | 1 |  | NH4OH | ---- |  | ---- | ---- | ---- | ---- | ---- | ---- | ---- | MTES, TEOS, APTMS, AAAPTMS, MeOH, Oxalic Acid | ---- | ---- | 24 | 27 | ---- | NH4OH | ---- | ---- | ---- | ---- | ---- |  | ---- | ---- | ---- | 27 | ---- | 30 | ---- | ---- | 144 | ---- | ---- | ---- | EtOH | ---- | ---- | ---- | ---- | ---- | ---- | ---- | ---- | ---- | ---- | ---- | ---- | ---- | ---- | ---- | ---- | ---- | ---- | ---- |  | Supercritical Drying | CO2 | ---- | ---- | ---- | ---- | ---- | ---- | ---- | ---- | ---- | ---- | ---- | ---- | ---- | ---- | ---- | ---- | ---- | ---- | ---- | ---- | ---- | ---- | ---- | ---- | Yes | [5 empty] | No |  |  | No |  |  |  | Yes | [7 empty] | Yes |  | No |  |  |  | No | [9 empty] | Yes | [5 empty] | No | [5 empty] | Yes |  |  | No |  |  |  | No |  |  | No | [5 empty] | No |  |  |  |  | No |  |  |  | No |  |  | No |  |  | No | No | [5 empty] | ---- | 86 | 4.49 | 70 | 256 | 0.191 | ---- | ---- | ---- | ----
X-TRIS, Xerogel from MTES/TEOS/TTMSI | Artur J. M. Valente (avalente@ci.uc.pt), Luisa Duraes (luisa@eq.uc.pt) | Joao Vareda (jvareda@eq.uc.pt) | Silica Aerogels/Xerogels Modified with Nitrogen-Containing Groups for Heavy Metal Adsorption | 2020 | 53 | 0 | Sol-gel |  | MTES |  | TEOS, TTMSI |  | ---- | ---- | ---- | ---- | MeOH | ---- | ---- | ---- | ---- | ---- | Oxalic Acid | 1 |  | NH4OH | ---- |  | ---- | ---- | ---- | ---- | ---- | ---- | ---- | MTES, TEOS, TTMSI, MeOH, Oxalic Acid | ---- | ---- | 24 | 27 | ---- | NH4OH | ---- | ---- | ---- | ---- | ---- |  | ---- | ---- | ---- | 60 | ---- | 20 | ---- | ---- | 144 | ---- | ---- | ---- | EtOH | ---- | ---- | ---- | ---- | ---- | ---- | ---- | ---- | ---- | ---- | ---- | ---- | ---- | ---- | ---- | ---- | ---- | ---- | ---- |  | Oven Drying | ---- | 60 | ---- | 72 | ---- | ---- | ---- | ---- | ---- | ---- | ---- | ---- | ---- | ---- | ---- | ---- | ---- | ---- | ---- | ---- | ---- | ---- | ---- | ---- | ---- | Yes | [5 empty] | No |  |  | No |  |  |  | Yes | [7 empty] | Yes |  | No |  |  |  | No | [9 empty] | Yes | [5 empty] | No | [5 empty] | Yes |  |  | No |  |  |  | No |  |  | No | [5 empty] | No |  |  |  |  | No |  |  |  | No |  |  | No |  |  | No | No | [5 empty] | ---- | 16 | 0.14 | 1 | 634 | 1.14 | ---- | ---- | ---- | ----
A-TRIS, Aerogel from MTES/TEOS/TTMSI | Artur J. M. Valente (avalente@ci.uc.pt), Luisa Duraes (luisa@eq.uc.pt) | Joao Vareda (jvareda@eq.uc.pt) | Silica Aerogels/Xerogels Modified with Nitrogen-Containing Groups for Heavy Metal Adsorption | 2020 | 53 | 0 | Sol-gel |  | MTES |  | TEOS, TTMSI |  | ---- | ---- | ---- | ---- | MeOH | ---- | ---- | ---- | ---- | ---- | Oxalic Acid | 1 |  | NH4OH | ---- |  | ---- | ---- | ---- | ---- | ---- | ---- | ---- | MTES, TEOS, TTMSI, MeOH, Oxalic Acid | ---- | ---- | 24 | 27 | ---- | NH4OH | ---- | ---- | ---- | ---- | ---- |  | ---- | ---- | ---- | 60 | ---- | 20 | ---- | ---- | 144 | ---- | ---- | ---- | EtOH | ---- | ---- | ---- | ---- | ---- | ---- | ---- | ---- | ---- | ---- | ---- | ---- | ---- | ---- | ---- | ---- | ---- | ---- | ---- |  | Supercritical Drying | CO2 | ---- | ---- | ---- | ---- | ---- | ---- | ---- | ---- | ---- | ---- | ---- | ---- | ---- | ---- | ---- | ---- | ---- | ---- | ---- | ---- | ---- | ---- | ---- | ---- | Yes | [5 empty] | No |  |  | No |  |  |  | Yes | [7 empty] | Yes |  | No |  |  |  | No | [9 empty] | Yes | [5 empty] | No | [5 empty] | Yes |  |  | No |  |  |  | No |  |  | No | [5 empty] | No |  |  |  |  | No |  |  |  | No |  |  | No |  |  | No | No | [5 empty] | ---- | 88 | 6.67 | 59 | 451 | 0.132 | ---- | ---- | ---- | ----
X-U, Xerogel from MTES/TEOS/UPTMS | Artur J. M. Valente (avalente@ci.uc.pt), Luisa Duraes (luisa@eq.uc.pt) | Joao Vareda (jvareda@eq.uc.pt) | Silica Aerogels/Xerogels Modified with Nitrogen-Containing Groups for Heavy Metal Adsorption | 2020 | 53 | 0 | Sol-gel |  | MTES |  | TEOS, UPTMS |  | ---- | ---- | ---- | ---- | MeOH | ---- | ---- | ---- | ---- | ---- | Oxalic Acid | 1 |  | NH4OH | ---- |  | ---- | ---- | ---- | ---- | ---- | ---- | ---- | MTES, TEOS, UPTMS, MeOH, Oxalic Acid | ---- | ---- | 24 | 27 | ---- | NH4OH | ---- | ---- | ---- | ---- | ---- |  | ---- | ---- | ---- | 27 | ---- | 120 | ---- | ---- | 144 | ---- | ---- | ---- | EtOH | ---- | ---- | ---- | ---- | ---- | ---- | ---- | ---- | ---- | ---- | ---- | ---- | ---- | ---- | ---- | ---- | ---- | ---- | ---- |  | Oven Drying | ---- | 60 | ---- | 72 | ---- | ---- | ---- | ---- | ---- | ---- | ---- | ---- | ---- | ---- | ---- | ---- | ---- | ---- | ---- | ---- | ---- | ---- | ---- | ---- | ---- | Yes | [5 empty] | No |  |  | No |  |  |  | Yes | [7 empty] | Yes |  | No |  |  |  | No | [9 empty] | Yes | [5 empty] | No | [5 empty] | Yes |  |  | No |  |  |  | No |  |  | No | [5 empty] | No |  |  |  |  | No |  |  |  | No |  |  | No |  |  | No | No | [5 empty] | ---- | ---- | ---- | ---- | ---- | 1.42 | ---- | ---- | ---- | ----
A-U, Aerogel from MTES/TEOS/UPTS | Artur J. M. Valente (avalente@ci.uc.pt), Luisa Duraes (luisa@eq.uc.pt) | Joao Vareda (jvareda@eq.uc.pt) | Silica Aerogels/Xerogels Modified with Nitrogen-Containing Groups for Heavy Metal Adsorption | 2020 | 53 | 0 | Sol-gel |  | MTES |  | TEOS, UPTMS |  | ---- | ---- | ---- | ---- | MeOH | ---- | ---- | ---- | ---- | ---- | Oxalic Acid | 1 |  | NH4OH | ---- |  | ---- | ---- | ---- | ---- | ---- | ---- | ---- | MTES, TEOS, UPTMS, MeOH, Oxalic Acid | ---- | ---- | 24 | 27 | ---- | NH4OH | ---- | ---- | ---- | ---- | ---- |  | ---- | ---- | ---- | 27 | ---- | 120 | ---- | ---- | 144 | ---- | ---- | ---- | EtOH | ---- | ---- | ---- | ---- | ---- | ---- | ---- | ---- | ---- | ---- | ---- | ---- | ---- | ---- | ---- | ---- | ---- | ---- | ---- |  | Supercritical Drying | CO2 | ---- | ---- | ---- | ---- | ---- | ---- | ---- | ---- | ---- | ---- | ---- | ---- | ---- | ---- | ---- | ---- | ---- | ---- | ---- | ---- | ---- | ---- | ---- | ---- | Yes | [5 empty] | No |  |  | No |  |  |  | Yes | [7 empty] | Yes |  | No |  |  |  | No | [9 empty] | Yes | [5 empty] | No | [5 empty] | Yes |  |  | No |  |  |  | No |  |  | No | [5 empty] | No |  |  |  |  | No |  |  |  | No |  |  | No |  |  | No | No | [5 empty] | ---- | 67 | 1.56 | 16 | 398 | 0.43 | ---- | ---- | ---- | ----
Unsintered | Huafei Cai, Qu Chen, Sizhao Zhang, Liangjun Li, Junzong Feng | Yonggang Jiang (jygemail@163.com), Jian Feng (fengj@nudt.edu.cn) | Nanostructure evolution of silica aerogels under rapid heating from 600 °C to 1300 °C via in-situ TEM observation | 2020 | 60 | 1 | Sol-gel |  | TEOS |  | ---- | ---- | ---- | ---- | ---- | ---- | EtOH |  | H2O |  | ---- | ---- | HCl | ---- |  | NH4OH | ---- |  | ---- | ---- | ---- | ---- | ---- | ---- | ---- | TEOS, H2O, EtOH, HCl | ---- | ---- | ---- | ---- | ---- | NH4OH | ---- | ---- | ---- | ---- | ---- |  | ---- | ---- | ---- | ---- | ---- | ---- | ---- | 40 | 48 | ---- | ---- | ---- | ---- | ---- | ---- | ---- | ---- | ---- | ---- | ---- | ---- | ---- | ---- | ---- | ---- | ---- | ---- | ---- | ---- | ---- | ---- | ---- |  | Supercritical Drying | EtOH | 265 | 7 | ---- | ---- | 500 | ---- | 2 | ---- | ---- | ---- | ---- | ---- | ---- | ---- | ---- | ---- | ---- | ---- | ---- |  |  | ---- | ---- | ---- | No | [5 empty] | Yes |  |  | No |  |  |  | No | [7 empty] | Yes |  | No |  |  |  | Yes | [9 empty] | Yes | [5 empty] | Yes | [5 empty] | Yes |  |  | No |  |  |  | No |  |  | No | [5 empty] | No |  |  |  |  | No |  |  |  | No |  |  | No |  |  | No | No | [5 empty] | ---- | ---- | ---- | ---- | 690.69 | ---- | ---- | ---- | ---- | ----
Sinter 600C-4hr | Huafei Cai, Qu Chen, Sizhao Zhang, Liangjun Li, Junzong Feng | Yonggang Jiang (jygemail@163.com), Jian Feng (fengj@nudt.edu.cn) | Nanostructure evolution of silica aerogels under rapid heating from 600 °C to 1300 °C via in-situ TEM observation | 2020 | 60 | 1 | Sol-gel |  | TEOS |  | ---- | ---- | ---- | ---- | ---- | ---- | EtOH |  | H2O |  | ---- | ---- | HCl | ---- |  | NH4OH | ---- |  | ---- | ---- | ---- | ---- | ---- | ---- | ---- | TEOS, H2O, EtOH, HCl | ---- | ---- | ---- | ---- | ---- | NH4OH | ---- | ---- | ---- | ---- | ---- |  | ---- | ---- | ---- | ---- | ---- | ---- | ---- | 40 | 48 | ---- | ---- | ---- | ---- | ---- | ---- | ---- | ---- | ---- | ---- | ---- | ---- | ---- | ---- | ---- | ---- | ---- | ---- | ---- | ---- | ---- | ---- | ---- |  | Supercritical Drying | EtOH | 265 | 7 | ---- | ---- | 500 | ---- | 2 | ---- | ---- | ---- | ---- | ---- | ---- | ---- | ---- | ---- | ---- | ---- | ---- | 600 | 240 | ---- | ---- | ---- | No | [5 empty] | Yes |  |  | No |  |  |  | No | [7 empty] | Yes |  | No |  |  |  | Yes | [9 empty] | Yes | [5 empty] | Yes | [5 empty] | Yes |  |  | No |  |  |  | No |  |  | No | [5 empty] | No |  |  |  |  | No |  |  |  | No |  |  | No |  |  | No | No | [5 empty] | ---- | ---- | ---- | ---- | 714.06 | ---- | ---- | ---- | ---- | ----
Sinter 700C-4hr | Huafei Cai, Qu Chen, Sizhao Zhang, Liangjun Li, Junzong Feng | Yonggang Jiang (jygemail@163.com), Jian Feng (fengj@nudt.edu.cn) | Nanostructure evolution of silica aerogels under rapid heating from 600 °C to 1300 °C via in-situ TEM observation | 2020 | 60 | 1 | Sol-gel |  | TEOS |  | ---- | ---- | ---- | ---- | ---- | ---- | EtOH |  | H2O |  | ---- | ---- | HCl | ---- |  | NH4OH | ---- |  | ---- | ---- | ---- | ---- | ---- | ---- | ---- | TEOS, H2O, EtOH, HCl | ---- | ---- | ---- | ---- | ---- | NH4OH | ---- | ---- | ---- | ---- | ---- |  | ---- | ---- | ---- | ---- | ---- | ---- | ---- | 40 | 48 | ---- | ---- | ---- | ---- | ---- | ---- | ---- | ---- | ---- | ---- | ---- | ---- | ---- | ---- | ---- | ---- | ---- | ---- | ---- | ---- | ---- | ---- | ---- |  | Supercritical Drying | EtOH | 265 | 7 | ---- | ---- | 500 | ---- | 2 | ---- | ---- | ---- | ---- | ---- | ---- | ---- | ---- | ---- | ---- | ---- | ---- | 700 | 240 | ---- | ---- | ---- | No | [5 empty] | Yes |  |  | No |  |  |  | No | [7 empty] | Yes |  | No |  |  |  | Yes | [9 empty] | Yes | [5 empty] | Yes | [5 empty] | Yes |  |  | No |  |  |  | No |  |  | No | [5 empty] | No |  |  |  |  | No |  |  |  | No |  |  | No |  |  | No | No | [5 empty] | ---- | ---- | ---- | ---- | 658.01 | ---- | ---- | ---- | ---- | ----
Sinter 800C-4hr | Huafei Cai, Qu Chen, Sizhao Zhang, Liangjun Li, Junzong Feng | Yonggang Jiang (jygemail@163.com), Jian Feng (fengj@nudt.edu.cn) | Nanostructure evolution of silica aerogels under rapid heating from 600 °C to 1300 °C via in-situ TEM observation | 2020 | 60 | 1 | Sol-gel |  | TEOS |  | ---- | ---- | ---- | ---- | ---- | ---- | EtOH |  | H2O |  | ---- | ---- | HCl | ---- |  | NH4OH | ---- |  | ---- | ---- | ---- | ---- | ---- | ---- | ---- | TEOS, H2O, EtOH, HCl | ---- | ---- | ---- | ---- | ---- | NH4OH | ---- | ---- | ---- | ---- | ---- |  | ---- | ---- | ---- | ---- | ---- | ---- | ---- | 40 | 48 | ---- | ---- | ---- | ---- | ---- | ---- | ---- | ---- | ---- | ---- | ---- | ---- | ---- | ---- | ---- | ---- | ---- | ---- | ---- | ---- | ---- | ---- | ---- |  | Supercritical Drying | EtOH | 265 | 7 | ---- | ---- | 500 | ---- | 2 | ---- | ---- | ---- | ---- | ---- | ---- | ---- | ---- | ---- | ---- | ---- | ---- | 800 | 240 | ---- | ---- | ---- | No | [5 empty] | Yes |  |  | No |  |  |  | No | [7 empty] | Yes |  | No |  |  |  | Yes | [9 empty] | Yes | [5 empty] | Yes | [5 empty] | Yes |  |  | No |  |  |  | No |  |  | No | [5 empty] | No |  |  |  |  | No |  |  |  | No |  |  | No |  |  | No | No | [5 empty] | ---- | ---- | ---- | ---- | 609.61 | ---- | ---- | ---- | ---- | ----
Sinter 900C-4hr | Huafei Cai, Qu Chen, Sizhao Zhang, Liangjun Li, Junzong Feng | Yonggang Jiang (jygemail@163.com), Jian Feng (fengj@nudt.edu.cn) | Nanostructure evolution of silica aerogels under rapid heating from 600 °C to 1300 °C via in-situ TEM observation | 2020 | 60 | 1 | Sol-gel |  | TEOS |  | ---- | ---- | ---- | ---- | ---- | ---- | EtOH |  | H2O |  | ---- | ---- | HCl | ---- |  | NH4OH | ---- |  | ---- | ---- | ---- | ---- | ---- | ---- | ---- | TEOS, H2O, EtOH, HCl | ---- | ---- | ---- | ---- | ---- | NH4OH | ---- | ---- | ---- | ---- | ---- |  | ---- | ---- | ---- | ---- | ---- | ---- | ---- | 40 | 48 | ---- | ---- | ---- | ---- | ---- | ---- | ---- | ---- | ---- | ---- | ---- | ---- | ---- | ---- | ---- | ---- | ---- | ---- | ---- | ---- | ---- | ---- | ---- |  | Supercritical Drying | EtOH | 265 | 7 | ---- | ---- | 500 | ---- | 2 | ---- | ---- | ---- | ---- | ---- | ---- | ---- | ---- | ---- | ---- | ---- | ---- | 900 | 240 | ---- | ---- | ---- | No | [5 empty] | Yes |  |  | No |  |  |  | No | [7 empty] | Yes |  | No |  |  |  | Yes | [9 empty] | Yes | [5 empty] | Yes | [5 empty] | Yes |  |  | No |  |  |  | No |  |  | No | [5 empty] | No |  |  |  |  | No |  |  |  | No |  |  | No |  |  | No | No | [5 empty] | ---- | ---- | ---- | ---- | 514.74 | ---- | ---- | ---- | ---- | ----
Sinter 1000C-4hr | Huafei Cai, Qu Chen, Sizhao Zhang, Liangjun Li, Junzong Feng | Yonggang Jiang (jygemail@163.com), Jian Feng (fengj@nudt.edu.cn) | Nanostructure evolution of silica aerogels under rapid heating from 600 °C to 1300 °C via in-situ TEM observation | 2020 | 60 | 1 | Sol-gel |  | TEOS |  | ---- | ---- | ---- | ---- | ---- | ---- | EtOH |  | H2O |  | ---- | ---- | HCl | ---- |  | NH4OH | ---- |  | ---- | ---- | ---- | ---- | ---- | ---- | ---- | TEOS, H2O, EtOH, HCl | ---- | ---- | ---- | ---- | ---- | NH4OH | ---- | ---- | ---- | ---- | ---- |  | ---- | ---- | ---- | ---- | ---- | ---- | ---- | 40 | 48 | ---- | ---- | ---- | ---- | ---- | ---- | ---- | ---- | ---- | ---- | ---- | ---- | ---- | ---- | ---- | ---- | ---- | ---- | ---- | ---- | ---- | ---- | ---- |  | Supercritical Drying | EtOH | 265 | 7 | ---- | ---- | 500 | ---- | 2 | ---- | ---- | ---- | ---- | ---- | ---- | ---- | ---- | ---- | ---- | ---- | ---- | 1000 | 240 | ---- | ---- | ---- | No | [5 empty] | Yes |  |  | No |  |  |  | No | [7 empty] | Yes |  | No |  |  |  | Yes | [9 empty] | Yes | [5 empty] | Yes | [5 empty] | Yes |  |  | No |  |  |  | No |  |  | No | [5 empty] | No |  |  |  |  | No |  |  |  | No |  |  | No |  |  | No | No | [5 empty] | ---- | ---- | ---- | ---- | 400.41 | ---- | ---- | ---- | ---- | ----
Sinter 1100C-4hr | Huafei Cai, Qu Chen, Sizhao Zhang, Liangjun Li, Junzong Feng | Yonggang Jiang (jygemail@163.com), Jian Feng (fengj@nudt.edu.cn) | Nanostructure evolution of silica aerogels under rapid heating from 600 °C to 1300 °C via in-situ TEM observation | 2020 | 60 | 1 | Sol-gel |  | TEOS |  | ---- | ---- | ---- | ---- | ---- | ---- | EtOH |  | H2O |  | ---- | ---- | HCl | ---- |  | NH4OH | ---- |  | ---- | ---- | ---- | ---- | ---- | ---- | ---- | TEOS, H2O, EtOH, HCl | ---- | ---- | ---- | ---- | ---- | NH4OH | ---- | ---- | ---- | ---- | ---- |  | ---- | ---- | ---- | ---- | ---- | ---- | ---- | 40 | 48 | ---- | ---- | ---- | ---- | ---- | ---- | ---- | ---- | ---- | ---- | ---- | ---- | ---- | ---- | ---- | ---- | ---- | ---- | ---- | ---- | ---- | ---- | ---- |  | Supercritical Drying | EtOH | 265 | 7 | ---- | ---- | 500 | ---- | 2 | ---- | ---- | ---- | ---- | ---- | ---- | ---- | ---- | ---- | ---- | ---- | ---- | 1100 | 240 | ---- | ---- | ---- | No | [5 empty] | Yes |  |  | No |  |  |  | No | [7 empty] | Yes |  | No |  |  |  | Yes | [9 empty] | Yes | [5 empty] | Yes | [5 empty] | Yes |  |  | No |  |  |  | No |  |  | No | [5 empty] | No |  |  |  |  | No |  |  |  | No |  |  | No |  |  | No | No | [5 empty] | ---- | ---- | ---- | ---- | 99.46 | ---- | ---- | ---- | ---- | ----
Sinter 1200C-30min | Huafei Cai, Qu Chen, Sizhao Zhang, Liangjun Li, Junzong Feng | Yonggang Jiang (jygemail@163.com), Jian Feng (fengj@nudt.edu.cn) | Nanostructure evolution of silica aerogels under rapid heating from 600 °C to 1300 °C via in-situ TEM observation | 2020 | 60 | 1 | Sol-gel |  | TEOS |  | ---- | ---- | ---- | ---- | ---- | ---- | EtOH |  | H2O |  | ---- | ---- | HCl | ---- |  | NH4OH | ---- |  | ---- | ---- | ---- | ---- | ---- | ---- | ---- | TEOS, H2O, EtOH, HCl | ---- | ---- | ---- | ---- | ---- | NH4OH | ---- | ---- | ---- | ---- | ---- |  | ---- | ---- | ---- | ---- | ---- | ---- | ---- | 40 | 48 | ---- | ---- | ---- | ---- | ---- | ---- | ---- | ---- | ---- | ---- | ---- | ---- | ---- | ---- | ---- | ---- | ---- | ---- | ---- | ---- | ---- | ---- | ---- |  | Supercritical Drying | EtOH | 265 | 7 | ---- | ---- | 500 | ---- | 2 | ---- | ---- | ---- | ---- | ---- | ---- | ---- | ---- | ---- | ---- | ---- | ---- | 1200 | 30 | ---- | ---- | ---- | No | [5 empty] | Yes |  |  | No |  |  |  | No | [7 empty] | Yes |  | No |  |  |  | Yes | [9 empty] | Yes | [5 empty] | Yes | [5 empty] | Yes |  |  | No |  |  |  | No |  |  | No | [5 empty] | No |  |  |  |  | No |  |  |  | No |  |  | No |  |  | No | No | [5 empty] | ---- | ---- | ---- | ---- | 1.51 | ---- | ---- | ---- | ---- | ----
Sinter 1300C-30min | Huafei Cai, Qu Chen, Sizhao Zhang, Liangjun Li, Junzong Feng | Yonggang Jiang (jygemail@163.com), Jian Feng (fengj@nudt.edu.cn) | Nanostructure evolution of silica aerogels under rapid heating from 600 °C to 1300 °C via in-situ TEM observation | 2020 | 60 | 1 | Sol-gel |  | TEOS |  | ---- | ---- | ---- | ---- | ---- | ---- | EtOH |  | H2O |  | ---- | ---- | HCl | ---- |  | NH4OH | ---- |  | ---- | ---- | ---- | ---- | ---- | ---- | ---- | TEOS, H2O, EtOH, HCl | ---- | ---- | ---- | ---- | ---- | NH4OH | ---- | ---- | ---- | ---- | ---- |  | ---- | ---- | ---- | ---- | ---- | ---- | ---- | 40 | 48 | ---- | ---- | ---- | ---- | ---- | ---- | ---- | ---- | ---- | ---- | ---- | ---- | ---- | ---- | ---- | ---- | ---- | ---- | ---- | ---- | ---- | ---- | ---- |  | Supercritical Drying | EtOH | 265 | 7 | ---- | ---- | 500 | ---- | 2 | ---- | ---- | ---- | ---- | ---- | ---- | ---- | ---- | ---- | ---- | ---- | ---- | 1300 | 30 | ---- | ---- | ---- | No | [5 empty] | Yes |  |  | No |  |  |  | No | [7 empty] | Yes |  | No |  |  |  | Yes | [9 empty] | Yes | [5 empty] | Yes | [5 empty] | Yes |  |  | No |  |  |  | No |  |  | No | [5 empty] | No |  |  |  |  | No |  |  |  | No |  |  | No |  |  | No | No | [5 empty] | ---- | ---- | ---- | ---- | 0.0018 | ---- | ---- | ---- | ---- | ----
Sinter 1000C-15min | Huafei Cai, Qu Chen, Sizhao Zhang, Liangjun Li, Junzong Feng | Yonggang Jiang (jygemail@163.com), Jian Feng (fengj@nudt.edu.cn) | Nanostructure evolution of silica aerogels under rapid heating from 600 °C to 1300 °C via in-situ TEM observation | 2020 | 60 | 1 | Sol-gel |  | TEOS |  | ---- | ---- | ---- | ---- | ---- | ---- | EtOH |  | H2O |  | ---- | ---- | HCl | ---- |  | NH4OH | ---- |  | ---- | ---- | ---- | ---- | ---- | ---- | ---- | TEOS, H2O, EtOH, HCl | ---- | ---- | ---- | ---- | ---- | NH4OH | ---- | ---- | ---- | ---- | ---- |  | ---- | ---- | ---- | ---- | ---- | ---- | ---- | 40 | 48 | ---- | ---- | ---- | ---- | ---- | ---- | ---- | ---- | ---- | ---- | ---- | ---- | ---- | ---- | ---- | ---- | ---- | ---- | ---- | ---- | ---- | ---- | ---- |  | Supercritical Drying | EtOH | 265 | 7 | ---- | ---- | 500 | ---- | 2 | ---- | ---- | ---- | ---- | ---- | ---- | ---- | ---- | ---- | ---- | ---- | ---- | 1000 | 15 | ---- | ---- | ---- | No | [5 empty] | Yes |  |  | No |  |  |  | No | [7 empty] | Yes |  | No |  |  |  | Yes | [9 empty] | Yes | [5 empty] | Yes | [5 empty] | Yes |  |  | No |  |  |  | No |  |  | No | [5 empty] | No |  |  |  |  | No |  |  |  | No |  |  | No |  |  | No | No | [5 empty] | ---- | ---- | ---- | ---- | 594.18 | ---- | ---- | ---- | ---- | ----
Sinter 1000C-30min | Huafei Cai, Qu Chen, Sizhao Zhang, Liangjun Li, Junzong Feng | Yonggang Jiang (jygemail@163.com), Jian Feng (fengj@nudt.edu.cn) | Nanostructure evolution of silica aerogels under rapid heating from 600 °C to 1300 °C via in-situ TEM observation | 2020 | 60 | 1 | Sol-gel |  | TEOS |  | ---- | ---- | ---- | ---- | ---- | ---- | EtOH |  | H2O |  | ---- | ---- | HCl | ---- |  | NH4OH | ---- |  | ---- | ---- | ---- | ---- | ---- | ---- | ---- | TEOS, H2O, EtOH, HCl | ---- | ---- | ---- | ---- | ---- | NH4OH | ---- | ---- | ---- | ---- | ---- |  | ---- | ---- | ---- | ---- | ---- | ---- | ---- | 40 | 48 | ---- | ---- | ---- | ---- | ---- | ---- | ---- | ---- | ---- | ---- | ---- | ---- | ---- | ---- | ---- | ---- | ---- | ---- | ---- | ---- | ---- | ---- | ---- |  | Supercritical Drying | EtOH | 265 | 7 | ---- | ---- | 500 | ---- | 2 | ---- | ---- | ---- | ---- | ---- | ---- | ---- | ---- | ---- | ---- | ---- | ---- | 1000 | 30 | ---- | ---- | ---- | No | [5 empty] | Yes |  |  | No |  |  |  | No | [7 empty] | Yes |  | No |  |  |  | Yes | [9 empty] | Yes | [5 empty] | Yes | [5 empty] | Yes |  |  | No |  |  |  | No |  |  | No | [5 empty] | No |  |  |  |  | No |  |  |  | No |  |  | No |  |  | No | No | [5 empty] | ---- | ---- | ---- | ---- | 574.7 | ---- | ---- | ---- | ---- | ----
Sinter 1000C-1hr | Huafei Cai, Qu Chen, Sizhao Zhang, Liangjun Li, Junzong Feng | Yonggang Jiang (jygemail@163.com), Jian Feng (fengj@nudt.edu.cn) | Nanostructure evolution of silica aerogels under rapid heating from 600 °C to 1300 °C via in-situ TEM observation | 2020 | 60 | 1 | Sol-gel |  | TEOS |  | ---- | ---- | ---- | ---- | ---- | ---- | EtOH |  | H2O |  | ---- | ---- | HCl | ---- |  | NH4OH | ---- |  | ---- | ---- | ---- | ---- | ---- | ---- | ---- | TEOS, H2O, EtOH, HCl | ---- | ---- | ---- | ---- | ---- | NH4OH | ---- | ---- | ---- | ---- | ---- |  | ---- | ---- | ---- | ---- | ---- | ---- | ---- | 40 | 48 | ---- | ---- | ---- | ---- | ---- | ---- | ---- | ---- | ---- | ---- | ---- | ---- | ---- | ---- | ---- | ---- | ---- | ---- | ---- | ---- | ---- | ---- | ---- |  | Supercritical Drying | EtOH | 265 | 7 | ---- | ---- | 500 | ---- | 2 | ---- | ---- | ---- | ---- | ---- | ---- | ---- | ---- | ---- | ---- | ---- | ---- | 1000 | 60 | ---- | ---- | ---- | No | [5 empty] | Yes |  |  | No |  |  |  | No | [7 empty] | Yes |  | No |  |  |  | Yes | [9 empty] | Yes | [5 empty] | Yes | [5 empty] | Yes |  |  | No |  |  |  | No |  |  | No | [5 empty] | No |  |  |  |  | No |  |  |  | No |  |  | No |  |  | No | No | [5 empty] | ---- | ---- | ---- | ---- | 507.71 | ---- | ---- | ---- | ---- | ----
Sinter 1000C-2hr | Huafei Cai, Qu Chen, Sizhao Zhang, Liangjun Li, Junzong Feng | Yonggang Jiang (jygemail@163.com), Jian Feng (fengj@nudt.edu.cn) | Nanostructure evolution of silica aerogels under rapid heating from 600 °C to 1300 °C via in-situ TEM observation | 2020 | 60 | 1 | Sol-gel |  | TEOS |  | ---- | ---- | ---- | ---- | ---- | ---- | EtOH |  | H2O |  | ---- | ---- | HCl | ---- |  | NH4OH | ---- |  | ---- | ---- | ---- | ---- | ---- | ---- | ---- | TEOS, H2O, EtOH, HCl | ---- | ---- | ---- | ---- | ---- | NH4OH | ---- | ---- | ---- | ---- | ---- |  | ---- | ---- | ---- | ---- | ---- | ---- | ---- | 40 | 48 | ---- | ---- | ---- | ---- | ---- | ---- | ---- | ---- | ---- | ---- | ---- | ---- | ---- | ---- | ---- | ---- | ---- | ---- | ---- | ---- | ---- | ---- | ---- |  | Supercritical Drying | EtOH | 265 | 7 | ---- | ---- | 500 | ---- | 2 | ---- | ---- | ---- | ---- | ---- | ---- | ---- | ---- | ---- | ---- | ---- | ---- | 1000 | 120 | ---- | ---- | ---- | No | [5 empty] | Yes |  |  | No |  |  |  | No | [7 empty] | Yes |  | No |  |  |  | Yes | [9 empty] | Yes | [5 empty] | Yes | [5 empty] | Yes |  |  | No |  |  |  | No |  |  | No | [5 empty] | No |  |  |  |  | No |  |  |  | No |  |  | No |  |  | No | No | [5 empty] | ---- | ---- | ---- | ---- | 437.79 | ---- | ---- | ---- | ---- | ----
Sinter 1000C-3hr | Huafei Cai, Qu Chen, Sizhao Zhang, Liangjun Li, Junzong Feng | Yonggang Jiang (jygemail@163.com), Jian Feng (fengj@nudt.edu.cn) | Nanostructure evolution of silica aerogels under rapid heating from 600 °C to 1300 °C via in-situ TEM observation | 2020 | 60 | 1 | Sol-gel |  | TEOS |  | ---- | ---- | ---- | ---- | ---- | ---- | EtOH |  | H2O |  | ---- | ---- | HCl | ---- |  | NH4OH | ---- |  | ---- | ---- | ---- | ---- | ---- | ---- | ---- | TEOS, H2O, EtOH, HCl | ---- | ---- | ---- | ---- | ---- | NH4OH | ---- | ---- | ---- | ---- | ---- |  | ---- | ---- | ---- | ---- | ---- | ---- | ---- | 40 | 48 | ---- | ---- | ---- | ---- | ---- | ---- | ---- | ---- | ---- | ---- | ---- | ---- | ---- | ---- | ---- | ---- | ---- | ---- | ---- | ---- | ---- | ---- | ---- |  | Supercritical Drying | EtOH | 265 | 7 | ---- | ---- | 500 | ---- | 2 | ---- | ---- | ---- | ---- | ---- | ---- | ---- | ---- | ---- | ---- | ---- | ---- | 1000 | 180 | ---- | ---- | ---- | No | [5 empty] | Yes |  |  | No |  |  |  | No | [7 empty] | Yes |  | No |  |  |  | Yes | [9 empty] | Yes | [5 empty] | Yes | [5 empty] | Yes |  |  | No |  |  |  | No |  |  | No | [5 empty] | No |  |  |  |  | No |  |  |  | No |  |  | No |  |  | No | No | [5 empty] | ---- | ---- | ---- | ---- | 410.03 | ---- | ---- | ---- | ---- | ----
Sinter 1000C-14hr | Huafei Cai, Qu Chen, Sizhao Zhang, Liangjun Li, Junzong Feng | Yonggang Jiang (jygemail@163.com), Jian Feng (fengj@nudt.edu.cn) | Nanostructure evolution of silica aerogels under rapid heating from 600 °C to 1300 °C via in-situ TEM observation | 2020 | 60 | 1 | Sol-gel |  | TEOS |  | ---- | ---- | ---- | ---- | ---- | ---- | EtOH |  | H2O |  | ---- | ---- | HCl | ---- |  | NH4OH | ---- |  | ---- | ---- | ---- | ---- | ---- | ---- | ---- | TEOS, H2O, EtOH, HCl | ---- | ---- | ---- | ---- | ---- | NH4OH | ---- | ---- | ---- | ---- | ---- |  | ---- | ---- | ---- | ---- | ---- | ---- | ---- | 40 | 48 | ---- | ---- | ---- | ---- | ---- | ---- | ---- | ---- | ---- | ---- | ---- | ---- | ---- | ---- | ---- | ---- | ---- | ---- | ---- | ---- | ---- | ---- | ---- |  | Supercritical Drying | EtOH | 265 | 7 | ---- | ---- | 500 | ---- | 2 | ---- | ---- | ---- | ---- | ---- | ---- | ---- | ---- | ---- | ---- | ---- | ---- | 1000 | 240 | ---- | ---- | ---- | No | [5 empty] | Yes |  |  | No |  |  |  | No | [7 empty] | Yes |  | No |  |  |  | Yes | [9 empty] | Yes | [5 empty] | Yes | [5 empty] | Yes |  |  | No |  |  |  | No |  |  | No | [5 empty] | No |  |  |  |  | No |  |  |  | No |  |  | No |  |  | No | No | [5 empty] | ---- | ---- | ---- | ---- | 400.41 | ---- | ---- | ---- | ---- | ----
Sinter 1100C-15min | Huafei Cai, Qu Chen, Sizhao Zhang, Liangjun Li, Junzong Feng | Yonggang Jiang (jygemail@163.com), Jian Feng (fengj@nudt.edu.cn) | Nanostructure evolution of silica aerogels under rapid heating from 600 °C to 1300 °C via in-situ TEM observation | 2020 | 60 | 1 | Sol-gel |  | TEOS |  | ---- | ---- | ---- | ---- | ---- | ---- | EtOH |  | H2O |  | ---- | ---- | HCl | ---- |  | NH4OH | ---- |  | ---- | ---- | ---- | ---- | ---- | ---- | ---- | TEOS, H2O, EtOH, HCl | ---- | ---- | ---- | ---- | ---- | NH4OH | ---- | ---- | ---- | ---- | ---- |  | ---- | ---- | ---- | ---- | ---- | ---- | ---- | 40 | 48 | ---- | ---- | ---- | ---- | ---- | ---- | ---- | ---- | ---- | ---- | ---- | ---- | ---- | ---- | ---- | ---- | ---- | ---- | ---- | ---- | ---- | ---- | ---- |  | Supercritical Drying | EtOH | 265 | 7 | ---- | ---- | 500 | ---- | 2 | ---- | ---- | ---- | ---- | ---- | ---- | ---- | ---- | ---- | ---- | ---- | ---- | 1100 | 15 | ---- | ---- | ---- | No | [5 empty] | Yes |  |  | No |  |  |  | No | [7 empty] | Yes |  | No |  |  |  | Yes | [9 empty] | Yes | [5 empty] | Yes | [5 empty] | Yes |  |  | No |  |  |  | No |  |  | No | [5 empty] | No |  |  |  |  | No |  |  |  | No |  |  | No |  |  | No | No | [5 empty] | ---- | ---- | ---- | ---- | 416.98 | ---- | ---- | ---- | ---- | ----
Sinter 1100C-30min | Huafei Cai, Qu Chen, Sizhao Zhang, Liangjun Li, Junzong Feng | Yonggang Jiang (jygemail@163.com), Jian Feng (fengj@nudt.edu.cn) | Nanostructure evolution of silica aerogels under rapid heating from 600 °C to 1300 °C via in-situ TEM observation | 2020 | 60 | 1 | Sol-gel |  | TEOS |  | ---- | ---- | ---- | ---- | ---- | ---- | EtOH |  | H2O |  | ---- | ---- | HCl | ---- |  | NH4OH | ---- |  | ---- | ---- | ---- | ---- | ---- | ---- | ---- | TEOS, H2O, EtOH, HCl | ---- | ---- | ---- | ---- | ---- | NH4OH | ---- | ---- | ---- | ---- | ---- |  | ---- | ---- | ---- | ---- | ---- | ---- | ---- | 40 | 48 | ---- | ---- | ---- | ---- | ---- | ---- | ---- | ---- | ---- | ---- | ---- | ---- | ---- | ---- | ---- | ---- | ---- | ---- | ---- | ---- | ---- | ---- | ---- |  | Supercritical Drying | EtOH | 265 | 7 | ---- | ---- | 500 | ---- | 2 | ---- | ---- | ---- | ---- | ---- | ---- | ---- | ---- | ---- | ---- | ---- | ---- | 1100 | 30 | ---- | ---- | ---- | No | [5 empty] | Yes |  |  | No |  |  |  | No | [7 empty] | Yes |  | No |  |  |  | Yes | [9 empty] | Yes | [5 empty] | Yes | [5 empty] | Yes |  |  | No |  |  |  | No |  |  | No | [5 empty] | No |  |  |  |  | No |  |  |  | No |  |  | No |  |  | No | No | [5 empty] | ---- | ---- | ---- | ---- | 339.81 | ---- | ---- | ---- | ---- | ----
Sinter 1100C-1hr | Huafei Cai, Qu Chen, Sizhao Zhang, Liangjun Li, Junzong Feng | Yonggang Jiang (jygemail@163.com), Jian Feng (fengj@nudt.edu.cn) | Nanostructure evolution of silica aerogels under rapid heating from 600 °C to 1300 °C via in-situ TEM observation | 2020 | 60 | 1 | Sol-gel |  | TEOS |  | ---- | ---- | ---- | ---- | ---- | ---- | EtOH |  | H2O |  | ---- | ---- | HCl | ---- |  | NH4OH | ---- |  | ---- | ---- | ---- | ---- | ---- | ---- | ---- | TEOS, H2O, EtOH, HCl | ---- | ---- | ---- | ---- | ---- | NH4OH | ---- | ---- | ---- | ---- | ---- |  | ---- | ---- | ---- | ---- | ---- | ---- | ---- | 40 | 48 | ---- | ---- | ---- | ---- | ---- | ---- | ---- | ---- | ---- | ---- | ---- | ---- | ---- | ---- | ---- | ---- | ---- | ---- | ---- | ---- | ---- | ---- | ---- |  | Supercritical Drying | EtOH | 265 | 7 | ---- | ---- | 500 | ---- | 2 | ---- | ---- | ---- | ---- | ---- | ---- | ---- | ---- | ---- | ---- | ---- | ---- | 1100 | 60 | ---- | ---- | ---- | No | [5 empty] | Yes |  |  | No |  |  |  | No | [7 empty] | Yes |  | No |  |  |  | Yes | [9 empty] | Yes | [5 empty] | Yes | [5 empty] | Yes |  |  | No |  |  |  | No |  |  | No | [5 empty] | No |  |  |  |  | No |  |  |  | No |  |  | No |  |  | No | No | [5 empty] | ---- | ---- | ---- | ---- | 263.94 | ---- | ---- | ---- | ---- | ----
Sinter 1100C-2hr | Huafei Cai, Qu Chen, Sizhao Zhang, Liangjun Li, Junzong Feng | Yonggang Jiang (jygemail@163.com), Jian Feng (fengj@nudt.edu.cn) | Nanostructure evolution of silica aerogels under rapid heating from 600 °C to 1300 °C via in-situ TEM observation | 2020 | 60 | 1 | Sol-gel |  | TEOS |  | ---- | ---- | ---- | ---- | ---- | ---- | EtOH |  | H2O |  | ---- | ---- | HCl | ---- |  | NH4OH | ---- |  | ---- | ---- | ---- | ---- | ---- | ---- | ---- | TEOS, H2O, EtOH, HCl | ---- | ---- | ---- | ---- | ---- | NH4OH | ---- | ---- | ---- | ---- | ---- |  | ---- | ---- | ---- | ---- | ---- | ---- | ---- | 40 | 48 | ---- | ---- | ---- | ---- | ---- | ---- | ---- | ---- | ---- | ---- | ---- | ---- | ---- | ---- | ---- | ---- | ---- | ---- | ---- | ---- | ---- | ---- | ---- |  | Supercritical Drying | EtOH | 265 | 7 | ---- | ---- | 500 | ---- | 2 | ---- | ---- | ---- | ---- | ---- | ---- | ---- | ---- | ---- | ---- | ---- | ---- | 1100 | 120 | ---- | ---- | ---- | No | [5 empty] | Yes |  |  | No |  |  |  | No | [7 empty] | Yes |  | No |  |  |  | Yes | [9 empty] | Yes | [5 empty] | Yes | [5 empty] | Yes |  |  | No |  |  |  | No |  |  | No | [5 empty] | No |  |  |  |  | No |  |  |  | No |  |  | No |  |  | No | No | [5 empty] | ---- | ---- | ---- | ---- | 178.65 | ---- | ---- | ---- | ---- | ----
Sinter 1100C-3hr | Huafei Cai, Qu Chen, Sizhao Zhang, Liangjun Li, Junzong Feng | Yonggang Jiang (jygemail@163.com), Jian Feng (fengj@nudt.edu.cn) | Nanostructure evolution of silica aerogels under rapid heating from 600 °C to 1300 °C via in-situ TEM observation | 2020 | 60 | 1 | Sol-gel |  | TEOS |  | ---- | ---- | ---- | ---- | ---- | ---- | EtOH |  | H2O |  | ---- | ---- | HCl | ---- |  | NH4OH | ---- |  | ---- | ---- | ---- | ---- | ---- | ---- | ---- | TEOS, H2O, EtOH, HCl | ---- | ---- | ---- | ---- | ---- | NH4OH | ---- | ---- | ---- | ---- | ---- |  | ---- | ---- | ---- | ---- | ---- | ---- | ---- | 40 | 48 | ---- | ---- | ---- | ---- | ---- | ---- | ---- | ---- | ---- | ---- | ---- | ---- | ---- | ---- | ---- | ---- | ---- | ---- | ---- | ---- | ---- | ---- | ---- |  | Supercritical Drying | EtOH | 265 | 7 | ---- | ---- | 500 | ---- | 2 | ---- | ---- | ---- | ---- | ---- | ---- | ---- | ---- | ---- | ---- | ---- | ---- | 1100 | 180 | ---- | ---- | ---- | No | [5 empty] | Yes |  |  | No |  |  |  | No | [7 empty] | Yes |  | No |  |  |  | Yes | [9 empty] | Yes | [5 empty] | Yes | [5 empty] | Yes |  |  | No |  |  |  | No |  |  | No | [5 empty] | No |  |  |  |  | No |  |  |  | No |  |  | No |  |  | No | No | [5 empty] | ---- | ---- | ---- | ---- | 127.2 | ---- | ---- | ---- | ---- | ----
Aerogel Dried at 85 | S.A. Lermontov, N. A. Sipyagina, A. N. Malkova, G. P. Kopitsa, Kh. E. Yorov, O.S. Ivanova, A. Len, V. K. Ivanov | A. E. Baranchikov (a.baranchikov@yandex.ru) | Is Supercritical So Critical? The Choice of Temperature to Synthesize SiO2 Aerogels | 2020 | 39 | 1 | Sol-gel |  | TEOS | 2.13 | ---- | ---- | ---- | ---- | ---- | ---- | EtOH | 6.37 | H2O | 8.5 | ---- | ---- | HF | 0.087 |  | ---- | ---- | ---- | ---- | ---- | ---- | ---- | ---- | ---- | ---- | TEOS, EtOH | ---- | ---- | ---- | ---- | ---- | HF, H2O | ---- | ---- | ---- | ---- | ---- |  | ---- | ---- | ---- | ---- | ---- | ---- |  | Ambient | 24 | ---- | ---- | ---- | EtOH | 5 | 5 | Ambient | ---- | ---- | ---- | ---- | ---- | ---- | ---- | ---- | ---- | ---- | ---- | ---- | ---- | ---- | ---- | ---- |  | Supercritical Drying | Isopropanol | 85 | ---- | 1.5, 2 | ---- | ---- | ---- | ---- | ---- | ---- | ---- | ---- | ---- | ---- | ---- | ---- | ---- | ---- | ---- | gels were supercritically dried for “1.5-2 hours” | ---- | ---- | ---- | ---- | ---- | Yes | [5 empty] | No |  |  | No |  |  |  | Yes | [7 empty] | Yes |  | Yes |  |  |  | No | [9 empty] | No | [5 empty] | Yes | [5 empty] | Yes |  |  | No |  |  |  | No |  |  | Yes | [5 empty] | No |  |  |  |  | No |  |  |  | No |  |  | No |  |  | No | No | [5 empty] | Mesoporous | ---- | ---- | 5.48 | 1115 | 0.62 | ---- | ---- | ---- | ----
Aerogel Dried at 145 | S.A. Lermontov, N. A. Sipyagina, A. N. Malkova, G. P. Kopitsa, Kh. E. Yorov, O.S. Ivanova, A. Len, V. K. Ivanov | A. E. Baranchikov (a.baranchikov@yandex.ru) | Is Supercritical So Critical? The Choice of Temperature to Synthesize SiO2 Aerogels | 2020 | 39 | 1 | Sol-gel |  | TEOS | 2.13 | ---- | ---- | ---- | ---- | ---- | ---- | EtOH | 6.37 | H2O | 8.5 | ---- | ---- | HF | 0.087 |  | ---- | ---- | ---- | ---- | ---- | ---- | ---- | ---- | ---- | ---- | TEOS, EtOH | ---- | ---- | ---- | ---- | ---- | HF, H2O | ---- | ---- | ---- | ---- | ---- |  | ---- | ---- | ---- | ---- | ---- | ---- |  | Ambient | 24 | ---- | ---- | ---- | EtOH | 5 | 5 | Ambient | ---- | ---- | ---- | ---- | ---- | ---- | ---- | ---- | ---- | ---- | ---- | ---- | ---- | ---- | ---- | ---- |  | Supercritical Drying | Isopropanol | 145 | ---- | 1.5, 2 | ---- | ---- | ---- | ---- | ---- | ---- | ---- | ---- | ---- | ---- | ---- | ---- | ---- | ---- | ---- | gels were supercritically dried for “1.5-2 hours” | ---- | ---- | ---- | ---- | ---- | Yes | [5 empty] | No |  |  | No |  |  |  | Yes | [7 empty] | Yes |  | Yes |  |  |  | No | [9 empty] | No | [5 empty] | Yes | [5 empty] | Yes |  |  | No |  |  |  | No |  |  | Yes | [5 empty] | No |  |  |  |  | No |  |  |  | No |  |  | No |  |  | No | No | [5 empty] | Mesoporous | ---- | ---- | 6.79 | 1060 | 0.41 | ---- | ---- | ---- | ----
Aerogel Dried at 175 | S.A. Lermontov, N. A. Sipyagina, A. N. Malkova, G. P. Kopitsa, Kh. E. Yorov, O.S. Ivanova, A. Len, V. K. Ivanov | A. E. Baranchikov (a.baranchikov@yandex.ru) | Is Supercritical So Critical? The Choice of Temperature to Synthesize SiO2 Aerogels | 2020 | 39 | 1 | Sol-gel |  | TEOS | 2.13 | ---- | ---- | ---- | ---- | ---- | ---- | EtOH | 6.37 | H2O | 8.5 | ---- | ---- | HF | 0.087 |  | ---- | ---- | ---- | ---- | ---- | ---- | ---- | ---- | ---- | ---- | TEOS, EtOH | ---- | ---- | ---- | ---- | ---- | HF, H2O | ---- | ---- | ---- | ---- | ---- |  | ---- | ---- | ---- | ---- | ---- | ---- |  | Ambient | 24 | ---- | ---- | ---- | EtOH | 5 | 5 | Ambient | ---- | ---- | ---- | ---- | ---- | ---- | ---- | ---- | ---- | ---- | ---- | ---- | ---- | ---- | ---- | ---- |  | Supercritical Drying | Isopropanol | 175 | ---- | 1.5, 2 | ---- | ---- | ---- | ---- | ---- | ---- | ---- | ---- | ---- | ---- | ---- | ---- | ---- | ---- | ---- | gels were supercritically dried for “1.5-2 hours” | ---- | ---- | ---- | ---- | ---- | Yes | [5 empty] | No |  |  | No |  |  |  | Yes | [7 empty] | Yes |  | Yes |  |  |  | No | [9 empty] | No | [5 empty] | Yes | [5 empty] | Yes |  |  | No |  |  |  | No |  |  | Yes | [5 empty] | No |  |  |  |  | No |  |  |  | No |  |  | No |  |  | No | No | [5 empty] | Mesoporous | ---- | ---- | 7.31 | 1018 | 0.34 | ---- | ---- | ---- | ----
Aerogel Dried at 205 | S.A. Lermontov, N. A. Sipyagina, A. N. Malkova, G. P. Kopitsa, Kh. E. Yorov, O.S. Ivanova, A. Len, V. K. Ivanov | A. E. Baranchikov (a.baranchikov@yandex.ru) | Is Supercritical So Critical? The Choice of Temperature to Synthesize SiO2 Aerogels | 2020 | 39 | 1 | Sol-gel |  | TEOS | 2.13 | ---- | ---- | ---- | ---- | ---- | ---- | EtOH | 6.37 | H2O | 8.5 | ---- | ---- | HF | 0.087 |  | ---- | ---- | ---- | ---- | ---- | ---- | ---- | ---- | ---- | ---- | TEOS, EtOH | ---- | ---- | ---- | ---- | ---- | HF, H2O | ---- | ---- | ---- | ---- | ---- |  | ---- | ---- | ---- | ---- | ---- | ---- |  | Ambient | 24 | ---- | ---- | ---- | EtOH | 5 | 5 | Ambient | ---- | ---- | ---- | ---- | ---- | ---- | ---- | ---- | ---- | ---- | ---- | ---- | ---- | ---- | ---- | ---- |  | Supercritical Drying | Isopropanol | 205 | ---- | 1.5, 2 | ---- | ---- | ---- | ---- | ---- | ---- | ---- | ---- | ---- | ---- | ---- | ---- | ---- | ---- | ---- | gels were supercritically dried for “1.5-2 hours” | ---- | ---- | ---- | ---- | ---- | Yes | [5 empty] | No |  |  | No |  |  |  | Yes | [7 empty] | Yes |  | Yes |  |  |  | No | [9 empty] | No | [5 empty] | Yes | [5 empty] | Yes |  |  | No |  |  |  | No |  |  | Yes | [5 empty] | No |  |  |  |  | No |  |  |  | No |  |  | No |  |  | No | No | [5 empty] | Mesoporous | ---- | ---- | 7.87 | 949 | 0.28 | ---- | ---- | ---- | ----
Aerogel Dried at 235 | S.A. Lermontov, N. A. Sipyagina, A. N. Malkova, G. P. Kopitsa, Kh. E. Yorov, O.S. Ivanova, A. Len, V. K. Ivanov | A. E. Baranchikov (a.baranchikov@yandex.ru) | Is Supercritical So Critical? The Choice of Temperature to Synthesize SiO2 Aerogels | 2020 | 39 | 1 | Sol-gel |  | TEOS | 2.13 | ---- | ---- | ---- | ---- | ---- | ---- | EtOH | 6.37 | H2O | 8.5 | ---- | ---- | HF | 0.087 |  | ---- | ---- | ---- | ---- | ---- | ---- | ---- | ---- | ---- | ---- | TEOS, EtOH | ---- | ---- | ---- | ---- | ---- | HF, H2O | ---- | ---- | ---- | ---- | ---- |  | ---- | ---- | ---- | ---- | ---- | ---- |  | Ambient | 24 | ---- | ---- | ---- | EtOH | 5 | 5 | Ambient | ---- | ---- | ---- | ---- | ---- | ---- | ---- | ---- | ---- | ---- | ---- | ---- | ---- | ---- | ---- | ---- |  | Supercritical Drying | Isopropanol | 235 | ---- | 1.5, 2 | ---- | ---- | ---- | ---- | ---- | ---- | ---- | ---- | ---- | ---- | ---- | ---- | ---- | ---- | ---- | gels were supercritically dried for “1.5-2 hours” | ---- | ---- | ---- | ---- | ---- | Yes | [5 empty] | No |  |  | No |  |  |  | Yes | [7 empty] | Yes |  | Yes |  |  |  | No | [9 empty] | No | [5 empty] | Yes | [5 empty] | Yes |  |  | No |  |  |  | No |  |  | Yes | [5 empty] | No |  |  |  |  | No |  |  |  | No |  |  | No |  |  | No | No | [5 empty] | Mesoporous | ---- | ---- | 8.46 | 954 | 0.15 | ---- | ---- | ---- | ----
Aerogel Dried at 265 | S.A. Lermontov, N. A. Sipyagina, A. N. Malkova, G. P. Kopitsa, Kh. E. Yorov, O.S. Ivanova, A. Len, V. K. Ivanov | A. E. Baranchikov (a.baranchikov@yandex.ru) | Is Supercritical So Critical? The Choice of Temperature to Synthesize SiO2 Aerogels | 2020 | 39 | 1 | Sol-gel |  | TEOS | 2.13 | ---- | ---- | ---- | ---- | ---- | ---- | EtOH | 6.37 | H2O | 8.5 | ---- | ---- | HF | 0.087 |  | ---- | ---- | ---- | ---- | ---- | ---- | ---- | ---- | ---- | ---- | TEOS, EtOH | ---- | ---- | ---- | ---- | ---- | HF, H2O | ---- | ---- | ---- | ---- | ---- |  | ---- | ---- | ---- | ---- | ---- | ---- |  | Ambient | 24 | ---- | ---- | ---- | EtOH | 5 | 5 | Ambient | ---- | ---- | ---- | ---- | ---- | ---- | ---- | ---- | ---- | ---- | ---- | ---- | ---- | ---- | ---- | ---- |  | Supercritical Drying | Isopropanol | 265 | ---- | 1.5, 2 | ---- | ---- | ---- | ---- | ---- | ---- | ---- | ---- | ---- | ---- | ---- | ---- | ---- | ---- | ---- | gels were supercritically dried for “1.5-2 hours” | ---- | ---- | ---- | ---- | ---- | Yes | [5 empty] | No |  |  | No |  |  |  | Yes | [7 empty] | Yes |  | Yes |  |  |  | No | [9 empty] | No | [5 empty] | Yes | [5 empty] | Yes |  |  | No |  |  |  | No |  |  | Yes | [5 empty] | No |  |  |  |  | No |  |  |  | No |  |  | No |  |  | No | No | [5 empty] | Mesoporous | ---- | ---- | 8.15 | 932 | 0.14 | ---- | ---- | ---- | ----
SiO2 aerogel | Vinayak Parale, Taehee Kim, Kyu-Yeon Lee, Varsha D. Phadtare, Rushikesh P. Dhavale, Hae-Noo-Ree Jung | Hyung-Ho Park (hhpark@yonsei.ac.kr) | Hydrophobic TiO2–SiO2 composite aerogels synthesized via in situ epoxy-ring opening polymerization and sol-gel process for enhanced degradation activity | 2020 | 53 | 17 | Sol-gel |  | MTMS |  | GPTMS, APTES |  | TBO |  | ---- | ---- | MeOH |  | ---- | ---- | ---- | ---- | Oxalic Acid | 0.01 |  | ---- | ---- | ---- | ---- | ---- | ---- | ---- | ---- | ---- | ---- | MTMS, GPTMS, APTES, MeOH | 400 | 1440 | ---- | Ambient | ---- | Oxalic Acid | ---- | ---- | ---- | ---- | ---- |  | ---- | ---- | ---- | ---- | ---- | <30 | MeOH | 50 | 48 | ---- | ---- | ---- | ---- | ---- | ---- | ---- | ---- | ---- | ---- | ---- | ---- | ---- | ---- | ---- | ---- | ---- | ---- | ---- | ---- | ---- | ---- | ---- | During the aging process, methanol was refreshed every 12 hours | Supercritical Drying | Nitrogen Atmosphere | 265 | 12.159 | ---- | ---- | ---- | ---- | ---- | ---- | ---- | ---- | ---- | ---- | ---- | ---- | ---- | ---- | ---- | ---- | ---- | ---- | ---- | ---- | ---- | ---- | Yes | [5 empty] | No |  |  | No |  |  |  | Yes | [7 empty] | Yes |  | Yes |  |  |  | Yes | [9 empty] | Yes | [5 empty] | Yes | [5 empty] | No | No | No | No | No | No | No | No | No | No | No | No | No | No | No | No | No | No | No | No | No | No | No | No | No | No | No | No | No |  |  | Yes | No | [5 empty] | Mesoporous | ---- | 1.85 | 56.66 | 131 | ---- | ---- | ---- | ---- | ----
(Ti/Si)0.2 aerogel | Vinayak Parale, Taehee Kim, Kyu-Yeon Lee, Varsha D. Phadtare, Rushikesh P. Dhavale, Hae-Noo-Ree Jung | Hyung-Ho Park (hhpark@yonsei.ac.kr) | Hydrophobic TiO2–SiO2 composite aerogels synthesized via in situ epoxy-ring opening polymerization and sol-gel process for enhanced degradation activity | 2020 | 53 | 17 | Sol-gel |  | MTMS |  | GPTMS, APTES |  | TBO |  | ---- | ---- | MeOH |  | ---- | ---- | ---- | ---- | Oxalic Acid | 0.01 |  | ---- | ---- | ---- | ---- | ---- | ---- | ---- | ---- | ---- | ---- | TBO, MTMS, GPTMS, APTES, MeOH | 400 | 1440 | ---- | Ambient | ---- | Oxalic Acid | ---- | ---- | ---- | ---- | ---- |  | ---- | ---- | ---- | ---- | ---- | <30 | MeOH | 50 | 48 | ---- | ---- | ---- | ---- | ---- | ---- | ---- | ---- | ---- | ---- | ---- | ---- | ---- | ---- | ---- | ---- | ---- | ---- | ---- | ---- | ---- | ---- | ---- | During the aging process, methanol was refreshed every 12 hours | Supercritical Drying | Nitrogen Atmosphere | 265 | 12.159 | ---- | ---- | ---- | ---- | ---- | ---- | ---- | ---- | ---- | ---- | ---- | ---- | ---- | ---- | ---- | ---- | ---- | ---- | ---- | ---- | ---- | ---- | Yes | [5 empty] | No |  |  | No |  |  |  | Yes | [7 empty] | Yes |  | Yes |  |  |  | Yes | [9 empty] | Yes | [5 empty] | Yes | [5 empty] | No | No | No | No | No | No | No | No | No | No | No | No | No | No | No | No | No | No | No | No | No | No | No | No | No | No | No | No | No |  |  | Yes | No | [5 empty] | Mesoporous | ---- | 2.27 | 44.15 | 206 | ---- | ---- | ---- | ---- | ----
(Ti/Si)0.5 aerogel | Vinayak Parale, Taehee Kim, Kyu-Yeon Lee, Varsha D. Phadtare, Rushikesh P. Dhavale, Hae-Noo-Ree Jung | Hyung-Ho Park (hhpark@yonsei.ac.kr) | Hydrophobic TiO2–SiO2 composite aerogels synthesized via in situ epoxy-ring opening polymerization and sol-gel process for enhanced degradation activity | 2020 | 53 | 17 | Sol-gel |  | MTMS |  | GPTMS, APTES |  | TBO |  | ---- | ---- | MeOH |  | ---- | ---- | ---- | ---- | Oxalic Acid | 0.01 |  | ---- | ---- | ---- | ---- | ---- | ---- | ---- | ---- | ---- | ---- | TBO, MTMS, GPTMS, APTES, MeOH | 400 | 1440 | ---- | Ambient | ---- | Oxalic Acid | ---- | ---- | ---- | ---- | ---- |  | ---- | ---- | ---- | ---- | ---- | <30 | MeOH | 50 | 48 | ---- | ---- | ---- | ---- | ---- | ---- | ---- | ---- | ---- | ---- | ---- | ---- | ---- | ---- | ---- | ---- | ---- | ---- | ---- | ---- | ---- | ---- | ---- | During the aging process, methanol was refreshed every 12 hours | Supercritical Drying | Nitrogen Atmosphere | 265 | 12.159 | ---- | ---- | ---- | ---- | ---- | ---- | ---- | ---- | ---- | ---- | ---- | ---- | ---- | ---- | ---- | ---- | ---- | ---- | ---- | ---- | ---- | ---- | Yes | [5 empty] | No |  |  | No |  |  |  | Yes | [7 empty] | Yes |  | Yes |  |  |  | Yes | [9 empty] | Yes | [5 empty] | Yes | [5 empty] | No | No | No | No | No | No | No | No | No | No | No | No | No | No | No | No | No | No | No | No | No | No | No | No | No | No | No | No | No |  |  | Yes | No | [5 empty] | Mesoporous | ---- | 0.98 | 17.4 | 227 | ---- | ---- | ---- | ---- | ----
(Ti/Si)0.7 aerogel | Vinayak Parale, Taehee Kim, Kyu-Yeon Lee, Varsha D. Phadtare, Rushikesh P. Dhavale, Hae-Noo-Ree Jung | Hyung-Ho Park (hhpark@yonsei.ac.kr) | Hydrophobic TiO2–SiO2 composite aerogels synthesized via in situ epoxy-ring opening polymerization and sol-gel process for enhanced degradation activity | 2020 | 53 | 17 | Sol-gel |  | MTMS |  | GPTMS, APTES |  | TBO |  | ---- | ---- | MeOH |  | ---- | ---- | ---- | ---- | Oxalic Acid | 0.01 |  | ---- | ---- | ---- | ---- | ---- | ---- | ---- | ---- | ---- | ---- | TBO, MTMS, GPTMS, APTES, MeOH | 400 | 1440 | ---- | Ambient | ---- | Oxalic Acid | ---- | ---- | ---- | ---- | ---- |  | ---- | ---- | ---- | ---- | ---- | <30 | MeOH | 50 | 48 | ---- | ---- | ---- | ---- | ---- | ---- | ---- | ---- | ---- | ---- | ---- | ---- | ---- | ---- | ---- | ---- | ---- | ---- | ---- | ---- | ---- | ---- | ---- | During the aging process, methanol was refreshed every 12 hours | Supercritical Drying | Nitrogen Atmosphere | 265 | 12.159 | ---- | ---- | ---- | ---- | ---- | ---- | ---- | ---- | ---- | ---- | ---- | ---- | ---- | ---- | ---- | ---- | ---- | ---- | ---- | ---- | ---- | ---- | Yes | [5 empty] | No |  |  | No |  |  |  | Yes | [7 empty] | Yes |  | Yes |  |  |  | Yes | [9 empty] | Yes | [5 empty] | Yes | [5 empty] | No | No | No | No | No | No | No | No | No | No | No | No | No | No | No | No | No | No | No | No | No | No | No | No | No | No | No | No | No |  |  | Yes | No | [5 empty] | Mesoporous | ---- | 1.01 | 16.85 | 252 | ---- | ---- | ---- | ---- | ----
(Ti/Si)1.0 aerogel | Vinayak Parale, Taehee Kim, Kyu-Yeon Lee, Varsha D. Phadtare, Rushikesh P. Dhavale, Hae-Noo-Ree Jung | Hyung-Ho Park (hhpark@yonsei.ac.kr) | Hydrophobic TiO2–SiO2 composite aerogels synthesized via in situ epoxy-ring opening polymerization and sol-gel process for enhanced degradation activity | 2020 | 53 | 17 | Sol-gel |  | MTMS |  | GPTMS, APTES |  | TBO |  | ---- | ---- | MeOH |  | ---- | ---- | ---- | ---- | Oxalic Acid | 0.01 |  | ---- | ---- | ---- | ---- | ---- | ---- | ---- | ---- | ---- | ---- | TBO, MTMS, GPTMS, APTES, MeOH | 400 | 1440 | ---- | Ambient | ---- | Oxalic Acid | ---- | ---- | ---- | ---- | ---- |  | ---- | ---- | ---- | ---- | ---- | <30 | MeOH | 50 | 48 | ---- | ---- | ---- | ---- | ---- | ---- | ---- | ---- | ---- | ---- | ---- | ---- | ---- | ---- | ---- | ---- | ---- | ---- | ---- | ---- | ---- | ---- | ---- | During the aging process, methanol was refreshed every 12 hours | Supercritical Drying | Nitrogen Atmosphere | 265 | 12.159 | ---- | ---- | ---- | ---- | ---- | ---- | ---- | ---- | ---- | ---- | ---- | ---- | ---- | ---- | ---- | ---- | ---- | ---- | ---- | ---- | ---- | ---- | Yes | [5 empty] | No |  |  | No |  |  |  | Yes | [7 empty] | Yes |  | Yes |  |  |  | Yes | [9 empty] | Yes | [5 empty] | Yes | [5 empty] | No | No | No | No | No | No | No | No | No | No | No | No | No | No | No | No | No | No | No | No | No | No | No | No | No | No | No | No | No |  |  | Yes | No | [5 empty] | Mesoporous | ---- | 0.66 | 14.1 | 188 | ---- | ---- | ---- | ---- | ----
BN/SiOC hybrid aerogel 0% BN (vol.) | Chunming Li, Xiandong Yue, Jianchun Huo, Feng Ye, Jingxiao Liu, Fei Shi, Jie Ma | Haixia Yang (yanghaixiaedu@163.com) | New BN/SiOC aerogel composites fabricated by the sol-gel method with excellent thermal insulation performance at high temperature | 2020 | 33 | 1 | Sol-gel |  | TEOS |  | VTES |  | BN |  | ---- | ---- | EtOH |  | H2O |  | DMF |  | HCl | ---- |  | NH4OH | ---- |  | ---- | ---- | ---- | ---- | ---- | ---- | ---- | TEOS, VTES, EtOH, H2O, HCl | ---- | 30 | ---- | ---- | ---- | DMF, NH4OH | ---- | 30 | ---- | ---- | ---- | the 30 minutes of stirring was between addition of dmf and nh4oh and the addition of bn powders | ---- | ---- | ---- | ---- | ---- | <720 | TEOS, EtOH | 50 | 24 | ---- | ---- | ---- | Isopropanol, N-hexane | 1 | 1 | 60 | TMCS, N-hexane | 1 | 1 | 60 | N-hexane | 1 | 3 | 60 | ---- | ---- | ---- | ---- | ---- | ---- | ---- | ---- |  | Supercritical Drying | Nitrogen Atmosphere | 900 | ---- | 2 | ---- | ---- | ---- | ---- | ---- | ---- | ---- | ---- | ---- | ---- | ---- | ---- | ---- | ---- | ---- | ---- | ---- | ---- | ---- | ---- | ---- | Yes | [5 empty] | Yes |  |  | No |  |  |  | Yes | [7 empty] | Yes |  | No |  |  |  | Yes | [9 empty] | No | [5 empty] | No | [5 empty] | Yes |  |  | Yes |  |  |  | No |  |  | No | [5 empty] | No |  |  |  |  | Yes |  |  |  | No |  |  | No |  |  | No | No | [5 empty] | Mesoporous | ---- | 1.12 | 10.5 | 566 | 0.36 | ---- | 0.04 | ---- | ----
BN/SiOC hybrid aerogel 1% BN (vol.) | Chunming Li, Xiandong Yue, Jianchun Huo, Feng Ye, Jingxiao Liu, Fei Shi, Jie Ma | Haixia Yang (yanghaixiaedu@163.com) | New BN/SiOC aerogel composites fabricated by the sol-gel method with excellent thermal insulation performance at high temperature | 2020 | 33 | 1 | Sol-gel |  | TEOS |  | VTES |  | BN |  | ---- | ---- | EtOH |  | H2O |  | DMF |  | HCl | ---- |  | NH4OH | ---- |  | ---- | ---- | ---- | ---- | ---- | ---- | ---- | TEOS, VTES, EtOH, H2O, HCl | ---- | 30 | ---- | ---- | ---- | DMF, NH4OH, BN | ---- | 30 | ---- | ---- | ---- | the 30 minutes of stirring was between addition of dmf and nh4oh and the addition of bn powders | ---- | ---- | ---- | ---- | ---- | <720 | TEOS, EtOH | 50 | 24 | ---- | ---- | ---- | Isopropanol, N-hexane | 1 | 1 | 60 | TMCS, N-hexane | 1 | 1 | 60 | N-hexane | 1 | 3 | 60 | ---- | ---- | ---- | ---- | ---- | ---- | ---- | ---- |  | Supercritical Drying | Nitrogen Atmosphere | 900 | ---- | 2 | ---- | ---- | ---- | ---- | ---- | ---- | ---- | ---- | ---- | ---- | ---- | ---- | ---- | ---- | ---- | ---- | ---- | ---- | ---- | ---- | ---- | Yes | [5 empty] | Yes |  |  | No |  |  |  | Yes | [7 empty] | Yes |  | No |  |  |  | Yes | [9 empty] | No | [5 empty] | No | [5 empty] | Yes |  |  | Yes |  |  |  | No |  |  | No | [5 empty] | No |  |  |  |  | Yes |  |  |  | No |  |  | No |  |  | No | No | [5 empty] | Mesoporous | ---- | 0.97 | 16.2 | 511 | 0.52 | ---- | 0.06 | ---- | ----
BN/SiOC hybrid aerogel 5% BN (vol.) | Chunming Li, Xiandong Yue, Jianchun Huo, Feng Ye, Jingxiao Liu, Fei Shi, Jie Ma | Haixia Yang (yanghaixiaedu@163.com) | New BN/SiOC aerogel composites fabricated by the sol-gel method with excellent thermal insulation performance at high temperature | 2020 | 33 | 1 | Sol-gel |  | TEOS |  | VTES |  | BN |  | ---- | ---- | EtOH |  | H2O |  | DMF |  | HCl | ---- |  | NH4OH | ---- |  | ---- | ---- | ---- | ---- | ---- | ---- | ---- | TEOS, VTES, EtOH, H2O, HCl | ---- | 30 | ---- | ---- | ---- | DMF, NH4OH, BN | ---- | 30 | ---- | ---- | ---- |  | ---- | ---- | ---- | ---- | ---- | <720 | TEOS, EtOH | 50 | 24 | ---- | ---- | ---- | Isopropanol, N-hexane | 1 | 1 | 60 | TMCS, N-hexane | 1 | 1 | 60 | N-hexane | 1 | 3 | 60 | ---- | ---- | ---- | ---- | ---- | ---- | ---- | ---- |  | Supercritical Drying | Nitrogen Atmosphere | 900 | ---- | 2 | ---- | ---- | ---- | ---- | ---- | ---- | ---- | ---- | ---- | ---- | ---- | ---- | ---- | ---- | ---- | ---- | ---- | ---- | ---- | ---- | ---- | Yes | [5 empty] | Yes |  |  | No |  |  |  | Yes | [7 empty] | Yes |  | No |  |  |  | Yes | [9 empty] | No | [5 empty] | No | [5 empty] | Yes |  |  | Yes |  |  |  | No |  |  | No | [5 empty] | No |  |  |  |  | Yes |  |  |  | No |  |  | No |  |  | No | No | [5 empty] | Mesoporous | ---- | 0.72 | 18.3 | 326 | 0.63 | ---- | ---- | ---- | ----
BN/SiOC hybrid aerogel 10% BN (vol.) | Chunming Li, Xiandong Yue, Jianchun Huo, Feng Ye, Jingxiao Liu, Fei Shi, Jie Ma | Haixia Yang (yanghaixiaedu@163.com) | New BN/SiOC aerogel composites fabricated by the sol-gel method with excellent thermal insulation performance at high temperature | 2020 | 33 | 1 | Sol-gel |  | TEOS |  | VTES |  | BN |  | ---- | ---- | EtOH |  | H2O |  | DMF |  | HCl | ---- |  | NH4OH | ---- |  | ---- | ---- | ---- | ---- | ---- | ---- | ---- | TEOS, VTES, EtOH, H2O, HCl | ---- | 30 | ---- | ---- | ---- | DMF, NH4OH, BN | ---- | 30 | ---- | ---- | ---- |  | ---- | ---- | ---- | ---- | ---- | <720 | TEOS, EtOH | 50 | 24 | ---- | ---- | ---- | Isopropanol, N-hexane | 1 | 1 | 60 | TMCS, N-hexane | 1 | 1 | 60 | N-hexane | 1 | 3 | 60 | ---- | ---- | ---- | ---- | ---- | ---- | ---- | ---- |  | Supercritical Drying | Nitrogen Atmosphere | 900 | ---- | 2 | ---- | ---- | ---- | ---- | ---- | ---- | ---- | ---- | ---- | ---- | ---- | ---- | ---- | ---- | ---- | ---- | ---- | ---- | ---- | ---- | ---- | Yes | [5 empty] | Yes |  |  | No |  |  |  | Yes | [7 empty] | Yes |  | No |  |  |  | Yes | [9 empty] | No | [5 empty] | No | [5 empty] | Yes |  |  | Yes |  |  |  | No |  |  | No | [5 empty] | No |  |  |  |  | Yes |  |  |  | No |  |  | No |  |  | No | No | [5 empty] | Mesoporous | ---- | 0.65 | 16.6 | 244 | 0.76 | ---- | ---- | ---- | ----
BN/SiOC hybrid aerogel 15% BN (vol.) | Chunming Li, Xiandong Yue, Jianchun Huo, Feng Ye, Jingxiao Liu, Fei Shi, Jie Ma | Haixia Yang (yanghaixiaedu@163.com) | New BN/SiOC aerogel composites fabricated by the sol-gel method with excellent thermal insulation performance at high temperature | 2020 | 33 | 1 | Sol-gel |  | TEOS |  | VTES |  | BN |  | ---- | ---- | EtOH |  | H2O |  | DMF |  | HCl | ---- |  | NH4OH | ---- |  | ---- | ---- | ---- | ---- | ---- | ---- | ---- | TEOS, VTES, EtOH, H2O, HCl | ---- | 30 | ---- | ---- | ---- | DMF, NH4OH, BN | ---- | 30 | ---- | ---- | ---- |  | ---- | ---- | ---- | ---- | ---- | <720 | TEOS, EtOH | 50 | 24 | ---- | ---- | ---- | Isopropanol, N-hexane | 1 | 1 | 60 | TMCS, N-hexane | 1 | 1 | 60 | N-hexane | 1 | 3 | 60 | ---- | ---- | ---- | ---- | ---- | ---- | ---- | ---- |  | Supercritical Drying | Nitrogen Atmosphere | 900 | ---- | 2 | ---- | ---- | ---- | ---- | ---- | ---- | ---- | ---- | ---- | ---- | ---- | ---- | ---- | ---- | ---- | ---- | ---- | ---- | ---- | ---- | ---- | Yes | [5 empty] | Yes |  |  | No |  |  |  | Yes | [7 empty] | Yes |  | No |  |  |  | Yes | [9 empty] | No | [5 empty] | No | [5 empty] | Yes |  |  | Yes |  |  |  | No |  |  | No | [5 empty] | No |  |  |  |  | Yes |  |  |  | No |  |  | No |  |  | No | No | [5 empty] | Mesoporous | ---- | 0.53 | ---- | 142 | 0.89 | ---- | 0.2 | ---- | ----
BN/SiOC hybrid aerogel 10% BN (vol.)-dried 1000 | Chunming Li, Xiandong Yue, Jianchun Huo, Feng Ye, Jingxiao Liu, Fei Shi, Jie Ma | Haixia Yang (yanghaixiaedu@163.com) | New BN/SiOC aerogel composites fabricated by the sol-gel method with excellent thermal insulation performance at high temperature | 2020 | 33 | 1 | Sol-gel |  | TEOS |  | VTES |  | BN |  | ---- | ---- | EtOH |  | H2O |  | DMF |  | HCl | ---- |  | NH4OH | ---- |  | ---- | ---- | ---- | ---- | ---- | ---- | ---- | TEOS, VTES, EtOH, H2O, HCl | ---- | 30 | ---- | ---- | ---- | DMF, NH4OH, BN | ---- | 30 | ---- | ---- | ---- |  | ---- | ---- | ---- | ---- | ---- | <720 | TEOS, EtOH | 50 | 24 | ---- | ---- | ---- | Isopropanol, N-hexane | 1 | 1 | 60 | TMCS, N-hexane | 1 | 1 | 60 | N-hexane | 1 | 3 | 60 | ---- | ---- | ---- | ---- | ---- | ---- | ---- | ---- |  | Supercritical Drying | Nitrogen Atmosphere | 1000 | ---- | 2 | ---- | ---- | ---- | ---- | ---- | ---- | ---- | ---- | ---- | ---- | ---- | ---- | ---- | ---- | ---- | ---- | ---- | ---- | ---- | ---- | ---- | Yes | [5 empty] | Yes |  |  | No |  |  |  | Yes | [7 empty] | Yes |  | No |  |  |  | Yes | [9 empty] | No | [5 empty] | No | [5 empty] | No |  |  | Yes |  |  |  | No |  |  | No | [5 empty] | No |  |  |  |  | Yes |  |  |  | No |  |  | No |  |  | No | No | [5 empty] | Mesoporous | ---- | 0.52 | 17.8 | 117 | ---- | ---- | ---- | ---- | ----
BN/SiOC hybrid aerogel 10% BN (vol.)-dried 1100 | Chunming Li, Xiandong Yue, Jianchun Huo, Feng Ye, Jingxiao Liu, Fei Shi, Jie Ma | Haixia Yang (yanghaixiaedu@163.com) | New BN/SiOC aerogel composites fabricated by the sol-gel method with excellent thermal insulation performance at high temperature | 2020 | 33 | 1 | Sol-gel |  | TEOS |  | VTES |  | BN |  | ---- | ---- | EtOH |  | H2O |  | DMF |  | HCl | ---- |  | NH4OH | ---- |  | ---- | ---- | ---- | ---- | ---- | ---- | ---- | TEOS, VTES, EtOH, H2O, HCl | ---- | 30 | ---- | ---- | ---- | DMF, NH4OH, BN | ---- | 30 | ---- | ---- | ---- |  | ---- | ---- | ---- | ---- | ---- | <720 | TEOS, EtOH | 50 | 24 | ---- | ---- | ---- | Isopropanol, N-hexane | 1 | 1 | 60 | TMCS, N-hexane | 1 | 1 | 60 | N-hexane | 1 | 3 | 60 | ---- | ---- | ---- | ---- | ---- | ---- | ---- | ---- |  | Supercritical Drying | Nitrogen Atmosphere | 1100 | ---- | 2 | ---- | ---- | ---- | ---- | ---- | ---- | ---- | ---- | ---- | ---- | ---- | ---- | ---- | ---- | ---- | ---- | ---- | ---- | ---- | ---- | ---- | Yes | [5 empty] | Yes |  |  | No |  |  |  | Yes | [7 empty] | Yes |  | No |  |  |  | Yes | [9 empty] | No | [5 empty] | No | [5 empty] | No |  |  | Yes |  |  |  | No |  |  | No | [5 empty] | No |  |  |  |  | Yes |  |  |  | No |  |  | No |  |  | No | No | [5 empty] | Mesoporous | ---- | 0.36 | 18.5 | 75 | ---- | ---- | ---- | ---- | ----
BN/SiOC hybrid aerogel 10% BN (vol.)-dried 1200 | Chunming Li, Xiandong Yue, Jianchun Huo, Feng Ye, Jingxiao Liu, Fei Shi, Jie Ma | Haixia Yang (yanghaixiaedu@163.com) | New BN/SiOC aerogel composites fabricated by the sol-gel method with excellent thermal insulation performance at high temperature | 2020 | 33 | 1 | Sol-gel |  | TEOS |  | VTES |  | BN |  | ---- | ---- | EtOH |  | H2O |  | DMF |  | HCl | ---- |  | NH4OH | ---- |  | ---- | ---- | ---- | ---- | ---- | ---- | ---- | TEOS, VTES, EtOH, H2O, HCl | ---- | 30 | ---- | ---- | ---- | DMF, NH4OH, BN | ---- | 30 | ---- | ---- | ---- |  | ---- | ---- | ---- | ---- | ---- | <720 | TEOS, EtOH | 50 | 24 | ---- | ---- | ---- | Isopropanol, N-hexane | 1 | 1 | 60 | TMCS, N-hexane | 1 | 1 | 60 | N-hexane | 1 | 3 | 60 | ---- | ---- | ---- | ---- | ---- | ---- | ---- | ---- |  | Supercritical Drying | Nitrogen Atmosphere | 1200 | ---- | 2 | ---- | ---- | ---- | ---- | ---- | ---- | ---- | ---- | ---- | ---- | ---- | ---- | ---- | ---- | ---- | ---- | ---- | ---- | ---- | ---- | ---- | Yes | [5 empty] | Yes |  |  | No |  |  |  | Yes | [7 empty] | Yes |  | No |  |  |  | Yes | [9 empty] | No | [5 empty] | No | [5 empty] | No |  |  | Yes |  |  |  | No |  |  | No | [5 empty] | No |  |  |  |  | Yes |  |  |  | No |  |  | No |  |  | No | No | [5 empty] | Mesoporous | ---- | 0.3 | 18.6 | 42 | ---- | ---- | ---- | ---- | ----
BN/SiOC hybrid aerogel 10% BN (vol.)-dried 1300 | Chunming Li, Xiandong Yue, Jianchun Huo, Feng Ye, Jingxiao Liu, Fei Shi, Jie Ma | Haixia Yang (yanghaixiaedu@163.com) | New BN/SiOC aerogel composites fabricated by the sol-gel method with excellent thermal insulation performance at high temperature | 2020 | 33 | 1 | Sol-gel |  | TEOS |  | VTES |  | BN |  | ---- | ---- | EtOH |  | H2O |  | DMF |  | HCl | ---- |  | NH4OH | ---- |  | ---- | ---- | ---- | ---- | ---- | ---- | ---- | TEOS, VTES, EtOH, H2O, HCl | ---- | 30 | ---- | ---- | ---- | DMF, NH4OH, BN | ---- | 30 | ---- | ---- | ---- |  | ---- | ---- | ---- | ---- | ---- | <720 | TEOS, EtOH | 50 | 24 | ---- | ---- | ---- | Isopropanol, N-hexane | 1 | 1 | 60 | TMCS, N-hexane | 1 | 1 | 60 | N-hexane | 1 | 3 | 60 | ---- | ---- | ---- | ---- | ---- | ---- | ---- | ---- |  | Supercritical Drying | Nitrogen Atmosphere | 1300 | ---- | 2 | ---- | ---- | ---- | ---- | ---- | ---- | ---- | ---- | ---- | ---- | ---- | ---- | ---- | ---- | ---- | ---- | ---- | ---- | ---- | ---- | ---- | Yes | [5 empty] | Yes |  |  | No |  |  |  | Yes | [7 empty] | Yes |  | No |  |  |  | Yes | [9 empty] | No | [5 empty] | No | [5 empty] | No |  |  | Yes |  |  |  | No |  |  | No | [5 empty] | No |  |  |  |  | Yes |  |  |  | No |  |  | No |  |  | No | No | [5 empty] | Mesoporous | ---- | 0.26 | 19.3 | 27 | ---- | ---- | ---- | ---- | ----
i0- Isopropanol (0mL) | Ana Stojanovic, Emanuele Angelica, Olivier Emery, Daniel Rentsc, Robin Pauer, Matthias M. Koebel, Wim J. Malfait ( wim.malfait@empa.ch) | Shanyu Zhao (shanyu.zhao@empa.ch) | Phase transfer agents facilitate the production of superinsulating silica aerogel powders by simultaneous hydrophobization and solvent- and ion-exchange | 2020 | 57 | 2 | Hydrophobization, Solvent/Ion Exchange |  | Water Glass |  | ---- | ---- | ---- | ---- | ---- | ---- | N-heptane |  | HMDZ |  | ---- | ---- | ---- | ---- | ---- | ---- | ---- | ---- | ---- | ---- |  | ---- | ---- | ---- | ---- | Water Glass, H2O, N-heptane, HMDZ, HNO3 | 400, 800 | 30 | ---- | 65 | ---- | ---- | ---- | ---- | ---- | ---- | ---- | 400-800 rpm | HNO3 |  | ---- | ---- | ---- | ---- | ---- | ---- | ---- | ---- | ---- | ---- | ---- | ---- | ---- | ---- | ---- | ---- | ---- | ---- | ---- | ---- | ---- | ---- | ---- | ---- | ---- | ---- | ---- | ---- | ---- | ---- | Isopropanol was added 30 minutes after the gelation agent | Ambient Pressure Drying | ---- | 150 | Ambient | 1 | ---- | ---- | ---- | ---- | ---- | ---- | ---- | ---- | ---- | ---- | ---- | ---- | ---- | ---- | ---- | ---- | ---- | ---- | ---- | ---- | ---- | Yes | [5 empty] | Yes |  |  | No |  |  |  | Yes | [7 empty] | Yes |  | No |  |  |  | No | [9 empty] | No | [5 empty] | No | [5 empty] | Yes |  |  | No |  |  |  | No |  |  | No | [5 empty] | No |  |  |  |  | Yes |  |  |  | No |  |  | No |  |  | Yes | No | [5 empty] | Mesoporous | ---- | 1.7 | 11.7 | 483 | 0.174 | ---- | ---- | Powder | ----
i1- Isopropanol (1mL) | Ana Stojanovic, Emanuele Angelica, Olivier Emery, Daniel Rentsc, Robin Pauer, Matthias M. Koebel, Wim J. Malfait ( wim.malfait@empa.ch) | Shanyu Zhao (shanyu.zhao@empa.ch) | Phase transfer agents facilitate the production of superinsulating silica aerogel powders by simultaneous hydrophobization and solvent- and ion-exchange | 2020 | 57 | 2 | Hydrophobization, Solvent/Ion Exchange |  | Water Glass |  | ---- | ---- | ---- | ---- | ---- | ---- | N-heptane |  | HMDZ |  | ---- | ---- | ---- | ---- | ---- | ---- | ---- | ---- | ---- | Isopropanol |  | ---- | ---- | ---- | ---- | Water Glass, H2O, N-heptane, HMDZ, HNO3 | 400, 800 | 30 | ---- | 65 | ---- | Isopropanol | ---- | ---- | ---- | ---- | ---- |  | HNO3 |  | ---- | ---- | ---- | ---- | ---- | ---- | ---- | ---- | ---- | ---- | ---- | ---- | ---- | ---- | ---- | ---- | ---- | ---- | ---- | ---- | ---- | ---- | ---- | ---- | ---- | ---- | ---- | ---- | ---- | ---- | Isopropanol was added 30 minutes after the gelation agent | Ambient Pressure Drying | ---- | 150 | Ambient | 1 | ---- | ---- | ---- | ---- | ---- | ---- | ---- | ---- | ---- | ---- | ---- | ---- | ---- | ---- | ---- | ---- | ---- | ---- | ---- | ---- | ---- | Yes | [5 empty] | Yes |  |  | No |  |  |  | Yes | [7 empty] | Yes |  | No |  |  |  | No | [9 empty] | No | [5 empty] | No | [5 empty] | Yes |  |  | No |  |  |  | No |  |  | No | [5 empty] | No |  |  |  |  | Yes |  |  |  | No |  |  | No |  |  | Yes | No | [5 empty] | Mesoporous | ---- | 2.9 | 14.9 | 633 | 0.133 | ---- | ---- | Powder | ----
i3- Isopropanol (3mL) | Ana Stojanovic, Emanuele Angelica, Olivier Emery, Daniel Rentsc, Robin Pauer, Matthias M. Koebel, Wim J. Malfait ( wim.malfait@empa.ch) | Shanyu Zhao (shanyu.zhao@empa.ch) | Phase transfer agents facilitate the production of superinsulating silica aerogel powders by simultaneous hydrophobization and solvent- and ion-exchange | 2020 | 57 | 2 | Hydrophobization, Solvent/Ion Exchange |  | Water Glass |  | ---- | ---- | ---- | ---- | ---- | ---- | N-heptane |  | HMDZ |  | ---- | ---- | ---- | ---- | ---- | ---- | ---- | ---- | ---- | Isopropanol |  | ---- | ---- | ---- | ---- | Water Glass, H2O, N-heptane, HMDZ, HNO3 | 400, 800 | 30 | ---- | 65 | ---- | Isopropanol | ---- | ---- | ---- | ---- | ---- |  | HNO3 |  | ---- | ---- | ---- | ---- | ---- | ---- | ---- | ---- | ---- | ---- | ---- | ---- | ---- | ---- | ---- | ---- | ---- | ---- | ---- | ---- | ---- | ---- | ---- | ---- | ---- | ---- | ---- | ---- | ---- | ---- | Isopropanol was added 30 minutes after the gelation agent | Ambient Pressure Drying | ---- | 150 | Ambient | 1 | ---- | ---- | ---- | ---- | ---- | ---- | ---- | ---- | ---- | ---- | ---- | ---- | ---- | ---- | ---- | ---- | ---- | ---- | ---- | ---- | ---- | Yes | [5 empty] | Yes |  |  | No |  |  |  | Yes | [7 empty] | Yes |  | No |  |  |  | No | [9 empty] | No | [5 empty] | No | [5 empty] | Yes |  |  | No |  |  |  | No |  |  | No | [5 empty] | No |  |  |  |  | Yes |  |  |  | No |  |  | No |  |  | Yes | No | [5 empty] | Mesoporous | ---- | 3.1 | 15 | 671 | 0.108 | ---- | ---- | Powder | ----
i7.5- Isopropanol (7.5mL) | Ana Stojanovic, Emanuele Angelica, Olivier Emery, Daniel Rentsc, Robin Pauer, Matthias M. Koebel, Wim J. Malfait ( wim.malfait@empa.ch) | Shanyu Zhao (shanyu.zhao@empa.ch) | Phase transfer agents facilitate the production of superinsulating silica aerogel powders by simultaneous hydrophobization and solvent- and ion-exchange | 2020 | 57 | 2 | Hydrophobization, Solvent/Ion Exchange |  | Water Glass |  | ---- | ---- | ---- | ---- | ---- | ---- | N-heptane |  | HMDZ |  | ---- | ---- | ---- | ---- | ---- | ---- | ---- | ---- | ---- | Isopropanol |  | ---- | ---- | ---- | ---- | Water Glass, H2O, N-heptane, HMDZ, HNO3 | 400, 800 | 30 | ---- | 65 | ---- | Isopropanol | ---- | ---- | ---- | ---- | ---- |  | HNO3 |  | ---- | ---- | ---- | ---- | ---- | ---- | ---- | ---- | ---- | ---- | ---- | ---- | ---- | ---- | ---- | ---- | ---- | ---- | ---- | ---- | ---- | ---- | ---- | ---- | ---- | ---- | ---- | ---- | ---- | ---- | Isopropanol was added 30 minutes after the gelation agent | Ambient Pressure Drying | ---- | 150 | Ambient | 1 | ---- | ---- | ---- | ---- | ---- | ---- | ---- | ---- | ---- | ---- | ---- | ---- | ---- | ---- | ---- | ---- | ---- | ---- | ---- | ---- | ---- | Yes | [5 empty] | Yes |  |  | No |  |  |  | Yes | [7 empty] | Yes |  | No |  |  |  | No | [9 empty] | No | [5 empty] | No | [5 empty] | Yes |  |  | No |  |  |  | No |  |  | No | [5 empty] | No |  |  |  |  | Yes |  |  |  | No |  |  | No |  |  | Yes | No | [5 empty] | Mesoporous | ---- | 3.1 | 15.7 | 690 | 0.111 | ---- | ---- | Powder | ----
i15- Isopropanol (15mL) | Ana Stojanovic, Emanuele Angelica, Olivier Emery, Daniel Rentsc, Robin Pauer, Matthias M. Koebel, Wim J. Malfait ( wim.malfait@empa.ch) | Shanyu Zhao (shanyu.zhao@empa.ch) | Phase transfer agents facilitate the production of superinsulating silica aerogel powders by simultaneous hydrophobization and solvent- and ion-exchange | 2020 | 57 | 2 | Hydrophobization, Solvent/Ion Exchange |  | Water Glass |  | ---- | ---- | ---- | ---- | ---- | ---- | N-heptane |  | HMDZ |  | ---- | ---- | ---- | ---- | ---- | ---- | ---- | ---- | ---- | Isopropanol |  | ---- | ---- | ---- | ---- | Water Glass, H2O, N-heptane, HMDZ, HNO3 | 400, 800 | 30 | ---- | 65 | ---- | Isopropanol | ---- | ---- | ---- | ---- | ---- |  | HNO3 |  | ---- | ---- | ---- | ---- | ---- | ---- | ---- | ---- | ---- | ---- | ---- | ---- | ---- | ---- | ---- | ---- | ---- | ---- | ---- | ---- | ---- | ---- | ---- | ---- | ---- | ---- | ---- | ---- | ---- | ---- | Isopropanol was added 30 minutes after the gelation agent | Ambient Pressure Drying | ---- | 150 | Ambient | 1 | ---- | ---- | ---- | ---- | ---- | ---- | ---- | ---- | ---- | ---- | ---- | ---- | ---- | ---- | ---- | ---- | ---- | ---- | ---- | ---- | ---- | Yes | [5 empty] | Yes |  |  | No |  |  |  | Yes | [7 empty] | Yes |  | No |  |  |  | No | [9 empty] | No | [5 empty] | No | [5 empty] | Yes |  |  | No |  |  |  | No |  |  | No | [5 empty] | No |  |  |  |  | Yes |  |  |  | No |  |  | No |  |  | Yes | No | [5 empty] | Mesoporous | ---- | 2.7 | 12.9 | 724 | 0.142 | ---- | 19.4 | Powder | ----
i30- Isopropanol (30mL) | Ana Stojanovic, Emanuele Angelica, Olivier Emery, Daniel Rentsc, Robin Pauer, Matthias M. Koebel, Wim J. Malfait ( wim.malfait@empa.ch) | Shanyu Zhao (shanyu.zhao@empa.ch) | Phase transfer agents facilitate the production of superinsulating silica aerogel powders by simultaneous hydrophobization and solvent- and ion-exchange | 2020 | 57 | 2 | Hydrophobization, Solvent/Ion Exchange |  | Water Glass |  | ---- | ---- | ---- | ---- | ---- | ---- | N-heptane |  | HMDZ |  | ---- | ---- | ---- | ---- | ---- | ---- | ---- | ---- | ---- | Isopropanol |  | ---- | ---- | ---- | ---- | Water Glass, H2O, N-heptane, HMDZ, HNO3 | 400, 800 | 30 | ---- | 65 | ---- | Isopropanol | ---- | ---- | ---- | ---- | ---- |  | HNO3 |  | ---- | ---- | ---- | ---- | ---- | ---- | ---- | ---- | ---- | ---- | ---- | ---- | ---- | ---- | ---- | ---- | ---- | ---- | ---- | ---- | ---- | ---- | ---- | ---- | ---- | ---- | ---- | ---- | ---- | ---- | Isopropanol was added 30 minutes after the gelation agent | Ambient Pressure Drying | ---- | 150 | Ambient | 1 | ---- | ---- | ---- | ---- | ---- | ---- | ---- | ---- | ---- | ---- | ---- | ---- | ---- | ---- | ---- | ---- | ---- | ---- | ---- | ---- | ---- | Yes | [5 empty] | Yes |  |  | No |  |  |  | Yes | [7 empty] | Yes |  | No |  |  |  | No | [9 empty] | No | [5 empty] | No | [5 empty] | Yes |  |  | No |  |  |  | No |  |  | No | [5 empty] | No |  |  |  |  | Yes |  |  |  | No |  |  | No |  |  | Yes | No | [5 empty] | Mesoporous | ---- | 2.9 | 12.8 | 748 | 0.144 | ---- | ---- | Powder | ----
i60- Isopropanol (60mL) | Ana Stojanovic, Emanuele Angelica, Olivier Emery, Daniel Rentsc, Robin Pauer, Matthias M. Koebel, Wim J. Malfait ( wim.malfait@empa.ch) | Shanyu Zhao (shanyu.zhao@empa.ch) | Phase transfer agents facilitate the production of superinsulating silica aerogel powders by simultaneous hydrophobization and solvent- and ion-exchange | 2020 | 57 | 2 | Hydrophobization, Solvent/Ion Exchange |  | Water Glass |  | ---- | ---- | ---- | ---- | ---- | ---- | N-heptane |  | HMDZ |  | ---- | ---- | ---- | ---- | ---- | ---- | ---- | ---- | ---- | Isopropanol |  | ---- | ---- | ---- | ---- | Water Glass, H2O, N-heptane, HMDZ, HNO3 | 400, 800 | 30 | ---- | 65 | ---- | Isopropanol | ---- | ---- | ---- | ---- | ---- |  | HNO3 |  | ---- | ---- | ---- | ---- | ---- | ---- | ---- | ---- | ---- | ---- | ---- | ---- | ---- | ---- | ---- | ---- | ---- | ---- | ---- | ---- | ---- | ---- | ---- | ---- | ---- | ---- | ---- | ---- | ---- | ---- | Isopropanol was added 30 minutes after the gelation agent | Ambient Pressure Drying | ---- | 150 | Ambient | 1 | ---- | ---- | ---- | ---- | ---- | ---- | ---- | ---- | ---- | ---- | ---- | ---- | ---- | ---- | ---- | ---- | ---- | ---- | ---- | ---- | ---- | Yes | [5 empty] | Yes |  |  | No |  |  |  | Yes | [7 empty] | Yes |  | No |  |  |  | No | [9 empty] | No | [5 empty] | No | [5 empty] | Yes |  |  | No |  |  |  | No |  |  | No | [5 empty] | No |  |  |  |  | Yes |  |  |  | No |  |  | No |  |  | Yes | No | [5 empty] | Mesoporous | ---- | 2 | 7.9 | 866 | 0.2 | ---- | ---- | Powder | ----
e1- Ethanol (1mL) | Ana Stojanovic, Emanuele Angelica, Olivier Emery, Daniel Rentsc, Robin Pauer, Matthias M. Koebel, Wim J. Malfait ( wim.malfait@empa.ch) | Shanyu Zhao (shanyu.zhao@empa.ch) | Phase transfer agents facilitate the production of superinsulating silica aerogel powders by simultaneous hydrophobization and solvent- and ion-exchange | 2020 | 57 | 2 | Hydrophobization, Solvent/Ion Exchange |  | Water Glass |  | ---- | ---- | ---- | ---- | ---- | ---- | N-heptane |  | HMDZ |  | ---- | ---- | ---- | ---- | ---- | ---- | ---- | ---- | ---- | EtOH |  | ---- | ---- | ---- | ---- | Water Glass, H2O, N-heptane, HMDZ, HNO3 | 400, 800 | 30 | ---- | 65 | ---- | EtOH | ---- | ---- | ---- | ---- | ---- |  | HNO3 |  | ---- | ---- | ---- | ---- | ---- | ---- | ---- | ---- | ---- | ---- | ---- | ---- | ---- | ---- | ---- | ---- | ---- | ---- | ---- | ---- | ---- | ---- | ---- | ---- | ---- | ---- | ---- | ---- | ---- | ---- | Ethanol was added 30 minutes after the gelation agent | Ambient Pressure Drying | ---- | 150 | Ambient | 1 | ---- | ---- | ---- | ---- | ---- | ---- | ---- | ---- | ---- | ---- | ---- | ---- | ---- | ---- | ---- | ---- | ---- | ---- | ---- | ---- | ---- | Yes | [5 empty] | Yes |  |  | No |  |  |  | Yes | [7 empty] | Yes |  | No |  |  |  | No | [9 empty] | No | [5 empty] | No | [5 empty] | Yes |  |  | No |  |  |  | No |  |  | No | [5 empty] | No |  |  |  |  | Yes |  |  |  | No |  |  | No |  |  | Yes | No | [5 empty] | Mesoporous | ---- | 2.8 | 14.9 | 620 | 0.118 | ---- | ---- | Powder | ----
e3- Ethanol (3mL) | Ana Stojanovic, Emanuele Angelica, Olivier Emery, Daniel Rentsc, Robin Pauer, Matthias M. Koebel, Wim J. Malfait ( wim.malfait@empa.ch) | Shanyu Zhao (shanyu.zhao@empa.ch) | Phase transfer agents facilitate the production of superinsulating silica aerogel powders by simultaneous hydrophobization and solvent- and ion-exchange | 2020 | 57 | 2 | Hydrophobization, Solvent/Ion Exchange |  | Water Glass |  | ---- | ---- | ---- | ---- | ---- | ---- | N-heptane |  | HMDZ |  | ---- | ---- | ---- | ---- | ---- | ---- | ---- | ---- | ---- | EtOH |  | ---- | ---- | ---- | ---- | Water Glass, H2O, N-heptane, HMDZ, HNO3 | 400, 800 | 30 | ---- | 65 | ---- | EtOH | ---- | ---- | ---- | ---- | ---- |  | HNO3 |  | ---- | ---- | ---- | ---- | ---- | ---- | ---- | ---- | ---- | ---- | ---- | ---- | ---- | ---- | ---- | ---- | ---- | ---- | ---- | ---- | ---- | ---- | ---- | ---- | ---- | ---- | ---- | ---- | ---- | ---- | Ethanol was added 30 minutes after the gelation agent | Ambient Pressure Drying | ---- | 150 | Ambient | 1 | ---- | ---- | ---- | ---- | ---- | ---- | ---- | ---- | ---- | ---- | ---- | ---- | ---- | ---- | ---- | ---- | ---- | ---- | ---- | ---- | ---- | Yes | [5 empty] | Yes |  |  | No |  |  |  | Yes | [7 empty] | Yes |  | No |  |  |  | No | [9 empty] | No | [5 empty] | No | [5 empty] | Yes |  |  | No |  |  |  | No |  |  | No | [5 empty] | No |  |  |  |  | Yes |  |  |  | No |  |  | No |  |  | Yes | No | [5 empty] | Mesoporous | ---- | 3.6 | 15.2 | 828 | 0.083 | ---- | ---- | Powder | ----
e15- Ethanol (15mL) | Ana Stojanovic, Emanuele Angelica, Olivier Emery, Daniel Rentsc, Robin Pauer, Matthias M. Koebel, Wim J. Malfait ( wim.malfait@empa.ch) | Shanyu Zhao (shanyu.zhao@empa.ch) | Phase transfer agents facilitate the production of superinsulating silica aerogel powders by simultaneous hydrophobization and solvent- and ion-exchange | 2020 | 57 | 2 | Hydrophobization, Solvent/Ion Exchange |  | Water Glass |  | ---- | ---- | ---- | ---- | ---- | ---- | N-heptane |  | HMDZ |  | ---- | ---- | ---- | ---- | ---- | ---- | ---- | ---- | ---- | EtOH |  | ---- | ---- | ---- | ---- | Water Glass, H2O, N-heptane, HMDZ, HNO3 | 400, 800 | 30 | ---- | 65 | ---- | EtOH | ---- | ---- | ---- | ---- | ---- |  | HNO3 |  | ---- | ---- | ---- | ---- | ---- | ---- | ---- | ---- | ---- | ---- | ---- | ---- | ---- | ---- | ---- | ---- | ---- | ---- | ---- | ---- | ---- | ---- | ---- | ---- | ---- | ---- | ---- | ---- | ---- | ---- | Ethanol was added 30 minutes after the gelation agent | Ambient Pressure Drying | ---- | 150 | Ambient | 1 | ---- | ---- | ---- | ---- | ---- | ---- | ---- | ---- | ---- | ---- | ---- | ---- | ---- | ---- | ---- | ---- | ---- | ---- | ---- | ---- | ---- | Yes | [5 empty] | Yes |  |  | No |  |  |  | Yes | [7 empty] | Yes |  | No |  |  |  | No | [9 empty] | No | [5 empty] | No | [5 empty] | Yes |  |  | No |  |  |  | No |  |  | No | [5 empty] | No |  |  |  |  | Yes |  |  |  | No |  |  | No |  |  | Yes | No | [5 empty] | Mesoporous | ---- | 3.4 | 16.1 | 691 | 0.114 | ---- | ---- | Powder | ----
e30- Ethanol (30mL) | Ana Stojanovic, Emanuele Angelica, Olivier Emery, Daniel Rentsc, Robin Pauer, Matthias M. Koebel, Wim J. Malfait ( wim.malfait@empa.ch) | Shanyu Zhao (shanyu.zhao@empa.ch) | Phase transfer agents facilitate the production of superinsulating silica aerogel powders by simultaneous hydrophobization and solvent- and ion-exchange | 2020 | 57 | 2 | Hydrophobization, Solvent/Ion Exchange |  | Water Glass |  | ---- | ---- | ---- | ---- | ---- | ---- | N-heptane |  | HMDZ |  | ---- | ---- | ---- | ---- | ---- | ---- | ---- | ---- | ---- | EtOH |  | ---- | ---- | ---- | ---- | Water Glass, H2O, N-heptane, HMDZ, HNO3 | 400, 800 | 30 | ---- | 65 | ---- | EtOH | ---- | ---- | ---- | ---- | ---- |  | HNO3 |  | ---- | ---- | ---- | ---- | ---- | ---- | ---- | ---- | ---- | ---- | ---- | ---- | ---- | ---- | ---- | ---- | ---- | ---- | ---- | ---- | ---- | ---- | ---- | ---- | ---- | ---- | ---- | ---- | ---- | ---- | Ethanol was added 30 minutes after the gelation agent | Ambient Pressure Drying | ---- | 150 | Ambient | 1 | ---- | ---- | ---- | ---- | ---- | ---- | ---- | ---- | ---- | ---- | ---- | ---- | ---- | ---- | ---- | ---- | ---- | ---- | ---- | ---- | ---- | Yes | [5 empty] | Yes |  |  | No |  |  |  | Yes | [7 empty] | Yes |  | No |  |  |  | No | [9 empty] | No | [5 empty] | No | [5 empty] | Yes |  |  | No |  |  |  | No |  |  | No | [5 empty] | No |  |  |  |  | Yes |  |  |  | No |  |  | No |  |  | Yes | No | [5 empty] | Mesoporous | ---- | 2.6 | 10.9 | 794 | 0.15 | ---- | ---- | Powder | ----
Unmodified Xerogel | Hyeonjung Kim (khjguswndl@unist.ac.kr), Kangyong Kim, Hyunhong Kim, Doo Jin Lee | Jongnam Park (jnpark@unist.ac.kr) | Eco-Friendly Synthesis of Water-Glass-Based Silica Aerogels via Catechol-Based Modifier | 2020 | 38 | 0 | Sol-gel |  | Water Glass |  | ---- | ---- | ---- | ---- | ---- | ---- | H2O |  | ---- | ---- | ---- | ---- | HCl | ---- |  | ---- | ---- | ---- | ---- | ---- | ---- | ---- | ---- | ---- | ---- | Water Glass, H2O, HCl | ---- | ---- | ---- | Ambient | ---- | ---- | ---- | ---- | ---- | ---- | ---- |  | HCl |  | ---- | Ambient | Ambient | <60 | ---- | Ambient | 48 | ---- | ---- | ---- | Isopropanol, N-hexane | ---- | ---- | ---- | N-hexane | 3 | ---- | ---- | ---- | ---- | ---- | ---- | ---- | ---- | ---- | ---- | ---- | ---- | ---- | ---- |  | Ambient Pressure Drying | ---- | Ambient | Ambient | 12 | ---- | ---- | ---- | ---- | ---- | ---- | ---- | ---- | ---- | ---- | ---- | ---- | ---- | ---- | ---- | ---- | ---- | ---- | ---- | ---- | ---- | Yes | [5 empty] | Yes |  |  | No |  |  |  | Yes | [7 empty] | Yes |  | Yes |  |  |  | No | [9 empty] | Yes | [5 empty] | No | [5 empty] | No |  |  | No |  |  |  | No |  |  | No | [5 empty] | No |  |  |  |  | No |  |  |  | No |  |  | No |  |  | Yes | No | [5 empty] | ---- | ---- | 0.08 | 3.23 | 98 | ---- | ---- | ---- | ---- | ----
TMCS Modified Aerogel | Hyeonjung Kim (khjguswndl@unist.ac.kr), Kangyong Kim, Hyunhong Kim, Doo Jin Lee | Jongnam Park (jnpark@unist.ac.kr) | Eco-Friendly Synthesis of Water-Glass-Based Silica Aerogels via Catechol-Based Modifier | 2020 | 38 | 0 | Sol-gel |  | Water Glass |  | ---- | ---- | ---- | ---- | ---- | ---- | H2O |  | ---- | ---- | ---- | ---- | HCl | ---- |  | ---- | ---- | ---- | ---- | TMCS | ---- | ---- | ---- | ---- | ---- | Water Glass, H2O, HCl | ---- | ---- | ---- | Ambient | ---- | ---- | ---- | ---- | ---- | ---- | ---- |  | HCl |  | ---- | Ambient | Ambient | <60 | ---- | Ambient | 48 | ---- | ---- | ---- | Isopropanol, N-hexane | ---- | ---- | ---- | TMCS, N-hexane | 1 | 1 | ---- | N-hexane | 3 | ---- | ---- | ---- | ---- | ---- | ---- | ---- | ---- | ---- | ---- |  | Ambient Pressure Drying | ---- | Ambient | Ambient | 12 | ---- | ---- | ---- | ---- | ---- | ---- | ---- | ---- | ---- | ---- | ---- | ---- | ---- | ---- | ---- | ---- | ---- | ---- | ---- | ---- | ---- | Yes | [5 empty] | Yes |  |  | No |  |  |  | Yes | [7 empty] | Yes |  | Yes |  |  |  | No | [9 empty] | Yes | [5 empty] | No | [5 empty] | No |  |  | No |  |  |  | No |  |  | No | [5 empty] | No |  |  |  |  | No |  |  |  | No |  |  | No |  |  | Yes | No | [5 empty] | Mesoporous | ---- | 4.15 | 35.11 | 473 | ---- | ---- | ---- | ---- | ----
Catechol Modified Aerogel- TBC | Hyeonjung Kim (khjguswndl@unist.ac.kr), Kangyong Kim, Hyunhong Kim, Doo Jin Lee | Jongnam Park (jnpark@unist.ac.kr) | Eco-Friendly Synthesis of Water-Glass-Based Silica Aerogels via Catechol-Based Modifier | 2020 | 38 | 0 | Sol-gel |  | Water Glass |  | ---- | ---- | ---- | ---- | ---- | ---- | H2O |  | ---- | ---- | ---- | ---- | HCl | ---- |  | ---- | ---- | ---- | ---- | TBC | 0.0105 | ---- | ---- | ---- | ---- | Water Glass, H2O, HCl | ---- | ---- | ---- | Ambient | ---- | ---- | ---- | ---- | ---- | ---- | ---- |  | HCl |  | ---- | Ambient | Ambient | <60 | ---- | Ambient | 48 | ---- | ---- | ---- | MeOH, EtOH | ---- | ---- | ---- | TBC | 1 | 1 | ---- | Alcohol | 5 | ---- | ---- | ---- | ---- | ---- | ---- | ---- | ---- | ---- | ---- | On the third wash it was not specified the type of alcohol | Ambient Pressure Drying | ---- | Ambient | Ambient | 12 | ---- | 60 | Ambient | 2 | ---- | ---- | ---- | ---- | ---- | ---- | ---- | ---- | ---- | ---- | ---- | ---- | ---- | ---- | ---- | ---- | ---- | Yes | [5 empty] | Yes |  |  | No |  |  |  | Yes | [7 empty] | Yes |  | Yes |  |  |  | No | [9 empty] | Yes | [5 empty] | No | [5 empty] | No |  |  | No |  |  |  | No |  |  | No | [5 empty] | No |  |  |  |  | No |  |  |  | No |  |  | No |  |  | Yes | No | [5 empty] | Mesoporous | ---- | 1.77 | 22.9 | 308 | ---- | ---- | ---- | ---- | ----
Catechol Modified Aerogel- TBC and HA | Hyeonjung Kim (khjguswndl@unist.ac.kr), Kangyong Kim, Hyunhong Kim, Doo Jin Lee | Jongnam Park (jnpark@unist.ac.kr) | Eco-Friendly Synthesis of Water-Glass-Based Silica Aerogels via Catechol-Based Modifier | 2020 | 38 | 0 | Sol-gel |  | Water Glass |  | ---- | ---- | ---- | ---- | ---- | ---- | H2O |  | ---- | ---- | ---- | ---- | HCl | ---- |  | ---- | ---- | ---- | ---- | TBC, HA | 0.0105, 0.21 | ---- | ---- | ---- | ---- | Water Glass, H2O, HCl | ---- | ---- | ---- | Ambient | ---- | ---- | ---- | ---- | ---- | ---- | ---- |  | HCl |  | ---- | Ambient | Ambient | <60 | ---- | Ambient | 48 | ---- | ---- | ---- | MeOH, EtOH | ---- | ---- | ---- | TBC, HA | 1 | 1 | ---- | Alcohol | 5 | ---- | ---- | ---- | ---- | ---- | ---- | ---- | ---- | ---- | ---- | On the third wash it was not specified the type of alcohol | Ambient Pressure Drying | ---- | Ambient | Ambient | 12 | ---- | 60 | Ambient | 2 | ---- | ---- | ---- | ---- | ---- | ---- | ---- | ---- | ---- | ---- | ---- | ---- | ---- | ---- | ---- | ---- | ---- | Yes | [5 empty] | Yes |  |  | No |  |  |  | Yes | [7 empty] | Yes |  | Yes |  |  |  | No | [9 empty] | Yes | [5 empty] | No | [5 empty] | No |  |  | No |  |  |  | No |  |  | No | [5 empty] | No |  |  |  |  | No |  |  |  | No |  |  | No |  |  | Yes | No | [5 empty] | Mesoporous | ---- | 2.13 | 25.02 | 340 | ---- | ---- | ---- | ---- | ----
Catechol Modified Aerogel- TBC and PDA | Hyeonjung Kim (khjguswndl@unist.ac.kr), Kangyong Kim, Hyunhong Kim, Doo Jin Lee | Jongnam Park (jnpark@unist.ac.kr) | Eco-Friendly Synthesis of Water-Glass-Based Silica Aerogels via Catechol-Based Modifier | 2020 | 38 | 0 | Sol-gel |  | Water Glass |  | ---- | ---- | ---- | ---- | ---- | ---- | H2O |  | ---- | ---- | ---- | ---- | HCl | ---- |  | ---- | ---- | ---- | ---- | TBC, PDA | 0.0105, ---- | ---- | ---- | ---- | ---- | Water Glass, H2O, HCl | ---- | ---- | ---- | Ambient | ---- | ---- | ---- | ---- | ---- | ---- | ---- |  | HCl |  | ---- | Ambient | Ambient | <60 | ---- | Ambient | 48 | ---- | ---- | ---- | MeOH, EtOH | ---- | ---- | ---- | TBC, PDA | 1 | 1 | ---- | Alcohol | 5 | ---- | ---- | ---- | ---- | ---- | ---- | ---- | ---- | ---- | ---- | On the third wash it was not specified the type of alcohol | Ambient Pressure Drying | ---- | Ambient | Ambient | 12 | ---- | 60 | Ambient | 2 | ---- | ---- | ---- | ---- | ---- | ---- | ---- | ---- | ---- | ---- | ---- | ---- | ---- | ---- | ---- | ---- | ---- | Yes | [5 empty] | Yes |  |  | No |  |  |  | Yes | [7 empty] | Yes |  | Yes |  |  |  | No | [9 empty] | Yes | [5 empty] | No | [5 empty] | No |  |  | No |  |  |  | No |  |  | No | [5 empty] | No |  |  |  |  | No |  |  |  | No |  |  | No |  |  | Yes | No | [5 empty] | Mesoporous | ---- | 2.14 | 22.82 | 375 | ---- | ---- | ---- | ---- | ----
Catechol Modified Aerogel- TBC, PDA, AND HA | Hyeonjung Kim (khjguswndl@unist.ac.kr), Kangyong Kim, Hyunhong Kim, Doo Jin Lee | Jongnam Park (jnpark@unist.ac.kr) | Eco-Friendly Synthesis of Water-Glass-Based Silica Aerogels via Catechol-Based Modifier | 2020 | 38 | 0 | Sol-gel |  | Water Glass |  | ---- | ---- | ---- | ---- | ---- | ---- | H2O |  | ---- | ---- | ---- | ---- | HCl | ---- |  | ---- | ---- | ---- | ---- | TBC, HA, PDA | 0.0105, 0.21, ---- | ---- | ---- | ---- | ---- | Water Glass, H2O, HCl | ---- | ---- | ---- | Ambient | ---- | ---- | ---- | ---- | ---- | ---- | ---- |  | HCl |  | ---- | Ambient | Ambient | <60 | ---- | Ambient | 48 | ---- | ---- | ---- | MeOH, EtOH | ---- | ---- | ---- | TBC, HA, PDA | 1 | 1 | ---- | Alcohol | 5 | ---- | ---- | ---- | ---- | ---- | ---- | ---- | ---- | ---- | ---- | On the third wash it was not specified the type of alcohol | Ambient Pressure Drying | ---- | Ambient | Ambient | 12 | ---- | 60 | Ambient | 2 | ---- | ---- | ---- | ---- | ---- | ---- | ---- | ---- | ---- | ---- | ---- | ---- | ---- | ---- | ---- | ---- | ---- | Yes | [5 empty] | Yes |  |  | No |  |  |  | Yes | [7 empty] | Yes |  | Yes |  |  |  | No | [9 empty] | Yes | [5 empty] | No | [5 empty] | No |  |  | No |  |  |  | No |  |  | No | [5 empty] | No |  |  |  |  | No |  |  |  | No |  |  | No |  |  | Yes | No | [5 empty] | Mesoporous | ---- | 1.93 | 20.52 | 377 | ---- | ---- | ---- | ---- | ----
Pure TEOS organic-inorganic hybrid aerogel | Haryeong Choi, Vinayak G. Parale, Taehee Kim, Yong-Seok Choi, Jinsung Tae | Hyung-Ho Park (hhpark@yonsei.ac.kr) | Structural and mechanical properties of hybrid silica aerogel formed using triethoxy(1-phenylethenyl)silane | 2020 | 56 | 6 | Sol-gel |  | TEOS |  | ---- | ---- | ---- | ---- | ---- | ---- | Isopropanol |  | H2O |  | ---- | ---- | HCl | 0.01 |  | NH4OH | 10 |  | ---- | ---- | ---- | ---- | ---- | ---- | ---- | TEOS, Isopropanol, HCl | 300 | 60 | 24 | Ambient | ---- | NH4OH | ---- | 4 | ---- | Ambient | ---- |  | ---- | ---- | ---- | ---- | ---- | ---- | MeOH | ---- | ---- | ---- | ---- | ---- | Isopropanol | ---- | ---- | 50 | ---- | ---- | ---- | ---- | ---- | ---- | ---- | ---- | ---- | ---- | ---- | ---- | ---- | ---- | ---- | ---- |  | Supercritical Drying | CO2 | 60 | 9 |  | ---- | ---- | ---- | ---- | ---- | ---- | ---- | ---- | ---- | ---- | ---- | ---- | ---- | ---- | ---- | ---- | ---- | ---- | ---- | ---- | ---- | Yes | [5 empty] | No |  |  | No |  |  |  | Yes | [7 empty] | Yes |  | Yes |  |  |  | No | [9 empty] | Yes | [5 empty] | No | [5 empty] | Yes |  |  | Yes |  |  |  | No |  |  | No | [5 empty] | No |  |  |  |  | No |  |  |  | No |  |  | No |  |  | Yes | No | [5 empty] | Mesoporous | ---- | 8.45 | 2.06 | 975.7 | 0.024 | ---- | ---- | ---- | ----
1 mol % PTPES organic-inorganic hybrid aerogel | Haryeong Choi, Vinayak G. Parale, Taehee Kim, Yong-Seok Choi, Jinsung Tae | Hyung-Ho Park (hhpark@yonsei.ac.kr) | Structural and mechanical properties of hybrid silica aerogel formed using triethoxy(1-phenylethenyl)silane | 2020 | 56 | 6 | Sol-gel |  | TEOS |  | ---- | ---- | PTPES |  | ---- | ---- | Isopropanol |  | H2O |  | ---- | ---- | HCl | 0.01 |  | NH4OH | 10 |  | ---- | ---- | ---- | ---- | ---- | ---- | ---- | TEOS, Isopropanol, HCl | 300 | 60 | 24 | Ambient | ---- | PTPES, NH4OH | ---- | 5 | ---- | Ambient | ---- |  | ---- | ---- | ---- | ---- | ---- | ---- | MeOH | ---- | ---- | ---- | ---- | ---- | Isopropanol | ---- | ---- | 50 | ---- | ---- | ---- | ---- | ---- | ---- | ---- | ---- | ---- | ---- | ---- | ---- | ---- | ---- | ---- | ---- |  | Supercritical Drying | CO2 | 60 | 9 |  | ---- | ---- | ---- | ---- | ---- | ---- | ---- | ---- | ---- | ---- | ---- | ---- | ---- | ---- | ---- | ---- | ---- | ---- | ---- | ---- | ---- | Yes | [5 empty] | No |  |  | No |  |  |  | Yes | [7 empty] | Yes |  | Yes |  |  |  | No | [9 empty] | Yes | [5 empty] | No | [5 empty] | Yes |  |  | Yes |  |  |  | No |  |  | No | [5 empty] | No |  |  |  |  | No |  |  |  | No |  |  | No |  |  | Yes | No | [5 empty] | Mesoporous | ---- | 16.56 | 3.757 | 907.2 | 0.035 | ---- | ---- | ---- | ----
3 mol % PTPES organic-inorganic hybrid aerogel | Haryeong Choi, Vinayak G. Parale, Taehee Kim, Yong-Seok Choi, Jinsung Tae | Hyung-Ho Park (hhpark@yonsei.ac.kr) | Structural and mechanical properties of hybrid silica aerogel formed using triethoxy(1-phenylethenyl)silane | 2020 | 56 | 6 | Sol-gel |  | TEOS |  | ---- | ---- | PTPES |  | ---- | ---- | Isopropanol |  | H2O |  | ---- | ---- | HCl | 0.01 |  | NH4OH | 10 |  | ---- | ---- | ---- | ---- | ---- | ---- | ---- | TEOS, Isopropanol, HCl | 300 | 60 | 24 | Ambient | ---- | PTPES, NH4OH | ---- | 5 | ---- | Ambient | ---- |  | ---- | ---- | ---- | ---- | ---- | ---- | MeOH | ---- | ---- | ---- | ---- | ---- | Isopropanol | ---- | ---- | 50 | ---- | ---- | ---- | ---- | ---- | ---- | ---- | ---- | ---- | ---- | ---- | ---- | ---- | ---- | ---- | ---- |  | Supercritical Drying | CO2 | 60 | 9 |  | ---- | ---- | ---- | ---- | ---- | ---- | ---- | ---- | ---- | ---- | ---- | ---- | ---- | ---- | ---- | ---- | ---- | ---- | ---- | ---- | ---- | Yes | [5 empty] | No |  |  | No |  |  |  | Yes | [7 empty] | Yes |  | Yes |  |  |  | No | [9 empty] | Yes | [5 empty] | No | [5 empty] | Yes |  |  | Yes |  |  |  | No |  |  | No | [5 empty] | No |  |  |  |  | No |  |  |  | No |  |  | No |  |  | Yes | No | [5 empty] | Mesoporous | ---- | 20.99 | 3.988 | 760.1 | 0.044 | ---- | ---- | ---- | ----
5 mol % PTPES organic-inorganic hybrid aerogel | Haryeong Choi, Vinayak G. Parale, Taehee Kim, Yong-Seok Choi, Jinsung Tae | Hyung-Ho Park (hhpark@yonsei.ac.kr) | Structural and mechanical properties of hybrid silica aerogel formed using triethoxy(1-phenylethenyl)silane | 2020 | 56 | 6 | Sol-gel |  | TEOS |  | ---- | ---- | PTPES |  | ---- | ---- | Isopropanol |  | H2O |  | ---- | ---- | HCl | 0.01 |  | NH4OH | 10 |  | ---- | ---- | ---- | ---- | ---- | ---- | ---- | TEOS, Isopropanol, HCl | 300 | 60 | 24 | Ambient | ---- | PTPES, NH4OH | ---- | 5 | ---- | Ambient | ---- |  | ---- | ---- | ---- | ---- | ---- | ---- | MeOH | ---- | ---- | ---- | ---- | ---- | Isopropanol | ---- | ---- | 50 | ---- | ---- | ---- | ---- | ---- | ---- | ---- | ---- | ---- | ---- | ---- | ---- | ---- | ---- | ---- | ---- |  | Supercritical Drying | CO2 | 60 | 9 |  | ---- | ---- | ---- | ---- | ---- | ---- | ---- | ---- | ---- | ---- | ---- | ---- | ---- | ---- | ---- | ---- | ---- | ---- | ---- | ---- | ---- | Yes | [5 empty] | No |  |  | No |  |  |  | Yes | [7 empty] | Yes |  | Yes |  |  |  | No | [9 empty] | Yes | [5 empty] | No | [5 empty] | Yes |  |  | Yes |  |  |  | No |  |  | No | [5 empty] | No |  |  |  |  | No |  |  |  | No |  |  | No |  |  | Yes | No | [5 empty] | Mesoporous | ---- | 34.92 | 5.56 | 636.8 | 0.048 | ---- | ---- | ---- | ----
10 mol % PTPES organic-inorganic hybrid aerogel | Haryeong Choi, Vinayak G. Parale, Taehee Kim, Yong-Seok Choi, Jinsung Tae | Hyung-Ho Park (hhpark@yonsei.ac.kr) | Structural and mechanical properties of hybrid silica aerogel formed using triethoxy(1-phenylethenyl)silane | 2020 | 56 | 6 | Sol-gel |  | TEOS |  | ---- | ---- | PTPES |  | ---- | ---- | Isopropanol |  | H2O |  | ---- | ---- | HCl | 0.01 |  | NH4OH | 10 |  | ---- | ---- | ---- | ---- | ---- | ---- | ---- | TEOS, Isopropanol, HCl | 300 | 60 | 24 | Ambient | ---- | PTPES, NH4OH | ---- | 5 | ---- | Ambient | ---- |  | ---- | ---- | ---- | ---- | ---- | ---- | MeOH | ---- | ---- | ---- | ---- | ---- | Isopropanol | ---- | ---- | 50 | ---- | ---- | ---- | ---- | ---- | ---- | ---- | ---- | ---- | ---- | ---- | ---- | ---- | ---- | ---- | ---- |  | Supercritical Drying | CO2 | 60 | 9 |  | ---- | ---- | ---- | ---- | ---- | ---- | ---- | ---- | ---- | ---- | ---- | ---- | ---- | ---- | ---- | ---- | ---- | ---- | ---- | ---- | ---- | Yes | [5 empty] | No |  |  | No |  |  |  | Yes | [7 empty] | Yes |  | Yes |  |  |  | No | [9 empty] | Yes | [5 empty] | No | [5 empty] | Yes |  |  | Yes |  |  |  | No |  |  | No | [5 empty] | No |  |  |  |  | No |  |  |  | No |  |  | No |  |  | Yes | No | [5 empty] | Mesoporous | ---- | 20.55 | 2.161 | 521.8 | 0.084 | ---- | ---- | ---- | ----
20 mol % PTPES organic-inorganic hybrid aerogel | Haryeong Choi, Vinayak G. Parale, Taehee Kim, Yong-Seok Choi, Jinsung Tae | Hyung-Ho Park (hhpark@yonsei.ac.kr) | Structural and mechanical properties of hybrid silica aerogel formed using triethoxy(1-phenylethenyl)silane | 2020 | 56 | 6 | Sol-gel |  | TEOS |  | ---- | ---- | PTPES |  | ---- | ---- | Isopropanol |  | H2O |  | ---- | ---- | HCl | 0.01 |  | NH4OH | 10 |  | ---- | ---- | ---- | ---- | ---- | ---- | ---- | TEOS, Isopropanol, HCl | 300 | 60 | 24 | Ambient | ---- | PTPES, NH4OH | ---- | 5 | ---- | Ambient | ---- |  | ---- | ---- | ---- | ---- | ---- | ---- | MeOH | ---- | ---- | ---- | ---- | ---- | Isopropanol | ---- | ---- | 50 | ---- | ---- | ---- | ---- | ---- | ---- | ---- | ---- | ---- | ---- | ---- | ---- | ---- | ---- | ---- | ---- |  | Supercritical Drying | CO2 | 60 | 9 |  | ---- | ---- | ---- | ---- | ---- | ---- | ---- | ---- | ---- | ---- | ---- | ---- | ---- | ---- | ---- | ---- | ---- | ---- | ---- | ---- | ---- | Yes | [5 empty] | No |  |  | No |  |  |  | Yes | [7 empty] | Yes |  | Yes |  |  |  | No | [9 empty] | Yes | [5 empty] | No | [5 empty] | Yes |  |  | Yes |  |  |  | No |  |  | No | [5 empty] | No |  |  |  |  | No |  |  |  | No |  |  | No |  |  | Yes | No | [5 empty] | Mesoporous | ---- | 13.88 | 1.81 | 420.5 | 0.096 | ---- | ---- | ---- | ----
Polysiloxane hybrid aerogel; Ethoxy-1.5g OTS | Linbin Wang, Ruilu Guo, Jiafei Ren, Guomin Song, Guanxin Chen | Zheng Zhou (zhouzheng@mail.buct.edu.cn), Qifang Li (qflee@mail.buct.edu.cn) | Preparation of superhydrophobic and flexible polysiloxane aerogel | 2020 | 40 | 4 | Sol-gel |  | OTS |  | ---- | ---- | Ethoxy-polysiloxane |  | ---- | ---- | EtOH |  | H2O |  | ---- | ---- | ---- | ---- | ---- | NaOH | ---- |  | ---- | TMCS | ---- | ---- | ---- | ---- | ---- | Ethoxy-polysiloxane, OTS, EtOH, H2O | ---- | 15 | ---- | ---- | ---- | NaOH | ---- | 5 | ---- | ---- | ---- |  | ---- | ---- | ---- | 40 | ---- | ---- | ---- | 50 | 48 | ---- | ---- | ---- | N-hexane | 3 | ---- | ---- | ---- | ---- | ---- | ---- | TMCS | ---- | ---- | ---- | ---- | ---- | ---- | ---- | ---- | ---- | ---- | ---- |  | Ambient Pressure Drying | ---- | Ambient | Ambient | 4 | ---- | ---- | ---- | ---- | ---- | ---- | ---- | ---- | ---- | ---- | ---- | ---- | ---- | ---- | ---- | ---- | ---- | ---- | ---- | ---- | ---- | Yes | [5 empty] | No |  |  | No |  |  |  | Yes | [7 empty] | Yes |  | No |  |  |  | No | [9 empty] | Yes | [5 empty] | Yes | [5 empty] | Yes |  |  | Yes |  |  |  | No |  |  | No | [5 empty] | No |  |  |  |  | No |  |  |  | No |  |  | No |  |  | Yes | No | [5 empty] | Mesoporous | 90 | 2.21 | 16 | 476.3 | 0.221 | 3.65 | ---- | ---- | ----
Polysiloxane hybrid aerogel; Ethoxy-0.9g OTS | Linbin Wang, Ruilu Guo, Jiafei Ren, Guomin Song, Guanxin Chen | Zheng Zhou (zhouzheng@mail.buct.edu.cn), Qifang Li (qflee@mail.buct.edu.cn) | Preparation of superhydrophobic and flexible polysiloxane aerogel | 2020 | 40 | 4 | Sol-gel |  | OTS |  | ---- | ---- | Ethoxy-polysiloxane |  | ---- | ---- | EtOH |  | H2O |  | ---- | ---- | ---- | ---- | ---- | NaOH | ---- |  | ---- | TMCS | ---- | ---- | ---- | ---- | ---- | Ethoxy-polysiloxane, OTS, EtOH, H2O | ---- | 15 | ---- | ---- | ---- | NaOH | ---- | 5 | ---- | ---- | ---- |  | ---- | ---- | ---- | 40 | ---- | ---- | ---- | 50 | 48 | ---- | ---- | ---- | N-hexane | 3 | ---- | ---- | ---- | ---- | ---- | ---- | TMCS | ---- | ---- | ---- | ---- | ---- | ---- | ---- | ---- | ---- | ---- | ---- |  | Ambient Pressure Drying | ---- | Ambient | Ambient | 4 | ---- | ---- | ---- | ---- | ---- | ---- | ---- | ---- | ---- | ---- | ---- | ---- | ---- | ---- | ---- | ---- | ---- | ---- | ---- | ---- | ---- | Yes | [5 empty] | No |  |  | No |  |  |  | Yes | [7 empty] | Yes |  | No |  |  |  | No | [9 empty] | Yes | [5 empty] | Yes | [5 empty] | Yes |  |  | Yes |  |  |  | No |  |  | No | [5 empty] | No |  |  |  |  | No |  |  |  | No |  |  | No |  |  | Yes | No | [5 empty] | Mesoporous | 89.7 | 3.44 | 23 | 542.3 | 0.227 | 3.48 | ---- | ---- | ----
Polysiloxane hybrid aerogel; Ethoxy-0.3g OTS | Linbin Wang, Ruilu Guo, Jiafei Ren, Guomin Song, Guanxin Chen | Zheng Zhou (zhouzheng@mail.buct.edu.cn), Qifang Li (qflee@mail.buct.edu.cn) | Preparation of superhydrophobic and flexible polysiloxane aerogel | 2020 | 40 | 4 | Sol-gel |  | OTS |  | ---- | ---- | Ethoxy-polysiloxane |  | ---- | ---- | EtOH |  | H2O |  | ---- | ---- | ---- | ---- | ---- | NaOH | ---- |  | ---- | TMCS | ---- | ---- | ---- | ---- | ---- | Ethoxy-polysiloxane, OTS, EtOH, H2O | ---- | 15 | ---- | ---- | ---- | NaOH | ---- | 5 | ---- | ---- | ---- |  | ---- | ---- | ---- | 40 | ---- | ---- | ---- | 50 | 48 | ---- | ---- | ---- | N-hexane | 3 | ---- | ---- | ---- | ---- | ---- | ---- | TMCS | ---- | ---- | ---- | ---- | ---- | ---- | ---- | ---- | ---- | ---- | ---- |  | Ambient Pressure Drying | ---- | Ambient | Ambient | 4 | ---- | ---- | ---- | ---- | ---- | ---- | ---- | ---- | ---- | ---- | ---- | ---- | ---- | ---- | ---- | ---- | ---- | ---- | ---- | ---- | ---- | Yes | [5 empty] | No |  |  | No |  |  |  | Yes | [7 empty] | Yes |  | No |  |  |  | No | [9 empty] | Yes | [5 empty] | Yes | [5 empty] | Yes |  |  | Yes |  |  |  | No |  |  | No | [5 empty] | No |  |  |  |  | No |  |  |  | No |  |  | No |  |  | Yes | No | [5 empty] | Mesoporous | 89.8 | 3.55 | 24 | 582.7 | 0.225 | 1.34 | ---- | ---- | ----
Polysiloxane hybrid aerogel ethoxy:methyl(1:3)-1.5g OTS | Linbin Wang, Ruilu Guo, Jiafei Ren, Guomin Song, Guanxin Chen | Zheng Zhou (zhouzheng@mail.buct.edu.cn), Qifang Li (qflee@mail.buct.edu.cn) | Preparation of superhydrophobic and flexible polysiloxane aerogel | 2020 | 40 | 4 | Sol-gel |  | OTS |  | ---- | ---- | Ethoxy-polysiloxane |  | ---- | ---- | EtOH |  | H2O |  | ---- | ---- | ---- | ---- | ---- | NaOH | ---- |  | ---- | TMCS | ---- | ---- | ---- | ---- | ---- | Ethoxy-polysiloxane, OTS, EtOH, H2O | ---- | 15 | ---- | ---- | ---- | NaOH | ---- | 5 | ---- | ---- | ---- |  | ---- | ---- | ---- | 40 | ---- | ---- | ---- | 50 | 48 | ---- | ---- | ---- | N-hexane | 3 | ---- | ---- | ---- | ---- | ---- | ---- | TMCS | ---- | ---- | ---- | ---- | ---- | ---- | ---- | ---- | ---- | ---- | ---- |  | Ambient Pressure Drying | ---- | Ambient | Ambient | 4 | ---- | ---- | ---- | ---- | ---- | ---- | ---- | ---- | ---- | ---- | ---- | ---- | ---- | ---- | ---- | ---- | ---- | ---- | ---- | ---- | ---- | Yes | [5 empty] | No |  |  | No |  |  |  | Yes | [7 empty] | Yes |  | No |  |  |  | No | [9 empty] | Yes | [5 empty] | Yes | [5 empty] | Yes |  |  | Yes |  |  |  | No |  |  | No | [5 empty] | No |  |  |  |  | No |  |  |  | No |  |  | No |  |  | Yes | No | [5 empty] | Mesoporous | 90.6 | 2.24 | 18 | 479.4 | 0.206 | 7.26 | ---- | ---- | ----
Polysiloxane hybrid aerogel ethoxy:methyl(1:3)-0.9g OTS | Linbin Wang, Ruilu Guo, Jiafei Ren, Guomin Song, Guanxin Chen | Zheng Zhou (zhouzheng@mail.buct.edu.cn), Qifang Li (qflee@mail.buct.edu.cn) | Preparation of superhydrophobic and flexible polysiloxane aerogel | 2020 | 40 | 4 | Sol-gel |  | OTS |  | ---- | ---- | Ethoxy-polysiloxane |  | ---- | ---- | EtOH |  | H2O |  | ---- | ---- | ---- | ---- | ---- | NaOH | ---- |  | ---- | TMCS | ---- | ---- | ---- | ---- | ---- | Ethoxy-polysiloxane, OTS, EtOH, H2O | ---- | 15 | ---- | ---- | ---- | NaOH | ---- | 5 | ---- | ---- | ---- |  | ---- | ---- | ---- | 40 | ---- | ---- | ---- | 50 | 48 | ---- | ---- | ---- | N-hexane | 3 | ---- | ---- | ---- | ---- | ---- | ---- | TMCS | ---- | ---- | ---- | ---- | ---- | ---- | ---- | ---- | ---- | ---- | ---- |  | Ambient Pressure Drying | ---- | Ambient | Ambient | 4 | ---- | ---- | ---- | ---- | ---- | ---- | ---- | ---- | ---- | ---- | ---- | ---- | ---- | ---- | ---- | ---- | ---- | ---- | ---- | ---- | ---- | Yes | [5 empty] | No |  |  | No |  |  |  | Yes | [7 empty] | Yes |  | No |  |  |  | No | [9 empty] | Yes | [5 empty] | Yes | [5 empty] | Yes |  |  | Yes |  |  |  | No |  |  | No | [5 empty] | No |  |  |  |  | No |  |  |  | No |  |  | No |  |  | Yes | No | [5 empty] | Mesoporous | 90.7 | 3.58 | 26 | 551.6 | 0.204 | 4.15 | ---- | ---- | ----
Polysiloxane hybrid aerogel ethoxy:methyl(1:3)-0.3g OTS | Linbin Wang, Ruilu Guo, Jiafei Ren, Guomin Song, Guanxin Chen | Zheng Zhou (zhouzheng@mail.buct.edu.cn), Qifang Li (qflee@mail.buct.edu.cn) | Preparation of superhydrophobic and flexible polysiloxane aerogel | 2020 | 40 | 4 | Sol-gel |  | OTS |  | ---- | ---- | Ethoxy-polysiloxane |  | ---- | ---- | EtOH |  | H2O |  | ---- | ---- | ---- | ---- | ---- | NaOH | ---- |  | ---- | TMCS | ---- | ---- | ---- | ---- | ---- | Ethoxy-polysiloxane, OTS, EtOH, H2O | ---- | 15 | ---- | ---- | ---- | NaOH | ---- | 5 | ---- | ---- | ---- |  | ---- | ---- | ---- | 40 | ---- | ---- | ---- | 50 | 48 | ---- | ---- | ---- | N-hexane | 3 | ---- | ---- | ---- | ---- | ---- | ---- | TMCS | ---- | ---- | ---- | ---- | ---- | ---- | ---- | ---- | ---- | ---- | ---- |  | Ambient Pressure Drying | ---- | Ambient | Ambient | 4 | ---- | ---- | ---- | ---- | ---- | ---- | ---- | ---- | ---- | ---- | ---- | ---- | ---- | ---- | ---- | ---- | ---- | ---- | ---- | ---- | ---- | Yes | [5 empty] | No |  |  | No |  |  |  | Yes | [7 empty] | Yes |  | No |  |  |  | No | [9 empty] | Yes | [5 empty] | Yes | [5 empty] | Yes |  |  | Yes |  |  |  | No |  |  | No | [5 empty] | No |  |  |  |  | No |  |  |  | No |  |  | No |  |  | Yes | No | [5 empty] | Mesoporous | 90.5 | 3.53 | 26 | 629.3 | 0.21 | 1.17 | ---- | ---- | ----
Polysiloxane hybrid aerogel ethoxy:methyl(1:5)-1.5g OTS | Linbin Wang, Ruilu Guo, Jiafei Ren, Guomin Song, Guanxin Chen | Zheng Zhou (zhouzheng@mail.buct.edu.cn), Qifang Li (qflee@mail.buct.edu.cn) | Preparation of superhydrophobic and flexible polysiloxane aerogel | 2020 | 40 | 4 | Sol-gel |  | OTS |  | ---- | ---- | Ethoxy-polysiloxane |  | ---- | ---- | EtOH |  | H2O |  | ---- | ---- | ---- | ---- | ---- | NaOH | ---- |  | ---- | TMCS | ---- | ---- | ---- | ---- | ---- | Ethoxy-polysiloxane, OTS, EtOH, H2O | ---- | 15 | ---- | ---- | ---- | NaOH | ---- | 5 | ---- | ---- | ---- |  | ---- | ---- | ---- | 40 | ---- | ---- | ---- | 50 | 48 | ---- | ---- | ---- | N-hexane | 3 | ---- | ---- | ---- | ---- | ---- | ---- | TMCS | ---- | ---- | ---- | ---- | ---- | ---- | ---- | ---- | ---- | ---- | ---- |  | Ambient Pressure Drying | ---- | Ambient | Ambient | 4 | ---- | ---- | ---- | ---- | ---- | ---- | ---- | ---- | ---- | ---- | ---- | ---- | ---- | ---- | ---- | ---- | ---- | ---- | ---- | ---- | ---- | Yes | [5 empty] | No |  |  | No |  |  |  | Yes | [7 empty] | Yes |  | No |  |  |  | No | [9 empty] | Yes | [5 empty] | Yes | [5 empty] | Yes |  |  | Yes |  |  |  | No |  |  | No | [5 empty] | No |  |  |  |  | No |  |  |  | No |  |  | No |  |  | Yes | No | [5 empty] | Mesoporous | 91.5 | 2.28 | 19 | 546.5 | 0.188 | 8.2 | ---- | ---- | ----
Polysiloxane hybrid aerogel ethoxy:methyl(1:5)-0.9g OTS | Linbin Wang, Ruilu Guo, Jiafei Ren, Guomin Song, Guanxin Chen | Zheng Zhou (zhouzheng@mail.buct.edu.cn), Qifang Li (qflee@mail.buct.edu.cn) | Preparation of superhydrophobic and flexible polysiloxane aerogel | 2020 | 40 | 4 | Sol-gel |  | OTS |  | ---- | ---- | Ethoxy-polysiloxane |  | ---- | ---- | EtOH |  | H2O |  | ---- | ---- | ---- | ---- | ---- | NaOH | ---- |  | ---- | TMCS | ---- | ---- | ---- | ---- | ---- | Ethoxy-polysiloxane, OTS, EtOH, H2O | ---- | 15 | ---- | ---- | ---- | NaOH | ---- | 5 | ---- | ---- | ---- |  | ---- | ---- | ---- | 40 | ---- | ---- | ---- | 50 | 48 | ---- | ---- | ---- | N-hexane | 3 | ---- | ---- | ---- | ---- | ---- | ---- | TMCS | ---- | ---- | ---- | ---- | ---- | ---- | ---- | ---- | ---- | ---- | ---- |  | Ambient Pressure Drying | ---- | Ambient | Ambient | 4 | ---- | ---- | ---- | ---- | ---- | ---- | ---- | ---- | ---- | ---- | ---- | ---- | ---- | ---- | ---- | ---- | ---- | ---- | ---- | ---- | ---- | Yes | [5 empty] | No |  |  | No |  |  |  | Yes | [7 empty] | Yes |  | No |  |  |  | No | [9 empty] | Yes | [5 empty] | Yes | [5 empty] | Yes |  |  | Yes |  |  |  | No |  |  | No | [5 empty] | No |  |  |  |  | No |  |  |  | No |  |  | No |  |  | Yes | No | [5 empty] | Mesoporous | 90.5 | 3.6 | 26 | 557.5 | 0.208 | 4.55 | ---- | ---- | ----
Polysiloxane hybrid aerogel ethoxy:methyl(1:5)-0.3g OTS | Linbin Wang, Ruilu Guo, Jiafei Ren, Guomin Song, Guanxin Chen | Zheng Zhou (zhouzheng@mail.buct.edu.cn), Qifang Li (qflee@mail.buct.edu.cn) | Preparation of superhydrophobic and flexible polysiloxane aerogel | 2020 | 40 | 4 | Sol-gel |  | OTS |  | ---- | ---- | Ethoxy-polysiloxane |  | ---- | ---- | EtOH |  | H2O |  | ---- | ---- | ---- | ---- | ---- | NaOH | ---- |  | ---- | TMCS | ---- | ---- | ---- | ---- | ---- | Ethoxy-polysiloxane, OTS, EtOH, H2O | ---- | 15 | ---- | ---- | ---- | NaOH | ---- | 5 | ---- | ---- | ---- |  | ---- | ---- | ---- | 40 | ---- | ---- | ---- | 50 | 48 | ---- | ---- | ---- | N-hexane | 3 | ---- | ---- | ---- | ---- | ---- | ---- | TMCS | ---- | ---- | ---- | ---- | ---- | ---- | ---- | ---- | ---- | ---- | ---- |  | Ambient Pressure Drying | ---- | Ambient | Ambient | 4 | ---- | ---- | ---- | ---- | ---- | ---- | ---- | ---- | ---- | ---- | ---- | ---- | ---- | ---- | ---- | ---- | ---- | ---- | ---- | ---- | ---- | Yes | [5 empty] | No |  |  | No |  |  |  | Yes | [7 empty] | Yes |  | No |  |  |  | No | [9 empty] | Yes | [5 empty] | Yes | [5 empty] | Yes |  |  | Yes |  |  |  | No |  |  | No | [5 empty] | No |  |  |  |  | No |  |  |  | No |  |  | No |  |  | Yes | No | [5 empty] | Mesoporous | 90.9 | 3.63 | 27 | 632.9 | 0.201 | 2.35 | ---- | ---- | ----
SiO2-BC composite gel | Fei Shi et al. |  | Influences of solvothermal-assisted crystallization process on the microstructure and properties of SiO2-W0.02TiO2.06 composite aerogels synthesized via ambient pressure drying | 2019 | 45 | 1 | Sol-gel, Solvothermal Reaction |  | Water Glass |  | ---- | ---- | BC |  | ---- | ---- | H2O |  | KOH |  | ---- | ---- | ---- | ---- | ---- | NH4OH | 2 |  | ---- | TMCS | ---- | N-hexane | ---- | ---- | ---- | Water Glass, H2O | ---- | ---- | ---- | ---- | 2, 3 | BC, KOH, H2O | ---- | ---- | 6 | 90 | ---- | NH4OH was added after the two sols were mixed | ---- | ---- | 6, 7 | ---- | ---- | ---- | ---- | ---- | 0.3333 | ---- | Ambient | 2 | TMCS, N-hexane | 1 | 1,3 | ---- | ---- | ---- | ---- | ---- | ---- | ---- | ---- | ---- | ---- | ---- | ---- | ---- | ---- | ---- | ---- | ---- |  | Ambient Pressure Drying | ---- | 80 | Ambient | 2 | ---- | 100 | Ambient | 2 | ---- | 150 | 2 | ---- | Ambient | ---- | ---- | ---- | ---- | ---- | ---- | ---- | 500 | 120 | ---- | ---- | ---- | Yes | [5 empty] | Yes |  |  | No |  |  |  | Yes | [7 empty] | Yes |  | No |  |  |  | Yes | [9 empty] | No | [5 empty] | No | [5 empty] | No |  |  | No |  |  |  | No |  |  | No | [5 empty] | No |  |  |  |  | No |  |  |  | No |  |  | No |  |  | No | No | [5 empty] | Mesoporous | ---- | 0.2 | ---- | 222 | ---- | ---- | ---- | ---- | ----
SiO2-BC composite gel- Solvothermal reaction with WO3-TiO2 precursor @ 120°C for 3hr | Fei Shi et al. |  | Influences of solvothermal-assisted crystallization process on the microstructure and properties of SiO2-W0.02TiO2.06 composite aerogels synthesized via ambient pressure drying | 2019 | 45 | 1 | Sol-gel, Solvothermal Reaction |  | Water Glass |  | ---- | ---- | BC |  | ---- | ---- | H2O |  | KOH |  | ---- | ---- | ---- | ---- | ---- | NH4OH | 2 |  | ---- | TMCS | ---- | N-hexane | ---- | ---- | ---- | Water Glass, H2O | ---- | ---- | ---- | ---- | 2, 4 | BC, KOH, H2O | ---- | ---- | 6 | 90 | ---- | NH4OH was added after the two sols were mixed | ---- | ---- | 6, 7 | ---- | ---- | ---- | ---- | ---- | 0.3333 | ---- | Ambient | 2 | WO3-TiO2 | 1 | 1 | ---- | EtOH | 1 | 0.125 | 120 | TMCS, N-hexane | 1 | 1,3 | ---- | ---- | ---- | ---- | ---- | ---- | ---- | ---- | ---- | Wash 2 took place in a solvothermal reactor | Ambient Pressure Drying | ---- | 80 | Ambient | 2 | ---- | 100 | Ambient | 2 | ---- | 150 | 2 | ---- | Ambient | ---- | ---- | ---- | ---- | ---- | ---- | ---- | 500 | 120 | ---- | ---- | ---- | Yes | [5 empty] | Yes |  |  | No |  |  |  | Yes | [7 empty] | Yes |  | No |  |  |  | Yes | [9 empty] | No | [5 empty] | No | [5 empty] | No |  |  | No |  |  |  | No |  |  | No | [5 empty] | No |  |  |  |  | No |  |  |  | No |  |  | No |  |  | No | No | [5 empty] | Mesoporous | ---- | ---- | ---- | ---- | ---- | ---- | ---- | ---- | 4.8
SiO2-BC composite gel- Solvothermal reaction with WO3-TiO2 precursor @ 150°C for 3hr | Fei Shi et al. |  | Influences of solvothermal-assisted crystallization process on the microstructure and properties of SiO2-W0.02TiO2.06 composite aerogels synthesized via ambient pressure drying | 2019 | 45 | 1 | Sol-gel, Solvothermal Reaction |  | Water Glass |  | ---- | ---- | BC |  | ---- | ---- | H2O |  | KOH |  | ---- | ---- | ---- | ---- | ---- | NH4OH | 2 |  | ---- | TMCS | ---- | N-hexane | ---- | ---- | ---- | Water Glass, H2O | ---- | ---- | ---- | ---- | 2, 4 | BC, KOH, H2O | ---- | ---- | 6 | 90 | ---- | NH4OH was added after the two sols were mixed | ---- | ---- | 6, 7 | ---- | ---- | ---- | ---- | ---- | 0.3333 | ---- | Ambient | 2 | WO3-TiO2 | 1 | 1 | ---- | EtOH | 1 | 0.125 | 150 | TMCS, N-hexane | 1 | 1,3 | ---- | ---- | ---- | ---- | ---- | ---- | ---- | ---- | ---- | Wash 2 took place in a solvothermal reactor | Ambient Pressure Drying | ---- | 80 | Ambient | 2 | ---- | 100 | Ambient | 2 | ---- | 150 | 2 | ---- | Ambient | ---- | ---- | ---- | ---- | ---- | ---- | ---- | 500 | 120 | ---- | ---- | ---- | Yes | [5 empty] | Yes |  |  | No |  |  |  | Yes | [7 empty] | Yes |  | No |  |  |  | Yes | [9 empty] | No | [5 empty] | No | [5 empty] | No |  |  | No |  |  |  | No |  |  | No | [5 empty] | No |  |  |  |  | No |  |  |  | No |  |  | No |  |  | No | No | [5 empty] | Mesoporous | ---- | ---- | ---- | ---- | ---- | ---- | ---- | ---- | 5.9
SiO2-BC composite gel- Solvothermal reaction with WO3-TiO2 precursor @ 180°C for 0.5hr | Fei Shi et al. |  | Influences of solvothermal-assisted crystallization process on the microstructure and properties of SiO2-W0.02TiO2.06 composite aerogels synthesized via ambient pressure drying | 2019 | 45 | 1 | Sol-gel, Solvothermal Reaction |  | Water Glass |  | ---- | ---- | BC |  | ---- | ---- | H2O |  | KOH |  | ---- | ---- | ---- | ---- | ---- | NH4OH | 2 |  | ---- | TMCS | ---- | N-hexane | ---- | ---- | ---- | Water Glass, H2O | ---- | ---- | ---- | ---- | 2, 4 | BC, KOH, H2O | ---- | ---- | 6 | 90 | ---- | NH4OH was added after the two sols were mixed | ---- | ---- | 6, 7 | ---- | ---- | ---- | ---- | ---- | 0.3333 | ---- | Ambient | 2 | WO3-TiO2 | 1 | 1 | ---- | EtOH | 1 | 0.02083333 | 180 | TMCS, N-hexane | 1 | 1,3 | ---- | ---- | ---- | ---- | ---- | ---- | ---- | ---- | ---- | Wash 2 took place in a solvothermal reactor | Ambient Pressure Drying | ---- | 80 | Ambient | 2 | ---- | 100 | Ambient | 2 | ---- | 150 | 2 | ---- | Ambient | ---- | ---- | ---- | ---- | ---- | ---- | ---- | 500 | 120 | ---- | ---- | ---- | Yes | [5 empty] | Yes |  |  | No |  |  |  | Yes | [7 empty] | Yes |  | No |  |  |  | Yes | [9 empty] | No | [5 empty] | No | [5 empty] | No |  |  | No |  |  |  | No |  |  | No | [5 empty] | No |  |  |  |  | No |  |  |  | No |  |  | No |  |  | No | No | [5 empty] | Mesoporous | ---- | ---- | ---- | ---- | ---- | ---- | ---- | ---- | 4.8
SiO2-BC composite gel- Solvothermal reaction with WO3-TiO2 precursor @ 180°C for 3hr | Fei Shi et al. |  | Influences of solvothermal-assisted crystallization process on the microstructure and properties of SiO2-W0.02TiO2.06 composite aerogels synthesized via ambient pressure drying | 2019 | 45 | 1 | Sol-gel, Solvothermal Reaction |  | Water Glass |  | ---- | ---- | BC |  | ---- | ---- | H2O |  | KOH |  | ---- | ---- | ---- | ---- | ---- | NH4OH | 2 |  | ---- | TMCS | ---- | N-hexane | ---- | ---- | ---- | Water Glass, H2O | ---- | ---- | ---- | ---- | 2, 4 | BC, KOH, H2O | ---- | ---- | 6 | 90 | ---- | NH4OH was added after the two sols were mixed | ---- | ---- | 6, 7 | ---- | ---- | ---- | ---- | ---- | 0.3333 | ---- | Ambient | 2 | WO3-TiO2 | 1 | 1 | ---- | EtOH | 1 | 0.125 | 180 | TMCS, N-hexane | 1 | 1,3 | ---- | ---- | ---- | ---- | ---- | ---- | ---- | ---- | ---- | Wash 2 took place in a solvothermal reactor | Ambient Pressure Drying | ---- | 80 | Ambient | 2 | ---- | 100 | Ambient | 2 | ---- | 150 | 2 | ---- | Ambient | ---- | ---- | ---- | ---- | ---- | ---- | ---- | 500 | 120 | ---- | ---- | ---- | Yes | [5 empty] | Yes |  |  | No |  |  |  | Yes | [7 empty] | Yes |  | No |  |  |  | Yes | [9 empty] | No | [5 empty] | No | [5 empty] | No |  |  | No |  |  |  | No |  |  | No | [5 empty] | No |  |  |  |  | No |  |  |  | No |  |  | No |  |  | No | No | [5 empty] | Mesoporous | ---- | 2.7 | ---- | 729 | ---- | ---- | ---- | ---- | 7.2
SiO2-BC composite gel- Solvothermal reaction with WO3-TiO2 precursor @ 180°C for 12hr | Fei Shi et al. |  | Influences of solvothermal-assisted crystallization process on the microstructure and properties of SiO2-W0.02TiO2.06 composite aerogels synthesized via ambient pressure drying | 2019 | 45 | 1 | Sol-gel, Solvothermal Reaction |  | Water Glass |  | ---- | ---- | BC |  | ---- | ---- | H2O |  | KOH |  | ---- | ---- | ---- | ---- | ---- | NH4OH | 2 |  | ---- | TMCS | ---- | N-hexane | ---- | ---- | ---- | Water Glass, H2O | ---- | ---- | ---- | ---- | 2, 4 | BC, KOH, H2O | ---- | ---- | 6 | 90 | ---- | NH4OH was added after the two sols were mixed | ---- | ---- | 6, 7 | ---- | ---- | ---- | ---- | ---- | 0.3333 | ---- | Ambient | 2 | WO3-TiO2 | 1 | 1 | ---- | EtOH | 1 | 0.5 | 180 | TMCS, N-hexane | 1 | 1,3 | ---- | ---- | ---- | ---- | ---- | ---- | ---- | ---- | ---- | Wash 2 took place in a solvothermal reactor | Ambient Pressure Drying | ---- | 80 | Ambient | 2 | ---- | 100 | Ambient | 2 | ---- | 150 | 2 | ---- | Ambient | ---- | ---- | ---- | ---- | ---- | ---- | ---- | 500 | 120 | ---- | ---- | ---- | Yes | [5 empty] | Yes |  |  | No |  |  |  | Yes | [7 empty] | Yes |  | No |  |  |  | Yes | [9 empty] | No | [5 empty] | No | [5 empty] | No |  |  | No |  |  |  | No |  |  | No | [5 empty] | No |  |  |  |  | No |  |  |  | No |  |  | No |  |  | No | No | [5 empty] | Mesoporous | ---- |  | ---- | ---- | ---- | ---- | ---- | ---- | 9.5
SiO2 aerogel- No solvothermal reaction | Fei Shi et al. |  | Influences of solvothermal-assisted crystallization process on the microstructure and properties of SiO2-W0.02TiO2.06 composite aerogels synthesized via ambient pressure drying | 2019 | 45 | 1 | Sol-gel, Solvothermal Reaction |  | Water Glass |  | ---- | ---- | ---- | ---- | ---- | ---- | H2O |  | ---- | ---- | ---- | ---- | ---- | ---- | ---- | NH4OH | 2 |  | ---- | TMCS | ---- | N-hexane | ---- | ---- | ---- | Water Glass, H2O | ---- | ---- | ---- | ---- | ---- | ---- | ---- | ---- | ---- | ---- | ---- | NH4OH was added after the two sols were mixed | ---- | ---- | 6, 7 | ---- | ---- | ---- | ---- | ---- | 0.3333 | ---- | Ambient | 2 | TMCS, N-hexane | 1 | 1,3 | ---- | ---- | ---- | ---- | ---- | ---- | ---- | ---- | ---- | ---- | ---- | ---- | ---- | ---- | ---- | ---- | ---- |  | Ambient Pressure Drying | ---- | 80 | Ambient | 2 | ---- | 100 | Ambient | 2 | ---- | 150 | 2 | ---- | Ambient | ---- | ---- | ---- | ---- | ---- | ---- | ---- | 500 | 120 | ---- | ---- | ---- | Yes | [5 empty] | Yes |  |  | No |  |  |  | Yes | [7 empty] | Yes |  | No |  |  |  | Yes | [9 empty] | No | [5 empty] | No | [5 empty] | No |  |  | No |  |  |  | No |  |  | No | [5 empty] | No |  |  |  |  | No |  |  |  | No |  |  | No |  |  | No | No | [5 empty] | Mesoporous | ---- | 0.69 | ---- | 312 | ---- | ---- | ---- | ---- | ----
SiO2 aerogel- Solvothermal reaction with WO3-TiO2 precursor @ 150°C for 0.5hr | Fei Shi et al. |  | Influences of solvothermal-assisted crystallization process on the microstructure and properties of SiO2-W0.02TiO2.06 composite aerogels synthesized via ambient pressure drying | 2019 | 45 | 1 | Sol-gel, Solvothermal Reaction |  | Water Glass |  | ---- | ---- | ---- | ---- | ---- | ---- | H2O |  | ---- | ---- | ---- | ---- | ---- | ---- | ---- | NH4OH | 2 |  | ---- | TMCS | ---- | N-hexane | ---- | ---- | ---- | Water Glass, H2O | ---- | ---- | ---- | ---- | ---- | ---- | ---- | ---- | ---- | ---- | ---- | NH4OH was added after the two sols were mixed | ---- | ---- | 6, 7 | ---- | ---- | ---- | ---- | ---- | 0.3333 | ---- | Ambient | 2 | WO3-TiO2 | 1 | 1 | ---- | EtOH | 1 | 0.02083333 | 150 | TMCS, N-hexane | 1 | 1,3 | ---- | ---- | ---- | ---- | ---- | ---- | ---- | ---- | ---- | Wash 2 took place in a solvothermal reactor | Ambient Pressure Drying | ---- | 80 | Ambient | 2 | ---- | 100 | Ambient | 2 | ---- | 150 | 2 | ---- | Ambient | ---- | ---- | ---- | ---- | ---- | ---- | ---- | 500 | 120 | ---- | ---- | ---- | Yes | [5 empty] | Yes |  |  | No |  |  |  | Yes | [7 empty] | Yes |  | No |  |  |  | Yes | [9 empty] | No | [5 empty] | No | [5 empty] | No |  |  | No |  |  |  | No |  |  | No | [5 empty] | No |  |  |  |  | No |  |  |  | No |  |  | No |  |  | No | No | [5 empty] | Mesoporous | ---- | 1.05 | ---- | 267 | ---- | ---- | ---- | ---- | ----
SiO2-BC composite gel- Solvothermal reaction with WO3-TiO2 precursor @ 150°C for 0.5hr | Fei Shi et al. |  | Influences of solvothermal-assisted crystallization process on the microstructure and properties of SiO2-W0.02TiO2.06 composite aerogels synthesized via ambient pressure drying | 2019 | 45 | 1 | Sol-gel, Solvothermal Reaction |  | Water Glass |  | ---- | ---- | BC |  | ---- | ---- | H2O |  | KOH |  | ---- | ---- | ---- | ---- | ---- | NH4OH | 2 |  | ---- | TMCS | ---- | N-hexane | ---- | ---- | ---- | Water Glass, H2O | ---- | ---- | ---- | ---- | 2, 4 | BC, KOH, H2O | ---- | ---- | 6 | 90 | ---- | NH4OH was added after the two sols were mixed | ---- | ---- | 6, 7 | ---- | ---- | ---- | ---- | ---- | 0.3333 | ---- | Ambient | 2 | WO3-TiO2 | 1 | 1 | ---- | EtOH | 1 | 0.02083333 | 150 | TMCS, N-hexane | 1 | 1,3 | ---- | ---- | ---- | ---- | ---- | ---- | ---- | ---- | ---- | Wash 2 took place in a solvothermal reactor | Ambient Pressure Drying | ---- | 80 | Ambient | 2 | ---- | 100 | Ambient | 2 | ---- | 150 | 2 | ---- | Ambient | ---- | ---- | ---- | ---- | ---- | ---- | ---- | 500 | 120 | ---- | ---- | ---- | Yes | [5 empty] | Yes |  |  | No |  |  |  | Yes | [7 empty] | Yes |  | No |  |  |  | Yes | [9 empty] | No | [5 empty] | No | [5 empty] | No |  |  | No |  |  |  | No |  |  | No | [5 empty] | No |  |  |  |  | No |  |  |  | No |  |  | No |  |  | No | No | [5 empty] | Mesoporous | ---- | 0.78 | ---- | 364 | ---- | ---- | ---- | ---- | ----
SiO2-BC composite gel- Solvothermal reaction with WO3-TiO2 precursor @ 120°C for 1hr | Fei Shi et al. |  | Influences of solvothermal-assisted crystallization process on the microstructure and properties of SiO2-W0.02TiO2.06 composite aerogels synthesized via ambient pressure drying | 2019 | 45 | 1 | Sol-gel, Solvothermal Reaction |  | Water Glass |  | ---- | ---- | BC |  | ---- | ---- | H2O |  | KOH |  | ---- | ---- | ---- | ---- | ---- | NH4OH | 2 |  | ---- | TMCS | ---- | N-hexane | ---- | ---- | ---- | Water Glass, H2O | ---- | ---- | ---- | ---- | 2, 4 | BC, KOH, H2O | ---- | ---- | 6 | 90 | ---- | NH4OH was added after the two sols were mixed | ---- | ---- | 6, 7 | ---- | ---- | ---- | ---- | ---- | 0.3333 | ---- | Ambient | 2 | WO3-TiO2 | 1 | 1 | ---- | EtOH | 1 | 0.04166667 | 120 | TMCS, N-hexane | 1 | 1,3 | ---- | ---- | ---- | ---- | ---- | ---- | ---- | ---- | ---- | Wash 2 took place in a solvothermal reactor | Ambient Pressure Drying | ---- | 80 | Ambient | 2 | ---- | 100 | Ambient | 2 | ---- | 150 | 2 | ---- | Ambient | ---- | ---- | ---- | ---- | ---- | ---- | ---- | 500 | 120 | ---- | ---- | ---- | Yes | [5 empty] | Yes |  |  | No |  |  |  | Yes | [7 empty] | Yes |  | No |  |  |  | Yes | [9 empty] | No | [5 empty] | No | [5 empty] | No |  |  | No |  |  |  | No |  |  | No | [5 empty] | No |  |  |  |  | No |  |  |  | No |  |  | No |  |  | No | No | [5 empty] | Mesoporous | ---- | 1.46 | ---- | 480 | ---- | ---- | ---- | ---- | ----
SiO2-BC composite gel- Solvothermal reaction with WO3-TiO2 precursor @ 180°C for 1hr | Fei Shi et al. |  | Influences of solvothermal-assisted crystallization process on the microstructure and properties of SiO2-W0.02TiO2.06 composite aerogels synthesized via ambient pressure drying | 2019 | 45 | 1 | Sol-gel, Solvothermal Reaction |  | Water Glass |  | ---- | ---- | BC |  | ---- | ---- | H2O |  | KOH |  | ---- | ---- | ---- | ---- | ---- | NH4OH | 2 |  | ---- | TMCS | ---- | N-hexane | ---- | ---- | ---- | Water Glass, H2O | ---- | ---- | ---- | ---- | 2, 4 | BC, KOH, H2O | ---- | ---- | 6 | 90 | ---- | NH4OH was added after the two sols were mixed | ---- | ---- | 6, 7 | ---- | ---- | ---- | ---- | ---- | 0.3333 | ---- | Ambient | 2 | WO3-TiO2 | 1 | 1 | ---- | EtOH | 1 | 0.04166667 | 180 | TMCS, N-hexane | 1 | 1,3 | ---- | ---- | ---- | ---- | ---- | ---- | ---- | ---- | ---- | Wash 2 took place in a solvothermal reactor | Ambient Pressure Drying | ---- | 80 | Ambient | 2 | ---- | 100 | Ambient | 2 | ---- | 150 | 2 | ---- | Ambient | ---- | ---- | ---- | ---- | ---- | ---- | ---- | 500 | 120 | ---- | ---- | ---- | Yes | [5 empty] | Yes |  |  | No |  |  |  | Yes | [7 empty] | Yes |  | No |  |  |  | Yes | [9 empty] | No | [5 empty] | No | [5 empty] | No |  |  | No |  |  |  | No |  |  | No | [5 empty] | No |  |  |  |  | No |  |  |  | No |  |  | No |  |  | No | No | [5 empty] | Mesoporous | ---- | 1.65 | ---- | 461 | ---- | ---- | ---- | ---- | ----
X11- 38.46 vol % EtOH | Yajun Huang et al. |  | Organic solvent-saving preparation of water glass based aerogel granules under ambient pressure drying | 2019 | 43 | 6 | Sol-gel |  | Water Glass |  | ---- | ---- | ---- | ---- | ---- | ---- | H2O |  | HCl |  | EtOH |  | ---- | ---- | ---- | Water Glass | ---- | ---- | ---- | HCl, HMDSO |  | ---- | ---- | ---- | ---- | Water Glass, H2O, HCl | ---- | ---- | ---- | ---- | 1 | EtOH, Water Glass, H2O | ---- | ---- | ---- | ---- | ---- |  | ---- | ---- | 6 | ---- | ---- | 10 | ---- | ---- | ---- | ---- | ---- | ---- | HCl, HMDSO | 1 | 0.1666667 | ---- | ---- | ---- | ---- | ---- | ---- | ---- | ---- | ---- | ---- | ---- | ---- | ---- | ---- | ---- | ---- | ---- | A strong acidic cation resin for removal of Na Ions. Start including this in columns?, EtOH base catalyst or solvent? | Ambient Pressure Drying | ---- | 100 | Ambient | 1 | ---- | ---- | ---- | ---- | ---- | ---- | ---- | ---- | ---- | ---- | ---- | ---- | ---- | ---- | ---- | ---- | ---- | ---- | ---- | ---- |  | Yes | [5 empty] | No |  |  | No |  |  |  | Yes | [7 empty] | Yes |  | No |  |  |  | No | [9 empty] | Yes | [5 empty] | Yes | [5 empty] | Yes |  |  | No |  |  |  | No |  |  | No | [5 empty] | No |  |  |  |  | Yes |  |  |  | No |  |  | No |  |  | No | No | [5 empty] | Mesoporous | 94.68 | 3.08 | ---- | 531.35 | 0.117 | ---- |  | ---- | ----
X12- 55.56 vol % EtOH | Yajun Huang et al. |  | Organic solvent-saving preparation of water glass based aerogel granules under ambient pressure drying | 2019 | 43 | 6 | Sol-gel |  | Water Glass |  | ---- | ---- | ---- | ---- | ---- | ---- | H2O |  | HCl |  | EtOH |  | ---- | ---- | ---- | Water Glass | ---- | ---- | ---- | HCl, HMDSO |  | ---- | ---- | ---- | ---- | Water Glass, H2O, HCl | ---- | ---- | ---- | ---- | 1 | EtOH, Water Glass, H2O | ---- | ---- | ---- | ---- | ---- |  | ---- | ---- | 6 | ---- | ---- | 10 | ---- | ---- | ---- | ---- | ---- | ---- | HCl, HMDSO | 1 | 0.1666667 | ---- | ---- | ---- | ---- | ---- | ---- | ---- | ---- | ---- | ---- | ---- | ---- | ---- | ---- | ---- | ---- | ---- | A strong acidic cation resin for removal of Na Ions. Start including this in columns? | Ambient Pressure Drying | ---- | 100 | Ambient | 1 | ---- | ---- | ---- | ---- | ---- | ---- | ---- | ---- | ---- | ---- | ---- | ---- | ---- | ---- | ---- | ---- | ---- | ---- | ---- | ---- |  | Yes | [5 empty] | No |  |  | No |  |  |  | Yes | [7 empty] | Yes |  | No |  |  |  | No | [9 empty] | Yes | [5 empty] | Yes | [5 empty] | Yes |  |  | No |  |  |  | No |  |  | No | [5 empty] | No |  |  |  |  | Yes |  |  |  | No |  |  | No |  |  | No | No | [5 empty] | Mesoporous | 95.41 | 3.21 | ---- | 603.86 | 0.101 | ---- |  | ---- | ----
X13- 65.22 vol % EtOH | Yajun Huang et al. |  | Organic solvent-saving preparation of water glass based aerogel granules under ambient pressure drying | 2019 | 43 | 6 | Sol-gel |  | Water Glass |  | ---- | ---- | ---- | ---- | ---- | ---- | H2O |  | HCl |  | EtOH |  | ---- | ---- | ---- | Water Glass | ---- | ---- | ---- | HCl, HMDSO |  | ---- | ---- | ---- | ---- | Water Glass, H2O, HCl | ---- | ---- | ---- | ---- | 1 | EtOH, Water Glass, H2O | ---- | ---- | ---- | ---- | ---- |  | ---- | ---- | 6 | ---- | ---- | 10 | ---- | ---- | ---- | ---- | ---- | ---- | HCl, HMDSO | 1 | 0.1666667 | ---- | ---- | ---- | ---- | ---- | ---- | ---- | ---- | ---- | ---- | ---- | ---- | ---- | ---- | ---- | ---- | ---- | A strong acidic cation resin for removal of Na Ions. Start including this in columns? | Ambient Pressure Drying | ---- | 100 | Ambient | 1 | ---- | ---- | ---- | ---- | ---- | ---- | ---- | ---- | ---- | ---- | ---- | ---- | ---- | ---- | ---- | ---- | ---- | ---- | ---- | ---- |  | Yes | [5 empty] | No |  |  | No |  |  |  | Yes | [7 empty] | Yes |  | No |  |  |  | No | [9 empty] | Yes | [5 empty] | Yes | [5 empty] | Yes |  |  | No |  |  |  | No |  |  | No | [5 empty] | No |  |  |  |  | Yes |  |  |  | No |  |  | No |  |  | No | No | [5 empty] | Mesoporous | 95.82 | 4.26 | ---- | 872.36 | 0.092 | ---- |  | ---- | ----
X14- 71.42 vol % EtOH | Yajun Huang et al. |  | Organic solvent-saving preparation of water glass based aerogel granules under ambient pressure drying | 2019 | 43 | 6 | Sol-gel |  | Water Glass |  | ---- | ---- | ---- | ---- | ---- | ---- | H2O |  | HCl |  | EtOH |  | ---- | ---- | ---- | Water Glass | ---- | ---- | ---- | HCl, HMDSO |  | ---- | ---- | ---- | ---- | Water Glass, H2O, HCl | ---- | ---- | ---- | ---- | 1 | EtOH, Water Glass, H2O | ---- | ---- | ---- | ---- | ---- |  | ---- | ---- | 6 | ---- | ---- | 10 | ---- | ---- | ---- | ---- | ---- | ---- | HCl, HMDSO | 1 | 0.1666667 | ---- | ---- | ---- | ---- | ---- | ---- | ---- | ---- | ---- | ---- | ---- | ---- | ---- | ---- | ---- | ---- | ---- | A strong acidic cation resin for removal of Na Ions. Start including this in columns? | Ambient Pressure Drying | ---- | 100 | Ambient | 1 | ---- | ---- | ---- | ---- | ---- | ---- | ---- | ---- | ---- | ---- | ---- | ---- | ---- | ---- | ---- | ---- | ---- | ---- | ---- | ---- |  | Yes | [5 empty] | No |  |  | No |  |  |  | Yes | [7 empty] | Yes |  | No |  |  |  | No | [9 empty] | Yes | [5 empty] | Yes | [5 empty] | Yes |  |  | No |  |  |  | No |  |  | No | [5 empty] | No |  |  |  |  | Yes |  |  |  | No |  |  | No |  |  | No | No | [5 empty] | Mesoporous | 95.23 | 3.53 | ---- | 619.47 | 0.105 | ---- |  | ---- | ----
X15- 75.76 vol % EtOH | Yajun Huang et al. |  | Organic solvent-saving preparation of water glass based aerogel granules under ambient pressure drying | 2019 | 43 | 6 | Sol-gel |  | Water Glass |  | ---- | ---- | ---- | ---- | ---- | ---- | H2O |  | HCl |  | EtOH |  | ---- | ---- | ---- | Water Glass | ---- | ---- | ---- | HCl, HMDSO |  | ---- | ---- | ---- | ---- | Water Glass, H2O, HCl | ---- | ---- | ---- | ---- | 1 | EtOH, Water Glass, H2O | ---- | ---- | ---- | ---- | ---- |  | ---- | ---- | 6 | ---- | ---- | 10 | ---- | ---- | ---- | ---- | ---- | ---- | HCl, HMDSO | 1 | 0.1666667 | ---- | ---- | ---- | ---- | ---- | ---- | ---- | ---- | ---- | ---- | ---- | ---- | ---- | ---- | ---- | ---- | ---- | A strong acidic cation resin for removal of Na Ions. Start including this in columns? | Ambient Pressure Drying | ---- | 100 | Ambient | 1 | ---- | ---- | ---- | ---- | ---- | ---- | ---- | ---- | ---- | ---- | ---- | ---- | ---- | ---- | ---- | ---- | ---- | ---- | ---- | ---- |  | Yes | [5 empty] | No |  |  | No |  |  |  | Yes | [7 empty] | Yes |  | No |  |  |  | No | [9 empty] | Yes | [5 empty] | Yes | [5 empty] | Yes |  |  | No |  |  |  | No |  |  | No | [5 empty] | No |  |  |  |  | Yes |  |  |  | No |  |  | No |  |  | No | No | [5 empty] | Mesoporous | 94.5 | 2.48 | ---- | 569.38 | 0.121 | ---- |  | ---- | ----
A- HCl and EtOH | Yajun Huang et al. |  | Organic solvent-saving preparation of water glass based aerogel granules under ambient pressure drying | 2019 | 43 | 6 | Sol-gel |  | Water Glass |  | ---- | ---- | ---- | ---- | ---- | ---- | H2O |  | HCl |  | EtOH |  | ---- | ---- | ---- | NH4OH | 5 |  | ---- | HCl, HMDSO |  | ---- | ---- | ---- | ---- | Water Glass, H2O, HCl | ---- | ---- | ---- | ---- | 1 | EtOH, NH4OH | ---- | ---- | ---- | ---- | ---- |  | ---- | ---- | 6 | ---- | ---- | <5 | ---- | ---- | ---- | ---- | ---- | ---- | HCl, HMDSO | 1 | 0.1666667 | ---- | ---- | ---- | ---- | ---- | ---- | ---- | ---- | ---- | ---- | ---- | ---- | ---- | ---- | ---- | ---- | ---- |  | Ambient Pressure Drying | ---- | 100 | Ambient | 1 | ---- | ---- | ---- | ---- | ---- | ---- | ---- | ---- | ---- | ---- | ---- | ---- | ---- | ---- | ---- | ---- | ---- | ---- | ---- | ---- |  | Yes | [5 empty] | No |  |  | No |  |  |  | Yes | [7 empty] | Yes |  | No |  |  |  | No | [9 empty] | Yes | [5 empty] | Yes | [5 empty] | Yes |  |  | No |  |  |  | No |  |  | No | [5 empty] | No |  |  |  |  | Yes |  |  |  | No |  |  | No |  |  | No | No | [5 empty] | ---- | ---- | ---- | ---- | 872.36 | 0.092 | ---- | ---- | ---- | ----
B- Water before ion exchange & EtOH | Yajun Huang et al. |  | Organic solvent-saving preparation of water glass based aerogel granules under ambient pressure drying | 2019 | 43 | 6 | Sol-gel |  | Water Glass |  | ---- | ---- | ---- | ---- | ---- | ---- | H2O |  | ---- | ---- | EtOH |  | ---- | ---- | ---- | NH4OH | 5 |  | ---- | HCl, HMDSO |  | ---- | ---- | ---- | ---- | Water Glass, H2O | ---- | ---- | ---- | ---- | 3 | EtOH, NH4OH | ---- | ---- | ---- | ---- | ---- |  | ---- | ---- | 6 | ---- | ---- | <5 | ---- | ---- | ---- | ---- | ---- | ---- | HCl, HMDSO | 1 | 0.1666667 | ---- | ---- | ---- | ---- | ---- | ---- | ---- | ---- | ---- | ---- | ---- | ---- | ---- | ---- | ---- | ---- | ---- |  | Ambient Pressure Drying | ---- | 100 | Ambient | 1 | ---- | ---- | ---- | ---- | ---- | ---- | ---- | ---- | ---- | ---- | ---- | ---- | ---- | ---- | ---- | ---- | ---- | ---- | ---- | ---- |  | Yes | [5 empty] | No |  |  | No |  |  |  | Yes | [7 empty] | Yes |  | No |  |  |  | No | [9 empty] | Yes | [5 empty] | Yes | [5 empty] | Yes |  |  | No |  |  |  | No |  |  | No | [5 empty] | No |  |  |  |  | Yes |  |  |  | No |  |  | No |  |  | No | No | [5 empty] | ---- | ---- | ---- | ---- | 285.59 | 0.397 | ---- | ---- | ---- | ----
C- Water after ion exchange | Yajun Huang et al. |  | Organic solvent-saving preparation of water glass based aerogel granules under ambient pressure drying | 2019 | 43 | 6 | Sol-gel |  | Water Glass |  | ---- | ---- | ---- | ---- | ---- | ---- | H2O |  | ---- | ---- | ---- | ---- | ---- | ---- | ---- | NH4OH | 5 |  | ---- | HCl, HMDSO |  | ---- | ---- | ---- | ---- | Water Glass, H2O | ---- | ---- | ---- | ---- | 3 | H2O, NH4OH | ---- | ---- | ---- | ---- | ---- |  | ---- | ---- | 6 | ---- | ---- | <5 | ---- | ---- | ---- | ---- | ---- | ---- | HCl, HMDSO | 1 | 0.1666667 | ---- | ---- | ---- | ---- | ---- | ---- | ---- | ---- | ---- | ---- | ---- | ---- | ---- | ---- | ---- | ---- | ---- |  | Ambient Pressure Drying | ---- | 100 | Ambient | 1 | ---- | ---- | ---- | ---- | ---- | ---- | ---- | ---- | ---- | ---- | ---- | ---- | ---- | ---- | ---- | ---- | ---- | ---- | ---- | ---- |  | Yes | [5 empty] | No |  |  | No |  |  |  | Yes | [7 empty] | Yes |  | No |  |  |  | No | [9 empty] | Yes | [5 empty] | Yes | [5 empty] | Yes |  |  | No |  |  |  | No |  |  | No | [5 empty] | No |  |  |  |  | Yes |  |  |  | No |  |  | No |  |  | No | No | [5 empty] | ---- | ---- | ---- | ---- | 279.35 | 0.369 | ---- | ---- | ---- | ----
D- Water after ion exchange | Yajun Huang et al. |  | Organic solvent-saving preparation of water glass based aerogel granules under ambient pressure drying | 2019 | 43 | 6 | Sol-gel |  | Water Glass |  | ---- | ---- | ---- | ---- | ---- | ---- | H2O |  | HCl |  | ---- | ---- | ---- | ---- | ---- | NH4OH | 5 |  | ---- | HCl, HMDSO |  | ---- | ---- | ---- | ---- | Water Glass, H2O, HCl | ---- | ---- | ---- | ---- | 1 | H2O, NH4OH | ---- | ---- | ---- | ---- | ---- |  | ---- | ---- | 6 | ---- | ---- | <5 | ---- | ---- | ---- | ---- | ---- | ---- | HCl, HMDSO | 1 | 0.1666667 | ---- | ---- | ---- | ---- | ---- | ---- | ---- | ---- | ---- | ---- | ---- | ---- | ---- | ---- | ---- | ---- | ---- |  | Ambient Pressure Drying | ---- | 100 | Ambient | 1 | ---- | ---- | ---- | ---- | ---- | ---- | ---- | ---- | ---- | ---- | ---- | ---- | ---- | ---- | ---- | ---- | ---- | ---- | ---- | ---- |  | Yes | [5 empty] | No |  |  | No |  |  |  | Yes | [7 empty] | Yes |  | No |  |  |  | No | [9 empty] | Yes | [5 empty] | Yes | [5 empty] | Yes |  |  | No |  |  |  | No |  |  | No | [5 empty] | No |  |  |  |  | Yes |  |  |  | No |  |  | No |  |  | No | No | [5 empty] | ---- | ---- | ---- | ---- | 773.91 | 0.098 | ---- | ---- | ---- | ----
E- no Water, EtOH, or HCl | Yajun Huang et al. |  | Organic solvent-saving preparation of water glass based aerogel granules under ambient pressure drying | 2019 | 43 | 6 | Sol-gel |  | Water Glass |  | ---- | ---- | ---- | ---- | ---- | ---- | H2O |  | ---- | ---- | ---- | ---- | ---- | ---- | ---- | NH4OH | 5 |  | ---- | HCl, HMDSO |  | ---- | ---- | ---- | ---- | Water Glass, H2O | ---- | ---- | ---- | ---- | 3 | NH4OH | ---- | ---- | ---- | ---- | ---- |  | ---- | ---- | 6 | ---- | ---- | <5 | ---- | ---- | ---- | ---- | ---- | ---- | HCl, HMDSO | 1 | 0.1666667 | ---- | ---- | ---- | ---- | ---- | ---- | ---- | ---- | ---- | ---- | ---- | ---- | ---- | ---- | ---- | ---- | ---- |  | Ambient Pressure Drying |  | 100 | Ambient | 1 | ---- | ---- | ---- | ---- | ---- | ---- | ---- | ---- | ---- | ---- | ---- | ---- | ---- | ---- | ---- | ---- | ---- | ---- | ---- | ---- |  | Yes | [5 empty] | No |  |  | No |  |  |  | Yes | [7 empty] | Yes |  | No |  |  |  | No | [9 empty] | Yes | [5 empty] | Yes | [5 empty] | Yes |  |  | No |  |  |  | No |  |  | No | [5 empty] | No |  |  |  |  | Yes |  |  |  | No |  |  | No |  |  | No | No | [5 empty] | ---- | ---- | ---- | ---- | 740.43 | 0.103 | ---- | ---- | ---- | ----
A- 0 molar ratio TMMS/TEOS | Hongyi Gao et al. |  | Ambient pressure dried flexible silica aerogel for construction of monolithic shape-stabilized phase change materials | 2019 | 66 | 8 | Sol-gel |  | MTMS |  | TEOS |  | ---- | ---- | ---- | ---- | Isopropanol |  | ---- | ---- | ---- | ---- | HCl | 3 | ---- | NH4OH | ---- |  | ---- | ---- | ---- | ---- | ---- | ---- | ---- | MTMS, TEOS, Isopropanol | ---- | 5 | ---- | ---- | ---- | HCl | ---- | 5 | 1 | 50 | ---- | The stirring took place at ambient temperatures, NH4OH was added after the hour of hydrolyzation with HCl | ---- | ---- | ---- | ---- | ---- | ---- | ---- | 50 | 48 | ---- | ---- | ---- | ---- | ---- | ---- | ---- | ---- | ---- | ---- | ---- | ---- | ---- | ---- | ---- | ---- | ---- | ---- | ---- | ---- | ---- | ---- | ---- |  | Ambient Pressure Drying | ---- | 50 | Ambient | 12 | ---- | 80 | Ambient | 12 | ---- | ---- | ---- | ---- | ---- | ---- | ---- | ---- | ---- | ---- | ---- | ---- | ---- | ---- | ---- | ---- |  | Yes | [5 empty] | No |  |  | No |  |  |  | Yes | [7 empty] | Yes |  | No |  |  |  | Yes | [9 empty] | Yes | [5 empty] | Yes | [5 empty] | Yes |  |  | No |  |  |  | No |  |  | No | [5 empty] | No |  |  |  |  | No |  |  |  | No |  |  | No |  |  | No | No | [5 empty] | Mesoporous | ---- | ---- | ---- | 937 | 0.28 | ---- | ---- | ---- | ----
B- 0.1 molar ratio TMMS/TEOS | Hongyi Gao et al. |  | Ambient pressure dried flexible silica aerogel for construction of monolithic shape-stabilized phase change materials | 2019 | 66 | 8 | Sol-gel |  | MTMS |  | TEOS, TMMS |  | ---- | ---- | ---- | ---- | Isopropanol |  | ---- | ---- | ---- | ---- | HCl | 3 | ---- | NH4OH | ---- |  | ---- | ---- | ---- | ---- | ---- | ---- | ---- | MTMS, TEOS, Isopropanol, TMMS | ---- | 20 | ---- | ---- | ---- | HCl | ---- | 5 | 1 | 50 | ---- | TMMS was added 5 minutes into the stirring in sol 1, 'The stirring took place at ambient temperatures in sol 2, NH4OH was added after the hour of hydrolyzation with HCl | ---- | ---- | ---- | ---- | ---- | ---- | ---- | 50 | 48 | ---- | ---- | ---- | ---- | ---- | ---- | ---- | ---- | ---- | ---- | ---- | ---- | ---- | ---- | ---- | ---- | ---- | ---- | ---- | ---- | ---- | ---- | ---- |  | Ambient Pressure Drying | ---- | 50 | Ambient | 12 | ---- | 80 | Ambient | 12 | ---- | ---- | ---- | ---- | ---- | ---- | ---- | ---- | ---- | ---- | ---- | ---- | ---- | ---- | ---- | ---- |  | Yes | [5 empty] | No |  |  | No |  |  |  | Yes | [7 empty] | Yes |  | No |  |  |  | Yes | [9 empty] | Yes | [5 empty] | Yes | [5 empty] | Yes |  |  | No |  |  |  | No |  |  | No | [5 empty] | No |  |  |  |  | No |  |  |  | No |  |  | No |  |  | No | No | [5 empty] | Mesoporous | ---- | ---- | ---- | 857 | 0.257 | ---- | ---- | Powder | ----
C- 0.2 molar ratio TMMS/TEOS | Hongyi Gao et al. |  | Ambient pressure dried flexible silica aerogel for construction of monolithic shape-stabilized phase change materials | 2019 | 66 | 8 | Sol-gel |  | MTMS |  | TEOS, TMMS |  | ---- | ---- | ---- | ---- | Isopropanol |  | ---- | ---- | ---- | ---- | HCl | 3 | ---- | NH4OH | ---- |  | ---- | ---- | ---- | ---- | ---- | ---- | ---- | MTMS, TEOS, Isopropanol, TMMS | ---- | 20 | ---- | ---- | ---- | HCl | ---- | 5 | 1 | 50 | ---- | TMMS was added 5 minutes into the stirring in sol 1, 'The stirring took place at ambient temperatures in sol 2, NH4OH was added after the hour of hydrolyzation with HCl | ---- | ---- | ---- | ---- | ---- | ---- | ---- | 50 | 48 | ---- | ---- | ---- | ---- | ---- | ---- | ---- | ---- | ---- | ---- | ---- | ---- | ---- | ---- | ---- | ---- | ---- | ---- | ---- | ---- | ---- | ---- | ---- |  | Ambient Pressure Drying | ---- | 50 | Ambient | 12 | ---- | 80 | Ambient | 12 | ---- | ---- | ---- | ---- | ---- | ---- | ---- | ---- | ---- | ---- | ---- | ---- | ---- | ---- | ---- | ---- |  | Yes | [5 empty] | No |  |  | No |  |  |  | Yes | [7 empty] | Yes |  | No |  |  |  | Yes | [9 empty] | Yes | [5 empty] | Yes | [5 empty] | Yes |  |  | No |  |  |  | No |  |  | No | [5 empty] | No |  |  |  |  | No |  |  |  | No |  |  | No |  |  | No | No | [5 empty] | Mesoporous | ---- | ---- | ---- | 766 | 0.216 | ---- | ---- | ---- | ----
D- 0.3 molar ratio TMMS/TEOS | Hongyi Gao et al. |  | Ambient pressure dried flexible silica aerogel for construction of monolithic shape-stabilized phase change materials | 2019 | 66 | 8 | Sol-gel |  | MTMS |  | TEOS, TMMS |  | ---- | ---- | ---- | ---- | Isopropanol |  | ---- | ---- | ---- | ---- | HCl | 3 | ---- | NH4OH | ---- |  | ---- | ---- | ---- | ---- | ---- | ---- | ---- | MTMS, TEOS, Isopropanol, TMMS | ---- | 20 | ---- | ---- | ---- | HCl | ---- | 5 | 1 | 50 | ---- | TMMS was added 5 minutes into the stirring in sol 1, 'The stirring took place at ambient temperatures in sol 2, NH4OH was added after the hour of hydrolyzation with HCl | ---- | ---- | ---- | ---- | ---- | ---- | ---- | 50 | 48 | ---- | ---- | ---- | ---- | ---- | ---- | ---- | ---- | ---- | ---- | ---- | ---- | ---- | ---- | ---- | ---- | ---- | ---- | ---- | ---- | ---- | ---- | ---- |  | Ambient Pressure Drying | ---- | 50 | Ambient | 12 | ---- | 80 | Ambient | 12 | ---- | ---- | ---- | ---- | ---- | ---- | ---- | ---- | ---- | ---- | ---- | ---- | ---- | ---- | ---- | ---- |  | Yes | [5 empty] | No |  |  | No |  |  |  | Yes | [7 empty] | Yes |  | No |  |  |  | Yes | [9 empty] | Yes | [5 empty] | Yes | [5 empty] | Yes |  |  | No |  |  |  | No |  |  | No | [5 empty] | No |  |  |  |  | No |  |  |  | No |  |  | No |  |  | No | No | [5 empty] | Mesoporous | ---- | ---- | ---- | 665 | 0.199 | ---- | ---- | Monolithic | ----
E- 0.4 molar ratio TMMS/TEOS | Hongyi Gao et al. |  | Ambient pressure dried flexible silica aerogel for construction of monolithic shape-stabilized phase change materials | 2019 | 66 | 8 | Sol-gel |  | MTMS |  | TEOS, TMMS |  | ---- | ---- | ---- | ---- | Isopropanol |  | ---- | ---- | ---- | ---- | HCl | 3 | ---- | NH4OH | ---- |  | ---- | ---- | ---- | ---- | ---- | ---- | ---- | MTMS, TEOS, Isopropanol, TMMS | ---- | 20 | ---- | ---- | ---- | HCl | ---- | 5 | 1 | 50 | ---- | TMMS was added 5 minutes into the stirring in sol 1, 'The stirring took place at ambient temperatures in sol 2, NH4OH was added after the hour of hydrolyzation with HCl | ---- | ---- | ---- | ---- | ---- | ---- | ---- | 50 | 48 | ---- | ---- | ---- | ---- | ---- | ---- | ---- | ---- | ---- | ---- | ---- | ---- | ---- | ---- | ---- | ---- | ---- | ---- | ---- | ---- | ---- | ---- | ---- |  | Ambient Pressure Drying | ---- | 50 | Ambient | 12 | ---- | 80 | Ambient | 12 | ---- | ---- | ---- | ---- | ---- | ---- | ---- | ---- | ---- | ---- | ---- | ---- | ---- | ---- | ---- | ---- |  | Yes | [5 empty] | No |  |  | No |  |  |  | Yes | [7 empty] | Yes |  | No |  |  |  | Yes | [9 empty] | Yes | [5 empty] | Yes | [5 empty] | Yes |  |  | No |  |  |  | No |  |  | No | [5 empty] | No |  |  |  |  | No |  |  |  | No |  |  | No |  |  | No | No | [5 empty] | Mesoporous | ---- | ---- | ---- | 551 | 0.12 | ---- | ---- | ---- | ----
F- 0.5 molar ratio TMMS/TEOS | Hongyi Gao et al. |  | Ambient pressure dried flexible silica aerogel for construction of monolithic shape-stabilized phase change materials | 2019 | 66 | 8 | Sol-gel |  | MTMS |  | TEOS, TMMS |  | ---- | ---- | ---- | ---- | Isopropanol |  | ---- | ---- | ---- | ---- | HCl | 3 | ---- | NH4OH | ---- |  | ---- | ---- | ---- | ---- | ---- | ---- | ---- | MTMS, TEOS, Isopropanol, TMMS | ---- | 20 | ---- | ---- | ---- | HCl | ---- | 5 | 1 | 50 | ---- | TMMS was added 5 minutes into the stirring in sol 1, 'The stirring took place at ambient temperatures in sol 2, NH4OH was added after the hour of hydrolyzation with HCl | ---- | ---- | ---- | ---- | ---- | ---- | ---- | 50 | 48 | ---- | ---- | ---- | ---- | ---- | ---- | ---- | ---- | ---- | ---- | ---- | ---- | ---- | ---- | ---- | ---- | ---- | ---- | ---- | ---- | ---- | ---- | ---- |  | Ambient Pressure Drying | ---- | 50 | Ambient | 12 | ---- | 80 | Ambient | 12 | ---- | ---- | ---- | ---- | ---- | ---- | ---- | ---- | ---- | ---- | ---- | ---- | ---- | ---- | ---- | ---- |  | Yes | [5 empty] | No |  |  | No |  |  |  | Yes | [7 empty] | Yes |  | No |  |  |  | Yes | [9 empty] | Yes | [5 empty] | Yes | [5 empty] | Yes |  |  | No |  |  |  | No |  |  | No | [5 empty] | No |  |  |  |  | No |  |  |  | No |  |  | No |  |  | No | No | [5 empty] | Mesoporous | ---- | ---- | ---- | 424 | 0.116 | ---- | ---- | ---- | ----
HSA-1, 14.1mL EtOH, 29.1% MTMS | Jiayue Zhang et al. |  | Synthesis of hydrophobic silica aerogel and its composite using functional precursor | 2019 | 36 | 1 | Sol-gel |  | MTMS |  | ---- | ---- | ---- | ---- | ---- | ---- | EtOH |  | H2O |  | ---- | ---- | Acetic Acid | 0.1 |  | NH4OH | ---- |  | ---- | ---- | ---- | ---- | ---- | ---- | ---- | MTMS, H2O, EtOH, Acetic Acid | ---- | 30 | ---- | 35 | ---- | NH4OH, EtOH | ---- | 10 | ---- | ---- | ---- |  | ---- | ---- | ---- | 25 | ---- | 5 | ---- | ---- | ---- | ---- | ---- | ---- | EtOH | 1 | 0.25 | ---- | ---- | ---- | ---- | ---- | ---- | ---- | ---- | ---- | ---- | ---- | ---- | ---- | ---- | ---- | ---- | ---- |  | Ambient Pressure Drying | ---- | 40 | Ambient | 6 | ---- | ---- | ---- | ---- | ---- | ---- | ---- | ---- | ---- | ---- | ---- | ---- | ---- | ---- | ---- | ---- | ---- | ---- | ---- | ---- |  | Yes | [5 empty] | No |  |  | No |  |  |  | Yes | [7 empty] | Yes |  | No |  |  |  | No | [9 empty] | Yes | [5 empty] | Yes | [5 empty] | Yes |  |  | No |  |  |  | No |  |  | No | [5 empty] | No |  |  |  |  | Yes |  |  |  | No |  |  | No |  |  | Yes | No | [5 empty] | Mesoporous | ---- | 1.09 | ---- | 403 | 0.148 | ---- | 0.023 | ---- | ----
HSA-2, 28.2 mL EtOH, 23.5% MTMS | Jiayue Zhang et al. |  | Synthesis of hydrophobic silica aerogel and its composite using functional precursor | 2019 | 36 | 1 | Sol-gel |  | MTMS |  | ---- | ---- | ---- | ---- | ---- | ---- | EtOH |  | H2O |  | ---- | ---- | Acetic Acid | 0.1 |  | NH4OH | ---- |  | ---- | ---- | ---- | ---- | ---- | ---- | ---- | MTMS, H2O, EtOH, Acetic Acid | ---- | 30 | ---- | 35 | ---- | NH4OH, EtOH | ---- | 10 | ---- | ---- | ---- |  | ---- | ---- | ---- | 25 | ---- | 23 | ---- | ---- | ---- | ---- | ---- | ---- | EtOH | 1 | 0.25 | ---- | ---- | ---- | ---- | ---- | ---- | ---- | ---- | ---- | ---- | ---- | ---- | ---- | ---- | ---- | ---- | ---- |  | Ambient Pressure Drying | ---- | 40 | Ambient | 6 | ---- | ---- | ---- | ---- | ---- | ---- | ---- | ---- | ---- | ---- | ---- | ---- | ---- | ---- | ---- | ---- | ---- | ---- | ---- | ---- |  | Yes | [5 empty] | No |  |  | No |  |  |  | Yes | [7 empty] | Yes |  | No |  |  |  | No | [9 empty] | Yes | [5 empty] | Yes | [5 empty] | Yes |  |  | No |  |  |  | No |  |  | No | [5 empty] | No |  |  |  |  | Yes |  |  |  | No |  |  | No |  |  | Yes | No | [5 empty] | Mesoporous | ---- | 1.41 | ---- | 493 | 0.114 | ---- | 0.019 | ---- | ----
HSA-3, 42.3 mL EtOH, 19.7% MTMS | Jiayue Zhang et al. |  | Synthesis of hydrophobic silica aerogel and its composite using functional precursor | 2019 | 36 | 1 | Sol-gel |  | MTMS |  | ---- | ---- | ---- | ---- | ---- | ---- | EtOH |  | H2O |  | ---- | ---- | Acetic Acid | 0.1 |  | NH4OH | ---- |  | ---- | ---- | ---- | ---- | ---- | ---- | ---- | MTMS, H2O, EtOH, Acetic Acid | ---- | 30 | ---- | 35 | ---- | NH4OH, EtOH | ---- | 10 | ---- | ---- | ---- |  | ---- | ---- | ---- | 25 | ---- | 74 | ---- | ---- | ---- | ---- | ---- | ---- | EtOH | 1 | 0.25 | ---- | ---- | ---- | ---- | ---- | ---- | ---- | ---- | ---- | ---- | ---- | ---- | ---- | ---- | ---- | ---- | ---- |  | Ambient Pressure Drying | ---- | 40 | Ambient | 6 | ---- | ---- | ---- | ---- | ---- | ---- | ---- | ---- | ---- | ---- | ---- | ---- | ---- | ---- | ---- | ---- | ---- | ---- | ---- | ---- |  | Yes | [5 empty] | No |  |  | No |  |  |  | Yes | [7 empty] | Yes |  | No |  |  |  | No | [9 empty] | Yes | [5 empty] | Yes | [5 empty] | Yes |  |  | No |  |  |  | No |  |  | No | [5 empty] | No |  |  |  |  | Yes |  |  |  | No |  |  | No |  |  | Yes | No | [5 empty] | Mesoporous | ---- | 1.66 | ---- | 502 | 0.088 | ---- | 0.018 | ---- | ----
HSA-4, 56.4 mL EtOH, 17.0% MTMS | Jiayue Zhang et al. |  | Synthesis of hydrophobic silica aerogel and its composite using functional precursor | 2019 | 36 | 1 | Sol-gel |  | MTMS |  | ---- | ---- | ---- | ---- | ---- | ---- | EtOH |  | H2O |  | ---- | ---- | Acetic Acid | 0.1 |  | NH4OH | ---- |  | ---- | ---- | ---- | ---- | ---- | ---- | ---- | MTMS, H2O, EtOH, Acetic Acid | ---- | 30 | ---- | 35 | ---- | NH4OH, EtOH | ---- | 10 | ---- | ---- | ---- |  | ---- | ---- | ---- | 25 | ---- | 140 | ---- | ---- | ---- | ---- | ---- | ---- | EtOH | 1 | 0.25 | ---- | ---- | ---- | ---- | ---- | ---- | ---- | ---- | ---- | ---- | ---- | ---- | ---- | ---- | ---- | ---- | ---- |  | Ambient Pressure Drying | ---- | 40 | Ambient | 6 | ---- | ---- | ---- | ---- | ---- | ---- | ---- | ---- | ---- | ---- | ---- | ---- | ---- | ---- | ---- | ---- | ---- | ---- | ---- | ---- |  | Yes | [5 empty] | No |  |  | No |  |  |  | Yes | [7 empty] | Yes |  | No |  |  |  | No | [9 empty] | Yes | [5 empty] | Yes | [5 empty] | Yes |  |  | No |  |  |  | No |  |  | No | [5 empty] | No |  |  |  |  | Yes |  |  |  | No |  |  | No |  |  | Yes | No | [5 empty] | Mesoporous | ---- | 1.65 | ---- | 385 | 0.074 | ---- | 0.021 | ---- | ----
HSA-5, 70.5 mL EtOH, 14.9% MTMS | Jiayue Zhang et al. |  | Synthesis of hydrophobic silica aerogel and its composite using functional precursor | 2019 | 36 | 1 | Sol-gel |  | MTMS |  | ---- | ---- | ---- | ---- | ---- | ---- | EtOH |  | H2O |  | ---- | ---- | Acetic Acid | 0.1 |  | NH4OH | ---- |  | ---- | ---- | ---- | ---- | ---- | ---- | ---- | MTMS, H2O, EtOH, Acetic Acid | ---- | 30 | ---- | 35 | ---- | NH4OH, EtOH | ---- | 10 | ---- | ---- | ---- |  | ---- | ---- | ---- | 25 | ---- | 236 | ---- | ---- | ---- | ---- | ---- | ---- | EtOH | 1 | 0.25 | ---- | ---- | ---- | ---- | ---- | ---- | ---- | ---- | ---- | ---- | ---- | ---- | ---- | ---- | ---- | ---- | ---- |  | Ambient Pressure Drying | ---- | 40 | Ambient | 6 | ---- | ---- | ---- | ---- | ---- | ---- | ---- | ---- | ---- | ---- | ---- | ---- | ---- | ---- | ---- | ---- | ---- | ---- | ---- | ---- |  | Yes | [5 empty] | No |  |  | No |  |  |  | Yes | [7 empty] | Yes |  | No |  |  |  | No | [9 empty] | Yes | [5 empty] | Yes | [5 empty] | Yes |  |  | No |  |  |  | No |  |  | No | [5 empty] | No |  |  |  |  | Yes |  |  |  | No |  |  | No |  |  | Yes | No | [5 empty] | Mesoporous | ---- | 1.63 | ---- | 314 | 0.064 | ---- | 0.024 | ---- | ----
2h Gelation Time-Acetone | Chandana Mandal et al. |  | Experimental deconvolution of depressurization from capillary shrinkage during drying of silica wet-gels with SCF CO2 why aerogels shrink? | 2019 | 61 | 5 | Sol-gel |  | TMOS |  | ---- | ---- | ---- | ---- | ---- | ---- | MeOH |  | H2O |  | ---- | ---- | ---- | ---- | ---- | NH4OH | ---- |  | ---- | ---- | ---- | ---- | ---- | ---- | ---- | TMOS, MeOH | ---- | ---- | ---- | ---- | ---- | MeOH, NH4OH, H2O | ---- | ---- | ---- | ---- | ---- | Propylene Molds | ---- | ---- | ---- | Ambient | ---- | 10 | ---- | Ambient | 2 | ---- | ---- | ---- | MeOH | 2 | 0.3333333 | ---- | Acetone | 4 | 1.333333 | ---- | ---- | ---- | ---- | ---- | ---- | ---- | ---- | ---- | ---- | ---- | ---- | ---- |  | Supercritical Drying | CO2 | 14 | ---- | 1.333333 | Liquid CO2 | 40 | ---- | 2 | CO2 | ---- | ---- | ---- | ---- | ---- | ---- | ---- | ---- | ---- | ---- | CO2 was vented off for 6 hours | ---- | ---- | ---- | ---- |  | Yes | [5 empty] | No |  |  | No |  |  |  | Yes | [7 empty] | Yes |  | No |  |  |  | No | [9 empty] | No | [5 empty] | No | [5 empty] | Yes |  |  | No |  |  |  | No |  |  | No | [5 empty] | Yes |  |  |  |  | No |  |  |  | No |  |  | No |  |  | No | No | [5 empty] | Mesoporous | 91.08 | 5.2 | 28.8 | 722.83 | 0.175 | ---- | ---- | ---- | ----
2h Gelation Time-Toluene | Chandana Mandal et al. |  | Experimental deconvolution of depressurization from capillary shrinkage during drying of silica wet-gels with SCF CO2 why aerogels shrink? | 2019 | 61 | 5 | Sol-gel |  | TMOS |  | ---- | ---- | ---- | ---- | ---- | ---- | MeOH |  | H2O |  | ---- | ---- | ---- | ---- | ---- | NH4OH | ---- |  | ---- | ---- | ---- | ---- | ---- | ---- | ---- | TMOS, MeOH | ---- | ---- | ---- | ---- | ---- | MeOH, NH4OH, H2O | ---- | ---- | ---- | ---- | ---- | Propylene Molds | ---- | ---- | ---- | Ambient | ---- | 10 | ---- | Ambient | 2 | ---- | ---- | ---- | MeOH | 2 | 0.3333333 | ---- | MeOH, Toluene | 1 | 0.3333333 | ---- | Toluene | 4 | 1.333333 | ---- | Toluene | ---- | 1 | ---- | ---- | ---- | ---- | ---- | The fourth wash was actually soxhlet extraction | Supercritical Drying | CO2 | 14 | ---- | 1.333333 | Liquid CO2 | 40 | ---- | 2 | CO2 | ---- | ---- | ---- | ---- | ---- | ---- | ---- | ---- | ---- | ---- | CO2 was vented off for 6 hours | ---- | ---- | ---- | ---- |  | Yes | [5 empty] | No |  |  | No |  |  |  | Yes | [7 empty] | Yes |  | No |  |  |  | No | [9 empty] | No | [5 empty] | No | [5 empty] | Yes |  |  | No |  |  |  | No |  |  | No | [5 empty] | Yes |  |  |  |  | No |  |  |  | No |  |  | No |  |  | No | No | [5 empty] | Mesoporous | 90.57 | 4.95 | 22.99 | 860.96 | 0.183 | ---- | ---- | ---- | ----
2h Gelation Time-Xylene | Chandana Mandal et al. |  | Experimental deconvolution of depressurization from capillary shrinkage during drying of silica wet-gels with SCF CO2 why aerogels shrink? | 2019 | 61 | 5 | Sol-gel |  | TMOS |  | ---- | ---- | ---- | ---- | ---- | ---- | MeOH |  | H2O |  | ---- | ---- | ---- | ---- | ---- | NH4OH | ---- |  | ---- | ---- | ---- | ---- | ---- | ---- | ---- | TMOS, MeOH | ---- | ---- | ---- | ---- | ---- | MeOH, NH4OH, H2O | ---- | ---- | ---- | ---- | ---- | Propylene Molds | ---- | ---- | ---- | Ambient | ---- | 10 | ---- | Ambient | 2 | ---- | ---- | ---- | MeOH | 2 | 0.3333333 | ---- | MeOH, Xylene | 1 | 0.3333333 | ---- | Xylene | 4 | 1.333333 | ---- | Xylene | ---- | 1 | ---- | ---- | ---- | ---- | ---- | The fourth wash was actually soxhlet extraction | Supercritical Drying | CO2 | 14 | ---- | 1.333333 | Liquid CO2 | 40 | ---- | 2 | CO2 | ---- | ---- | ---- | ---- | ---- | ---- | ---- | ---- | ---- | ---- | CO2 was vented off for 6 hours | ---- | ---- | ---- | ---- |  | Yes | [5 empty] | No |  |  | No |  |  |  | Yes | [7 empty] | Yes |  | No |  |  |  | No | [9 empty] | No | [5 empty] | No | [5 empty] | Yes |  |  | No |  |  |  | No |  |  | No | [5 empty] | Yes |  |  |  |  | No |  |  |  | No |  |  | No |  |  | No | No | [5 empty] | Mesoporous | 90.56 | 4.98 | 22.75 | 874.99 | 0.182 | ---- | ---- | ---- | ----
4h Gelation Time-Acetone | Chandana Mandal et al. |  | Experimental deconvolution of depressurization from capillary shrinkage during drying of silica wet-gels with SCF CO2 why aerogels shrink? | 2019 | 61 | 5 | Sol-gel |  | TMOS |  | ---- | ---- | ---- | ---- | ---- | ---- | MeOH |  | H2O |  | ---- | ---- | ---- | ---- | ---- | NH4OH | ---- |  | ---- | ---- | ---- | ---- | ---- | ---- | ---- | TMOS, MeOH | ---- | ---- | ---- | ---- | ---- | MeOH, NH4OH, H2O | ---- | ---- | ---- | ---- | ---- | Propylene Molds | ---- | ---- | ---- | Ambient | ---- | 10 | ---- | Ambient | 4 | ---- | ---- | ---- | MeOH | 2 | 0.3333333 | ---- | Acetone | 4 | 1.333333 | ---- | ---- | ---- | ---- | ---- | ---- | ---- | ---- | ---- | ---- | ---- | ---- | ---- |  | Supercritical Drying | CO2 | 14 | ---- | 1.333333 | Liquid CO2 | 40 | ---- | 2 | CO2 | ---- | ---- | ---- | ---- | ---- | ---- | ---- | ---- | ---- | ---- | CO2 was vented off for 6 hours | ---- | ---- | ---- | ---- |  | Yes | [5 empty] | No |  |  | No |  |  |  | Yes | [7 empty] | Yes |  | No |  |  |  | No | [9 empty] | No | [5 empty] | No | [5 empty] | Yes |  |  | No |  |  |  | No |  |  | No | [5 empty] | Yes |  |  |  |  | No |  |  |  | No |  |  | No |  |  | No | No | [5 empty] | ---- | ---- | ---- | ---- | ---- | ---- | ---- | ---- | ---- | ----
8h Gelation Time-Acetone | Chandana Mandal et al. |  | Experimental deconvolution of depressurization from capillary shrinkage during drying of silica wet-gels with SCF CO2 why aerogels shrink? | 2019 | 61 | 5 | Sol-gel |  | TMOS |  | ---- | ---- | ---- | ---- | ---- | ---- | MeOH |  | H2O |  | ---- | ---- | ---- | ---- | ---- | NH4OH | ---- |  | ---- | ---- | ---- | ---- | ---- | ---- | ---- | TMOS, MeOH | ---- | ---- | ---- | ---- | ---- | MeOH, NH4OH, H2O | ---- | ---- | ---- | ---- | ---- | Propylene Molds | ---- | ---- | ---- | Ambient | ---- | 10 | ---- | Ambient | 8 | ---- | ---- | ---- | MeOH | 2 | 0.3333333 | ---- | Acetone | 4 | 1.333333 | ---- | ---- | ---- | ---- | ---- | ---- | ---- | ---- | ---- | ---- | ---- | ---- | ---- |  | Supercritical Drying | CO2 | 14 | ---- | 1.333333 | Liquid CO2 | 40 | ---- | 2 | CO2 | ---- | ---- | ---- | ---- | ---- | ---- | ---- | ---- | ---- | ---- | CO2 was vented off for 6 hours | ---- | ---- | ---- | ---- |  | Yes | [5 empty] | No |  |  | No |  |  |  | Yes | [7 empty] | Yes |  | No |  |  |  | No | [9 empty] | No | [5 empty] | No | [5 empty] | Yes |  |  | No |  |  |  | No |  |  | No | [5 empty] | Yes |  |  |  |  | No |  |  |  | No |  |  | No |  |  | No | No | [5 empty] | ---- | ---- | ---- | ---- | ---- | ---- | ---- | ---- | ---- | ----
12H Gelation Time-Acetone | Chandana Mandal et al. |  | Experimental deconvolution of depressurization from capillary shrinkage during drying of silica wet-gels with SCF CO2 why aerogels shrink? | 2019 | 61 | 5 | Sol-gel |  | TMOS |  | ---- | ---- | ---- | ---- | ---- | ---- | MeOH |  | H2O |  | ---- | ---- | ---- | ---- | ---- | NH4OH | ---- |  | ---- | ---- | ---- | ---- | ---- | ---- | ---- | TMOS, MeOH | ---- | ---- | ---- | ---- | ---- | MeOH, NH4OH, H2O | ---- | ---- | ---- | ---- | ---- | Propylene Molds | ---- | ---- | ---- | Ambient | ---- | 10 | ---- | Ambient | 12 | ---- | ---- | ---- | MeOH | 2 | 0.3333333 | ---- | Acetone | 4 | 1.333333 | ---- | ---- | ---- | ---- | ---- | ---- | ---- | ---- | ---- | ---- | ---- | ---- | ---- |  | Supercritical Drying | CO2 | 14 | ---- | 1.333333 | Liquid CO2 | 40 | ---- | 2 | CO2 | ---- | ---- | ---- | ---- | ---- | ---- | ---- | ---- | ---- | ---- | CO2 was vented off for 6 hours | ---- | ---- | ---- | ---- |  | Yes | [5 empty] | No |  |  | No |  |  |  | Yes | [7 empty] | Yes |  | No |  |  |  | No | [9 empty] | No | [5 empty] | No | [5 empty] | Yes |  |  | No |  |  |  | No |  |  | No | [5 empty] | Yes |  |  |  |  | No |  |  |  | No |  |  | No |  |  | No | No | [5 empty] | ---- | ---- | ---- | ---- | ---- | ---- | ---- | ---- | ---- | ----
16h Gelation Time-Acetone | Chandana Mandal et al. |  | Experimental deconvolution of depressurization from capillary shrinkage during drying of silica wet-gels with SCF CO2 why aerogels shrink? | 2019 | 61 | 5 | Sol-gel |  | TMOS |  | ---- | ---- | ---- | ---- | ---- | ---- | MeOH |  | H2O |  | ---- | ---- | ---- | ---- | ---- | NH4OH | ---- |  | ---- | ---- | ---- | ---- | ---- | ---- | ---- | TMOS, MeOH | ---- | ---- | ---- | ---- | ---- | MeOH, NH4OH, H2O | ---- | ---- | ---- | ---- | ---- | Propylene Molds | ---- | ---- | ---- | Ambient | ---- | 10 | ---- | Ambient | 16 | ---- | ---- | ---- | MeOH | 2 | 0.3333333 | ---- | Acetone | 4 | 1.333333 | ---- | ---- | ---- | ---- | ---- | ---- | ---- | ---- | ---- | ---- | ---- | ---- | ---- |  | Supercritical Drying | CO2 | 14 | ---- | 1.333333 | Liquid CO2 | 40 | ---- | 2 | CO2 | ---- | ---- | ---- | ---- | ---- | ---- | ---- | ---- | ---- | ---- | CO2 was vented off for 6 hours | ---- | ---- | ---- | ---- |  | Yes | [5 empty] | No |  |  | No |  |  |  | Yes | [7 empty] | Yes |  | No |  |  |  | No | [9 empty] | No | [5 empty] | No | [5 empty] | Yes |  |  | No |  |  |  | No |  |  | No | [5 empty] | Yes |  |  |  |  | No |  |  |  | No |  |  | No |  |  | No | No | [5 empty] | ---- | ---- | ---- | ---- | ---- | ---- | ---- | ---- | ---- | ----
20h Gelation Time-Acetone | Chandana Mandal et al. |  | Experimental deconvolution of depressurization from capillary shrinkage during drying of silica wet-gels with SCF CO2 why aerogels shrink? | 2019 | 61 | 5 | Sol-gel |  | TMOS |  | ---- | ---- | ---- | ---- | ---- | ---- | MeOH |  | H2O |  | ---- | ---- | ---- | ---- | ---- | NH4OH | ---- |  | ---- | ---- | ---- | ---- | ---- | ---- | ---- | TMOS, MeOH | ---- | ---- | ---- | ---- | ---- | MeOH, NH4OH, H2O | ---- | ---- | ---- | ---- | ---- | Propylene Molds | ---- | ---- | ---- | Ambient | ---- | 10 | ---- | Ambient | 20 | ---- | ---- | ---- | MeOH | 2 | 0.3333333 | ---- | Acetone | 4 | 1.333333 | ---- | ---- | ---- | ---- | ---- | ---- | ---- | ---- | ---- | ---- | ---- | ---- | ---- |  | Supercritical Drying | CO2 | 14 | ---- | 1.333333 | Liquid CO2 | 40 | ---- | 2 | CO2 | ---- | ---- | ---- | ---- | ---- | ---- | ---- | ---- | ---- | ---- | CO2 was vented off for 6 hours | ---- | ---- | ---- | ---- |  | Yes | [5 empty] | No |  |  | No |  |  |  | Yes | [7 empty] | Yes |  | No |  |  |  | No | [9 empty] | No | [5 empty] | No | [5 empty] | Yes |  |  | No |  |  |  | No |  |  | No | [5 empty] | Yes |  |  |  |  | No |  |  |  | No |  |  | No |  |  | No | No | [5 empty] | ---- | ---- | ---- | ---- | ---- | ---- | ---- | ---- | ---- | ----
24h Gelation Time-Acetone | Chandana Mandal et al. |  | Experimental deconvolution of depressurization from capillary shrinkage during drying of silica wet-gels with SCF CO2 why aerogels shrink? | 2019 | 61 | 5 | Sol-gel |  | TMOS |  | ---- | ---- | ---- | ---- | ---- | ---- | MeOH |  | H2O |  | ---- | ---- | ---- | ---- | ---- | NH4OH | ---- |  | ---- | ---- | ---- | ---- | ---- | ---- | ---- | TMOS, MeOH | ---- | ---- | ---- | ---- | ---- | MeOH, NH4OH, H2O | ---- | ---- | ---- | ---- | ---- | Propylene Molds | ---- | ---- | ---- | Ambient | ---- | 10 | ---- | Ambient | 24 | ---- | ---- | ---- | MeOH | 2 | 0.3333333 | ---- | Acetone | 4 | 1.333333 | ---- | ---- | ---- | ---- | ---- | ---- | ---- | ---- | ---- | ---- | ---- | ---- | ---- | The fourth wash was actually soxhlet extraction | Supercritical Drying | CO2 | 14 | ---- | 1.333333 | Liquid CO2 | 40 | ---- | 2 | CO2 | ---- | ---- | ---- | ---- | ---- | ---- | ---- | ---- | ---- | ---- | CO2 was vented off for 6 hours | ---- | ---- | ---- | ---- |  | Yes | [5 empty] | No |  |  | No |  |  |  | Yes | [7 empty] | Yes |  | No |  |  |  | No | [9 empty] | No | [5 empty] | No | [5 empty] | Yes |  |  | No |  |  |  | No |  |  | No | [5 empty] | Yes |  |  |  |  | No |  |  |  | No |  |  | No |  |  | No | No | [5 empty] | Mesoporous | 90.77 | 4.85 | 23.51 | 825.74 | 0.187 | ---- | ---- | ---- | ----
24h Gelation Time-Toluene | Chandana Mandal et al. |  | Experimental deconvolution of depressurization from capillary shrinkage during drying of silica wet-gels with SCF CO2 why aerogels shrink? | 2019 | 61 | 5 | Sol-gel |  | TMOS |  | ---- | ---- | ---- | ---- | ---- | ---- | MeOH |  | H2O |  | ---- | ---- | ---- | ---- | ---- | NH4OH | ---- |  | ---- | ---- | ---- | ---- | ---- | ---- | ---- | TMOS, MeOH | ---- | ---- | ---- | ---- | ---- | MeOH, NH4OH, H2O | ---- | ---- | ---- | ---- | ---- | Propylene Molds | ---- | ---- | ---- | Ambient | ---- | 10 | ---- | Ambient | 24 | ---- | ---- | ---- | MeOH | 2 | 0.3333333 | ---- | MeOH, Toluene | 1 | 0.3333333 | ---- | Toluene | 4 | 1.333333 | ---- | Toluene | ---- | 1 | ---- | ---- | ---- | ---- | ---- | The fourth wash was actually soxhlet extraction | Supercritical Drying | CO2 | 14 | ---- | 1.333333 | Liquid CO2 | 40 | ---- | 2 | CO2 | ---- | ---- | ---- | ---- | ---- | ---- | ---- | ---- | ---- | ---- | CO2 was vented off for 6 hours | ---- | ---- | ---- | ---- |  | Yes | [5 empty] | No |  |  | No |  |  |  | Yes | [7 empty] | Yes |  | No |  |  |  | No | [9 empty] | No | [5 empty] | No | [5 empty] | Yes |  |  | No |  |  |  | No |  |  | No | [5 empty] | Yes |  |  |  |  | No |  |  |  | No |  |  | No |  |  | No | No | [5 empty] | Mesoporous | 90.45 | 4.79 | 23.1 | 828.57 | 0.189 | ---- | ---- | ---- | ----
24h Gelation Time-Xylene | Chandana Mandal et al. |  | Experimental deconvolution of depressurization from capillary shrinkage during drying of silica wet-gels with SCF CO2 why aerogels shrink? | 2019 | 61 | 5 | Sol-gel |  | TMOS |  | ---- | ---- | ---- | ---- | ---- | ---- | MeOH |  | H2O |  | ---- | ---- | ---- | ---- | ---- | NH4OH | ---- |  | ---- | ---- | ---- | ---- | ---- | ---- | ---- | TMOS, MeOH | ---- | ---- | ---- | ---- | ---- | MeOH, NH4OH, H2O | ---- | ---- | ---- | ---- | ---- | Propylene Molds | ---- | ---- | ---- | Ambient | ---- | 10 | ---- | Ambient | 24 | ---- | ---- | ---- | MeOH | 2 | 0.3333333 | ---- | MeOH, Xylene | 1 | 0.3333333 | ---- | Xylene | 4 | 1.333333 | ---- | Xylene | ---- | 1 | ---- | ---- | ---- | ---- | ---- |  | Supercritical Drying | CO2 | 14 | ---- | 1.333333 | Liquid CO2 | 40 | ---- | 2 | CO2 | ---- | ---- | ---- | ---- | ---- | ---- | ---- | ---- | ---- | ---- | CO2 was vented off for 6 hours | ---- | ---- | ---- | ---- |  | Yes | [5 empty] | No |  |  | No |  |  |  | Yes | [7 empty] | Yes |  | No |  |  |  | No | [9 empty] | No | [5 empty] | No | [5 empty] | Yes |  |  | No |  |  |  | No |  |  | No | [5 empty] | Yes |  |  |  |  | No |  |  |  | No |  |  | No |  |  | No | No | [5 empty] | Mesoporous | 89.87 | 4.63 | 22.21 | 834.22 | 0.194 | ---- | ---- | ---- | ----
100 vol % TMEOS | Ana Stojanovic et al. |  | Ambient pressure drying of silica aerogels after hydrophobization with mono-, di- and tri-functional silanes and mixtures thereof | 2019 | 48 | 9 | Sol-gel |  | PEDS |  | ---- | ---- | ---- | ---- | ---- | ---- | EtOH |  | H2O |  | ---- | ---- | ---- | ---- | ---- | NH3 | 5.5 |  | ---- | TMEOS |  | EtOH, HCl |  | ---- | ---- | PEDS, EtOH, H2O, NH3 | ---- | ---- | ---- | ---- | ---- | ---- | ---- | ---- | ---- | ---- | ---- | ---- | ---- | ---- | ---- | ---- | ---- | ---- | ---- | 65 | 24 | ---- | ---- | ---- | TMEOS, EtOH, HCl | 1 | 1 | ---- | ---- | ---- | ---- | ---- | ---- | ---- | ---- | ---- | ---- | ---- | ---- | ---- | ---- | ---- | ---- | ---- | Each modifying wash occurred under constant stirring at 10 turns per minute | Ambient Pressure Drying | ---- | 150 | Ambient | 3 | ---- | ---- | ---- | ---- | ---- | ---- | ---- | ---- | ---- | ---- | ---- | ---- | ---- | ---- | ---- |  | ---- | ---- | ---- | ---- |  | Yes | [5 empty] | No |  |  | No |  |  |  | Yes | [7 empty] | Yes |  | No |  |  |  | No | [9 empty] | Yes | [5 empty] | No | [5 empty] | Yes |  |  | No |  |  |  | No |  |  | No | [5 empty] | No |  |  |  |  | No |  |  |  | No |  |  | No |  |  | No | No | [5 empty] | Mesoporous | ---- | 3.8 | 15.4 | 867 | 0.105 | ---- | ---- | ---- | ----
100 vol % TMEOS | Ana Stojanovic et al. |  | Ambient pressure drying of silica aerogels after hydrophobization with mono-, di- and tri-functional silanes and mixtures thereof | 2019 | 48 | 9 | Sol-gel |  | PEDS |  | ---- | ---- | ---- | ---- | ---- | ---- | EtOH |  | H2O |  | ---- | ---- | ---- | ---- | ---- | NH3 | 5.5 |  | ---- | TMEOS |  | EtOH, HCl |  | ---- | ---- | PEDS, EtOH, H2O, NH3 | ---- | ---- | ---- | ---- | ---- | ---- | ---- | ---- | ---- | ---- | ---- | ---- | ---- | ---- | ---- | ---- | ---- | ---- | ---- | 65 | 24 | ---- | ---- | ---- | TMEOS, EtOH, HCl | 1 | 2 | ---- | ---- | ---- | ---- | ---- | ---- | ---- | ---- | ---- | ---- | ---- | ---- | ---- | ---- | ---- | ---- | ---- |  | Ambient Pressure Drying | ---- | 150 | Ambient | 3 | ---- | ---- | ---- | ---- | ---- | ---- | ---- | ---- | ---- | ---- | ---- | ---- | ---- | ---- | ---- |  | ---- | ---- | ---- | ---- |  | Yes | [5 empty] | No |  |  | No |  |  |  | Yes | [7 empty] | Yes |  | No |  |  |  | No | [9 empty] | Yes | [5 empty] | No | [5 empty] | Yes |  |  | No |  |  |  | No |  |  | No | [5 empty] | No |  |  |  |  | No |  |  |  | No |  |  | No |  |  | No | No | [5 empty] | Mesoporous | ---- | 3.6 | 16 | 850 | 0.108 | ---- | ---- | ---- | ----
100 vol % TMEOS | Ana Stojanovic et al. |  | Ambient pressure drying of silica aerogels after hydrophobization with mono-, di- and tri-functional silanes and mixtures thereof | 2019 | 48 | 9 | Sol-gel |  | PEDS |  | ---- | ---- | ---- | ---- | ---- | ---- | EtOH |  | H2O |  | ---- | ---- | ---- | ---- | ---- | NH3 | 5.5 |  | ---- | TMEOS |  | EtOH, HCl |  | ---- | ---- | PEDS, EtOH, H2O, NH3 | ---- | ---- | ---- | ---- | ---- | ---- | ---- | ---- | ---- | ---- | ---- | ---- | ---- | ---- | ---- | ---- | ---- | ---- | ---- | 65 | 24 | ---- | ---- | ---- | TMEOS, EtOH, HCl | 1 | 7 | ---- | ---- | ---- | ---- | ---- | ---- | ---- | ---- | ---- | ---- | ---- | ---- | ---- | ---- | ---- | ---- | ---- |  | Ambient Pressure Drying | ---- | 150 | Ambient | 3 | ---- | ---- | ---- | ---- | ---- | ---- | ---- | ---- | ---- | ---- | ---- | ---- | ---- | ---- | ---- |  | ---- | ---- | ---- | ---- |  | Yes | [5 empty] | No |  |  | No |  |  |  | Yes | [7 empty] | Yes |  | No |  |  |  | No | [9 empty] | Yes | [5 empty] | No | [5 empty] | Yes |  |  | No |  |  |  | No |  |  | No | [5 empty] | No |  |  |  |  | No |  |  |  | No |  |  | No |  |  | No | No | [5 empty] | Mesoporous | ---- | 3.1 | 14.5 | 833 | 0.099 | ---- | ---- | ---- | ----
100 vol % DMDEOS | Ana Stojanovic et al. |  | Ambient pressure drying of silica aerogels after hydrophobization with mono-, di- and tri-functional silanes and mixtures thereof | 2019 | 48 | 9 | Sol-gel |  | PEDS |  | ---- | ---- | ---- | ---- | ---- | ---- | EtOH |  | H2O |  | ---- | ---- | ---- | ---- | ---- | NH3 | 5.5 |  | ---- | DMDEOS |  | EtOH, HCl |  | ---- | ---- | PEDS, EtOH, H2O, NH3 | ---- | ---- | ---- | ---- | ---- | ---- | ---- | ---- | ---- | ---- | ---- | ---- | ---- | ---- | ---- | ---- | ---- | ---- | ---- | 65 | 24 | ---- | ---- | ---- | DMDEOS, EtOH, HCl | 1 | 1 | ---- | ---- | ---- | ---- | ---- | ---- | ---- | ---- | ---- | ---- | ---- | ---- | ---- | ---- | ---- | ---- | ---- |  | Ambient Pressure Drying | ---- | 150 | Ambient | 3 | ---- | ---- | ---- | ---- | ---- | ---- | ---- | ---- | ---- | ---- | ---- | ---- | ---- | ---- | ---- |  | ---- | ---- | ---- | ---- |  | Yes | [5 empty] | No |  |  | No |  |  |  | Yes | [7 empty] | Yes |  | No |  |  |  | No | [9 empty] | Yes | [5 empty] | No | [5 empty] | Yes |  |  | No |  |  |  | No |  |  | No | [5 empty] | No |  |  |  |  | No |  |  |  | No |  |  | No |  |  | No | No | [5 empty] | ---- | ---- | 0.8 | 8 | 334 | 0.724 | ---- | ---- | ---- | ----
100 vol % DMDEOS | Ana Stojanovic et al. |  | Ambient pressure drying of silica aerogels after hydrophobization with mono-, di- and tri-functional silanes and mixtures thereof | 2019 | 48 | 9 | Sol-gel |  | PEDS |  | ---- | ---- | ---- | ---- | ---- | ---- | EtOH |  | H2O |  | ---- | ---- | ---- | ---- | ---- | NH3 | 5.5 |  | ---- | DMDEOS |  | EtOH, HCl |  | ---- | ---- | PEDS, EtOH, H2O, NH3 | ---- | ---- | ---- | ---- | ---- | ---- | ---- | ---- | ---- | ---- | ---- | ---- | ---- | ---- | ---- | ---- | ---- | ---- | ---- | 65 | 24 | ---- | ---- | ---- | DMDEOS, EtOH, HCl | 1 | 2 | ---- | ---- | ---- | ---- | ---- | ---- | ---- | ---- | ---- | ---- | ---- | ---- | ---- | ---- | ---- | ---- | ---- |  | Ambient Pressure Drying | ---- | 150 | Ambient | 3 | ---- | ---- | ---- | ---- | ---- | ---- | ---- | ---- | ---- | ---- | ---- | ---- | ---- | ---- | ---- |  | ---- | ---- | ---- | ---- |  | Yes | [5 empty] | No |  |  | No |  |  |  | Yes | [7 empty] | Yes |  | No |  |  |  | No | [9 empty] | Yes | [5 empty] | No | [5 empty] | Yes |  |  | No |  |  |  | No |  |  | No | [5 empty] | No |  |  |  |  | No |  |  |  | No |  |  | No |  |  | No | No | [5 empty] | ---- | ---- | 0.7 | 9.3 | 254 | 0.644 | ---- | ---- | ---- | ----
100 vol % DMDEOS | Ana Stojanovic et al. |  | Ambient pressure drying of silica aerogels after hydrophobization with mono-, di- and tri-functional silanes and mixtures thereof | 2019 | 48 | 9 | Sol-gel |  | PEDS |  | ---- | ---- | ---- | ---- | ---- | ---- | EtOH |  | H2O |  | ---- | ---- | ---- | ---- | ---- | NH3 | 5.5 |  | ---- | DMDEOS |  | EtOH, HCl |  | ---- | ---- | PEDS, EtOH, H2O, NH3 | ---- | ---- | ---- | ---- | ---- | ---- | ---- | ---- | ---- | ---- | ---- | ---- | ---- | ---- | ---- | ---- | ---- | ---- | ---- | 65 | 24 | ---- | ---- | ---- | DMDEOS, EtOH, HCl | 1 | 7 | ---- | ---- | ---- | ---- | ---- | ---- | ---- | ---- | ---- | ---- | ---- | ---- | ---- | ---- | ---- | ---- | ---- |  | Ambient Pressure Drying | ---- | 150 | Ambient | 3 | ---- | ---- | ---- | ---- | ---- | ---- | ---- | ---- | ---- | ---- | ---- | ---- | ---- | ---- | ---- |  | ---- | ---- | ---- | ---- |  | Yes | [5 empty] | No |  |  | No |  |  |  | Yes | [7 empty] | Yes |  | No |  |  |  | No | [9 empty] | Yes | [5 empty] | No | [5 empty] | Yes |  |  | No |  |  |  | No |  |  | No | [5 empty] | No |  |  |  |  | No |  |  |  | No |  |  | No |  |  | No | No | [5 empty] | ---- | ---- | 1.4 | 11.4 | 440 | 0.442 | ---- | ---- | ---- | ----
100 vol % MTES | Ana Stojanovic et al. |  | Ambient pressure drying of silica aerogels after hydrophobization with mono-, di- and tri-functional silanes and mixtures thereof | 2019 | 48 | 9 | Sol-gel |  | PEDS |  | ---- | ---- | ---- | ---- | ---- | ---- | EtOH |  | H2O |  | ---- | ---- | ---- | ---- | ---- | NH3 | 5.5 |  | ---- | MTES |  | EtOH, HCl |  | ---- | ---- | PEDS, EtOH, H2O, NH3 | ---- | ---- | ---- | ---- | ---- | ---- | ---- | ---- | ---- | ---- | ---- | ---- | ---- | ---- | ---- | ---- | ---- | ---- | ---- | 65 | 24 | ---- | ---- | ---- | MTES, EtOH, HCl | 1 | 1 | ---- | ---- | ---- | ---- | ---- | ---- | ---- | ---- | ---- | ---- | ---- | ---- | ---- | ---- | ---- | ---- | ---- |  | Ambient Pressure Drying | ---- | 150 | Ambient | 3 | ---- | ---- | ---- | ---- | ---- | ---- | ---- | ---- | ---- | ---- | ---- | ---- | ---- | ---- | ---- |  | ---- | ---- | ---- | ---- |  | Yes | [5 empty] | No |  |  | No |  |  |  | Yes | [7 empty] | Yes |  | No |  |  |  | No | [9 empty] | Yes | [5 empty] | No | [5 empty] | Yes |  |  | No |  |  |  | No |  |  | No | [5 empty] | No |  |  |  |  | No |  |  |  | No |  |  | No |  |  | No | No | [5 empty] | ---- | ---- | 0.3 | 4.5 | 412 | 1.454 | ---- | ---- | ---- | ----
100 vol % MTES | Ana Stojanovic et al. |  | Ambient pressure drying of silica aerogels after hydrophobization with mono-, di- and tri-functional silanes and mixtures thereof | 2019 | 48 | 9 | Sol-gel |  | PEDS |  | ---- | ---- | ---- | ---- | ---- | ---- | EtOH |  | H2O |  | ---- | ---- | ---- | ---- | ---- | NH3 | 5.5 |  | ---- | MTES |  | EtOH, HCl |  | ---- | ---- | PEDS, EtOH, H2O, NH3 | ---- | ---- | ---- | ---- | ---- | ---- | ---- | ---- | ---- | ---- | ---- | ---- | ---- | ---- | ---- | ---- | ---- | ---- | ---- | 65 | 24 | ---- | ---- | ---- | MTES, EtOH, HCl | 1 | 2 | ---- | ---- | ---- | ---- | ---- | ---- | ---- | ---- | ---- | ---- | ---- | ---- | ---- | ---- | ---- | ---- | ---- |  | Ambient Pressure Drying | ---- | 150 | Ambient | 3 | ---- | ---- | ---- | ---- | ---- | ---- | ---- | ---- | ---- | ---- | ---- | ---- | ---- | ---- | ---- |  | ---- | ---- | ---- | ---- |  | Yes | [5 empty] | No |  |  | No |  |  |  | Yes | [7 empty] | Yes |  | No |  |  |  | No | [9 empty] | Yes | [5 empty] | No | [5 empty] | Yes |  |  | No |  |  |  | No |  |  | No | [5 empty] | No |  |  |  |  | No |  |  |  | No |  |  | No |  |  | No | No | [5 empty] | ---- | ---- | ---- | ---- | ---- | 1.279 | ---- | ---- | ---- | ----
100 vol % MTES | Ana Stojanovic et al. |  | Ambient pressure drying of silica aerogels after hydrophobization with mono-, di- and tri-functional silanes and mixtures thereof | 2019 | 48 | 9 | Sol-gel |  | PEDS |  | ---- | ---- | ---- | ---- | ---- | ---- | EtOH |  | H2O |  | ---- | ---- | ---- | ---- | ---- | NH3 | 5.5 |  | ---- | MTES |  | EtOH, HCl |  | ---- | ---- | PEDS, EtOH, H2O, NH3 | ---- | ---- | ---- | ---- | ---- | ---- | ---- | ---- | ---- | ---- | ---- | ---- | ---- | ---- | ---- | ---- | ---- | ---- | ---- | 65 | 24 | ---- | ---- | ---- | MTES, EtOH, HCl | 1 | 7 | ---- | ---- | ---- | ---- | ---- | ---- | ---- | ---- | ---- | ---- | ---- | ---- | ---- | ---- | ---- | ---- | ---- |  | Ambient Pressure Drying | ---- | 150 | Ambient | 3 | ---- | ---- | ---- | ---- | ---- | ---- | ---- | ---- | ---- | ---- | ---- | ---- | ---- | ---- | ---- |  | ---- | ---- | ---- | ---- |  | Yes | [5 empty] | No |  |  | No |  |  |  | Yes | [7 empty] | Yes |  | No |  |  |  | No | [9 empty] | Yes | [5 empty] | No | [5 empty] | Yes |  |  | No |  |  |  | No |  |  | No | [5 empty] | No |  |  |  |  | No |  |  |  | No |  |  | No |  |  | No | No | [5 empty] | ---- | ---- | ---- | ---- | ---- | 1.231 | ---- | ---- | ---- | ----
90 vol % TMEOS 10 vol % MTES | Ana Stojanovic et al. |  | Ambient pressure drying of silica aerogels after hydrophobization with mono-, di- and tri-functional silanes and mixtures thereof | 2019 | 48 | 9 | Sol-gel |  | PEDS |  | ---- | ---- | ---- | ---- | ---- | ---- | EtOH |  | H2O |  | ---- | ---- | ---- | ---- | ---- | NH3 | 5.5 |  | ---- | TMEOS, MTES |  | EtOH, HCl |  | ---- | ---- | PEDS, EtOH, H2O, NH3 | ---- | ---- | ---- | ---- | ---- | ---- | ---- | ---- | ---- | ---- | ---- | ---- | ---- | ---- | ---- | ---- | ---- | ---- | ---- | 65 | 24 | ---- | ---- | ---- | TMEOS, MTES, EtOH, HCl | 1 | 1 | ---- | ---- | ---- | ---- | ---- | ---- | ---- | ---- | ---- | ---- | ---- | ---- | ---- | ---- | ---- | ---- | ---- |  | Ambient Pressure Drying | ---- | 150 | Ambient | 3 | ---- | ---- | ---- | ---- | ---- | ---- | ---- | ---- | ---- | ---- | ---- | ---- | ---- | ---- | ---- |  | ---- | ---- | ---- | ---- |  | Yes | [5 empty] | No |  |  | No |  |  |  | Yes | [7 empty] | Yes |  | No |  |  |  | No | [9 empty] | Yes | [5 empty] | No | [5 empty] | Yes |  |  | No |  |  |  | No |  |  | No | [5 empty] | No |  |  |  |  | No |  |  |  | No |  |  | No |  |  | No | No | [5 empty] | ---- | ---- | 2.9 | 13.8 | 819 | 0.105 | ---- | ---- | ---- | ----
90 vol % TMEOS 10 vol % MTES | Ana Stojanovic et al. |  | Ambient pressure drying of silica aerogels after hydrophobization with mono-, di- and tri-functional silanes and mixtures thereof | 2019 | 48 | 9 | Sol-gel |  | PEDS |  | ---- | ---- | ---- | ---- | ---- | ---- | EtOH |  | H2O |  | ---- | ---- | ---- | ---- | ---- | NH3 | 5.5 |  | ---- | TMEOS, MTES |  | EtOH, HCl |  | ---- | ---- | PEDS, EtOH, H2O, NH3 | ---- | ---- | ---- | ---- | ---- | ---- | ---- | ---- | ---- | ---- | ---- | ---- | ---- | ---- | ---- | ---- | ---- | ---- | ---- | 65 | 24 | ---- | ---- | ---- | TMEOS, MTES, EtOH, HCl | 1 | 2 | ---- | ---- | ---- | ---- | ---- | ---- | ---- | ---- | ---- | ---- | ---- | ---- | ---- | ---- | ---- | ---- | ---- |  | Ambient Pressure Drying | ---- | 150 | Ambient | 3 | ---- | ---- | ---- | ---- | ---- | ---- | ---- | ---- | ---- | ---- | ---- | ---- | ---- | ---- | ---- |  | ---- | ---- | ---- | ---- |  | Yes | [5 empty] | No |  |  | No |  |  |  | Yes | [7 empty] | Yes |  | No |  |  |  | No | [9 empty] | Yes | [5 empty] | No | [5 empty] | Yes |  |  | No |  |  |  | No |  |  | No | [5 empty] | No |  |  |  |  | No |  |  |  | No |  |  | No |  |  | No | No | [5 empty] | ---- | ---- | ---- | ---- | ---- | 0.113 | ---- | ---- | ---- | ----
90 vol % TMEOS 10 vol % DMDEOS | Ana Stojanovic et al. |  | Ambient pressure drying of silica aerogels after hydrophobization with mono-, di- and tri-functional silanes and mixtures thereof | 2019 | 48 | 9 | Sol-gel |  | PEDS |  | ---- | ---- | ---- | ---- | ---- | ---- | EtOH |  | H2O |  | ---- | ---- | ---- | ---- | ---- | NH3 | 5.5 |  | ---- | TMEOS, DMDEOS |  | EtOH, HCl |  | ---- | ---- | PEDS, EtOH, H2O, NH3 | ---- | ---- | ---- | ---- | ---- | ---- | ---- | ---- | ---- | ---- | ---- | ---- | ---- | ---- | ---- | ---- | ---- | ---- | ---- | 65 | 24 | ---- | ---- | ---- | TMEOS, DMDEOS, EtOH, HCl | 1 | 1 | ---- | ---- | ---- | ---- | ---- | ---- | ---- | ---- | ---- | ---- | ---- | ---- | ---- | ---- | ---- | ---- | ---- |  | Ambient Pressure Drying | ---- | 150 | Ambient | 3 | ---- | ---- | ---- | ---- | ---- | ---- | ---- | ---- | ---- | ---- | ---- | ---- | ---- | ---- | ---- |  | ---- | ---- | ---- | ---- |  | Yes | [5 empty] | No |  |  | No |  |  |  | Yes | [7 empty] | Yes |  | No |  |  |  | No | [9 empty] | Yes | [5 empty] | No | [5 empty] | Yes |  |  | No |  |  |  | No |  |  | No | [5 empty] | No |  |  |  |  | No |  |  |  | No |  |  | No |  |  | No | No | [5 empty] | ---- | ---- | 3 | 14.3 | 816 | 0.115 | ---- | ---- | ---- | ----
90 vol % TMEOS 10 vol % DMDEOS | Ana Stojanovic et al. |  | Ambient pressure drying of silica aerogels after hydrophobization with mono-, di- and tri-functional silanes and mixtures thereof | 2019 | 48 | 9 | Sol-gel |  | PEDS |  | ---- | ---- | ---- | ---- | ---- | ---- | EtOH |  | H2O |  | ---- | ---- | ---- | ---- | ---- | NH3 | 5.5 |  | ---- | TMEOS, DMDEOS |  | EtOH, HCl |  | ---- | ---- | PEDS, EtOH, H2O, NH3 | ---- | ---- | ---- | ---- | ---- | ---- | ---- | ---- | ---- | ---- | ---- | ---- | ---- | ---- | ---- | ---- | ---- | ---- | ---- | 65 | 24 | ---- | ---- | ---- | TMEOS, DMDEOS, EtOH, HCl | 1 | 2 | ---- | ---- | ---- | ---- | ---- | ---- | ---- | ---- | ---- | ---- | ---- | ---- | ---- | ---- | ---- | ---- | ---- |  | Ambient Pressure Drying | ---- | 150 | Ambient | 3 | ---- | ---- | ---- | ---- | ---- | ---- | ---- | ---- | ---- | ---- | ---- | ---- | ---- | ---- | ---- |  | ---- | ---- | ---- | ---- |  | Yes | [5 empty] | No |  |  | No |  |  |  | Yes | [7 empty] | Yes |  | No |  |  |  | No | [9 empty] | Yes | [5 empty] | No | [5 empty] | Yes |  |  | No |  |  |  | No |  |  | No | [5 empty] | No |  |  |  |  | No |  |  |  | No |  |  | No |  |  | No | No | [5 empty] | ---- | ---- | ---- | ---- | ---- | 0.127 | ---- | ---- | ---- | ----
90 vol % TMEOS 5 vol % MTES 5 vol % DMDEOS | Ana Stojanovic et al. |  | Ambient pressure drying of silica aerogels after hydrophobization with mono-, di- and tri-functional silanes and mixtures thereof | 2019 | 48 | 9 | Sol-gel |  | PEDS |  | ---- | ---- | ---- | ---- | ---- | ---- | EtOH |  | H2O |  | ---- | ---- | ---- | ---- | ---- | NH3 | 5.5 |  | ---- | TMEOS, DMDEOS, MTES |  | EtOH, HCl |  | ---- | ---- | PEDS, EtOH, H2O, NH3 | ---- | ---- | ---- | ---- | ---- | ---- | ---- | ---- | ---- | ---- | ---- | ---- | ---- | ---- | ---- | ---- | ---- | ---- | ---- | 65 | 24 | ---- | ---- | ---- | TMEOS, DMDEOS, MTES, EtOH, HCl | 1 | 1 | ---- | ---- | ---- | ---- | ---- | ---- | ---- | ---- | ---- | ---- | ---- | ---- | ---- | ---- | ---- | ---- | ---- |  | Ambient Pressure Drying | ---- | 150 | Ambient | 3 | ---- | ---- | ---- | ---- | ---- | ---- | ---- | ---- | ---- | ---- | ---- | ---- | ---- | ---- | ---- |  | ---- | ---- | ---- | ---- |  | Yes | [5 empty] | No |  |  | No |  |  |  | Yes | [7 empty] | Yes |  | No |  |  |  | No | [9 empty] | Yes | [5 empty] | No | [5 empty] | Yes |  |  | No |  |  |  | No |  |  | No | [5 empty] | No |  |  |  |  | No |  |  |  | No |  |  | No |  |  | No | No | [5 empty] | ---- | ---- | 3.4 | 14.5 | 836 | 0.112 | ---- | ---- | ---- | ----
90 vol % TMEOS 5 vol % MTES 5 vol % DMDEOS | Ana Stojanovic et al. |  | Ambient pressure drying of silica aerogels after hydrophobization with mono-, di- and tri-functional silanes and mixtures thereof | 2019 | 48 | 9 | Sol-gel |  | PEDS |  | ---- | ---- | ---- | ---- | ---- | ---- | EtOH |  | H2O |  | ---- | ---- | ---- | ---- | ---- | NH3 | 5.5 |  | ---- | TMEOS, DMDEOS, MTES |  | EtOH, HCl |  | ---- | ---- | PEDS, EtOH, H2O, NH3 | ---- | ---- | ---- | ---- | ---- | ---- | ---- | ---- | ---- | ---- | ---- | ---- | ---- | ---- | ---- | ---- | ---- | ---- | ---- | 65 | 24 | ---- | ---- | ---- | TMEOS, DMDEOS, MTES, EtOH, HCl | 1 | 2 | ---- | ---- | ---- | ---- | ---- | ---- | ---- | ---- | ---- | ---- | ---- | ---- | ---- | ---- | ---- | ---- | ---- |  | Ambient Pressure Drying | ---- | 150 | Ambient | 3 | ---- | ---- | ---- | ---- | ---- | ---- | ---- | ---- | ---- | ---- | ---- | ---- | ---- | ---- | ---- |  | ---- | ---- | ---- | ---- |  | Yes | [5 empty] | No |  |  | No |  |  |  | Yes | [7 empty] | Yes |  | No |  |  |  | No | [9 empty] | Yes | [5 empty] | No | [5 empty] | Yes |  |  | No |  |  |  | No |  |  | No | [5 empty] | No |  |  |  |  | No |  |  |  | No |  |  | No |  |  | No | No | [5 empty] | ---- | ---- | ---- | ---- | ---- | 0.108 | ---- | ---- | ---- | ----
80 vol % TMEOS 20 vol % MTES | Ana Stojanovic et al. |  | Ambient pressure drying of silica aerogels after hydrophobization with mono-, di- and tri-functional silanes and mixtures thereof | 2019 | 48 | 9 | Sol-gel |  | PEDS |  | ---- | ---- | ---- | ---- | ---- | ---- | EtOH |  | H2O |  | ---- | ---- | ---- | ---- | ---- | NH3 | 5.5 |  | ---- | TMEOS, MTES |  | EtOH, HCl |  | ---- | ---- | PEDS, EtOH, H2O, NH3 | ---- | ---- | ---- | ---- | ---- | ---- | ---- | ---- | ---- | ---- | ---- | ---- | ---- | ---- | ---- | ---- | ---- | ---- | ---- | 65 | 24 | ---- | ---- | ---- | TMEOS, MTES, EtOH, HCl | 1 | 1 | ---- | ---- | ---- | ---- | ---- | ---- | ---- | ---- | ---- | ---- | ---- | ---- | ---- | ---- | ---- | ---- | ---- |  | Ambient Pressure Drying | ---- | 150 | Ambient | 3 | ---- | ---- | ---- | ---- | ---- | ---- | ---- | ---- | ---- | ---- | ---- | ---- | ---- | ---- | ---- |  | ---- | ---- | ---- | ---- |  | Yes | [5 empty] | No |  |  | No |  |  |  | Yes | [7 empty] | Yes |  | No |  |  |  | No | [9 empty] | Yes | [5 empty] | No | [5 empty] | Yes |  |  | No |  |  |  | No |  |  | No | [5 empty] | No |  |  |  |  | No |  |  |  | No |  |  | No |  |  | No | No | [5 empty] | ---- | ---- | 3.8 | 16.2 | 824 | 0.116 | ---- | ---- | ---- | ----
80 vol % TMEOS 20 vol % MTES | Ana Stojanovic et al. |  | Ambient pressure drying of silica aerogels after hydrophobization with mono-, di- and tri-functional silanes and mixtures thereof | 2019 | 48 | 9 | Sol-gel |  | PEDS |  | ---- | ---- | ---- | ---- | ---- | ---- | EtOH |  | H2O |  | ---- | ---- | ---- | ---- | ---- | NH3 | 5.5 |  | ---- | TMEOS, MTES |  | EtOH, HCl |  | ---- | ---- | PEDS, EtOH, H2O, NH3 | ---- | ---- | ---- | ---- | ---- | ---- | ---- | ---- | ---- | ---- | ---- | ---- | ---- | ---- | ---- | ---- | ---- | ---- | ---- | 65 | 24 | ---- | ---- | ---- | TMEOS, MTES, EtOH, HCl | 1 | 2 | ---- | ---- | ---- | ---- | ---- | ---- | ---- | ---- | ---- | ---- | ---- | ---- | ---- | ---- | ---- | ---- | ---- |  | Ambient Pressure Drying | ---- | 150 | Ambient | 3 | ---- | ---- | ---- | ---- | ---- | ---- | ---- | ---- | ---- | ---- | ---- | ---- | ---- | ---- | ---- |  | ---- | ---- | ---- | ---- |  | Yes | [5 empty] | No |  |  | No |  |  |  | Yes | [7 empty] | Yes |  | No |  |  |  | No | [9 empty] | Yes | [5 empty] | No | [5 empty] | Yes |  |  | No |  |  |  | No |  |  | No | [5 empty] | No |  |  |  |  | No |  |  |  | No |  |  | No |  |  | No | No | [5 empty] | ---- | ---- | ---- | ---- | ---- | 0.144 | ---- | ---- | ---- | ----
80 vol % TMEOS 20 vol % DMDEOS | Ana Stojanovic et al. |  | Ambient pressure drying of silica aerogels after hydrophobization with mono-, di- and tri-functional silanes and mixtures thereof | 2019 | 48 | 9 | Sol-gel |  | PEDS |  | ---- | ---- | ---- | ---- | ---- | ---- | EtOH |  | H2O |  | ---- | ---- | ---- | ---- | ---- | NH3 | 5.5 |  | ---- | TMEOS, DMDEOS |  | EtOH, HCl |  | ---- | ---- | PEDS, EtOH, H2O, NH3 | ---- | ---- | ---- | ---- | ---- | ---- | ---- | ---- | ---- | ---- | ---- | ---- | ---- | ---- | ---- | ---- | ---- | ---- | ---- | 65 | 24 | ---- | ---- | ---- | TMEOS, DMDEOS, EtOH, HCl | 1 | 1 | ---- | ---- | ---- | ---- | ---- | ---- | ---- | ---- | ---- | ---- | ---- | ---- | ---- | ---- | ---- | ---- | ---- |  | Ambient Pressure Drying | ---- | 150 | Ambient | 3 | ---- | ---- | ---- | ---- | ---- | ---- | ---- | ---- | ---- | ---- | ---- | ---- | ---- | ---- | ---- |  | ---- | ---- | ---- | ---- |  | Yes | [5 empty] | No |  |  | No |  |  |  | Yes | [7 empty] | Yes |  | No |  |  |  | No | [9 empty] | Yes | [5 empty] | No | [5 empty] | Yes |  |  | No |  |  |  | No |  |  | No | [5 empty] | No |  |  |  |  | No |  |  |  | No |  |  | No |  |  | No | No | [5 empty] | ---- | ---- | 3.6 | 16.2 | 735 | 0.115 | ---- | ---- | ---- | ----
80 vol % TMEOS 20 vol % DMDEOS | Ana Stojanovic et al. |  | Ambient pressure drying of silica aerogels after hydrophobization with mono-, di- and tri-functional silanes and mixtures thereof | 2019 | 48 | 9 | Sol-gel |  | PEDS |  | ---- | ---- | ---- | ---- | ---- | ---- | EtOH |  | H2O |  | ---- | ---- | ---- | ---- | ---- | NH3 | 5.5 |  | ---- | TMEOS, DMDEOS |  | EtOH, HCl |  | ---- | ---- | PEDS, EtOH, H2O, NH3 | ---- | ---- | ---- | ---- | ---- | ---- | ---- | ---- | ---- | ---- | ---- | ---- | ---- | ---- | ---- | ---- | ---- | ---- | ---- | 65 | 24 | ---- | ---- | ---- | TMEOS, DMDEOS, EtOH, HCl | 1 | 2 | ---- | ---- | ---- | ---- | ---- | ---- | ---- | ---- | ---- | ---- | ---- | ---- | ---- | ---- | ---- | ---- | ---- |  | Ambient Pressure Drying | ---- | 150 | Ambient | 3 | ---- | ---- | ---- | ---- | ---- | ---- | ---- | ---- | ---- | ---- | ---- | ---- | ---- | ---- | ---- |  | ---- | ---- | ---- | ---- |  | Yes | [5 empty] | No |  |  | No |  |  |  | Yes | [7 empty] | Yes |  | No |  |  |  | No | [9 empty] | Yes | [5 empty] | No | [5 empty] | Yes |  |  | No |  |  |  | No |  |  | No | [5 empty] | No |  |  |  |  | No |  |  |  | No |  |  | No |  |  | No | No | [5 empty] | ---- | ---- | ---- | ---- | ---- | 0.11 | ---- | ---- | ---- | ----
80 vol % TMEOS 10 vol % MTES 10 vol % DMDEOS | Ana Stojanovic et al. |  | Ambient pressure drying of silica aerogels after hydrophobization with mono-, di- and tri-functional silanes and mixtures thereof | 2019 | 48 | 9 | Sol-gel |  | PEDS |  | ---- | ---- | ---- | ---- | ---- | ---- | EtOH |  | H2O |  | ---- | ---- | ---- | ---- | ---- | NH3 | 5.5 |  | ---- | TMEOS, DMDEOS, MTES |  | EtOH, HCl |  | ---- | ---- | PEDS, EtOH, H2O, NH3 | ---- | ---- | ---- | ---- | ---- | ---- | ---- | ---- | ---- | ---- | ---- | ---- | ---- | ---- | ---- | ---- | ---- | ---- | ---- | 65 | 24 | ---- | ---- | ---- | TMEOS, DMDEOS, MTES, EtOH, HCl | 1 | 1 | ---- | ---- | ---- | ---- | ---- | ---- | ---- | ---- | ---- | ---- | ---- | ---- | ---- | ---- | ---- | ---- | ---- |  | Ambient Pressure Drying | ---- | 150 | Ambient | 3 | ---- | ---- | ---- | ---- | ---- | ---- | ---- | ---- | ---- | ---- | ---- | ---- | ---- | ---- | ---- |  | ---- | ---- | ---- | ---- |  | Yes | [5 empty] | No |  |  | No |  |  |  | Yes | [7 empty] | Yes |  | No |  |  |  | No | [9 empty] | Yes | [5 empty] | No | [5 empty] | Yes |  |  | No |  |  |  | No |  |  | No | [5 empty] | No |  |  |  |  | No |  |  |  | No |  |  | No |  |  | No | No | [5 empty] | ---- | ---- | 3.3 | 15.6 | 809 | 0.123 | ---- | ---- | ---- | ----
80 vol % TMEOS 10 vol % MTES 10 vol % DMDEOS | Ana Stojanovic et al. |  | Ambient pressure drying of silica aerogels after hydrophobization with mono-, di- and tri-functional silanes and mixtures thereof | 2019 | 48 | 9 | Sol-gel |  | PEDS |  | ---- | ---- | ---- | ---- | ---- | ---- | EtOH |  | H2O |  | ---- | ---- | ---- | ---- | ---- | NH3 | 5.5 |  | ---- | TMEOS, DMDEOS, MTES |  | EtOH, HCl |  | ---- | ---- | PEDS, EtOH, H2O, NH3 | ---- | ---- | ---- | ---- | ---- | ---- | ---- | ---- | ---- | ---- | ---- | ---- | ---- | ---- | ---- | ---- | ---- | ---- | ---- | 65 | 24 | ---- | ---- | ---- | TMEOS, DMDEOS, MTES, EtOH, HCl | 1 | 2 | ---- | ---- | ---- | ---- | ---- | ---- | ---- | ---- | ---- | ---- | ---- | ---- | ---- | ---- | ---- | ---- | ---- |  | Ambient Pressure Drying | ---- | 150 | Ambient | 3 | ---- | ---- | ---- | ---- | ---- | ---- | ---- | ---- | ---- | ---- | ---- | ---- | ---- | ---- | ---- |  | ---- | ---- | ---- | ---- |  | Yes | [5 empty] | No |  |  | No |  |  |  | Yes | [7 empty] | Yes |  | No |  |  |  | No | [9 empty] | Yes | [5 empty] | No | [5 empty] | Yes |  |  | No |  |  |  | No |  |  | No | [5 empty] | No |  |  |  |  | No |  |  |  | No |  |  | No |  |  | No | No | [5 empty] | ---- | ---- | 3.4 | 15.5 | 818 | 0.122 | ---- | ---- | ---- | ----
75 vol % TMEOS 25 vol % MTES | Ana Stojanovic et al. |  | Ambient pressure drying of silica aerogels after hydrophobization with mono-, di- and tri-functional silanes and mixtures thereof | 2019 | 48 | 9 | Sol-gel |  | PEDS |  | ---- | ---- | ---- | ---- | ---- | ---- | EtOH |  | H2O |  | ---- | ---- | ---- | ---- | ---- | NH3 | 5.5 |  | ---- | TMEOS, MTES |  | EtOH, HCl |  | ---- | ---- | PEDS, EtOH, H2O, NH3 | ---- | ---- | ---- | ---- | ---- | ---- | ---- | ---- | ---- | ---- | ---- | ---- | ---- | ---- | ---- | ---- | ---- | ---- | ---- | 65 | 24 | ---- | ---- | ---- | TMEOS, MTES, EtOH, HCl | 1 | 1 | ---- | ---- | ---- | ---- | ---- | ---- | ---- | ---- | ---- | ---- | ---- | ---- | ---- | ---- | ---- | ---- | ---- |  | Ambient Pressure Drying | ---- | 150 | Ambient | 3 | ---- | ---- | ---- | ---- | ---- | ---- | ---- | ---- | ---- | ---- | ---- | ---- | ---- | ---- | ---- |  | ---- | ---- | ---- | ---- |  | Yes | [5 empty] | No |  |  | No |  |  |  | Yes | [7 empty] | Yes |  | No |  |  |  | No | [9 empty] | Yes | [5 empty] | No | [5 empty] | Yes |  |  | No |  |  |  | No |  |  | No | [5 empty] | No |  |  |  |  | No |  |  |  | No |  |  | No |  |  | No | No | [5 empty] | ---- | ---- | 3.5 | 16.4 | 819 | 0.133 | ---- | ---- | ---- | ----
75 vol % TMEOS 25 vol % MTES | Ana Stojanovic et al. |  | Ambient pressure drying of silica aerogels after hydrophobization with mono-, di- and tri-functional silanes and mixtures thereof | 2019 | 48 | 9 | Sol-gel |  | PEDS |  | ---- | ---- | ---- | ---- | ---- | ---- | EtOH |  | H2O |  | ---- | ---- | ---- | ---- | ---- | NH3 | 5.5 |  | ---- | TMEOS, MTES |  | EtOH, HCl |  | ---- | ---- | PEDS, EtOH, H2O, NH3 | ---- | ---- | ---- | ---- | ---- | ---- | ---- | ---- | ---- | ---- | ---- | ---- | ---- | ---- | ---- | ---- | ---- | ---- | ---- | 65 | 24 | ---- | ---- | ---- | TMEOS, MTES, EtOH, HCl | 1 | 2 | ---- | ---- | ---- | ---- | ---- | ---- | ---- | ---- | ---- | ---- | ---- | ---- | ---- | ---- | ---- | ---- | ---- |  | Ambient Pressure Drying | ---- | 150 | Ambient | 3 | ---- | ---- | ---- | ---- | ---- | ---- | ---- | ---- | ---- | ---- | ---- | ---- | ---- | ---- | ---- |  | ---- | ---- | ---- | ---- |  | Yes | [5 empty] | No |  |  | No |  |  |  | Yes | [7 empty] | Yes |  | No |  |  |  | No | [9 empty] | Yes | [5 empty] | No | [5 empty] | Yes |  |  | No |  |  |  | No |  |  | No | [5 empty] | No |  |  |  |  | No |  |  |  | No |  |  | No |  |  | No | No | [5 empty] | ---- | ---- | ---- | ---- | ---- | 0.113 | ---- | ---- | ---- | ----
75 vol % TMEOS 25 vol % MTES | Ana Stojanovic et al. |  | Ambient pressure drying of silica aerogels after hydrophobization with mono-, di- and tri-functional silanes and mixtures thereof | 2019 | 48 | 9 | Sol-gel |  | PEDS |  | ---- | ---- | ---- | ---- | ---- | ---- | EtOH |  | H2O |  | ---- | ---- | ---- | ---- | ---- | NH3 | 5.5 |  | ---- | TMEOS, MTES |  | EtOH, HCl |  | ---- | ---- | PEDS, EtOH, H2O, NH3 | ---- | ---- | ---- | ---- | ---- | ---- | ---- | ---- | ---- | ---- | ---- | ---- | ---- | ---- | ---- | ---- | ---- | ---- | ---- | 65 | 24 | ---- | ---- | ---- | TMEOS, MTES, EtOH, HCl | 1 | 7 | ---- | ---- | ---- | ---- | ---- | ---- | ---- | ---- | ---- | ---- | ---- | ---- | ---- | ---- | ---- | ---- | ---- |  | Ambient Pressure Drying | ---- | 150 | Ambient | 3 | ---- | ---- | ---- | ---- | ---- | ---- | ---- | ---- | ---- | ---- | ---- | ---- | ---- | ---- | ---- |  | ---- | ---- | ---- | ---- |  | Yes | [5 empty] | No |  |  | No |  |  |  | Yes | [7 empty] | Yes |  | No |  |  |  | No | [9 empty] | Yes | [5 empty] | No | [5 empty] | Yes |  |  | No |  |  |  | No |  |  | No | [5 empty] | No |  |  |  |  | No |  |  |  | No |  |  | No |  |  | No | No | [5 empty] | ---- | ---- | ---- | ---- | ---- | 0.114 | ---- | ---- | ---- | ----
75 vol % TMEOS 25 vol % DMDEOS | Ana Stojanovic et al. |  | Ambient pressure drying of silica aerogels after hydrophobization with mono-, di- and tri-functional silanes and mixtures thereof | 2019 | 48 | 9 | Sol-gel |  | PEDS |  | ---- | ---- | ---- | ---- | ---- | ---- | EtOH |  | H2O |  | ---- | ---- | ---- | ---- | ---- | NH3 | 5.5 |  | ---- | TMEOS, DMDEOS |  | EtOH, HCl |  | ---- | ---- | PEDS, EtOH, H2O, NH3 | ---- | ---- | ---- | ---- | ---- | ---- | ---- | ---- | ---- | ---- | ---- | ---- | ---- | ---- | ---- | ---- | ---- | ---- | ---- | 65 | 24 | ---- | ---- | ---- | TMEOS, DMDEOS, EtOH, HCl | 1 | 1 | ---- | ---- | ---- | ---- | ---- | ---- | ---- | ---- | ---- | ---- | ---- | ---- | ---- | ---- | ---- | ---- | ---- |  | Ambient Pressure Drying | ---- | 150 | Ambient | 3 | ---- | ---- | ---- | ---- | ---- | ---- | ---- | ---- | ---- | ---- | ---- | ---- | ---- | ---- | ---- |  | ---- | ---- | ---- | ---- |  | Yes | [5 empty] | No |  |  | No |  |  |  | Yes | [7 empty] | Yes |  | No |  |  |  | No | [9 empty] | Yes | [5 empty] | No | [5 empty] | Yes |  |  | No |  |  |  | No |  |  | No | [5 empty] | No |  |  |  |  | No |  |  |  | No |  |  | No |  |  | No | No | [5 empty] | ---- | ---- | 3.5 | 15.9 | 813 | 0.141 | ---- | ---- | ---- | ----
75 vol % TMEOS 25 vol % DMDEOS | Ana Stojanovic et al. |  | Ambient pressure drying of silica aerogels after hydrophobization with mono-, di- and tri-functional silanes and mixtures thereof | 2019 | 48 | 9 | Sol-gel |  | PEDS |  | ---- | ---- | ---- | ---- | ---- | ---- | EtOH |  | H2O |  | ---- | ---- | ---- | ---- | ---- | NH3 | 5.5 |  | ---- | TMEOS, DMDEOS |  | EtOH, HCl |  | ---- | ---- | PEDS, EtOH, H2O, NH3 | ---- | ---- | ---- | ---- | ---- | ---- | ---- | ---- | ---- | ---- | ---- | ---- | ---- | ---- | ---- | ---- | ---- | ---- | ---- | 65 | 24 | ---- | ---- | ---- | TMEOS, DMDEOS, EtOH, HCl | 1 | 2 | ---- | ---- | ---- | ---- | ---- | ---- | ---- | ---- | ---- | ---- | ---- | ---- | ---- | ---- | ---- | ---- | ---- |  | Ambient Pressure Drying | ---- | 150 | Ambient | 3 | ---- | ---- | ---- | ---- | ---- | ---- | ---- | ---- | ---- | ---- | ---- | ---- | ---- | ---- | ---- |  | ---- | ---- | ---- | ---- |  | Yes | [5 empty] | No |  |  | No |  |  |  | Yes | [7 empty] | Yes |  | No |  |  |  | No | [9 empty] | Yes | [5 empty] | No | [5 empty] | Yes |  |  | No |  |  |  | No |  |  | No | [5 empty] | No |  |  |  |  | No |  |  |  | No |  |  | No |  |  | No | No | [5 empty] | ---- | ---- | 3.6 | 17.4 | 746 | 0.21 | ---- | ---- | ---- | ----
75 vol % TMEOS 25 vol % DMDEOS | Ana Stojanovic et al. |  | Ambient pressure drying of silica aerogels after hydrophobization with mono-, di- and tri-functional silanes and mixtures thereof | 2019 | 48 | 9 | Sol-gel |  | PEDS |  | ---- | ---- | ---- | ---- | ---- | ---- | EtOH |  | H2O |  | ---- | ---- | ---- | ---- | ---- | NH3 | 5.5 |  | ---- | TMEOS, DMDEOS |  | EtOH, HCl |  | ---- | ---- | PEDS, EtOH, H2O, NH3 | ---- | ---- | ---- | ---- | ---- | ---- | ---- | ---- | ---- | ---- | ---- | ---- | ---- | ---- | ---- | ---- | ---- | ---- | ---- | 65 | 24 | ---- | ---- | ---- | TMEOS, DMDEOS, EtOH, HCl | 1 | 7 | ---- | ---- | ---- | ---- | ---- | ---- | ---- | ---- | ---- | ---- | ---- | ---- | ---- | ---- | ---- | ---- | ---- |  | Ambient Pressure Drying | ---- | 150 | Ambient | 3 | ---- | ---- | ---- | ---- | ---- | ---- | ---- | ---- | ---- | ---- | ---- | ---- | ---- | ---- | ---- |  | ---- | ---- | ---- | ---- |  | Yes | [5 empty] | No |  |  | No |  |  |  | Yes | [7 empty] | Yes |  | No |  |  |  | No | [9 empty] | Yes | [5 empty] | No | [5 empty] | Yes |  |  | No |  |  |  | No |  |  | No | [5 empty] | No |  |  |  |  | No |  |  |  | No |  |  | No |  |  | No | No | [5 empty] | ---- | ---- | 3.3 | 15.7 | 731 | 0.234 | ---- | ---- | ---- | ----
70 vol % TMEOS 30 vol % MTES | Ana Stojanovic et al. |  | Ambient pressure drying of silica aerogels after hydrophobization with mono-, di- and tri-functional silanes and mixtures thereof | 2019 | 48 | 9 | Sol-gel |  | PEDS |  | ---- | ---- | ---- | ---- | ---- | ---- | EtOH |  | H2O |  | ---- | ---- | ---- | ---- | ---- | NH3 | 5.5 |  | ---- | TMEOS, MTES |  | EtOH, HCl |  | ---- | ---- | PEDS, EtOH, H2O, NH3 | ---- | ---- | ---- | ---- | ---- | ---- | ---- | ---- | ---- | ---- | ---- | ---- | ---- | ---- | ---- | ---- | ---- | ---- | ---- | 65 | 24 | ---- | ---- | ---- | TMEOS, MTES, EtOH, HCl | 1 | 1 | ---- | ---- | ---- | ---- | ---- | ---- | ---- | ---- | ---- | ---- | ---- | ---- | ---- | ---- | ---- | ---- | ---- |  | Ambient Pressure Drying | ---- | 150 | Ambient | 3 | ---- | ---- | ---- | ---- | ---- | ---- | ---- | ---- | ---- | ---- | ---- | ---- | ---- | ---- | ---- |  | ---- | ---- | ---- | ---- |  | Yes | [5 empty] | No |  |  | No |  |  |  | Yes | [7 empty] | Yes |  | No |  |  |  | No | [9 empty] | Yes | [5 empty] | No | [5 empty] | Yes |  |  | No |  |  |  | No |  |  | No | [5 empty] | No |  |  |  |  | No |  |  |  | No |  |  | No |  |  | No | No | [5 empty] | ---- | ---- | 1.7 | 6.9 | 591 | ---- | ---- | ---- | ---- | ----
70 vol % TMEOS 30 vol % MTES | Ana Stojanovic et al. |  | Ambient pressure drying of silica aerogels after hydrophobization with mono-, di- and tri-functional silanes and mixtures thereof | 2019 | 48 | 9 | Sol-gel |  | PEDS |  | ---- | ---- | ---- | ---- | ---- | ---- | EtOH |  | H2O |  | ---- | ---- | ---- | ---- | ---- | NH3 | 5.5 |  | ---- | TMEOS, MTES |  | EtOH, HCl |  | ---- | ---- | PEDS, EtOH, H2O, NH3 | ---- | ---- | ---- | ---- | ---- | ---- | ---- | ---- | ---- | ---- | ---- | ---- | ---- | ---- | ---- | ---- | ---- | ---- | ---- | 65 | 24 | ---- | ---- | ---- | TMEOS, MTES, EtOH, HCl | 1 | 2 | ---- | ---- | ---- | ---- | ---- | ---- | ---- | ---- | ---- | ---- | ---- | ---- | ---- | ---- | ---- | ---- | ---- |  | Ambient Pressure Drying | ---- | 150 | Ambient | 3 | ---- | ---- | ---- | ---- | ---- | ---- | ---- | ---- | ---- | ---- | ---- | ---- | ---- | ---- | ---- |  | ---- | ---- | ---- | ---- |  | Yes | [5 empty] | No |  |  | No |  |  |  | Yes | [7 empty] | Yes |  | No |  |  |  | No | [9 empty] | Yes | [5 empty] | No | [5 empty] | Yes |  |  | No |  |  |  | No |  |  | No | [5 empty] | No |  |  |  |  | No |  |  |  | No |  |  | No |  |  | No | No | [5 empty] | ---- | ---- | 2.3 | 12.4 | 684 | 0.328 | ---- | ---- | ---- | ----
70 vol % TMEOS 30 vol % MTES | Ana Stojanovic et al. |  | Ambient pressure drying of silica aerogels after hydrophobization with mono-, di- and tri-functional silanes and mixtures thereof | 2019 | 48 | 9 | Sol-gel |  | PEDS |  | ---- | ---- | ---- | ---- | ---- | ---- | EtOH |  | H2O |  | ---- | ---- | ---- | ---- | ---- | NH3 | 5.5 |  | ---- | TMEOS, MTES |  | EtOH, HCl |  | ---- | ---- | PEDS, EtOH, H2O, NH3 | ---- | ---- | ---- | ---- | ---- | ---- | ---- | ---- | ---- | ---- | ---- | ---- | ---- | ---- | ---- | ---- | ---- | ---- | ---- | 65 | 24 | ---- | ---- | ---- | TMEOS, MTES, EtOH, HCl | 1 | 7 | ---- | ---- | ---- | ---- | ---- | ---- | ---- | ---- | ---- | ---- | ---- | ---- | ---- | ---- | ---- | ---- | ---- |  | Ambient Pressure Drying | ---- | 150 | Ambient | 3 | ---- | ---- | ---- | ---- | ---- | ---- | ---- | ---- | ---- | ---- | ---- | ---- | ---- | ---- | ---- |  | ---- | ---- | ---- | ---- |  | Yes | [5 empty] | No |  |  | No |  |  |  | Yes | [7 empty] | Yes |  | No |  |  |  | No | [9 empty] | Yes | [5 empty] | No | [5 empty] | Yes |  |  | No |  |  |  | No |  |  | No | [5 empty] | No |  |  |  |  | No |  |  |  | No |  |  | No |  |  | No | No | [5 empty] | ---- | ---- | 2.8 | 15.8 | 653 | 0.324 | ---- | ---- | ---- | ----
70 vol % TMEOS 30 vol % DMDEOS | Ana Stojanovic et al. |  | Ambient pressure drying of silica aerogels after hydrophobization with mono-, di- and tri-functional silanes and mixtures thereof | 2019 | 48 | 9 | Sol-gel |  | PEDS |  | ---- | ---- | ---- | ---- | ---- | ---- | EtOH |  | H2O |  | ---- | ---- | ---- | ---- | ---- | NH3 | 5.5 |  | ---- | TMEOS, DMDEOS |  | EtOH, HCl |  | ---- | ---- | PEDS, EtOH, H2O, NH3 | ---- | ---- | ---- | ---- | ---- | ---- | ---- | ---- | ---- | ---- | ---- | ---- | ---- | ---- | ---- | ---- | ---- | ---- | ---- | 65 | 24 | ---- | ---- | ---- | TMEOS, DMDEOS, EtOH, HCl | 1 | 1 | ---- | ---- | ---- | ---- | ---- | ---- | ---- | ---- | ---- | ---- | ---- | ---- | ---- | ---- | ---- | ---- | ---- |  | Ambient Pressure Drying | ---- | 150 | Ambient | 3 | ---- | ---- | ---- | ---- | ---- | ---- | ---- | ---- | ---- | ---- | ---- | ---- | ---- | ---- | ---- |  | ---- | ---- | ---- | ---- |  | Yes | [5 empty] | No |  |  | No |  |  |  | Yes | [7 empty] | Yes |  | No |  |  |  | No | [9 empty] | Yes | [5 empty] | No | [5 empty] | Yes |  |  | No |  |  |  | No |  |  | No | [5 empty] | No |  |  |  |  | No |  |  |  | No |  |  | No |  |  | No | No | [5 empty] | ---- | ---- | 3 | 14.3 | 760 | 0.303 | ---- | ---- | ---- | ----
70 vol % TMEOS 30 vol % DMDEOS | Ana Stojanovic et al. |  | Ambient pressure drying of silica aerogels after hydrophobization with mono-, di- and tri-functional silanes and mixtures thereof | 2019 | 48 | 9 | Sol-gel |  | PEDS |  | ---- | ---- | ---- | ---- | ---- | ---- | EtOH |  | H2O |  | ---- | ---- | ---- | ---- | ---- | NH3 | 5.5 |  | ---- | TMEOS, DMDEOS |  | EtOH, HCl |  | ---- | ---- | PEDS, EtOH, H2O, NH3 | ---- | ---- | ---- | ---- | ---- | ---- | ---- | ---- | ---- | ---- | ---- | ---- | ---- | ---- | ---- | ---- | ---- | ---- | ---- | 65 | 24 | ---- | ---- | ---- | TMEOS, DMDEOS, EtOH, HCl | 1 | 2 | ---- | ---- | ---- | ---- | ---- | ---- | ---- | ---- | ---- | ---- | ---- | ---- | ---- | ---- | ---- | ---- | ---- |  | Ambient Pressure Drying | ---- | 150 | Ambient | 3 | ---- | ---- | ---- | ---- | ---- | ---- | ---- | ---- | ---- | ---- | ---- | ---- | ---- | ---- | ---- |  | ---- | ---- | ---- | ---- |  | Yes | [5 empty] | No |  |  | No |  |  |  | Yes | [7 empty] | Yes |  | No |  |  |  | No | [9 empty] | Yes | [5 empty] | No | [5 empty] | Yes |  |  | No |  |  |  | No |  |  | No | [5 empty] | No |  |  |  |  | No |  |  |  | No |  |  | No |  |  | No | No | [5 empty] | ---- | ---- | 3.7 | 17.2 | 818 | 0.128 | ---- | ---- | ---- | ----
70 vol % TMEOS 30 vol % DMDEOS | Ana Stojanovic et al. |  | Ambient pressure drying of silica aerogels after hydrophobization with mono-, di- and tri-functional silanes and mixtures thereof | 2019 | 48 | 9 | Sol-gel |  | PEDS |  | ---- | ---- | ---- | ---- | ---- | ---- | EtOH |  | H2O |  | ---- | ---- | ---- | ---- | ---- | NH3 | 5.5 |  | ---- | TMEOS, DMDEOS |  | EtOH, HCl |  | ---- | ---- | PEDS, EtOH, H2O, NH3 | ---- | ---- | ---- | ---- | ---- | ---- | ---- | ---- | ---- | ---- | ---- | ---- | ---- | ---- | ---- | ---- | ---- | ---- | ---- | 65 | 24 | ---- | ---- | ---- | TMEOS, DMDEOS, EtOH, HCl | 1 | 7 | ---- | ---- | ---- | ---- | ---- | ---- | ---- | ---- | ---- | ---- | ---- | ---- | ---- | ---- | ---- | ---- | ---- |  | Ambient Pressure Drying | ---- | 150 | Ambient | 3 | ---- | ---- | ---- | ---- | ---- | ---- | ---- | ---- | ---- | ---- | ---- | ---- | ---- | ---- | ---- |  | ---- | ---- | ---- | ---- |  | Yes | [5 empty] | No |  |  | No |  |  |  | Yes | [7 empty] | Yes |  | No |  |  |  | No | [9 empty] | Yes | [5 empty] | No | [5 empty] | Yes |  |  | No |  |  |  | No |  |  | No | [5 empty] | No |  |  |  |  | No |  |  |  | No |  |  | No |  |  | No | No | [5 empty] | ---- | ---- | 2.8 | 15.8 | 653 | 0.114 | ---- | ---- | ---- | ----
70 vol % TMEOS 10 vol % MTES 20 vol % DMDEOS | Ana Stojanovic et al. |  | Ambient pressure drying of silica aerogels after hydrophobization with mono-, di- and tri-functional silanes and mixtures thereof | 2019 | 48 | 9 | Sol-gel |  | PEDS |  | ---- | ---- | ---- | ---- | ---- | ---- | EtOH |  | H2O |  | ---- | ---- | ---- | ---- | ---- | NH3 | 5.5 |  | ---- | TMEOS, DMDEOS, MTES |  | EtOH, HCl |  | ---- | ---- | PEDS, EtOH, H2O, NH3 | ---- | ---- | ---- | ---- | ---- | ---- | ---- | ---- | ---- | ---- | ---- | ---- | ---- | ---- | ---- | ---- | ---- | ---- | ---- | 65 | 24 | ---- | ---- | ---- | TMEOS, DMDEOS, MTES, EtOH, HCl | 1 | 1 | ---- | ---- | ---- | ---- | ---- | ---- | ---- | ---- | ---- | ---- | ---- | ---- | ---- | ---- | ---- | ---- | ---- |  | Ambient Pressure Drying | ---- | 150 | Ambient | 3 | ---- | ---- | ---- | ---- | ---- | ---- | ---- | ---- | ---- | ---- | ---- | ---- | ---- | ---- | ---- |  | ---- | ---- | ---- | ---- |  | Yes | [5 empty] | No |  |  | No |  |  |  | Yes | [7 empty] | Yes |  | No |  |  |  | No | [9 empty] | Yes | [5 empty] | No | [5 empty] | Yes |  |  | No |  |  |  | No |  |  | No | [5 empty] | No |  |  |  |  | No |  |  |  | No |  |  | No |  |  | No | No | [5 empty] | ---- | ---- | 2.8 | 13.6 | 766 | 0.306 | ---- | ---- | ---- | ----
70 vol % TMEOS 10 vol % MTES 20 vol % DMDEOS | Ana Stojanovic et al. |  | Ambient pressure drying of silica aerogels after hydrophobization with mono-, di- and tri-functional silanes and mixtures thereof | 2019 | 48 | 9 | Sol-gel |  | PEDS |  | ---- | ---- | ---- | ---- | ---- | ---- | EtOH |  | H2O |  | ---- | ---- | ---- | ---- | ---- | NH3 | 5.5 |  | ---- | TMEOS, DMDEOS, MTES |  | EtOH, HCl |  | ---- | ---- | PEDS, EtOH, H2O, NH3 | ---- | ---- | ---- | ---- | ---- | ---- | ---- | ---- | ---- | ---- | ---- | ---- | ---- | ---- | ---- | ---- | ---- | ---- | ---- | 65 | 24 | ---- | ---- | ---- | TMEOS, DMDEOS, MTES, EtOH, HCl | 1 | 2 | ---- | ---- | ---- | ---- | ---- | ---- | ---- | ---- | ---- | ---- | ---- | ---- | ---- | ---- | ---- | ---- | ---- |  | Ambient Pressure Drying | ---- | 150 | Ambient | 3 | ---- | ---- | ---- | ---- | ---- | ---- | ---- | ---- | ---- | ---- | ---- | ---- | ---- | ---- | ---- |  | ---- | ---- | ---- | ---- |  | Yes | [5 empty] | No |  |  | No |  |  |  | Yes | [7 empty] | Yes |  | No |  |  |  | No | [9 empty] | Yes | [5 empty] | No | [5 empty] | Yes |  |  | No |  |  |  | No |  |  | No | [5 empty] | No |  |  |  |  | No |  |  |  | No |  |  | No |  |  | No | No | [5 empty] | ---- | ---- | 3.2 | 14.6 | 792 | 0.242 | ---- | ---- | ---- | ----
70 vol % TMEOS 10 vol % MTES 20 vol % DMDEOS | Ana Stojanovic et al. |  | Ambient pressure drying of silica aerogels after hydrophobization with mono-, di- and tri-functional silanes and mixtures thereof | 2019 | 48 | 9 | Sol-gel |  | PEDS |  | ---- | ---- | ---- | ---- | ---- | ---- | EtOH |  | H2O |  | ---- | ---- | ---- | ---- | ---- | NH3 | 5.5 |  | ---- | TMEOS, DMDEOS, MTES |  | EtOH, HCl |  | ---- | ---- | PEDS, EtOH, H2O, NH3 | ---- | ---- | ---- | ---- | ---- | ---- | ---- | ---- | ---- | ---- | ---- | ---- | ---- | ---- | ---- | ---- | ---- | ---- | ---- | 65 | 24 | ---- | ---- | ---- | TMEOS, DMDEOS, MTES, EtOH, HCl | 1 | 7 | ---- | ---- | ---- | ---- | ---- | ---- | ---- | ---- | ---- | ---- | ---- | ---- | ---- | ---- | ---- | ---- | ---- |  | Ambient Pressure Drying | ---- | 150 | Ambient | 3 | ---- | ---- | ---- | ---- | ---- | ---- | ---- | ---- | ---- | ---- | ---- | ---- | ---- | ---- | ---- |  | ---- | ---- | ---- | ---- |  | Yes | [5 empty] | No |  |  | No |  |  |  | Yes | [7 empty] | Yes |  | No |  |  |  | No | [9 empty] | Yes | [5 empty] | No | [5 empty] | Yes |  |  | No |  |  |  | No |  |  | No | [5 empty] | No |  |  |  |  | No |  |  |  | No |  |  | No |  |  | No | No | [5 empty] | ---- | ---- | 3.6 | 17.6 | 778 | 0.141 | ---- | ---- | ---- | ----
70 vol % TMEOS 20 vol % MTES 10 vol % DMDEOS | Ana Stojanovic et al. |  | Ambient pressure drying of silica aerogels after hydrophobization with mono-, di- and tri-functional silanes and mixtures thereof | 2019 | 48 | 9 | Sol-gel |  | PEDS |  | ---- | ---- | ---- | ---- | ---- | ---- | EtOH |  | H2O |  | ---- | ---- | ---- | ---- | ---- | NH3 | 5.5 |  | ---- | TMEOS, DMDEOS, MTES |  | EtOH, HCl |  | ---- | ---- | PEDS, EtOH, H2O, NH3 | ---- | ---- | ---- | ---- | ---- | ---- | ---- | ---- | ---- | ---- | ---- | ---- | ---- | ---- | ---- | ---- | ---- | ---- | ---- | 65 | 24 | ---- | ---- | ---- | TMEOS, DMDEOS, MTES, EtOH, HCl | 1 | 1 | ---- | ---- | ---- | ---- | ---- | ---- | ---- | ---- | ---- | ---- | ---- | ---- | ---- | ---- | ---- | ---- | ---- |  | Ambient Pressure Drying | ---- | 150 | Ambient | 3 | ---- | ---- | ---- | ---- | ---- | ---- | ---- | ---- | ---- | ---- | ---- | ---- | ---- | ---- | ---- |  | ---- | ---- | ---- | ---- |  | Yes | [5 empty] | No |  |  | No |  |  |  | Yes | [7 empty] | Yes |  | No |  |  |  | No | [9 empty] | Yes | [5 empty] | No | [5 empty] | Yes |  |  | No |  |  |  | No |  |  | No | [5 empty] | No |  |  |  |  | No |  |  |  | No |  |  | No |  |  | No | No | [5 empty] | ---- | ---- | 2.8 | 13.6 | 766 | 0.374 | ---- | ---- | ---- | ----
70 vol % TMEOS 20 vol % MTES 10 vol % DMDEOS | Ana Stojanovic et al. |  | Ambient pressure drying of silica aerogels after hydrophobization with mono-, di- and tri-functional silanes and mixtures thereof | 2019 | 48 | 9 | Sol-gel |  | PEDS |  | ---- | ---- | ---- | ---- | ---- | ---- | EtOH |  | H2O |  | ---- | ---- | ---- | ---- | ---- | NH3 | 5.5 |  | ---- | TMEOS, DMDEOS, MTES |  | EtOH, HCl |  | ---- | ---- | PEDS, EtOH, H2O, NH3 | ---- | ---- | ---- | ---- | ---- | ---- | ---- | ---- | ---- | ---- | ---- | ---- | ---- | ---- | ---- | ---- | ---- | ---- | ---- | 65 | 24 | ---- | ---- | ---- | TMEOS, DMDEOS, MTES, EtOH, HCl | 1 | 2 | ---- | ---- | ---- | ---- | ---- | ---- | ---- | ---- | ---- | ---- | ---- | ---- | ---- | ---- | ---- | ---- | ---- |  | Ambient Pressure Drying | ---- | 150 | Ambient | 3 | ---- | ---- | ---- | ---- | ---- | ---- | ---- | ---- | ---- | ---- | ---- | ---- | ---- | ---- | ---- |  | ---- | ---- | ---- | ---- |  | Yes | [5 empty] | No |  |  | No |  |  |  | Yes | [7 empty] | Yes |  | No |  |  |  | No | [9 empty] | Yes | [5 empty] | No | [5 empty] | Yes |  |  | No |  |  |  | No |  |  | No | [5 empty] | No |  |  |  |  | No |  |  |  | No |  |  | No |  |  | No | No | [5 empty] | ---- | ---- | ---- | ---- | ---- | 0.243 | ---- | ---- | ---- | ----
70 vol % TMEOS 20 vol % MTES 10 vol % DMDEOS | Ana Stojanovic et al. |  | Ambient pressure drying of silica aerogels after hydrophobization with mono-, di- and tri-functional silanes and mixtures thereof | 2019 | 48 | 9 | Sol-gel |  | PEDS |  | ---- | ---- | ---- | ---- | ---- | ---- | EtOH |  | H2O |  | ---- | ---- | ---- | ---- | ---- | NH3 | 5.5 |  | ---- | TMEOS, DMDEOS, MTES |  | EtOH, HCl |  | ---- | ---- | PEDS, EtOH, H2O, NH3 | ---- | ---- | ---- | ---- | ---- | ---- | ---- | ---- | ---- | ---- | ---- | ---- | ---- | ---- | ---- | ---- | ---- | ---- | ---- | 65 | 24 | ---- | ---- | ---- | TMEOS, DMDEOS, MTES, EtOH, HCl | 1 | 7 | ---- | ---- | ---- | ---- | ---- | ---- | ---- | ---- | ---- | ---- | ---- | ---- | ---- | ---- | ---- | ---- | ---- |  | Ambient Pressure Drying | ---- | 150 | Ambient | 3 | ---- | ---- | ---- | ---- | ---- | ---- | ---- | ---- | ---- | ---- | ---- | ---- | ---- | ---- | ---- |  | ---- | ---- | ---- | ---- |  | Yes | [5 empty] | No |  |  | No |  |  |  | Yes | [7 empty] | Yes |  | No |  |  |  | No | [9 empty] | Yes | [5 empty] | No | [5 empty] | Yes |  |  | No |  |  |  | No |  |  | No | [5 empty] | No |  |  |  |  | No |  |  |  | No |  |  | No |  |  | No | No | [5 empty] | ---- | ---- | 3.2 | 16.5 | 724 | 0.256 | ---- | ---- | ---- | ----
60 vol % TMEOS 10 vol % MTES 30 vol % DMDEOS | Ana Stojanovic et al. |  | Ambient pressure drying of silica aerogels after hydrophobization with mono-, di- and tri-functional silanes and mixtures thereof | 2019 | 48 | 9 | Sol-gel |  | PEDS |  | ---- | ---- | ---- | ---- | ---- | ---- | EtOH |  | H2O |  | ---- | ---- | ---- | ---- | ---- | NH3 | 5.5 |  | ---- | TMEOS, DMDEOS, MTES |  | EtOH, HCl |  | ---- | ---- | PEDS, EtOH, H2O, NH3 | ---- | ---- | ---- | ---- | ---- | ---- | ---- | ---- | ---- | ---- | ---- | ---- | ---- | ---- | ---- | ---- | ---- | ---- | ---- | 65 | 24 | ---- | ---- | ---- | TMEOS, DMDEOS, MTES, EtOH, HCl | 1 | 1 | ---- | ---- | ---- | ---- | ---- | ---- | ---- | ---- | ---- | ---- | ---- | ---- | ---- | ---- | ---- | ---- | ---- |  | Ambient Pressure Drying | ---- | 150 | Ambient | 3 | ---- | ---- | ---- | ---- | ---- | ---- | ---- | ---- | ---- | ---- | ---- | ---- | ---- | ---- | ---- |  | ---- | ---- | ---- | ---- |  | Yes | [5 empty] | No |  |  | No |  |  |  | Yes | [7 empty] | Yes |  | No |  |  |  | No | [9 empty] | Yes | [5 empty] | No | [5 empty] | Yes |  |  | No |  |  |  | No |  |  | No | [5 empty] | No |  |  |  |  | No |  |  |  | No |  |  | No |  |  | No | No | [5 empty] | ---- | ---- | ---- | ---- | ---- | 0.386 | ---- | ---- | ---- | ----
60 vol % TMEOS 10 vol % MTES 30 vol % DMDEOS | Ana Stojanovic et al. |  | Ambient pressure drying of silica aerogels after hydrophobization with mono-, di- and tri-functional silanes and mixtures thereof | 2019 | 48 | 9 | Sol-gel |  | PEDS |  | ---- | ---- | ---- | ---- | ---- | ---- | EtOH |  | H2O |  | ---- | ---- | ---- | ---- | ---- | NH3 | 5.5 |  | ---- | TMEOS, DMDEOS, MTES |  | EtOH, HCl |  | ---- | ---- | PEDS, EtOH, H2O, NH3 | ---- | ---- | ---- | ---- | ---- | ---- | ---- | ---- | ---- | ---- | ---- | ---- | ---- | ---- | ---- | ---- | ---- | ---- | ---- | 65 | 24 | ---- | ---- | ---- | TMEOS, DMDEOS, MTES, EtOH, HCl | 1 | 2 | ---- | ---- | ---- | ---- | ---- | ---- | ---- | ---- | ---- | ---- | ---- | ---- | ---- | ---- | ---- | ---- | ---- |  | Ambient Pressure Drying | ---- | 150 | Ambient | 3 | ---- | ---- | ---- | ---- | ---- | ---- | ---- | ---- | ---- | ---- | ---- | ---- | ---- | ---- | ---- |  | ---- | ---- | ---- | ---- |  | Yes | [5 empty] | No |  |  | No |  |  |  | Yes | [7 empty] | Yes |  | No |  |  |  | No | [9 empty] | Yes | [5 empty] | No | [5 empty] | Yes |  |  | No |  |  |  | No |  |  | No | [5 empty] | No |  |  |  |  | No |  |  |  | No |  |  | No |  |  | No | No | [5 empty] | ---- | ---- | 2 | 10.8 | 654 | 0.355 | ---- | ---- | ---- | ----
50 vol % TMEOS 20 vol % MTES 30 vol % DMDEOS | Ana Stojanovic et al. |  | Ambient pressure drying of silica aerogels after hydrophobization with mono-, di- and tri-functional silanes and mixtures thereof | 2019 | 48 | 9 | Sol-gel |  | PEDS |  | ---- | ---- | ---- | ---- | ---- | ---- | EtOH |  | H2O |  | ---- | ---- | ---- | ---- | ---- | NH3 | 5.5 |  | ---- | TMEOS, DMDEOS, MTES |  | EtOH, HCl |  | ---- | ---- | PEDS, EtOH, H2O, NH3 | ---- | ---- | ---- | ---- | ---- | ---- | ---- | ---- | ---- | ---- | ---- | ---- | ---- | ---- | ---- | ---- | ---- | ---- | ---- | 65 | 24 | ---- | ---- | ---- | TMEOS, DMDEOS, MTES, EtOH, HCl | 1 | 1 | ---- | ---- | ---- | ---- | ---- | ---- | ---- | ---- | ---- | ---- | ---- | ---- | ---- | ---- | ---- | ---- | ---- |  | Ambient Pressure Drying | ---- | 150 | Ambient | 3 | ---- | ---- | ---- | ---- | ---- | ---- | ---- | ---- | ---- | ---- | ---- | ---- | ---- | ---- | ---- |  | ---- | ---- | ---- | ---- |  | Yes | [5 empty] | No |  |  | No |  |  |  | Yes | [7 empty] | Yes |  | No |  |  |  | No | [9 empty] | Yes | [5 empty] | No | [5 empty] | Yes |  |  | No |  |  |  | No |  |  | No | [5 empty] | No |  |  |  |  | No |  |  |  | No |  |  | No |  |  | No | No | [5 empty] | ---- | ---- | 1.2 | 8.5 | 503 | 0.548 | ---- | ---- | ---- | ----
50 vol % TMEOS 20 vol % MTES 30 vol % DMDEOS | Ana Stojanovic et al. |  | Ambient pressure drying of silica aerogels after hydrophobization with mono-, di- and tri-functional silanes and mixtures thereof | 2019 | 48 | 9 | Sol-gel |  | PEDS |  | ---- | ---- | ---- | ---- | ---- | ---- | EtOH |  | H2O |  | ---- | ---- | ---- | ---- | ---- | NH3 | 5.5 |  | ---- | TMEOS, DMDEOS, MTES |  | EtOH, HCl |  | ---- | ---- | PEDS, EtOH, H2O, NH3 | ---- | ---- | ---- | ---- | ---- | ---- | ---- | ---- | ---- | ---- | ---- | ---- | ---- | ---- | ---- | ---- | ---- | ---- | ---- | 65 | 24 | ---- | ---- | ---- | TMEOS, DMDEOS, MTES, EtOH, HCl | 1 | 2 | ---- | ---- | ---- | ---- | ---- | ---- | ---- | ---- | ---- | ---- | ---- | ---- | ---- | ---- | ---- | ---- | ---- |  | Ambient Pressure Drying | ---- | 150 | Ambient | 3 | ---- | ---- | ---- | ---- | ---- | ---- | ---- | ---- | ---- | ---- | ---- | ---- | ---- | ---- | ---- |  | ---- | ---- | ---- | ---- |  | Yes | [5 empty] | No |  |  | No |  |  |  | Yes | [7 empty] | Yes |  | No |  |  |  | No | [9 empty] | Yes | [5 empty] | No | [5 empty] | Yes |  |  | No |  |  |  | No |  |  | No | [5 empty] | No |  |  |  |  | No |  |  |  | No |  |  | No |  |  | No | No | [5 empty] | ---- | ---- | ---- | ---- | ---- | 0.482 | ---- | ---- | ---- | ----
40 vol % TMEOS 30 vol % MTES 30 vol % DMDEOS | Ana Stojanovic et al. |  | Ambient pressure drying of silica aerogels after hydrophobization with mono-, di- and tri-functional silanes and mixtures thereof | 2019 | 48 | 9 | Sol-gel |  | PEDS |  | ---- | ---- | ---- | ---- | ---- | ---- | EtOH |  | H2O |  | ---- | ---- | ---- | ---- | ---- | NH3 | 5.5 |  | ---- | TMEOS, DMDEOS, MTES |  | EtOH, HCl |  | ---- | ---- | PEDS, EtOH, H2O, NH3 | ---- | ---- | ---- | ---- | ---- | ---- | ---- | ---- | ---- | ---- | ---- | ---- | ---- | ---- | ---- | ---- | ---- | ---- | ---- | 65 | 24 | ---- | ---- | ---- | TMEOS, DMDEOS, MTES, EtOH, HCl | 1 | 1 | ---- | ---- | ---- | ---- | ---- | ---- | ---- | ---- | ---- | ---- | ---- | ---- | ---- | ---- | ---- | ---- | ---- |  | Ambient Pressure Drying | ---- | 150 | Ambient | 3 | ---- | ---- | ---- | ---- | ---- | ---- | ---- | ---- | ---- | ---- | ---- | ---- | ---- | ---- | ---- |  | ---- | ---- | ---- | ---- |  | Yes | [5 empty] | No |  |  | No |  |  |  | Yes | [7 empty] | Yes |  | No |  |  |  | No | [9 empty] | Yes | [5 empty] | No | [5 empty] | Yes |  |  | No |  |  |  | No |  |  | No | [5 empty] | No |  |  |  |  | No |  |  |  | No |  |  | No |  |  | No | No | [5 empty] | ---- | ---- | ---- | ---- | ---- | 0.617 | ---- | ---- | ---- | ----
40 vol % TMEOS 30 vol % MTES 30 vol % DMDEOS | Ana Stojanovic et al. |  | Ambient pressure drying of silica aerogels after hydrophobization with mono-, di- and tri-functional silanes and mixtures thereof | 2019 | 48 | 9 | Sol-gel |  | PEDS |  | ---- | ---- | ---- | ---- | ---- | ---- | EtOH |  | H2O |  | ---- | ---- | ---- | ---- | ---- | NH3 | 5.5 |  | ---- | TMEOS, DMDEOS, MTES |  | EtOH, HCl |  | ---- | ---- | PEDS, EtOH, H2O, NH3 | ---- | ---- | ---- | ---- | ---- | ---- | ---- | ---- | ---- | ---- | ---- | ---- | ---- | ---- | ---- | ---- | ---- | ---- | ---- | 65 | 24 | ---- | ---- | ---- | TMEOS, DMDEOS, MTES, EtOH, HCl | 1 | 2 | ---- | ---- | ---- | ---- | ---- | ---- | ---- | ---- | ---- | ---- | ---- | ---- | ---- | ---- | ---- | ---- | ---- |  | Ambient Pressure Drying | ---- | 150 | Ambient | 3 | ---- | ---- | ---- | ---- | ---- | ---- | ---- | ---- | ---- | ---- | ---- | ---- | ---- | ---- | ---- |  | ---- | ---- | ---- | ---- |  | Yes | [5 empty] | No |  |  | No |  |  |  | Yes | [7 empty] | Yes |  | No |  |  |  | No | [9 empty] | Yes | [5 empty] | No | [5 empty] | Yes |  |  | No |  |  |  | No |  |  | No | [5 empty] | No |  |  |  |  | No |  |  |  | No |  |  | No |  |  | No | No | [5 empty] | ---- | ---- | ---- | ---- | ---- | 0.57 | ---- | ---- | ---- | ----
30 vol % TMEOS 40 vol % MTES 30 vol % DMDEOS | Ana Stojanovic et al. |  | Ambient pressure drying of silica aerogels after hydrophobization with mono-, di- and tri-functional silanes and mixtures thereof | 2019 | 48 | 9 | Sol-gel |  | PEDS |  | ---- | ---- | ---- | ---- | ---- | ---- | EtOH |  | H2O |  | ---- | ---- | ---- | ---- | ---- | NH3 | 5.5 |  | ---- | TMEOS, DMDEOS, MTES |  | EtOH, HCl |  | ---- | ---- | PEDS, EtOH, H2O, NH3 | ---- | ---- | ---- | ---- | ---- | ---- | ---- | ---- | ---- | ---- | ---- | ---- | ---- | ---- | ---- | ---- | ---- | ---- | ---- | 65 | 24 | ---- | ---- | ---- | TMEOS, DMDEOS, MTES, EtOH, HCl | 1 | 1 | ---- | ---- | ---- | ---- | ---- | ---- | ---- | ---- | ---- | ---- | ---- | ---- | ---- | ---- | ---- | ---- | ---- |  | Ambient Pressure Drying | ---- | 150 | Ambient | 3 | ---- | ---- | ---- | ---- | ---- | ---- | ---- | ---- | ---- | ---- | ---- | ---- | ---- | ---- | ---- |  | ---- | ---- | ---- | ---- |  | Yes | [5 empty] | No |  |  | No |  |  |  | Yes | [7 empty] | Yes |  | No |  |  |  | No | [9 empty] | Yes | [5 empty] | No | [5 empty] | Yes |  |  | No |  |  |  | No |  |  | No | [5 empty] | No |  |  |  |  | No |  |  |  | No |  |  | No |  |  | No | No | [5 empty] | ---- | ---- | ---- | ---- | 359 | 0.813 | ---- | ---- | ---- | ----
30 vol % TMEOS 40 vol % MTES 30 vol % DMDEOS | Ana Stojanovic et al. |  | Ambient pressure drying of silica aerogels after hydrophobization with mono-, di- and tri-functional silanes and mixtures thereof | 2019 | 48 | 9 | Sol-gel |  | PEDS |  | ---- | ---- | ---- | ---- | ---- | ---- | EtOH |  | H2O |  | ---- | ---- | ---- | ---- | ---- | NH3 | 5.5 |  | ---- | TMEOS, DMDEOS, MTES |  | EtOH, HCl |  | ---- | ---- | PEDS, EtOH, H2O, NH3 | ---- | ---- | ---- | ---- | ---- | ---- | ---- | ---- | ---- | ---- | ---- | ---- | ---- | ---- | ---- | ---- | ---- | ---- | ---- | 65 | 24 | ---- | ---- | ---- | TMEOS, DMDEOS, MTES, EtOH, HCl | 1 | 2 | ---- | ---- | ---- | ---- | ---- | ---- | ---- | ---- | ---- | ---- | ---- | ---- | ---- | ---- | ---- | ---- | ---- |  | Ambient Pressure Drying | ---- | 150 | Ambient | 3 | ---- | ---- | ---- | ---- | ---- | ---- | ---- | ---- | ---- | ---- | ---- | ---- | ---- | ---- | ---- |  | ---- | ---- | ---- | ---- |  | Yes | [5 empty] | No |  |  | No |  |  |  | Yes | [7 empty] | Yes |  | No |  |  |  | No | [9 empty] | Yes | [5 empty] | No | [5 empty] | Yes |  |  | No |  |  |  | No |  |  | No | [5 empty] | No |  |  |  |  | No |  |  |  | No |  |  | No |  |  | No | No | [5 empty] | ---- | ---- | 0.5 | 7.9 | 221 | 0.723 | ---- | ---- | ---- | ----
RFSA 1- 2.5 mol EtOH | Yong Kong et al. |  | Monolithic silicon nitride-based aerogels with large specific surface area and low thermal conductivity | 2019 | 41 | 2 | Sol-gel |  | APTES |  | ---- | ---- | ---- | ---- | ---- | ---- | EtOH |  | Resorcinol |  | Formaldehyde |  | ---- | ---- | ---- | ---- | ---- | ---- | ---- | ---- | ---- | ---- | ---- | ---- | ---- | APTES, Resorcinol, Formaldehyde, EtOH | ---- | 5 | ---- | 0 | ---- | ---- | ---- | ---- | ---- | ---- | ---- | ---- | ---- | ---- | ---- | ---- | ---- | ---- | ---- | 20 | ---- | ---- | ---- | ---- | EtOH | ---- | ---- | ---- | ---- | ---- | ---- | ---- | ---- | ---- | ---- | ---- | ---- | ---- | ---- | ---- | ---- | ---- | ---- | ---- |  | Supercritical Drying | CO2 | 50 | 10 | 4 | ---- | ---- | ---- | ---- | ---- | ---- | ---- | ---- | ---- | ---- | ---- | ---- | ---- | ---- | ---- |  | ---- | ---- | ---- | ---- |  | Yes | [5 empty] | No |  |  | No |  |  |  | Yes | [7 empty] | Yes |  | No |  |  |  | Yes | [9 empty] | Yes | [5 empty] | Yes | [5 empty] | Yes |  |  | No |  |  |  | No |  |  | No | [5 empty] | No |  |  |  |  | Yes |  |  |  | No |  |  | No |  |  | No | No | [5 empty] | ---- | ---- | ---- | ---- | ---- | 0.192 | ---- | ---- | ---- | ----
RFSA 2- 3.4 mol EtOH | Yong Kong et al. |  | Monolithic silicon nitride-based aerogels with large specific surface area and low thermal conductivity | 2019 | 41 | 2 | Sol-gel |  | APTES |  | ---- | ---- | ---- | ---- | ---- | ---- | EtOH |  | Resorcinol |  | Formaldehyde |  | ---- | ---- | ---- | ---- | ---- | ---- | ---- | ---- | ---- | ---- | ---- | ---- | ---- | APTES, Resorcinol, Formaldehyde, EtOH | ---- | 5 | ---- | 0 | ---- | ---- | ---- | ---- | ---- | ---- | ---- | ---- | ---- | ---- | ---- | ---- | ---- | ---- | ---- | 20 | ---- | ---- | ---- | ---- | EtOH | ---- | ---- | ---- | ---- | ---- | ---- | ---- | ---- | ---- | ---- | ---- | ---- | ---- | ---- | ---- | ---- | ---- | ---- | ---- |  | Supercritical Drying | CO2 | 50 | 10 | 4 | ---- | ---- | ---- | ---- | ---- | ---- | ---- | ---- | ---- | ---- | ---- | ---- | ---- | ---- | ---- |  | ---- | ---- | ---- | ---- |  | Yes | [5 empty] | No |  |  | No |  |  |  | Yes | [7 empty] | Yes |  | No |  |  |  | Yes | [9 empty] | Yes | [5 empty] | Yes | [5 empty] | Yes |  |  | No |  |  |  | No |  |  | No | [5 empty] | No |  |  |  |  | Yes |  |  |  | No |  |  | No |  |  | No | No | [5 empty] | ---- | ---- | ---- | ---- | ---- | 0.164 | ---- | ---- | ---- | ----
RFSA 3- 4.3 mol EtOH | Yong Kong et al. |  | Monolithic silicon nitride-based aerogels with large specific surface area and low thermal conductivity | 2019 | 41 | 2 | Sol-gel |  | APTES |  | ---- | ---- | ---- | ---- | ---- | ---- | EtOH |  | Resorcinol |  | Formaldehyde |  | ---- | ---- | ---- | ---- | ---- | ---- | ---- | ---- | ---- | ---- | ---- | ---- | ---- | APTES, Resorcinol, Formaldehyde, EtOH | ---- | 5 | ---- | 0 | ---- | ---- | ---- | ---- | ---- | ---- | ---- | ---- | ---- | ---- | ---- | ---- | ---- | ---- | ---- | 20 | ---- | ---- | ---- | ---- | EtOH | ---- | ---- | ---- | ---- | ---- | ---- | ---- | ---- | ---- | ---- | ---- | ---- | ---- | ---- | ---- | ---- | ---- | ---- | ---- |  | Supercritical Drying | CO2 | 50 | 10 | 4 | ---- | ---- | ---- | ---- | ---- | ---- | ---- | ---- | ---- | ---- | ---- | ---- | ---- | ---- | ---- |  | ---- | ---- | ---- | ---- |  | Yes | [5 empty] | No |  |  | No |  |  |  | Yes | [7 empty] | Yes |  | No |  |  |  | Yes | [9 empty] | Yes | [5 empty] | Yes | [5 empty] | Yes |  |  | No |  |  |  | No |  |  | No | [5 empty] | No |  |  |  |  | Yes |  |  |  | No |  |  | No |  |  | No | No | [5 empty] | ---- | ---- | ---- | ---- | ---- | 0.158 | ---- | ---- | ---- | ----
RFSA1 based SNA-1 (N2 dried silica nitride aerogels @1500) | Yong Kong et al. |  | Monolithic silicon nitride-based aerogels with large specific surface area and low thermal conductivity | 2019 | 41 | 2 | Sol-gel |  | APTES |  | ---- | ---- | ---- | ---- | ---- | ---- | EtOH |  | Resorcinol |  | Formaldehyde |  | ---- | ---- | ---- | ---- | ---- | ---- | ---- | N2 | ---- | ---- | ---- | ---- | ---- | APTES, Resorcinol, Formaldehyde, EtOH | ---- | 5 | ---- | 0 | ---- | ---- | ---- | ---- | ---- | ---- | ---- | ---- | ---- | ---- | ---- | ---- | ---- | ---- | ---- | 20 | ---- | ---- | ---- | ---- | EtOH | ---- | ---- | ---- | ---- | ---- | ---- | ---- | ---- | ---- | ---- | ---- | ---- | ---- | ---- | ---- | ---- | ---- | ---- | ---- |  | Supercritical Drying | CO2 | 50 | 10 | 4 | ---- | 800 | ---- | 3 | N2 Tube Furnace | 1500 | 5 | N2 Tube Furnace | ---- | ---- | ---- | ---- | ---- | ---- | ---- | Carbonization/Carbothermal Nitridation | 600 | 180 | ---- | ---- | Thermal treatment to remove Carbon | Yes | [5 empty] | No |  |  | No |  |  |  | Yes | [7 empty] | Yes |  | No |  |  |  | Yes | [9 empty] | Yes | [5 empty] | Yes | [5 empty] | Yes |  |  | No |  |  |  | No |  |  | No | [5 empty] | No |  |  |  |  | Yes |  |  |  | No |  |  | No |  |  | No | No | [5 empty] | Mesoporous | ---- | 1.27 | ---- | 225 | 0.312 | ---- | 0.06071 | Monolithic | ----
RFSA2 based SNA-2 (N2 dried silica nitride aerogels @1500) | Yong Kong et al. |  | Monolithic silicon nitride-based aerogels with large specific surface area and low thermal conductivity | 2019 | 41 | 2 | Sol-gel |  | APTES |  | ---- | ---- | ---- | ---- | ---- | ---- | EtOH |  | Resorcinol |  | Formaldehyde |  | ---- | ---- | ---- | ---- | ---- | ---- | ---- | N2 | ---- | ---- | ---- | ---- | ---- | APTES, Resorcinol, Formaldehyde, EtOH | ---- | 5 | ---- | 0 | ---- | ---- | ---- | ---- | ---- | ---- | ---- | ---- | ---- | ---- | ---- | ---- | ---- | ---- | ---- | 20 | ---- | ---- | ---- | ---- | EtOH | ---- | ---- | ---- | ---- | ---- | ---- | ---- | ---- | ---- | ---- | ---- | ---- | ---- | ---- | ---- | ---- | ---- | ---- | ---- |  | Supercritical Drying | CO2 | 50 | 10 | 4 | ---- | 800 | ---- | 3 | N2 Tube Furnace | 1500 | 5 | N2 Tube Furnace | ---- | ---- | ---- | ---- | ---- | ---- | ---- | Carbonization/Carbothermal Nitridation | 600 | 180 | ---- | ---- | Thermal treatment to remove Carbon | Yes | [5 empty] | No |  |  | No |  |  |  | Yes | [7 empty] | Yes |  | No |  |  |  | Yes | [9 empty] | Yes | [5 empty] | Yes | [5 empty] | Yes |  |  | No |  |  |  | No |  |  | No | [5 empty] | No |  |  |  |  | Yes |  |  |  | No |  |  | No |  |  | No | No | [5 empty] | Mesoporous | ---- | 1.21 | ---- | 445 | 0.127 | ---- | 0.04909 | Monolithic | ----
RFSA3 based SNA-3 (N2 dried silica nitride aerogels @1500) | Yong Kong et al. |  | Monolithic silicon nitride-based aerogels with large specific surface area and low thermal conductivity | 2019 | 41 | 2 | Sol-gel |  | APTES |  | ---- | ---- | ---- | ---- | ---- | ---- | EtOH |  | Resorcinol |  | Formaldehyde |  | ---- | ---- | ---- | ---- | ---- | ---- | ---- | N2 | ---- | ---- | ---- | ---- | ---- | APTES, Resorcinol, Formaldehyde, EtOH | ---- | 5 | ---- | 0 | ---- | ---- | ---- | ---- | ---- | ---- | ---- | ---- | ---- | ---- | ---- | ---- | ---- | ---- | ---- | 20 | ---- | ---- | ---- | ---- | EtOH | ---- | ---- | ---- | ---- | ---- | ---- | ---- | ---- | ---- | ---- | ---- | ---- | ---- | ---- | ---- | ---- | ---- | ---- | ---- |  | Supercritical Drying | CO2 | 50 | 10 | 4 | ---- | 800 | ---- | 3 | N2 Tube Furnace | 1500 | 5 | N2 Tube Furnace | ---- | ---- | ---- | ---- | ---- | ---- | ---- | Carbonization/Carbothermal Nitridation | 600 | 180 | ---- | ---- | Thermal treatment to remove Carbon | Yes | [5 empty] | No |  |  | No |  |  |  | Yes | [7 empty] | Yes |  | No |  |  |  | Yes | [9 empty] | Yes | [5 empty] | Yes | [5 empty] | Yes |  |  | No |  |  |  | No |  |  | No | [5 empty] | No |  |  |  |  | Yes |  |  |  | No |  |  | No |  |  | No | No | [5 empty] | Mesoporous | ---- | 0.845 | ---- | 339 | 0.148 | ---- | 0.05242 | Monolithic | ----
RFSA2 based SNA-2 (N2 dried silica nitride aerogels @1400) | Yong Kong et al. |  | Monolithic silicon nitride-based aerogels with large specific surface area and low thermal conductivity | 2019 | 41 | 2 | Sol-gel |  | APTES |  | ---- | ---- | ---- | ---- | ---- | ---- | EtOH |  | Resorcinol |  | Formaldehyde |  | ---- | ---- | ---- | ---- | ---- | ---- | ---- | N2 | ---- | ---- | ---- | ---- | ---- | APTES, Resorcinol, Formaldehyde, EtOH | ---- | 5 | ---- | 0 | ---- | ---- | ---- | ---- | ---- | ---- | ---- | ---- | ---- | ---- | ---- | ---- | ---- | ---- | ---- | 20 | ---- | ---- | ---- | ---- | EtOH | ---- | ---- | ---- | ---- | ---- | ---- | ---- | ---- | ---- | ---- | ---- | ---- | ---- | ---- | ---- | ---- | ---- | ---- | ---- |  | Supercritical Drying | CO2 | 50 | 10 | 4 | ---- | 800 | ---- | 3 | N2 Tube Furnace | 1400 | 5 | N2 Tube Furnace | ---- | ---- | ---- | ---- | ---- | ---- | ---- | Carbonization/Carbothermal Nitridation | 600 | 180 | ---- | ---- | Thermal treatment to remove Carbon | Yes | [5 empty] | No |  |  | No |  |  |  | Yes | [7 empty] | Yes |  | No |  |  |  | Yes | [9 empty] | Yes | [5 empty] | Yes | [5 empty] | Yes |  |  | No |  |  |  | No |  |  | No | [5 empty] | No |  |  |  |  | Yes |  |  |  | No |  |  | No |  |  | No | No | [5 empty] | Mesoporous | ---- | 1.74 | ---- | 638 | 0.121 | ---- | 0.459 | Monolithic | ----
RFSA2 based SNA-2 (N2 dried silica nitride aerogels @1450) | Yong Kong et al. |  | Monolithic silicon nitride-based aerogels with large specific surface area and low thermal conductivity | 2019 | 41 | 2 | Sol-gel |  | APTES |  | ---- | ---- | ---- | ---- | ---- | ---- | EtOH |  | Resorcinol |  | Formaldehyde |  | ---- | ---- | ---- | ---- | ---- | ---- | ---- | N2 | ---- | ---- | ---- | ---- | ---- | APTES, Resorcinol, Formaldehyde, EtOH | ---- | 5 | ---- | 0 | ---- | ---- | ---- | ---- | ---- | ---- | ---- | ---- | ---- | ---- | ---- | ---- | ---- | ---- | ---- | 20 | ---- | ---- | ---- | ---- | EtOH | ---- | ---- | ---- | ---- | ---- | ---- | ---- | ---- | ---- | ---- | ---- | ---- | ---- | ---- | ---- | ---- | ---- | ---- | ---- |  | Supercritical Drying | CO2 | 50 | 10 | 4 | ---- | 800 | ---- | 3 | N2 Tube Furnace | 1450 | 5 | N2 Tube Furnace | ---- | ---- | ---- | ---- | ---- | ---- | ---- | Carbonization/Carbothermal Nitridation | 600 | 180 | ---- | ---- | Thermal treatment to remove Carbon | Yes | [5 empty] | No |  |  | No |  |  |  | Yes | [7 empty] | Yes |  | No |  |  |  | Yes | [9 empty] | Yes | [5 empty] | Yes | [5 empty] | Yes |  |  | No |  |  |  | No |  |  | No | [5 empty] | No |  |  |  |  | Yes |  |  |  | No |  |  | No |  |  | No | No | [5 empty] | Mesoporous | ---- | 0.84 | ---- | 303 | 0.135 | ---- | 0.05385 | Monolithic | ----
RFSA2 based SNA-2 (N2 dried silica nitride aerogels @1550) | Yong Kong et al. |  | Monolithic silicon nitride-based aerogels with large specific surface area and low thermal conductivity | 2019 | 41 | 2 | Sol-gel |  | APTES |  | ---- | ---- | ---- | ---- | ---- | ---- | EtOH |  | Resorcinol |  | Formaldehyde |  | ---- | ---- | ---- | ---- | ---- | ---- | ---- | N2 | ---- | ---- | ---- | ---- | ---- | APTES, Resorcinol, Formaldehyde, EtOH | ---- | 5 | ---- | 0 | ---- | ---- | ---- | ---- | ---- | ---- | ---- | ---- | ---- | ---- | ---- | ---- | ---- | ---- | ---- | 20 | ---- | ---- | ---- | ---- | EtOH | ---- | ---- | ---- | ---- | ---- | ---- | ---- | ---- | ---- | ---- | ---- | ---- | ---- | ---- | ---- | ---- | ---- | ---- | ---- |  | Supercritical Drying | CO2 | 50 | 10 | 4 | ---- | 800 | ---- | 3 | N2 Tube Furnace | 1550 | 5 | N2 Tube Furnace | ---- | ---- | ---- | ---- | ---- | ---- | ---- | Carbonization/Carbothermal Nitridation | 600 | 180 | ---- | ---- | Thermal treatment to remove Carbon | Yes | [5 empty] | No |  |  | No |  |  |  | Yes | [7 empty] | Yes |  | No |  |  |  | Yes | [9 empty] | Yes | [5 empty] | Yes | [5 empty] | Yes |  |  | No |  |  |  | No |  |  | No | [5 empty] | No |  |  |  |  | Yes |  |  |  | No |  |  | No |  |  | No | No | [5 empty] | Mesoporous | ---- | 1.1 | ---- | 189 | 0.142 | ---- | ---- | Monolithic | ----
SiO2 | Feifan Chen et al. |  | Effect of Doping Al on the Desulfurization Performance of Ag/SiO2–Al2O3 Aerogel Composite Adsorbents | 2019 | 47 | 5 | Sol-gel |  | TEOS |  | ---- | ---- | ---- | ---- | ---- | ---- | EtOH |  | H2O |  | ---- | ---- | ---- | ---- | ---- | HNO3 | 1 |  | ---- | ---- | ---- | ---- | ---- | ---- | ---- | TEOS, H2O, EtOH | ---- | ---- | ---- | ---- | ---- | HNO3 | ---- | ---- | ---- | ---- | ---- | Gels created with referenced method from other paper. Very little information given on this aerogel | ---- | ---- | 2 | ---- | ---- | ---- | ---- |  | 0.1666667 | ---- | ---- | ---- | EtOH, TEOS | 1 | 0.6666667 | 39.85 | N-hexane | 2 | 0.5 | ---- | ---- | ---- | ---- | ---- | ---- | ---- | ---- | ---- | ---- | ---- | ---- | ---- |  | Ambient Pressure Drying | ---- | 79.85 | Ambient | 2 | ---- | 119.85 | Ambient | 2 | ---- | ---- | ---- | ---- | ---- | ---- | ---- | ---- | ---- | ---- | ---- |  | ---- | ---- | ---- | ---- |  | Yes | ---- | ---- | ---- | ---- | ---- | No |  |  | No |  |  |  | Yes | [7 empty] | Yes |  | No |  |  |  | Yes | [9 empty] | Yes | [5 empty] | Yes | [5 empty] | No |  |  | No |  |  |  | No |  |  | No | [5 empty] | No |  |  |  |  | No |  |  |  | No |  |  | No |  |  | No | No | [5 empty] | Mesoporous | ---- | 1.5 | 5 | 881 | ---- | ---- | ---- | ---- | ----
Ag/SiO2 | Feifan Chen et al. |  | Effect of Doping Al on the Desulfurization Performance of Ag/SiO2–Al2O3 Aerogel Composite Adsorbents | 2019 | 47 | 5 | Sol-gel |  | TEOS |  | ---- | ---- | AgNO3 |  | ---- | ---- | EtOH |  | H2O |  | ---- | ---- | ---- | ---- | ---- | HNO3 | 1 |  | ---- | ---- | ---- | ---- | ---- | ---- | ---- | AgNO3, H2O | [5 empty] | TEOS, EtOH | ---- | ---- | ---- | ---- | ---- | Gels created with referenced method from other paperHNO3 added last dropwise | ---- | ---- | 2 | ---- | ---- | ---- | ---- |  | 0.1666667 | ---- | ---- | ---- | EtOH, TEOS | 1 | 0.6666667 | 39.85 | N-hexane | 2 | 0.5 | ---- | ---- | ---- | ---- | ---- | ---- | ---- | ---- | ---- | ---- | ---- | ---- | ---- |  | Ambient Pressure Drying | ---- | 79.85 | Ambient | 2 | ---- | 119.85 | Ambient | 2 | ---- | ---- | ---- | ---- | ---- | ---- | ---- | ---- | ---- | ---- | ---- |  | ---- | ---- | ---- | ---- |  | Yes | ---- | ---- | ---- | ---- | ---- | No |  |  | No |  |  |  | Yes | [7 empty] | Yes |  | No |  |  |  | Yes | [9 empty] | Yes | [5 empty] | Yes | [5 empty] | No |  |  | No |  |  |  | No |  |  | No | [5 empty] | No |  |  |  |  | No |  |  |  | No |  |  | No |  |  | No | No | [5 empty] | Mesoporous | ---- | 0.7 | 4 | 870 | ---- | ---- | ---- | ---- | ----
Ag/SiO2–Al2O3- Si/Al mol ratio 150 | Feifan Chen et al. |  | Effect of Doping Al on the Desulfurization Performance of Ag/SiO2–Al2O3 Aerogel Composite Adsorbents | 2019 | 47 | 5 | Sol-gel |  | TEOS |  | ---- | ---- | AgNO3, Al(NO3)3 |  | ---- | ---- | EtOH |  | H2O |  | ---- | ---- | ---- | ---- | ---- | NH4OH | 0.8 |  | ---- | ---- | ---- | ---- | ---- | ---- | ---- | AgNO3, Al(NO3)3, H2O | ---- | ---- | ---- | ---- | ---- | TEOS, EtOH | ---- | 90 | ---- | ---- | ---- | The 90 minute sol 2 stir time is after sols were combined. NH4OH was added dropwise after this time | ---- | ---- | 6.5 | ---- | ---- | ---- | ---- |  | 0.1666667 | ---- | ---- | ---- | EtOH, TEOS | 1 | 0.6666667 | 39.85 | N-hexane | 2 | 0.5 | ---- | ---- | ---- | ---- | ---- | ---- | ---- | ---- | ---- | ---- | ---- | ---- | ---- |  | Ambient Pressure Drying | ---- | 79.85 | Ambient | 2 | ---- | 119.85 | Ambient | 2 | ---- | ---- | ---- | ---- | ---- | ---- | ---- | ---- | ---- | ---- | ---- |  | ---- | ---- | ---- | ---- |  | Yes | ---- | ---- | ---- | ---- | ---- | No |  |  | No |  |  |  | Yes | [7 empty] | Yes |  | No |  |  |  | Yes | [9 empty] | Yes | [5 empty] | Yes | [5 empty] | No |  |  | No |  |  |  | No |  |  | No | [5 empty] | No |  |  |  |  | No |  |  |  | No |  |  | No |  |  | No | No | [5 empty] | Mesoporous | ---- | 0.8 | 3.7 | 802 | ---- | ---- | ---- | ---- | ----
Ag/SiO2–Al2O3-Si/Al mol ratio 125 | Feifan Chen et al. |  | Effect of Doping Al on the Desulfurization Performance of Ag/SiO2–Al2O3 Aerogel Composite Adsorbents | 2019 | 47 | 5 | Sol-gel |  | TEOS |  | ---- | ---- | AgNO3, Al(NO3)3 |  | ---- | ---- | EtOH |  | H2O |  | ---- | ---- | ---- | ---- | ---- | NH4OH | 0.8 |  | ---- | ---- | ---- | ---- | ---- | ---- | ---- | AgNO3, Al(NO3)3, H2O | ---- | ---- | ---- | ---- | ---- | TEOS, EtOH | ---- | 90 | ---- | ---- | ---- | The 90 minute sol 2 stir time is after sols were combined. NH4OH was added dropwise after this time | ---- | ---- | 6.5 | ---- | ---- | ---- | ---- |  | 0.1666667 | ---- | ---- | ---- | EtOH, TEOS | 1 | 0.6666667 | 39.85 | N-hexane | 2 | 0.5 | ---- | ---- | ---- | ---- | ---- | ---- | ---- | ---- | ---- | ---- | ---- | ---- | ---- |  | Ambient Pressure Drying | ---- | 79.85 | Ambient | 2 | ---- | 119.85 | Ambient | 2 | ---- | ---- | ---- | ---- | ---- | ---- | ---- | ---- | ---- | ---- | ---- |  | ---- | ---- | ---- | ---- |  | Yes | ---- | ---- | ---- | ---- | ---- | No |  |  | No |  |  |  | Yes | [7 empty] | Yes |  | No |  |  |  | Yes | [9 empty] | Yes | [5 empty] | Yes | [5 empty] | No |  |  | No |  |  |  | No |  |  | No | [5 empty] | No |  |  |  |  | No |  |  |  | No |  |  | No |  |  | No | No | [5 empty] | Mesoporous | ---- | 0.7 | 3.7 | 784 | ---- | ---- | ---- | ---- | ----
Ag/SiO2–Al2O3-Si/Al mol ratio 100 | Feifan Chen et al. |  | Effect of Doping Al on the Desulfurization Performance of Ag/SiO2–Al2O3 Aerogel Composite Adsorbents | 2019 | 47 | 5 | Sol-gel |  | TEOS |  | ---- | ---- | AgNO3, Al(NO3)3 |  | ---- | ---- | EtOH |  | H2O |  | ---- | ---- | ---- | ---- | ---- | NH4OH | 0.8 |  | ---- | ---- | ---- | ---- | ---- | ---- | ---- | AgNO3, Al(NO3)3, H2O | ---- | ---- | ---- | ---- | ---- | TEOS, EtOH | ---- | 90 | ---- | ---- | ---- | The 90 minute sol 2 stir time is after sols were combined. NH4OH was added dropwise after this time | ---- | ---- | 6.5 | ---- | ---- | ---- | ---- |  | 0.1666667 | ---- | ---- | ---- | EtOH, TEOS | 1 | 0.6666667 | 39.85 | N-hexane | 2 | 0.5 | ---- | ---- | ---- | ---- | ---- | ---- | ---- | ---- | ---- | ---- | ---- | ---- | ---- |  | Ambient Pressure Drying | ---- | 79.85 | Ambient | 2 | ---- | 119.85 | Ambient | 2 | ---- | ---- | ---- | ---- | ---- | ---- | ---- | ---- | ---- | ---- | ---- |  | ---- | ---- | ---- | ---- |  | Yes | ---- | ---- | ---- | ---- | ---- | No |  |  | No |  |  |  | Yes | [7 empty] | Yes |  | No |  |  |  | Yes | [9 empty] | Yes | [5 empty] | Yes | [5 empty] | No |  |  | No |  |  |  | No |  |  | No | [5 empty] | No |  |  |  |  | No |  |  |  | No |  |  | No |  |  | No | No | [5 empty] | Mesoporous | ---- | 0.7 | 3.8 | 762 | ---- | ---- | ---- | ---- | ----
Ag/SiO2–Al2O3-Si/Al mol ratio 75 | Feifan Chen et al. |  | Effect of Doping Al on the Desulfurization Performance of Ag/SiO2–Al2O3 Aerogel Composite Adsorbents | 2019 | 47 | 5 | Sol-gel |  | TEOS |  | ---- | ---- | AgNO3, Al(NO3)3 |  | ---- | ---- | EtOH |  | H2O |  | ---- | ---- | ---- | ---- | ---- | NH4OH | 0.8 |  | ---- | ---- | ---- | ---- | ---- | ---- | ---- | AgNO3, Al(NO3)3, H2O | ---- | ---- | ---- | ---- | ---- | TEOS, EtOH | ---- | 90 | ---- | ---- | ---- | The 90 minute sol 2 stir time is after sols were combined. NH4OH was added dropwise after this time | ---- | ---- | 6.5 | ---- | ---- | ---- | ---- |  | 0.1666667 | ---- | ---- | ---- | EtOH, TEOS | 1 | 0.6666667 | 39.85 | N-hexane | 2 | 0.5 | ---- | ---- | ---- | ---- | ---- | ---- | ---- | ---- | ---- | ---- | ---- | ---- | ---- |  | Ambient Pressure Drying | ---- | 79.85 | Ambient | 2 | ---- | 119.85 | Ambient | 2 | ---- | ---- | ---- | ---- | ---- | ---- | ---- | ---- | ---- | ---- | ---- |  | ---- | ---- | ---- | ---- |  | Yes | ---- | ---- | ---- | ---- | ---- | No |  |  | No |  |  |  | Yes | [7 empty] | Yes |  | No |  |  |  | Yes | [9 empty] | Yes | [5 empty] | Yes | [5 empty] | No |  |  | No |  |  |  | No |  |  | No | [5 empty] | No |  |  |  |  | No |  |  |  | No |  |  | No |  |  | No | No | [5 empty] | Mesoporous | ---- | 0.6 | 3.7 | 724 | ---- | ---- | ---- | ---- | ----
Ag/SiO2–Al2O3-Si/Al mol ratio 50 | Feifan Chen et al. |  | Effect of Doping Al on the Desulfurization Performance of Ag/SiO2–Al2O3 Aerogel Composite Adsorbents | 2019 | 47 | 5 | Sol-gel |  | TEOS |  | ---- | ---- | AgNO3, Al(NO3)3 |  | ---- | ---- | EtOH |  | H2O |  | ---- | ---- | ---- | ---- | ---- | NH4OH | 0.8 |  | ---- | ---- | ---- | ---- | ---- | ---- | ---- | AgNO3, Al(NO3)3, H2O | ---- | ---- | ---- | ---- | ---- | TEOS, EtOH | ---- | 90 | ---- | ---- | ---- | The 90 minute sol 2 stir time is after sols were combined. NH4OH was added dropwise after this time | ---- | ---- | 6.5 | ---- | ---- | ---- | ---- |  | 0.1666667 | ---- | ---- | ---- | EtOH, TEOS | 1 | 0.6666667 | 39.85 | N-hexane | 2 | 0.5 | ---- | ---- | ---- | ---- | ---- | ---- | ---- | ---- | ---- | ---- | ---- | ---- | ---- |  | Ambient Pressure Drying | ---- | 79.85 | Ambient | 2 | ---- | 119.85 | Ambient | 2 | ---- | ---- | ---- | ---- | ---- | ---- | ---- | ---- | ---- | ---- | ---- |  | ---- | ---- | ---- | ---- |  | Yes | ---- | ---- | ---- | ---- | ---- | No |  |  | No |  |  |  | Yes | [7 empty] | Yes |  | No |  |  |  | Yes | [9 empty] | Yes | [5 empty] | Yes | [5 empty] | No |  |  | No |  |  |  | No |  |  | No | [5 empty] | No |  |  |  |  | No |  |  |  | No |  |  | No |  |  | No | No | [5 empty] | Mesoporous | ---- | 0.3 | 3.6 | 658 | ---- | ---- | ---- | ---- | ----
Ag/SiO2–Al2O3-Si/Al mol ratio 100-rec | Feifan Chen et al. |  | Effect of Doping Al on the Desulfurization Performance of Ag/SiO2–Al2O3 Aerogel Composite Adsorbents | 2019 | 47 | 5 | Sol-gel |  | TEOS |  | ---- | ---- | AgNO3, Al(NO3)3 |  | ---- | ---- | EtOH |  | H2O |  | ---- | ---- | ---- | ---- | ---- | NH4OH | 0.8 |  | ---- | ---- | ---- | ---- | ---- | ---- | ---- | AgNO3, Al(NO3)3, H2O | ---- | ---- | ---- | ---- | ---- | TEOS, EtOH | ---- | 90 | ---- | ---- | ---- | The 90 minute sol 2 stir time is after sols were combined. NH4OH was added dropwise after this time | ---- | ---- | 6.5 | ---- | ---- | ---- | ---- |  | 0.1666667 | ---- | ---- | ---- | EtOH, TEOS | 1 | 0.6666667 | 39.85 | N-hexane | 2 | 0.5 | ---- | ---- | ---- | ---- | ---- | ---- | ---- | ---- | ---- | ---- | ---- | ---- | ---- |  | Ambient Pressure Drying | ---- | 79.85 | Ambient | 2 | ---- | 119.85 | Ambient | 2 | ---- | ---- | ---- | ---- | ---- | ---- | ---- | ---- | ---- | ---- | ---- |  | ---- | ---- | ---- | ---- |  | Yes | ---- | ---- | ---- | ---- | ---- | No |  |  | No |  |  |  | Yes | [7 empty] | Yes |  | No |  |  |  | Yes | [9 empty] | Yes | [5 empty] | Yes | [5 empty] | No |  |  | No |  |  |  | No |  |  | No | [5 empty] | No |  |  |  |  | No |  |  |  | No |  |  | No |  |  | No | No | [5 empty] | Mesoporous | ---- | 0.7 | 3.7 | 758 | ---- | ---- | ---- | ---- | ----
MTES | Linbin Wang et al. |  | Enhancing aerogel mechanical properties with incorporation of POSS | 2019 | 30 | 2 | Sol-gel | MTES aerogel preparation is not described at all. Assumed the same as ODES aerogels but without ODES | MTES |  | ---- | ---- | ---- | ---- | ---- | ---- | ---- | ---- | ---- | ---- | ---- | ---- | ---- | ---- | ---- | ---- | ---- | ---- | ---- | ---- | ---- | ---- | ---- | ---- | ---- | ---- | ---- | ---- | ---- | ---- | ---- | ---- | ---- | ---- | ---- | ---- | ---- | ---- | ---- | ---- | ---- | ---- | ---- | ---- | ---- | ---- | ---- | ---- | ---- | ---- | ---- | ---- | ---- | ---- | ---- | ---- | ---- | ---- | ---- | ---- | ---- | ---- | ---- | ---- | ---- | ---- | ---- | ---- | ---- | ---- | ---- | Ambient Pressure Drying | ---- | ---- | ---- | ---- | ---- | ---- | ---- | ---- | ---- | ---- | ---- | ---- | ---- | ---- | ---- | ---- | ---- | ---- | ---- | ---- | ---- | ---- | ---- | ---- |  | Yes | [5 empty] | No |  |  | No |  |  |  | Yes | [7 empty] | Yes |  | No |  |  |  | Yes | [9 empty] | Yes | [5 empty] | Yes | [5 empty] | Yes |  |  | Yes |  |  |  | No |  |  | No | [5 empty] | No |  |  |  |  | No |  |  |  | No |  |  | No |  |  | No | No | [5 empty] | Mesoporous | 97 | 4.58 | 19.8 | 800 | 0.065 | 0.78 | ---- | ---- | ----
ODES-1-1% | Linbin Wang et al. |  | Enhancing aerogel mechanical properties with incorporation of POSS | 2019 | 30 | 2 | Sol-gel |  | MTES |  | ODES-1 |  | ---- | ---- | ---- | ---- | EtOH |  | ---- | ---- | ---- | ---- | HCl | 0.01 |  | NH4OH | 10 |  | ---- | TMCS |  | ---- | ---- | ---- | ---- | ODES-1, MTES, EtOH, HCl | ---- | 20 | ---- | Ambient | ---- | NH4OH | ---- | 5 | ---- | ---- | ---- | NH4OH added dropwise with stirring | ---- | ---- | 7 | ---- | ---- | ---- | ---- | 50 | 48 | ---- | ---- | ---- | N-hexane | ---- | ---- | ---- | TMCS | ---- | ---- | ---- | ---- | ---- | ---- | ---- | ---- | ---- | ---- | ---- | ---- | ---- | ---- | ---- |  | Ambient Pressure Drying | ---- | ---- | ---- | ---- | ---- | ---- | ---- | ---- | ---- | ---- | ---- | ---- | ---- | ---- | ---- | ---- | ---- | ---- | ---- | ---- | ---- | ---- | ---- | ---- |  | Yes | [5 empty] | No |  |  | No |  |  |  | Yes | [7 empty] | Yes |  | No |  |  |  | Yes | [9 empty] | Yes | [5 empty] | Yes | [5 empty] | Yes |  |  | Yes |  |  |  | No |  |  | No | [5 empty] | No |  |  |  |  | No |  |  |  | No |  |  | No |  |  | No | No | [5 empty] | Mesoporous | 96 | 4.36 | 17.4 | 760 | 0.087 | 2.12 | ---- | Monolithic | ----
ODES-1-4% | Linbin Wang et al. |  | Enhancing aerogel mechanical properties with incorporation of POSS | 2019 | 30 | 2 | Sol-gel |  | MTES |  | ODES-1 |  | ---- | ---- | ---- | ---- | EtOH |  | ---- | ---- | ---- | ---- | HCl | 0.01 |  | NH4OH | 10 |  | ---- | TMCS |  | ---- | ---- | ---- | ---- | ODES-1, MTES, EtOH, HCl | ---- | 20 | ---- | Ambient | ---- | NH4OH | ---- | 5 | ---- | ---- | ---- | NH4OH added dropwise with stirring | ---- | ---- | 7 | ---- | ---- | ---- | ---- | 50 | 48 | ---- | ---- | ---- | N-hexane | ---- | ---- | ---- | TMCS | ---- | ---- | ---- | ---- | ---- | ---- | ---- | ---- | ---- | ---- | ---- | ---- | ---- | ---- | ---- |  | Ambient Pressure Drying | ---- | ---- | ---- | ---- | ---- | ---- | ---- | ---- | ---- | ---- | ---- | ---- | ---- | ---- | ---- | ---- | ---- | ---- | ---- | ---- | ---- | ---- | ---- | ---- |  | Yes | [5 empty] | No |  |  | No |  |  |  | Yes | [7 empty] | Yes |  | No |  |  |  | Yes | [9 empty] | Yes | [5 empty] | Yes | [5 empty] | Yes |  |  | Yes |  |  |  | No |  |  | No | [5 empty] | No |  |  |  |  | No |  |  |  | No |  |  | No |  |  | No | No | [5 empty] | Mesoporous | 96.2 | 4.06 | 17.5 | 771 | 0.084 | 2.09 | ---- | Monolithic | ----
ODES-1-8% | Linbin Wang et al. |  | Enhancing aerogel mechanical properties with incorporation of POSS | 2019 | 30 | 2 | Sol-gel |  | MTES |  | ODES-1 |  | ---- | ---- | ---- | ---- | EtOH |  | ---- | ---- | ---- | ---- | HCl | 0.01 |  | NH4OH | 10 |  | ---- | TMCS |  | ---- | ---- | ---- | ---- | ODES-1, MTES, EtOH, HCl | ---- | 20 | ---- | Ambient | ---- | NH4OH | ---- | 5 | ---- | ---- | ---- | NH4OH added dropwise with stirring | ---- | ---- | 7 | ---- | ---- | ---- | ---- | 50 | 48 | ---- | ---- | ---- | N-hexane | ---- | ---- | ---- | TMCS | ---- | ---- | ---- | ---- | ---- | ---- | ---- | ---- | ---- | ---- | ---- | ---- | ---- | ---- | ---- |  | Ambient Pressure Drying | ---- | ---- | ---- | ---- | ---- | ---- | ---- | ---- | ---- | ---- | ---- | ---- | ---- | ---- | ---- | ---- | ---- | ---- | ---- | ---- | ---- | ---- | ---- | ---- |  | Yes | [5 empty] | No |  |  | No |  |  |  | Yes | [7 empty] | Yes |  | No |  |  |  | Yes | [9 empty] | Yes | [5 empty] | Yes | [5 empty] | Yes |  |  | Yes |  |  |  | No |  |  | No | [5 empty] | No |  |  |  |  | No |  |  |  | No |  |  | No |  |  | No | No | [5 empty] | Mesoporous | 95.9 | 4.16 | 17.3 | 774 | 0.09 | 0.85 | ---- | Monolithic | ----
ODES-2-1% | Linbin Wang et al. |  | Enhancing aerogel mechanical properties with incorporation of POSS | 2019 | 30 | 2 | Sol-gel |  | MTES |  | ODES-2 |  | ---- | ---- | ---- | ---- | EtOH |  | ---- | ---- | ---- | ---- | HCl | 0.01 |  | NH4OH | 10 |  | ---- | TMCS |  | ---- | ---- | ---- | ---- | ODES-2, MTES, EtOH, HCl | ---- | 20 | ---- | Ambient | ---- | NH4OH | ---- | 5 | ---- | ---- | ---- | NH4OH added dropwise with stirring | ---- | ---- | 7 | ---- | ---- | ---- | ---- | 50 | 48 | ---- | ---- | ---- | N-hexane | ---- | ---- | ---- | TMCS | ---- | ---- | ---- | ---- | ---- | ---- | ---- | ---- | ---- | ---- | ---- | ---- | ---- | ---- | ---- |  | Ambient Pressure Drying | ---- | ---- | ---- | ---- | ---- | ---- | ---- | ---- | ---- | ---- | ---- | ---- | ---- | ---- | ---- | ---- | ---- | ---- | ---- | ---- | ---- | ---- | ---- | ---- |  | Yes | [5 empty] | No |  |  | No |  |  |  | Yes | [7 empty] | Yes |  | No |  |  |  | Yes | [9 empty] | Yes | [5 empty] | Yes | [5 empty] | Yes |  |  | Yes |  |  |  | No |  |  | No | [5 empty] | No |  |  |  |  | No |  |  |  | No |  |  | No |  |  | No | No | [5 empty] | Mesoporous | 95.9 | 3.73 | 17.5 | 807 | 0.09 | 1.77 | ---- | Monolithic | ----
ODES-2-4% | Linbin Wang et al. |  | Enhancing aerogel mechanical properties with incorporation of POSS | 2019 | 30 | 2 | Sol-gel |  | MTES |  | ODES-2 |  | ---- | ---- | ---- | ---- | EtOH |  | ---- | ---- | ---- | ---- | HCl | 0.01 |  | NH4OH | 10 |  | ---- | TMCS |  | ---- | ---- | ---- | ---- | ODES-2, MTES, EtOH, HCl | ---- | 20 | ---- | Ambient | ---- | NH4OH | ---- | 5 | ---- | ---- | ---- | NH4OH added dropwise with stirring | ---- | ---- | 7 | ---- | ---- | ---- | ---- | 50 | 48 | ---- | ---- | ---- | N-hexane | ---- | ---- | ---- | TMCS | ---- | ---- | ---- | ---- | ---- | ---- | ---- | ---- | ---- | ---- | ---- | ---- | ---- | ---- | ---- |  | Ambient Pressure Drying | ---- | ---- | ---- | ---- | ---- | ---- | ---- | ---- | ---- | ---- | ---- | ---- | ---- | ---- | ---- | ---- | ---- | ---- | ---- | ---- | ---- | ---- | ---- | ---- |  | Yes | [5 empty] | No |  |  | No |  |  |  | Yes | [7 empty] | Yes |  | No |  |  |  | Yes | [9 empty] | Yes | [5 empty] | Yes | [5 empty] | Yes |  |  | Yes |  |  |  | No |  |  | No | [5 empty] | No |  |  |  |  | No |  |  |  | No |  |  | No |  |  | No | No | [5 empty] | Mesoporous | 95.6 | 3.68 | 10 | 877 | 0.096 | 2.3 | ---- | Monolithic | ----
ODES-2-8% | Linbin Wang et al. |  | Enhancing aerogel mechanical properties with incorporation of POSS | 2019 | 30 | 2 | Sol-gel |  | MTES |  | ODES-2 |  | ---- | ---- | ---- | ---- | EtOH |  | ---- | ---- | ---- | ---- | HCl | 0.01 |  | NH4OH | 10 |  | ---- | TMCS |  | ---- | ---- | ---- | ---- | ODES-2, MTES, EtOH, HCl | ---- | 20 | ---- | Ambient | ---- | NH4OH | ---- | 5 | ---- | ---- | ---- | NH4OH added dropwise with stirring | ---- | ---- | 7 | ---- | ---- | ---- | ---- | 50 | 48 | ---- | ---- | ---- | N-hexane | ---- | ---- | ---- | TMCS | ---- | ---- | ---- | ---- | ---- | ---- | ---- | ---- | ---- | ---- | ---- | ---- | ---- | ---- | ---- |  | Ambient Pressure Drying | ---- | ---- | ---- | ---- | ---- | ---- | ---- | ---- | ---- | ---- | ---- | ---- | ---- | ---- | ---- | ---- | ---- | ---- | ---- | ---- | ---- | ---- | ---- | ---- |  | Yes | [5 empty] | No |  |  | No |  |  |  | Yes | [7 empty] | Yes |  | No |  |  |  | Yes | [9 empty] | Yes | [5 empty] | Yes | [5 empty] | Yes |  |  | Yes |  |  |  | No |  |  | No | [5 empty] | No |  |  |  |  | No |  |  |  | No |  |  | No |  |  | No | No | [5 empty] | Mesoporous | 95.2 | 3.28 | 9.5 | 820 | 0.105 | 1.98 | ---- | Monolithic | ----
ODES-3-1% | Linbin Wang et al. |  | Enhancing aerogel mechanical properties with incorporation of POSS | 2019 | 30 | 2 | Sol-gel |  | MTES |  | ODES-3 |  | ---- | ---- | ---- | ---- | EtOH |  | ---- | ---- | ---- | ---- | HCl | 0.01 |  | NH4OH | 10 |  | ---- | TMCS |  | ---- | ---- | ---- | ---- | ODES-3, MTES, EtOH, HCl | ---- | 20 | ---- | Ambient | ---- | NH4OH | ---- | 5 | ---- | ---- | ---- | NH4OH added dropwise with stirring | ---- | ---- | 7 | ---- | ---- | ---- | ---- | 50 | 48 | ---- | ---- | ---- | N-hexane | ---- | ---- | ---- | TMCS | ---- | ---- | ---- | ---- | ---- | ---- | ---- | ---- | ---- | ---- | ---- | ---- | ---- | ---- | ---- |  | Ambient Pressure Drying | ---- | ---- | ---- | ---- | ---- | ---- | ---- | ---- | ---- | ---- | ---- | ---- | ---- | ---- | ---- | ---- | ---- | ---- | ---- | ---- | ---- | ---- | ---- | ---- |  | Yes | [5 empty] | No |  |  | No |  |  |  | Yes | [7 empty] | Yes |  | No |  |  |  | Yes | [9 empty] | Yes | [5 empty] | Yes | [5 empty] | Yes |  |  | Yes |  |  |  | No |  |  | No | [5 empty] | No |  |  |  |  | No |  |  |  | No |  |  | No |  |  | No | No | [5 empty] | Mesoporous | 95.8 | 3.81 | 12.4 | 778 | 0.093 | 1.74 | ---- | Monolithic | ----
ODES-3-4% | Linbin Wang et al. |  | Enhancing aerogel mechanical properties with incorporation of POSS | 2019 | 30 | 2 | Sol-gel |  | MTES |  | ODES-3 |  | ---- | ---- | ---- | ---- | EtOH |  | ---- | ---- | ---- | ---- | HCl | 0.01 |  | NH4OH | 10 |  | ---- | TMCS |  | ---- | ---- | ---- | ---- | ODES-3, MTES, EtOH, HCl | ---- | 20 | ---- | Ambient | ---- | NH4OH | ---- | 5 | ---- | ---- | ---- | NH4OH added dropwise with stirring | ---- | ---- | 7 | ---- | ---- | ---- | ---- | 50 | 48 | ---- | ---- | ---- | N-hexane | ---- | ---- | ---- | TMCS | ---- | ---- | ---- | ---- | ---- | ---- | ---- | ---- | ---- | ---- | ---- | ---- | ---- | ---- | ---- |  | Ambient Pressure Drying | ---- | ---- | ---- | ---- | ---- | ---- | ---- | ---- | ---- | ---- | ---- | ---- | ---- | ---- | ---- | ---- | ---- | ---- | ---- | ---- | ---- | ---- | ---- | ---- |  | Yes | [5 empty] | No |  |  | No |  |  |  | Yes | [7 empty] | Yes |  | No |  |  |  | Yes | [9 empty] | Yes | [5 empty] | Yes | [5 empty] | Yes |  |  | Yes |  |  |  | No |  |  | No | [5 empty] | No |  |  |  |  | No |  |  |  | No |  |  | No |  |  | No | No | [5 empty] | Mesoporous | 95.4 | 3.2 | 9.6 | 787 | 0.102 | 1.88 | ---- | Monolithic | ----
ODES-3-8% | Linbin Wang et al. |  | Enhancing aerogel mechanical properties with incorporation of POSS | 2019 | 30 | 2 | Sol-gel |  | MTES |  | ODES-3 |  | ---- | ---- | ---- | ---- | EtOH |  | ---- | ---- | ---- | ---- | HCl | 0.01 |  | NH4OH | 10 |  | ---- | TMCS |  | ---- | ---- | ---- | ---- | ODES-3, MTES, EtOH, HCl | ---- | 20 | ---- | Ambient | ---- | NH4OH | ---- | 5 | ---- | ---- | ---- | NH4OH added dropwise with stirring | ---- | ---- | 7 | ---- | ---- | ---- | ---- | 50 | 48 | ---- | ---- | ---- | N-hexane | ---- | ---- | ---- | TMCS | ---- | ---- | ---- | ---- | ---- | ---- | ---- | ---- | ---- | ---- | ---- | ---- | ---- | ---- | ---- |  | Ambient Pressure Drying | ---- | ---- | ---- | ---- | ---- | ---- | ---- | ---- | ---- | ---- | ---- | ---- | ---- | ---- | ---- | ---- | ---- | ---- | ---- | ---- | ---- | ---- | ---- | ---- |  | Yes | [5 empty] | No |  |  | No |  |  |  | Yes | [7 empty] | Yes |  | No |  |  |  | Yes | [9 empty] | Yes | [5 empty] | Yes | [5 empty] | Yes |  |  | Yes |  |  |  | No |  |  | No | [5 empty] | No |  |  |  |  | No |  |  |  | No |  |  | No |  |  | No | No | [5 empty] | Mesoporous | 95.1 | 2.99 | 9.5 | 775 | 0.107 | 2.13 | ---- | Monolithic | ----
TMOS-co-APTES Aerogel | Chandana Mandal et al. |  | Light scattering and haze in TMOS-co-APTES silica aerogels | 2019 | 27 | 8 | Sol-gel | Total mass f silane was varied with respect to total mass. Sols below 1/32 didn't gel. (Mass of H2O followed reduction of mass of silanes | TMOS |  | APTES |  | ---- | ---- | ---- | ---- | Acetonitrile |  | H2O |  | ---- | ---- | ---- | ---- | ---- | ---- | ---- | ---- | ---- | ---- | ---- | ---- | ---- | ---- | ---- | APTES, TMOS, Acetonitrile | ---- | ---- | ---- | ---- | ---- | H2O, Acetonitrile | ---- | ---- | ---- | ---- | ---- | Sols were first cooled with dry ice then allowed to thaw before mixing and gelation | ---- | ---- | ---- | ---- | ---- | 2 | ---- | ---- | 24 | ---- | ---- | ---- | Acetonitrile | 4 | 1.333333 | ---- | ---- | ---- | ---- | ---- | ---- | ---- | ---- | ---- | ---- | ---- | ---- | ---- | ---- | ---- | ---- | ---- |  | Supercritical Drying | CO2 | 40 | ---- | 2 | ---- | ---- | ---- | ---- | ---- | ---- | ---- | ---- | ---- | ---- | ---- | ---- | ---- | ---- | ---- | ---- | ---- | ---- | ---- | ---- |  | Yes | [5 empty] | No |  |  | No |  |  |  | Yes | [7 empty] | Yes |  | No |  |  |  | No | [9 empty] | No | [5 empty] | No | [5 empty] | Yes |  |  | No |  |  |  | No |  |  | No | [5 empty] | Yes |  |  |  |  | No |  |  |  | No |  |  | No |  |  | No | No | [5 empty] | Mesoporous | 87.7 | 4.099 | 17.08 | 960 | 0.214 | ---- | ---- | Monolithic | ----
TMOS-co-APTES Aerogel total mass of silane 1/2 | Chandana Mandal et al. |  | Light scattering and haze in TMOS-co-APTES silica aerogels | 2019 | 27 | 8 | Sol-gel | Total mass f silane was varied with respect to total mass. Sols below 1/32 didn't gel. (Mass of H2O followed reduction of mass of silanes | TMOS |  | APTES |  | ---- | ---- | ---- | ---- | Acetonitrile |  | H2O |  | ---- | ---- | ---- | ---- | ---- | ---- | ---- | ---- | ---- | ---- | ---- | ---- | ---- | ---- | ---- | APTES, TMOS, Acetonitrile | ---- | ---- | ---- | ---- | ---- | H2O, Acetonitrile | ---- | ---- | ---- | ---- | ---- | Sols were first cooled with dry ice then allowed to thaw before mixing and gelation | ---- | ---- | ---- | ---- | ---- | 3 | ---- | ---- | 24 | ---- | ---- | ---- | Acetonitrile | 5 | 1.333333 | ---- | ---- | ---- | ---- | ---- | ---- | ---- | ---- | ---- | ---- | ---- | ---- | ---- | ---- | ---- | ---- | ---- |  | Supercritical Drying | CO2 | 40 | ---- | 2 | ---- | ---- | ---- | ---- | ---- | ---- | ---- | ---- | ---- | ---- | ---- | ---- | ---- | ---- | ---- | ---- | ---- | ---- | ---- | ---- |  | Yes | [5 empty] | No |  |  | No |  |  |  | Yes | [7 empty] | Yes |  | No |  |  |  | No | [9 empty] | No | [5 empty] | No | [5 empty] | Yes |  |  | No |  |  |  | No |  |  | No | [5 empty] | Yes |  |  |  |  | No |  |  |  | No |  |  | No |  |  | No | No | [5 empty] | Mesoporous | 93.1 | 7.824 | 34.89 | 897 | 0.119 | ---- | ---- | Monolithic | ----
TMOS-co-APTES Aerogel total mass of silane 1/4 | Chandana Mandal et al. |  | Light scattering and haze in TMOS-co-APTES silica aerogels | 2019 | 27 | 8 | Sol-gel | Total mass f silane was varied with respect to total mass. Sols below 1/32 didn't gel. (Mass of H2O followed reduction of mass of silanes | TMOS |  | APTES |  | ---- | ---- | ---- | ---- | Acetonitrile |  | H2O |  | ---- | ---- | ---- | ---- | ---- | ---- | ---- | ---- | ---- | ---- | ---- | ---- | ---- | ---- | ---- | APTES, TMOS, Acetonitrile | ---- | ---- | ---- | ---- | ---- | H2O, Acetonitrile | ---- | ---- | ---- | ---- | ---- | Sols were first cooled with dry ice then allowed to thaw before mixing and gelation | ---- | ---- | ---- | ---- | ---- | 9 | ---- | ---- | 24 | ---- | ---- | ---- | Acetonitrile | 6 | 1.333333 | ---- | ---- | ---- | ---- | ---- | ---- | ---- | ---- | ---- | ---- | ---- | ---- | ---- | ---- | ---- | ---- | ---- |  | Supercritical Drying | CO2 | 40 | ---- | 2 | ---- | ---- | ---- | ---- | ---- | ---- | ---- | ---- | ---- | ---- | ---- | ---- | ---- | ---- | ---- | ---- | ---- | ---- | ---- | ---- |  | Yes | [5 empty] | No |  |  | No |  |  |  | Yes | [7 empty] | Yes |  | No |  |  |  | No | [9 empty] | No | [5 empty] | No | [5 empty] | Yes |  |  | No |  |  |  | No |  |  | No | [5 empty] | Yes |  |  |  |  | No |  |  |  | No |  |  | No |  |  | No | No | [5 empty] | ---- | 96.3 | 15.04 | 75.03 | 802 | 0.064 | ---- | ---- | ---- | ----
TMOS-co-APTES Aerogel total mass of silane 1/8 | Chandana Mandal et al. |  | Light scattering and haze in TMOS-co-APTES silica aerogels | 2019 | 27 | 8 | Sol-gel | Total mass f silane was varied with respect to total mass. Sols below 1/32 didn't gel. (Mass of H2O followed reduction of mass of silanes | TMOS |  | APTES |  | ---- | ---- | ---- | ---- | Acetonitrile |  | H2O |  | ---- | ---- | ---- | ---- | ---- | ---- | ---- | ---- | ---- | ---- | ---- | ---- | ---- | ---- | ---- | APTES, TMOS, Acetonitrile | ---- | ---- | ---- | ---- | ---- | H2O, Acetonitrile | ---- | ---- | ---- | ---- | ---- | Sols were first cooled with dry ice then allowed to thaw before mixing and gelation | ---- | ---- | ---- | ---- | ---- | 58 | ---- | ---- | 24 | ---- | ---- | ---- | Acetonitrile | 7 | 1.333333 | ---- | ---- | ---- | ---- | ---- | ---- | ---- | ---- | ---- | ---- | ---- | ---- | ---- | ---- | ---- | ---- | ---- |  | Supercritical Drying | CO2 | 40 | ---- | 2 | ---- | ---- | ---- | ---- | ---- | ---- | ---- | ---- | ---- | ---- | ---- | ---- | ---- | ---- | ---- | ---- | ---- | ---- | ---- | ---- |  | Yes | [5 empty] | No |  |  | No |  |  |  | Yes | [7 empty] | Yes |  | No |  |  |  | No | [9 empty] | No | [5 empty] | No | [5 empty] | Yes |  |  | No |  |  |  | No |  |  | No | [5 empty] | Yes |  |  |  |  | No |  |  |  | No |  |  | No |  |  | No | No | [5 empty] | ---- | 98.1 | 30.67 | 377.5 | 325 | 0.032 | ---- | ---- | ---- | ----
TMOS-co-APTES Aerogel total mass of silane 1/16 | Chandana Mandal et al. |  | Light scattering and haze in TMOS-co-APTES silica aerogels | 2019 | 27 | 8 | Sol-gel | Total mass f silane was varied with respect to total mass. Sols below 1/32 didn't gel. (Mass of H2O followed reduction of mass of silanes | TMOS |  | APTES |  | ---- | ---- | ---- | ---- | Acetonitrile |  | H2O |  | ---- | ---- | ---- | ---- | ---- | ---- | ---- | ---- | ---- | ---- | ---- | ---- | ---- | ---- | ---- | APTES, TMOS, Acetonitrile | ---- | ---- | ---- | ---- | ---- | H2O, Acetonitrile | ---- | ---- | ---- | ---- | ---- | Sols were first cooled with dry ice then allowed to thaw before mixing and gelation | ---- | ---- | ---- | ---- | ---- | 225 | ---- | ---- | 24 | ---- | ---- | ---- | Acetonitrile | 8 | 1.333333 | ---- | ---- | ---- | ---- | ---- | ---- | ---- | ---- | ---- | ---- | ---- | ---- | ---- | ---- | ---- | ---- | ---- |  | Supercritical Drying | CO2 | 40 | ---- | 2 | ---- | ---- | ---- | ---- | ---- | ---- | ---- | ---- | ---- | ---- | ---- | ---- | ---- | ---- | ---- | ---- | ---- | ---- | ---- | ---- |  | Yes | [5 empty] | No |  |  | No |  |  |  | Yes | [7 empty] | Yes |  | No |  |  |  | No | [9 empty] | No | [5 empty] | No | [5 empty] | Yes |  |  | No |  |  |  | No |  |  | No | [5 empty] | Yes |  |  |  |  | No |  |  |  | No |  |  | No |  |  | No | No | [5 empty] | ---- | 99 | 58.25 | 1280 | 182 | 0.017 | ---- | ---- | ---- | ----
TMOS-co-APTES Aerogel total mass of silane 1/32 | Chandana Mandal et al. |  | Light scattering and haze in TMOS-co-APTES silica aerogels | 2019 | 27 | 8 | Sol-gel | Total mass f silane was varied with respect to total mass. Sols below 1/32 didn't gel. (Mass of H2O followed reduction of mass of silanes | TMOS |  | APTES |  | ---- | ---- | ---- | ---- | Acetonitrile |  | H2O |  | ---- | ---- | ---- | ---- | ---- | ---- | ---- | ---- | ---- | ---- | ---- | ---- | ---- | ---- | ---- | APTES, TMOS, Acetonitrile | ---- | ---- | ---- | ---- | ---- | H2O, Acetonitrile | ---- | ---- | ---- | ---- | ---- | Sols were first cooled with dry ice then allowed to thaw before mixing and gelation | ---- | ---- | ---- | ---- | ---- | 795 | ---- | ---- | 53 | ---- | ---- | ---- | Acetonitrile | 9 | 1.333333 | ---- | ---- | ---- | ---- | ---- | ---- | ---- | ---- | ---- | ---- | ---- | ---- | ---- | ---- | ---- | ---- | ---- |  | Supercritical Drying | CO2 | 40 | ---- | 2 | ---- | ---- | ---- | ---- | ---- | ---- | ---- | ---- | ---- | ---- | ---- | ---- | ---- | ---- | ---- | ---- | ---- | ---- | ---- | ---- |  | Yes | [5 empty] | No |  |  | No |  |  |  | Yes | [7 empty] | Yes |  | No |  |  |  | No | [9 empty] | No | [5 empty] | No | [5 empty] | Yes |  |  | No |  |  |  | No |  |  | No | [5 empty] | Yes |  |  |  |  | No |  |  |  | No |  |  | No |  |  | No | No | [5 empty] | ---- | 99.7 | 166.1 | 4489 | 148 | 0.006 | ---- | ---- | ---- | ----
Silica fiber reinforced aerogel- APD- modified by MTMS | Rafael B. Torres et al, |  | Effect of different silylation agents on the properties of ambient pressure dried and supercritically dried vinyl-modified silica aerogels | 2019 | 49 | 19 | Sol-gel | A silica fiber blanket was used during aging to reinforce the aerogels | TEOS |  | VTMS |  | ---- | ---- | ---- | ---- | MeOH |  | ---- | ---- | ---- | ---- | Oxalic Acid | 0.01 |  | NH4OH | 1 |  | ---- | MTMS |  | N-heptane |  | ---- | ---- | TEOS, VTMS, MeOH, Oxalic Acid | ---- | 30 | 24 | 50 | ---- | NH4OH | ---- | ---- | ---- | ---- | ---- |  | ---- | ---- | ---- | ---- | ---- | ---- | Silica Fiber | 27 | 168 | ---- | ---- | ---- | N-heptane | 3 | 1 | 50 | MTMS, N-heptane | 1 | 1 | 50 | ---- | ---- | ---- | ---- | ---- | ---- | ---- | ---- | ---- | ---- | ---- | ---- | Silica Fibers were added during aging | Ambient Pressure Drying | ---- | Ambient | Ambient | 6 | ---- | 150 | Ambient | 3 | ---- | ---- | ---- | ---- | ---- | ---- | ---- | ---- | ---- | ---- | ---- | ---- | ---- | ---- | ---- | ---- |  | Yes | [5 empty] | No |  |  | No |  |  |  | Yes | [7 empty] | Yes |  | No |  |  |  | No | [9 empty] | Yes | [5 empty] | Yes | [5 empty] | Yes |  |  | Yes |  |  |  | No |  |  | No | [5 empty] | No |  |  |  |  | Yes |  |  |  | No |  |  | No |  |  | Yes | No | [5 empty] | ---- | ---- | ---- | ---- | ---- | 0.405 | ---- | 0.0949 | ---- | ----
Silica fiber reinforced aerogel- APD- modified by DMDMS | Rafael B. Torres et al, |  | Effect of different silylation agents on the properties of ambient pressure dried and supercritically dried vinyl-modified silica aerogels | 2019 | 49 | 19 | Sol-gel | A silica fiber blanket was used during aging to reinforce the aerogels | TEOS |  | VTMS |  | ---- | ---- | ---- | ---- | MeOH |  | ---- | ---- | ---- | ---- | Oxalic Acid | 0.01 |  | NH4OH | 1 |  | ---- | DMDMS |  | N-heptane |  | ---- | ---- | TEOS, VTMS, MeOH, Oxalic Acid | ---- | 30 | 24 | 50 | ---- | NH4OH | ---- | ---- | ---- | ---- | ---- |  | ---- | ---- | ---- | ---- | ---- | ---- | Silica Fiber | 27 | 168 | ---- | ---- | ---- | N-heptane | 3 | 1 | 50 | DMDMS, N-heptane | 1 | 1 | 50 | ---- | ---- | ---- | ---- | ---- | ---- | ---- | ---- | ---- | ---- | ---- | ---- | Silica Fibers were added during aging | Ambient Pressure Drying | ---- | Ambient | Ambient | 6 | ---- | 150 | Ambient | 3 | ---- | ---- | ---- | ---- | ---- | ---- | ---- | ---- | ---- | ---- | ---- | ---- | ---- | ---- | ---- | ---- |  | Yes | [5 empty] | No |  |  | No |  |  |  | Yes | [7 empty] | Yes |  | No |  |  |  | No | [9 empty] | Yes | [5 empty] | Yes | [5 empty] | Yes |  |  | Yes |  |  |  | No |  |  | No | [5 empty] | No |  |  |  |  | Yes |  |  |  | No |  |  | No |  |  | Yes | No | [5 empty] | ---- | ---- | ---- | ---- | ---- | 0.2367 | ---- | 0.0711 | ---- | ----
Silica fiber reinforced aerogel- APD- modified by TMCS | Rafael B. Torres et al, |  | Effect of different silylation agents on the properties of ambient pressure dried and supercritically dried vinyl-modified silica aerogels | 2019 | 49 | 19 | Sol-gel | A silica fiber blanket was used during aging to reinforce the aerogels | TEOS |  | VTMS |  | ---- | ---- | ---- | ---- | MeOH |  | ---- | ---- | ---- | ---- | Oxalic Acid | 0.01 |  | NH4OH | 1 |  | ---- | TMCS |  | N-heptane |  | ---- | ---- | TEOS, VTMS, MeOH, Oxalic Acid | ---- | 30 | 24 | 50 | ---- | NH4OH | ---- | ---- | ---- | ---- | ---- |  | ---- | ---- | ---- | ---- | ---- | ---- | Silica Fiber | 27 | 168 | ---- | ---- | ---- | N-heptane | 3 | 1 | 50 | TMCS, N-heptane | 1 | 1 | 50 | ---- | ---- | ---- | ---- | ---- | ---- | ---- | ---- | ---- | ---- | ---- | ---- | Silica Fibers were added during aging | Ambient Pressure Drying | ---- | Ambient | Ambient | 6 | ---- | 150 | Ambient | 3 | ---- | ---- | ---- | ---- | ---- | ---- | ---- | ---- | ---- | ---- | ---- | ---- | ---- | ---- | ---- | ---- |  | Yes | [5 empty] | No |  |  | No |  |  |  | Yes | [7 empty] | Yes |  | No |  |  |  | No | [9 empty] | Yes | [5 empty] | Yes | [5 empty] | Yes |  |  | Yes |  |  |  | No |  |  | No | [5 empty] | No |  |  |  |  | Yes |  |  |  | No |  |  | No |  |  | Yes | No | [5 empty] | ---- | ---- | ---- | ---- | ---- | 0.1183 | ---- | 0.0304 | ---- | ----
Silica fiber reinforced aerogel- APD- modified by TMMS | Rafael B. Torres et al, |  | Effect of different silylation agents on the properties of ambient pressure dried and supercritically dried vinyl-modified silica aerogels | 2019 | 49 | 19 | Sol-gel | A silica fiber blanket was used during aging to reinforce the aerogels | TEOS |  | VTMS |  | ---- | ---- | ---- | ---- | MeOH |  | ---- | ---- | ---- | ---- | Oxalic Acid | 0.01 |  | NH4OH | 1 |  | ---- | TMMS |  | N-heptane |  | ---- | ---- | TEOS, VTMS, MeOH, Oxalic Acid | ---- | 30 | 24 | 50 | ---- | NH4OH | ---- | ---- | ---- | ---- | ---- |  | ---- | ---- | ---- | ---- | ---- | ---- | Silica Fiber | 27 | 168 | ---- | ---- | ---- | N-heptane | 3 | 1 | 50 | TMMS, N-heptane | 1 | 1 | 50 | ---- | ---- | ---- | ---- | ---- | ---- | ---- | ---- | ---- | ---- | ---- | ---- | Silica Fibers were added during aging | Ambient Pressure Drying | ---- | Ambient | Ambient | 6 | ---- | 150 | Ambient | 3 | ---- | ---- | ---- | ---- | ---- | ---- | ---- | ---- | ---- | ---- | ---- | ---- | ---- | ---- | ---- | ---- |  | Yes | [5 empty] | No |  |  | No |  |  |  | Yes | [7 empty] | Yes |  | No |  |  |  | No | [9 empty] | Yes | [5 empty] | Yes | [5 empty] | Yes |  |  | Yes |  |  |  | No |  |  | No | [5 empty] | No |  |  |  |  | Yes |  |  |  | No |  |  | No |  |  | Yes | No | [5 empty] | ---- | 91.8 | 6.79 | 37.9 | 716.8 | 0.1351 | 0.119 | 0.0276 | ---- | ----
Silica fiber reinforced aerogel- APD- modified by TMES | Rafael B. Torres et al, |  | Effect of different silylation agents on the properties of ambient pressure dried and supercritically dried vinyl-modified silica aerogels | 2019 | 49 | 19 | Sol-gel | A silica fiber blanket was used during aging to reinforce the aerogels | TEOS |  | VTMS |  | ---- | ---- | ---- | ---- | MeOH |  | ---- | ---- | ---- | ---- | Oxalic Acid | 0.01 |  | NH4OH | 1 |  | ---- | TMES |  | N-heptane |  | ---- | ---- | TEOS, VTMS, MeOH, Oxalic Acid | ---- | 30 | 24 | 50 | ---- | NH4OH | ---- | ---- | ---- | ---- | ---- |  | ---- | ---- | ---- | ---- | ---- | ---- | Silica Fiber | 27 | 168 | ---- | ---- | ---- | N-heptane | 3 | 1 | 50 | TMES, N-heptane | 1 | 1 | 50 | ---- | ---- | ---- | ---- | ---- | ---- | ---- | ---- | ---- | ---- | ---- | ---- | Silica Fibers were added during aging | Ambient Pressure Drying | ---- | Ambient | Ambient | 6 | ---- | 150 | Ambient | 3 | ---- | ---- | ---- | ---- | ---- | ---- | ---- | ---- | ---- | ---- | ---- | ---- | ---- | ---- | ---- | ---- |  | Yes | [5 empty] | No |  |  | No |  |  |  | Yes | [7 empty] | Yes |  | No |  |  |  | No | [9 empty] | Yes | [5 empty] | Yes | [5 empty] | Yes |  |  | Yes |  |  |  | No |  |  | No | [5 empty] | No |  |  |  |  | Yes |  |  |  | No |  |  | No |  |  | Yes | No | [5 empty] | ---- | 93.2 | 6.34 | 32.3 | 785.1 | 0.1472 | 0.067 | 0.0303 | ---- | ----
Silica fiber reinforced aerogel- APD- modified by HMDZ | Rafael B. Torres et al, |  | Effect of different silylation agents on the properties of ambient pressure dried and supercritically dried vinyl-modified silica aerogels | 2019 | 49 | 19 | Sol-gel | A silica fiber blanket was used during aging to reinforce the aerogels | TEOS |  | VTMS |  | ---- | ---- | ---- | ---- | MeOH |  | ---- | ---- | ---- | ---- | Oxalic Acid | 0.01 |  | NH4OH | 1 |  | ---- | HMDZ |  | N-heptane |  | ---- | ---- | TEOS, VTMS, MeOH, Oxalic Acid | ---- | 30 | 24 | 50 | ---- | NH4OH | ---- | ---- | ---- | ---- | ---- |  | ---- | ---- | ---- | ---- | ---- | ---- | Silica Fiber | 27 | 168 | ---- | ---- | ---- | N-heptane | 3 | 1 | 50 | HMDZ, N-heptane | 1 | 1 | 50 | ---- | ---- | ---- | ---- | ---- | ---- | ---- | ---- | ---- | ---- | ---- | ---- | Silica Fibers were added during aging | Ambient Pressure Drying | ---- | Ambient | Ambient | 6 | ---- | 150 | Ambient | 3 | ---- | ---- | ---- | ---- | ---- | ---- | ---- | ---- | ---- | ---- | ---- | ---- | ---- | ---- | ---- | ---- |  | Yes | [5 empty] | No |  |  | No |  |  |  | Yes | [7 empty] | Yes |  | No |  |  |  | No | [9 empty] | Yes | [5 empty] | Yes | [5 empty] | Yes |  |  | Yes |  |  |  | No |  |  | No | [5 empty] | No |  |  |  |  | Yes |  |  |  | No |  |  | No |  |  | Yes | No | [5 empty] | ---- | 92.9 | 7.44 | 39 | 762.3 | 0.1249 | 0.055 | 0.0229 | ---- | ----
Silica fiber reinforced aerogel- APD- modified by HMDSO | Rafael B. Torres et al, |  | Effect of different silylation agents on the properties of ambient pressure dried and supercritically dried vinyl-modified silica aerogels | 2019 | 49 | 19 | Sol-gel | A silica fiber blanket was used during aging to reinforce the aerogels | TEOS |  | VTMS |  | ---- | ---- | ---- | ---- | MeOH |  | ---- | ---- | ---- | ---- | Oxalic Acid | 0.01 |  | NH4OH | 1 |  | ---- | HMDSO |  | N-heptane |  | ---- | ---- | TEOS, VTMS, MeOH, Oxalic Acid | ---- | 30 | 24 | 50 | ---- | NH4OH | ---- | ---- | ---- | ---- | ---- |  | ---- | ---- | ---- | ---- | ---- | ---- | Silica Fiber | 27 | 168 | ---- | ---- | ---- | N-heptane | 3 | 1 | 50 | HMDSO, N-heptane | 1 | 1 | 50 | ---- | ---- | ---- | ---- | ---- | ---- | ---- | ---- | ---- | ---- | ---- | ---- | Silica Fibers were added during aging | Ambient Pressure Drying | ---- | Ambient | Ambient | 6 | ---- | 150 | Ambient | 3 | ---- | ---- | ---- | ---- | ---- | ---- | ---- | ---- | ---- | ---- | ---- | ---- | ---- | ---- | ---- | ---- |  | Yes | [5 empty] | No |  |  | No |  |  |  | Yes | [7 empty] | Yes |  | No |  |  |  | No | [9 empty] | Yes | [5 empty] | Yes | [5 empty] | Yes |  |  | Yes |  |  |  | No |  |  | No | [5 empty] | No |  |  |  |  | Yes |  |  |  | No |  |  | No |  |  | Yes | No | [5 empty] | ---- | ---- | ---- | ---- | ---- | 0.2388 | ---- | 0.0998 | ---- | ----
Silica fiber reinforced aerogel- APD- unmodified | Rafael B. Torres et al, |  | Effect of different silylation agents on the properties of ambient pressure dried and supercritically dried vinyl-modified silica aerogels | 2019 | 49 | 19 | Sol-gel | A silica fiber blanket was used during aging to reinforce the aerogels | TEOS |  | VTMS |  | ---- | ---- | ---- | ---- | MeOH |  | ---- | ---- | ---- | ---- | Oxalic Acid | 0.01 |  | NH4OH | 1 |  | ---- | ---- | ---- | ---- | ---- | ---- | ---- | TEOS, VTMS, MeOH, Oxalic Acid | ---- | 30 | 24 | 50 | ---- | NH4OH | ---- | ---- | ---- | ---- | ---- |  | ---- | ---- | ---- | ---- | ---- | ---- | Silica Fiber | 27 | 168 | ---- | ---- | ---- | N-heptane | 3 | 1 | 50 | ---- | ---- | ---- | ---- | ---- | ---- | ---- | ---- | ---- | ---- | ---- | ---- | ---- | ---- | ---- | ---- |  | Ambient Pressure Drying | ---- | Ambient | Ambient | 6 | ---- | 150 | Ambient | 3 | ---- | ---- | ---- | ---- | ---- | ---- | ---- | ---- | ---- | ---- | ---- | ---- | ---- | ---- | ---- | ---- |  | Yes | [5 empty] | No |  |  | No |  |  |  | Yes | [7 empty] | Yes |  | No |  |  |  | No | [9 empty] | Yes | [5 empty] | Yes | [5 empty] | Yes |  |  | Yes |  |  |  | No |  |  | No | [5 empty] | No |  |  |  |  | Yes |  |  |  | No |  |  | No |  |  | Yes | No | [5 empty] | ---- | 88.2 | 4.11 | 27.8 | 590.9 | 0.2149 | 0.153 | 0.0916 | ---- | ----
Silica fiber reinforced aerogel- SCD- unmodified | Rafael B. Torres et al, |  | Effect of different silylation agents on the properties of ambient pressure dried and supercritically dried vinyl-modified silica aerogels | 2019 | 49 | 19 | Sol-gel | A silica fiber blanket was used during aging to reinforce the aerogels | TEOS |  | VTMS |  | ---- | ---- | ---- | ---- | MeOH |  | ---- | ---- | ---- | ---- | Oxalic Acid | 0.01 |  | NH4OH | 1 |  | ---- | ---- | ---- | ---- | ---- | ---- | ---- | TEOS, VTMS, MeOH, Oxalic Acid | ---- | 30 | 24 | 50 | ---- | NH4OH | ---- | ---- | ---- | ---- | ---- |  | ---- | ---- | ---- | ---- | ---- | ---- | Silica Fiber | 27 | 168 | ---- | ---- | ---- | EtOH | 3 | 1 | 50 | ---- | ---- | ---- | ---- | ---- | ---- | ---- | ---- | ---- | ---- | ---- | ---- | ---- | ---- | ---- | ---- |  | Supercritical Drying | EtOH | 260 | 8 | ---- | ---- | ---- | ---- | ---- | ---- | ---- | ---- | ---- | ---- | ---- | ---- | ---- | ---- | ---- | ---- | ---- | ---- | ---- | ---- | ---- |  | Yes | [5 empty] | No |  |  | No |  |  |  | Yes | [7 empty] | Yes |  | No |  |  |  | No | [9 empty] | Yes | [5 empty] | Yes | [5 empty] | Yes |  |  | Yes |  |  |  | No |  |  | No | [5 empty] | No |  |  |  |  | Yes |  |  |  | No |  |  | No |  |  | Yes | No | [5 empty] | ---- | 91.7 | 6.94 | 60.3 | 460.7 | 0.1322 | 0.113 | 0.0307 | ---- | ----
Silica fiber reinforced aerogel- SCD- modified by TMMS | Rafael B. Torres et al, |  | Effect of different silylation agents on the properties of ambient pressure dried and supercritically dried vinyl-modified silica aerogels | 2019 | 49 | 19 | Sol-gel | A silica fiber blanket was used during aging to reinforce the aerogels | TEOS |  | VTMS |  | ---- | ---- | ---- | ---- | MeOH |  | ---- | ---- | ---- | ---- | Oxalic Acid | 0.01 |  | NH4OH | 1 |  | ---- | TMMS |  | N-heptane |  | ---- | ---- | TEOS, VTMS, MeOH, Oxalic Acid | ---- | 30 | 24 | 50 | ---- | NH4OH | ---- | ---- | ---- | ---- | ---- |  | ---- | ---- | ---- | ---- | ---- | ---- | Silica Fiber | 27 | 168 | ---- | ---- | ---- | EtOH | 3 | 1 | 50 | TMMS, N-heptane | 1 | 1 | 50 | ---- | ---- | ---- | ---- | ---- | ---- | ---- | ---- | ---- | ---- | ---- | ---- |  | Supercritical Drying | EtOH | 260 | 8 | ---- | ---- | ---- | ---- | ---- | ---- | ---- | ---- | ---- | ---- | ---- | ---- | ---- | ---- | ---- | ---- | ---- | ---- | ---- | ---- | ---- |  | Yes | [5 empty] | No |  |  | No |  |  |  | Yes | [7 empty] | Yes |  | No |  |  |  | No | [9 empty] | Yes | [5 empty] | Yes | [5 empty] | Yes |  |  | Yes |  |  |  | No |  |  | No | [5 empty] | No |  |  |  |  | Yes |  |  |  | No |  |  | No |  |  | Yes | No | [5 empty] | ---- | 93 | 8.17 | 98.2 | 332.5 | 0.1138 | 0.074 | 0.0196 | ---- | ----
Silica fiber reinforced aerogel- SCD- modified by TMES | Rafael B. Torres et al, |  | Effect of different silylation agents on the properties of ambient pressure dried and supercritically dried vinyl-modified silica aerogels | 2019 | 49 | 19 | Sol-gel | A silica fiber blanket was used during aging to reinforce the aerogels | TEOS |  | VTMS |  | ---- | ---- | ---- | ---- | MeOH |  | ---- | ---- | ---- | ---- | Oxalic Acid | 0.01 |  | NH4OH | 1 |  | ---- | TMES |  | N-heptane |  | ---- | ---- | TEOS, VTMS, MeOH, Oxalic Acid | ---- | 30 | 24 | 50 | ---- | NH4OH | ---- | ---- | ---- | ---- | ---- |  | ---- | ---- | ---- | ---- | ---- | ---- | Silica Fiber | 27 | 168 | ---- | ---- | ---- | EtOH | 3 | 1 | 50 | TMES, N-heptane | 1 | 1 | 50 | ---- | ---- | ---- | ---- | ---- | ---- | ---- | ---- | ---- | ---- | ---- | ---- |  | Supercritical Drying | EtOH | 260 | 8 | ---- | ---- | ---- | ---- | ---- | ---- | ---- | ---- | ---- | ---- | ---- | ---- | ---- | ---- | ---- | ---- | ---- | ---- | ---- | ---- | ---- |  | Yes | [5 empty] | No |  |  | No |  |  |  | Yes | [7 empty] | Yes |  | No |  |  |  | No | [9 empty] | Yes | [5 empty] | Yes | [5 empty] | Yes |  |  | Yes |  |  |  | No |  |  | No | [5 empty] | No |  |  |  |  | Yes |  |  |  | No |  |  | No |  |  | Yes | No | [5 empty] | ---- | 93.3 | 8.53 | 98.9 | 344.8 | 0.1094 | 0.107 | 0.0202 | ---- | ----
Silica fiber reinforced aerogel- SCD- modified by HMDZ | Rafael B. Torres et al, |  | Effect of different silylation agents on the properties of ambient pressure dried and supercritically dried vinyl-modified silica aerogels | 2019 | 49 | 19 | Sol-gel | A silica fiber blanket was used during aging to reinforce the aerogels | TEOS |  | VTMS |  | ---- | ---- | ---- | ---- | MeOH |  | ---- | ---- | ---- | ---- | Oxalic Acid | 0.01 |  | NH4OH | 1 |  | ---- | HMDZ |  | N-heptane |  | ---- | ---- | TEOS, VTMS, MeOH, Oxalic Acid | ---- | 30 | 24 | 50 | ---- | NH4OH | ---- | ---- | ---- | ---- | ---- |  | ---- | ---- | ---- | ---- | ---- | ---- | Silica Fiber | 27 | 168 | ---- | ---- | ---- | EtOH | 3 | 1 | 50 | HMDZ, N-heptane | 1 | 1 | 50 | ---- | ---- | ---- | ---- | ---- | ---- | ---- | ---- | ---- | ---- | ---- | ---- |  | Supercritical Drying | EtOH | 260 | 8 | ---- | ---- | ---- | ---- | ---- | ---- | ---- | ---- | ---- | ---- | ---- | ---- | ---- | ---- | ---- | ---- | ---- | ---- | ---- | ---- | ---- |  | Yes | [5 empty] | No |  |  | No |  |  |  | Yes | [7 empty] | Yes |  | No |  |  |  | No | [9 empty] | Yes | [5 empty] | Yes | [5 empty] | Yes |  |  | Yes |  |  |  | No |  |  | No | [5 empty] | No |  |  |  |  | Yes |  |  |  | No |  |  | No |  |  | Yes | No | [5 empty] | ---- | 92.3 | 7.95 | 36.9 | 860.8 | 0.1162 | 0.048 | 0.021 | ---- | ----
PVPMSA1- 3.0 molar ratio BzOH/Si | Lukia Wang et al. |  | Thermal conductivity of polyvinylpolymethylsiloxane aerogels with high specific surface area | 2019 | 35 | 4 | Sol-gel | The PVMDMS precursor was produced in a hydrothermal reactor with VTMS & DTBP with argon instead of air. The reactants were heated at 120 Celsius for 72hours. | PVMDMS |  | ---- | ---- | ---- | ---- | ---- | ---- | BzOH |  | TmAOH |  | H2O |  | ---- | ---- | ---- | ---- | ---- | ---- | ---- | ---- | ---- | ---- | ---- | ---- | ---- | PVMDMS, BzOH, TmAOH, H2O | ---- | 10 | ---- | ---- | ---- | ---- | ---- | ---- | ---- | ---- | ---- |  | ---- | ---- | ---- | 50 | ---- | 30 | ---- | 80 | 96 | ---- | ---- | ---- | EtOH | 4 | 4 | 60 | ---- | ---- | ---- | ---- | ---- | ---- | ---- | ---- | ---- | ---- | ---- | ---- | ---- | ---- | ---- | ---- |  | Supercritical Drying | CO2 | 55 | 15 | ---- | ---- | ---- | ---- | ---- | ---- | ---- | ---- | ---- | ---- | ---- | ---- | ---- | ---- | ---- | ---- | ---- | ---- | ---- | ---- | ---- |  | Yes | [5 empty] | No |  |  | No |  |  |  | Yes | [7 empty] | Yes |  | No |  |  |  | No | [9 empty] | Yes | [5 empty] | No | [5 empty] | Yes |  |  | Yes |  |  |  | No |  |  | No | [5 empty] | No |  |  |  |  | Yes |  |  |  | No |  |  | No |  |  | No | No | [5 empty] | ---- | ---- | 3.278 | 15.35 | 1218 | 0.277 | ---- | ---- | ---- | ----
PVPMSA2- 4.0 molar ratio BzOH/Si | Lukia Wang et al. |  | Thermal conductivity of polyvinylpolymethylsiloxane aerogels with high specific surface area | 2019 | 35 | 4 | Sol-gel | The PVMDMS precursor was produced in a hydrothermal reactor with VTMS & DTBP with argon instead of air. The reactants were heated at 120 Celsius for 72hours. | PVMDMS |  | ---- | ---- | ---- | ---- | ---- | ---- | BzOH |  | TmAOH |  | H2O |  | ---- | ---- | ---- | ---- | ---- | ---- | ---- | ---- | ---- | ---- | ---- | ---- | ---- | PVMDMS, BzOH, TmAOH, H2O | ---- | 10 | ---- | ---- | ---- | ---- | ---- | ---- | ---- | ---- | ---- |  | ---- | ---- | ---- | 50 | ---- | 30 | ---- | 80 | 96 | ---- | ---- | ---- | EtOH | 4 | 4 | 60 | ---- | ---- | ---- | ---- | ---- | ---- | ---- | ---- | ---- | ---- | ---- | ---- | ---- | ---- | ---- | ---- |  | Supercritical Drying | CO2 | 55 | 15 | ---- | ---- | ---- | ---- | ---- | ---- | ---- | ---- | ---- | ---- | ---- | ---- | ---- | ---- | ---- | ---- | ---- | ---- | ---- | ---- | ---- |  | Yes | [5 empty] | No |  |  | No |  |  |  | Yes | [7 empty] | Yes |  | No |  |  |  | No | [9 empty] | Yes | [5 empty] | No | [5 empty] | Yes |  |  | Yes |  |  |  | No |  |  | No | [5 empty] | No |  |  |  |  | Yes |  |  |  | No |  |  | No |  |  | No | No | [5 empty] | ---- | ---- | 3.585 | 18.66 | 1083 | 0.238 | ---- | ---- | ---- | ----
PVPMSA3- 5.0 molar ratio BzOH/Si | Lukia Wang et al. |  | Thermal conductivity of polyvinylpolymethylsiloxane aerogels with high specific surface area | 2019 | 35 | 4 | Sol-gel | The PVMDMS precursor was produced in a hydrothermal reactor with VTMS & DTBP with argon instead of air. The reactants were heated at 120 Celsius for 72hours. | PVMDMS |  | ---- | ---- | ---- | ---- | ---- | ---- | BzOH |  | TmAOH |  | H2O |  | ---- | ---- | ---- | ---- | ---- | ---- | ---- | ---- | ---- | ---- | ---- | ---- | ---- | PVMDMS, BzOH, TmAOH, H2O | ---- | 10 | ---- | ---- | ---- | ---- | ---- | ---- | ---- | ---- | ---- |  | ---- | ---- | ---- | 50 | ---- | 30 | ---- | 80 | 96 | ---- | ---- | ---- | EtOH | 4 | 4 | 60 | ---- | ---- | ---- | ---- | ---- | ---- | ---- | ---- | ---- | ---- | ---- | ---- | ---- | ---- | ---- | ---- |  | Supercritical Drying | CO2 | 55 | 15 | ---- | ---- | ---- | ---- | ---- | ---- | ---- | ---- | ---- | ---- | ---- | ---- | ---- | ---- | ---- | ---- | ---- | ---- | ---- | ---- | ---- |  | Yes | [5 empty] | No |  |  | No |  |  |  | Yes | [7 empty] | Yes |  | No |  |  |  | No | [9 empty] | Yes | [5 empty] | No | [5 empty] | Yes |  |  | Yes |  |  |  | No |  |  | No | [5 empty] | No |  |  |  |  | Yes |  |  |  | No |  |  | No |  |  | No | No | [5 empty] | ---- | ---- | 3.9 | 24.25 | 1079 | 0.221 | ---- | ---- | ---- | ----
PVPMSA4- 6.0 molar ratio BzOH/Si | Lukia Wang et al. |  | Thermal conductivity of polyvinylpolymethylsiloxane aerogels with high specific surface area | 2019 | 35 | 4 | Sol-gel | The PVMDMS precursor was produced in a hydrothermal reactor with VTMS & DTBP with argon instead of air. The reactants were heated at 120 Celsius for 72hours. | PVMDMS |  | ---- | ---- | ---- | ---- | ---- | ---- | BzOH |  | TmAOH |  | H2O |  | ---- | ---- | ---- | ---- | ---- | ---- | ---- | ---- | ---- | ---- | ---- | ---- | ---- | PVMDMS, BzOH, TmAOH, H2O | ---- | 10 | ---- | ---- | ---- | ---- | ---- | ---- | ---- | ---- | ---- |  | ---- | ---- | ---- | 50 | ---- | 30 | ---- | 80 | 96 | ---- | ---- | ---- | EtOH | 4 | 4 | 60 | ---- | ---- | ---- | ---- | ---- | ---- | ---- | ---- | ---- | ---- | ---- | ---- | ---- | ---- | ---- | ---- |  | Supercritical Drying | CO2 | 55 | 15 | ---- | ---- | ---- | ---- | ---- | ---- | ---- | ---- | ---- | ---- | ---- | ---- | ---- | ---- | ---- | ---- | ---- | ---- | ---- | ---- | ---- |  | Yes | [5 empty] | No |  |  | No |  |  |  | Yes | [7 empty] | Yes |  | No |  |  |  | No | [9 empty] | Yes | [5 empty] | No | [5 empty] | Yes |  |  | Yes |  |  |  | No |  |  | No | [5 empty] | No |  |  |  |  | Yes |  |  |  | No |  |  | No |  |  | No | No | [5 empty] | ---- | ---- | 4.01 | 34.49 | 1079 | 0.198 | ---- | ---- | ---- | ----
PVPMSA5- 7.0 molar ratio BzOH/Si | Lukia Wang et al. |  | Thermal conductivity of polyvinylpolymethylsiloxane aerogels with high specific surface area | 2019 | 35 | 4 | Sol-gel | The PVMDMS precursor was produced in a hydrothermal reactor with VTMS & DTBP with argon instead of air. The reactants were heated at 120 Celsius for 72hours. | PVMDMS |  | ---- | ---- | ---- | ---- | ---- | ---- | BzOH |  | TmAOH |  | H2O |  | ---- | ---- | ---- | ---- | ---- | ---- | ---- | ---- | ---- | ---- | ---- | ---- | ---- | PVMDMS, BzOH, TmAOH, H2O | ---- | 10 | ---- | ---- | ---- | ---- | ---- | ---- | ---- | ---- | ---- |  | ---- | ---- | ---- | 50 | ---- | 30 | ---- | 80 | 96 | ---- | ---- | ---- | EtOH | 4 | 4 | 60 | ---- | ---- | ---- | ---- | ---- | ---- | ---- | ---- | ---- | ---- | ---- | ---- | ---- | ---- | ---- | ---- |  | Supercritical Drying | CO2 | 55 | 15 | ---- | ---- | ---- | ---- | ---- | ---- | ---- | ---- | ---- | ---- | ---- | ---- | ---- | ---- | ---- | ---- | ---- | ---- | ---- | ---- | ---- |  | Yes | [5 empty] | No |  |  | No |  |  |  | Yes | [7 empty] | Yes |  | No |  |  |  | No | [9 empty] | Yes | [5 empty] | No | [5 empty] | Yes |  |  | Yes |  |  |  | No |  |  | No | [5 empty] | No |  |  |  |  | Yes |  |  |  | No |  |  | No |  |  | No | No | [5 empty] | ---- | ---- | 4.02 | 34.19 | 1093 | 0.177 | ---- | 21.02 | ---- | ----
PVPMSA6- 3.0 molar ratio BzOH/Si after 50% uniaxial strain compression | Lukia Wang et al. |  | Thermal conductivity of polyvinylpolymethylsiloxane aerogels with high specific surface area | 2019 | 35 | 4 | Sol-gel | The PVMDMS precursor was produced in a hydrothermal reactor with VTMS & DTBP with argon instead of air. The reactants were heated at 120 Celsius for 72hours. | PVMDMS |  | ---- | ---- | ---- | ---- | ---- | ---- | BzOH |  | TmAOH |  | H2O |  | ---- | ---- | ---- | ---- | ---- | ---- | ---- | ---- | ---- | ---- | ---- | ---- | ---- | PVMDMS, BzOH, TmAOH, H2O | ---- | 10 | ---- | ---- | ---- | ---- | ---- | ---- | ---- | ---- | ---- |  | ---- | ---- | ---- | 50 | ---- | 30 | ---- | 80 | 96 | ---- | ---- | ---- | EtOH | 4 | 4 | 60 | ---- | ---- | ---- | ---- | ---- | ---- | ---- | ---- | ---- | ---- | ---- | ---- | ---- | ---- | ---- | ---- |  | Supercritical Drying | CO2 | 55 | 15 | ---- | ---- | ---- | ---- | ---- | ---- | ---- | ---- | ---- | ---- | ---- | ---- | ---- | ---- | ---- | ---- | ---- | ---- | ---- | ---- | ---- |  | Yes | [5 empty] | No |  |  | No |  |  |  | Yes | [7 empty] | Yes |  | No |  |  |  | No | [9 empty] | Yes | [5 empty] | No | [5 empty] | Yes |  |  | Yes |  |  |  | No |  |  | No | [5 empty] | No |  |  |  |  | Yes |  |  |  | No |  |  | No |  |  | No | No | [5 empty] | ---- | ---- | 3.241 | 24.03 | 1055 | 0.319 | ---- | ---- | ---- | ----
S1-0.5mL PO | Xingzhong Guo et al. |  | Facile Synthesis of Methylsilsesquioxane Aerogels with Uniform Mesopores by Microwave Drying | 2019 | 37 | 5 | Sol-gel | 0.01 M HCl, 1.5mL MeOH, 1.5mL HCl, 350 W Microwave | MTMS |  | ---- | ---- | ---- | ---- | ---- | ---- | MeOH |  | H2O |  | ---- | ---- | HCl | 0.01 |  | ---- | ---- | ---- | ---- | ---- | ---- | ---- | ---- | CTAC |  | MTMS, CTAC, MeOH, HCl | ---- | 30 | ---- | <Ambient | ---- | PO | ---- | 2 | ---- | ---- | ---- |  | PO |  | ---- | 40 | ---- | ---- | ---- | 40 | 0.5 | ---- | ---- | ---- | MeOH | 2 | ---- | ---- | 2-propanol | 2 | ---- | 60 | N-heptane | 2 | ---- | 60 | ---- | ---- | ---- | ---- | ---- | ---- | ---- | ---- |  | Microwave Drying @ 350W | ---- | ---- | ---- | 0.6 | ---- | ---- | ---- | ---- | ---- | ---- | ---- | ---- | ---- | ---- | ---- | ---- | ---- | ---- | ---- | ---- | ---- | ---- | ---- | ---- |  | Yes | [5 empty] | Yes |  |  | No |  |  |  | Yes | [7 empty] | Yes |  | No |  |  |  | No | [9 empty] | Yes | [5 empty] | Yes | [5 empty] | No |  |  | No |  |  |  | No |  |  | No | [5 empty] | No |  |  |  |  | No |  |  |  | No |  |  | No |  |  | No | No | [5 empty] | Mesoporous | ---- | ---- | ---- | ---- | ---- | ---- | ---- | ---- | ----
S2- 0.75mL PO | Xingzhong Guo et al. |  | Facile Synthesis of Methylsilsesquioxane Aerogels with Uniform Mesopores by Microwave Drying | 2019 | 37 | 5 | Sol-gel | 0.01 M HCl, 1.5mL MeOH, 1.5mL HCl, 350 W Microwave | MTMS |  | ---- | ---- | ---- | ---- | ---- | ---- | MeOH |  | H2O |  | ---- | ---- | HCl | 0.01 |  | ---- | ---- | ---- | ---- | ---- | ---- | ---- | ---- | CTAC |  | MTMS, CTAC, MeOH, HCl | ---- | 30 | ---- | <Ambient | ---- | PO | ---- | 2 | ---- | ---- | ---- |  | PO |  | ---- | 40 | ---- | ---- | ---- | 40 | 0.5 | ---- | ---- | ---- | MeOH | 2 | ---- | ---- | 2-propanol | 2 | ---- | 60 | N-heptane | 2 | ---- | 60 | ---- | ---- | ---- | ---- | ---- | ---- | ---- | ---- |  | Microwave Drying @ 350W | ---- | ---- | ---- | 0.6 | ---- | ---- | ---- | ---- | ---- | ---- | ---- | ---- | ---- | ---- | ---- | ---- | ---- | ---- | ---- | ---- | ---- | ---- | ---- | ---- |  | Yes | [5 empty] | Yes |  |  | No |  |  |  | Yes | [7 empty] | Yes |  | No |  |  |  | No | [9 empty] | Yes | [5 empty] | Yes | [5 empty] | No |  |  | No |  |  |  | No |  |  | No | [5 empty] | No |  |  |  |  | No |  |  |  | No |  |  | No |  |  | No | No | [5 empty] | Mesoporous | ---- | ---- | ---- | ---- | ---- | ---- | ---- | ---- | ----
S3- 1mL PO | Xingzhong Guo et al. |  | Facile Synthesis of Methylsilsesquioxane Aerogels with Uniform Mesopores by Microwave Drying | 2019 | 37 | 5 | Sol-gel | 0.01 M HCl, 1.5mL MeOH, 1.5mL HCl, 350 W Microwave | MTMS |  | ---- | ---- | ---- | ---- | ---- | ---- | MeOH |  | H2O |  | ---- | ---- | HCl | 0.01 |  | ---- | ---- | ---- | ---- | ---- | ---- | ---- | ---- | CTAC |  | MTMS, CTAC, MeOH, HCl | ---- | 30 | ---- | <Ambient | 2.3 | PO | ---- | 2 | ---- | ---- | ---- |  | PO |  | ---- | 40 | ---- | ---- | ---- | 40 | 0.5 | ---- | ---- | ---- | MeOH | 2 | ---- | ---- | 2-propanol | 2 | ---- | 60 | N-heptane | 2 | ---- | 60 | ---- | ---- | ---- | ---- | ---- | ---- | ---- | ---- |  | Microwave Drying @ 350W | ---- | ---- | ---- | 0.6 | ---- | ---- | ---- | ---- | ---- | ---- | ---- | ---- | ---- | ---- | ---- | ---- | ---- | ---- | ---- | ---- | ---- | ---- | ---- | ---- |  | Yes | [5 empty] | Yes |  |  | No |  |  |  | Yes | [7 empty] | Yes |  | No |  |  |  | No | [9 empty] | Yes | [5 empty] | Yes | [5 empty] | No |  |  | No |  |  |  | No |  |  | No | [5 empty] | No |  |  |  |  | No |  |  |  | No |  |  | No |  |  | No | No | [5 empty] | Mesoporous | ---- | 1.9 | ---- | 784 | ---- | ---- | ---- | ---- | ----
S4- 1.25mL PO | Xingzhong Guo et al. |  | Facile Synthesis of Methylsilsesquioxane Aerogels with Uniform Mesopores by Microwave Drying | 2019 | 37 | 5 | Sol-gel | 0.01 M HCl, 1.5mL MeOH, 1.5mL HCl, 350 W Microwave | MTMS |  | ---- | ---- | ---- | ---- | ---- | ---- | MeOH |  | H2O |  | ---- | ---- | HCl | 0.01 |  | ---- | ---- | ---- | ---- | ---- | ---- | ---- | ---- | CTAC |  | MTMS, CTAC, MeOH, HCl | ---- | 30 | ---- | <Ambient | ---- | PO | ---- | 2 | ---- | ---- | ---- |  | PO |  | ---- | 40 | ---- | ---- | ---- | 40 | 0.5 | ---- | ---- | ---- | MeOH | 2 | ---- | ---- | 2-propanol | 2 | ---- | 60 | N-heptane | 2 | ---- | 60 | ---- | ---- | ---- | ---- | ---- | ---- | ---- | ---- |  | Microwave Drying @ 350W | ---- | ---- | ---- | 0.6 | ---- | ---- | ---- | ---- | ---- | ---- | ---- | ---- | ---- | ---- | ---- | ---- | ---- | ---- | ---- | ---- | ---- | ---- | ---- | ---- |  | Yes | [5 empty] | Yes |  |  | No |  |  |  | Yes | [7 empty] | Yes |  | No |  |  |  | No | [9 empty] | Yes | [5 empty] | Yes | [5 empty] | No |  |  | No |  |  |  | No |  |  | No | [5 empty] | No |  |  |  |  | No |  |  |  | No |  |  | No |  |  | No | No | [5 empty] | Mesoporous | ---- | ---- | ---- | ---- | ---- | ---- | ---- | ---- | ----
S5-1.5mL PO | Xingzhong Guo et al. |  | Facile Synthesis of Methylsilsesquioxane Aerogels with Uniform Mesopores by Microwave Drying | 2019 | 37 | 5 | Sol-gel | 0.01 M HCl, 1.5mL MeOH, 1.5mL HCl, 350 W Microwave | MTMS |  | ---- | ---- | ---- | ---- | ---- | ---- | MeOH |  | H2O |  | ---- | ---- | HCl | 0.01 |  | ---- | ---- | ---- | ---- | ---- | ---- | ---- | ---- | CTAC |  | MTMS, CTAC, MeOH, HCl | ---- | 30 | ---- | <Ambient | ---- | PO | ---- | 2 | ---- | ---- | ---- |  | PO |  | ---- | 40 | ---- | ---- | ---- | 40 | 0.5 | ---- | ---- | ---- | MeOH | 2 | ---- | ---- | 2-propanol | 2 | ---- | 60 | N-heptane | 2 | ---- | 60 | ---- | ---- | ---- | ---- | ---- | ---- | ---- | ---- |  | Microwave Drying @ 350W | ---- | ---- | ---- | 0.6 | ---- | ---- | ---- | ---- | ---- | ---- | ---- | ---- | ---- | ---- | ---- | ---- | ---- | ---- | ---- | ---- | ---- | ---- | ---- | ---- |  | Yes | [5 empty] | Yes |  |  | No |  |  |  | Yes | [7 empty] | Yes |  | No |  |  |  | No | [9 empty] | Yes | [5 empty] | Yes | [5 empty] | No |  |  | No |  |  |  | No |  |  | No | [5 empty] | No |  |  |  |  | No |  |  |  | No |  |  | No |  |  | No | No | [5 empty] | Mesoporous | ---- | ---- | ---- | ---- | ---- | ---- | ---- | ---- | ----
S6- 0.1M HCl | Xingzhong Guo et al. |  | Facile Synthesis of Methylsilsesquioxane Aerogels with Uniform Mesopores by Microwave Drying | 2019 | 37 | 5 | Sol-gel | 1mL PO, 1.5mL MeOH, 1.5mL HCl, 350 W Microwave | MTMS |  | ---- | ---- | ---- | ---- | ---- | ---- | MeOH |  | H2O |  | ---- | ---- | HCl | 0.1 |  | ---- | ---- | ---- | ---- | ---- | ---- | ---- | ---- | CTAC |  | MTMS, CTAC, MeOH, HCl | ---- | 30 | ---- | <Ambient | 1.3 | PO | ---- | 2 | ---- | ---- | ---- |  | PO |  | ---- | 40 | ---- | ---- | ---- | 40 | 0.5 | ---- | ---- | ---- | MeOH | 2 | ---- | ---- | 2-propanol | 2 | ---- | 60 | N-heptane | 2 | ---- | 60 | ---- | ---- | ---- | ---- | ---- | ---- | ---- | ---- |  | Microwave Drying @ 350W | ---- | ---- | ---- | 0.6 | ---- | ---- | ---- | ---- | ---- | ---- | ---- | ---- | ---- | ---- | ---- | ---- | ---- | ---- | ---- | ---- | ---- | ---- | ---- | ---- |  | Yes | [5 empty] | Yes |  |  | No |  |  |  | Yes | [7 empty] | Yes |  | No |  |  |  | No | [9 empty] | Yes | [5 empty] | Yes | [5 empty] | No |  |  | No |  |  |  | No |  |  | No | [5 empty] | No |  |  |  |  | No |  |  |  | No |  |  | No |  |  | No | No | [5 empty] | Mesoporous | ---- | 1.9 | ---- | 786 | ---- | ---- | ---- | ---- | ----
S7- 0.05M HCl | Xingzhong Guo et al. |  | Facile Synthesis of Methylsilsesquioxane Aerogels with Uniform Mesopores by Microwave Drying | 2019 | 37 | 5 | Sol-gel | 1mL PO, 1.5mL MeOH, 1.5mL HCl, 350 W Microwave | MTMS |  | ---- | ---- | ---- | ---- | ---- | ---- | MeOH |  | H2O |  | ---- | ---- | HCl | 0.05 |  | ---- | ---- | ---- | ---- | ---- | ---- | ---- | ---- | CTAC |  | MTMS, CTAC, MeOH, HCl | ---- | 30 | ---- | <Ambient | 1.6 | PO | ---- | 2 | ---- | ---- | ---- |  | PO |  | ---- | 40 | ---- | ---- | ---- | 40 | 0.5 | ---- | ---- | ---- | MeOH | 2 | ---- | ---- | 2-propanol | 2 | ---- | 60 | N-heptane | 2 | ---- | 60 | ---- | ---- | ---- | ---- | ---- | ---- | ---- | ---- |  | Microwave Drying @ 350W | ---- | ---- | ---- | 0.6 | ---- | ---- | ---- | ---- | ---- | ---- | ---- | ---- | ---- | ---- | ---- | ---- | ---- | ---- | ---- | ---- | ---- | ---- | ---- | ---- |  | Yes | [5 empty] | Yes |  |  | No |  |  |  | Yes | [7 empty] | Yes |  | No |  |  |  | No | [9 empty] | Yes | [5 empty] | Yes | [5 empty] | No |  |  | No |  |  |  | No |  |  | No | [5 empty] | No |  |  |  |  | No |  |  |  | No |  |  | No |  |  | No | No | [5 empty] | Mesoporous | ---- | 1.9 | ---- | 789 | ---- | ---- | ---- | ---- | ----
S8- 0.005M HCl | Xingzhong Guo et al. |  | Facile Synthesis of Methylsilsesquioxane Aerogels with Uniform Mesopores by Microwave Drying | 2019 | 37 | 5 | Sol-gel | 1mL PO, 1.5mL MeOH, 1.5mL HCl, 350 W Microwave | MTMS |  | ---- | ---- | ---- | ---- | ---- | ---- | MeOH |  | H2O |  | ---- | ---- | HCl | 0.005 |  | ---- | ---- | ---- | ---- | ---- | ---- | ---- | ---- | CTAC |  | MTMS, CTAC, MeOH, HCl | ---- | 30 | ---- | <Ambient | 2.6 | PO | ---- | 2 | ---- | ---- | ---- |  | PO |  | ---- | 40 | ---- | ---- | ---- | 40 | 0.5 | ---- | ---- | ---- | MeOH | 2 | ---- | ---- | 2-propanol | 2 | ---- | 60 | N-heptane | 2 | ---- | 60 | ---- | ---- | ---- | ---- | ---- | ---- | ---- | ---- |  | Microwave Drying @ 350W | ---- | ---- | ---- | 0.6 | ---- | ---- | ---- | ---- | ---- | ---- | ---- | ---- | ---- | ---- | ---- | ---- | ---- | ---- | ---- | ---- | ---- | ---- | ---- | ---- |  | Yes | [5 empty] | Yes |  |  | No |  |  |  | Yes | [7 empty] | Yes |  | No |  |  |  | No | [9 empty] | Yes | [5 empty] | Yes | [5 empty] | No |  |  | No |  |  |  | No |  |  | No | [5 empty] | No |  |  |  |  | No |  |  |  | No |  |  | No |  |  | No | No | [5 empty] | Mesoporous | ---- | 1.8 | ---- | 731 | ---- | ---- | ---- | ---- | ----
S9- 0.001M HCl | Xingzhong Guo et al. |  | Facile Synthesis of Methylsilsesquioxane Aerogels with Uniform Mesopores by Microwave Drying | 2019 | 37 | 5 | Sol-gel | 1mL PO, 1.5mL MeOH, 1.5mL HCl, 350 W Microwave | MTMS |  | ---- | ---- | ---- | ---- | ---- | ---- | MeOH |  | H2O |  | ---- | ---- | HCl | 0.001 |  | ---- | ---- | ---- | ---- | ---- | ---- | ---- | ---- | CTAC |  | MTMS, CTAC, MeOH, HCl | ---- | 30 | ---- | <Ambient | 3.3 | PO | ---- | 2 | ---- | ---- | ---- |  | PO |  | ---- | 40 | ---- | ---- | ---- | 40 | 0.5 | ---- | ---- | ---- | MeOH | 2 | ---- | ---- | 2-propanol | 2 | ---- | 60 | N-heptane | 2 | ---- | 60 | ---- | ---- | ---- | ---- | ---- | ---- | ---- | ---- |  | Microwave Drying @ 350W | ---- | ---- | ---- | 0.6 | ---- | ---- | ---- | ---- | ---- | ---- | ---- | ---- | ---- | ---- | ---- | ---- | ---- | ---- | ---- | ---- | ---- | ---- | ---- | ---- |  | Yes | [5 empty] | Yes |  |  | No |  |  |  | Yes | [7 empty] | Yes |  | No |  |  |  | No | [9 empty] | Yes | [5 empty] | Yes | [5 empty] | No |  |  | No |  |  |  | No |  |  | No | [5 empty] | No |  |  |  |  | No |  |  |  | No |  |  | No |  |  | No | No | [5 empty] | Mesoporous | ---- | 1.8 | ---- | 759 | ---- | ---- | ---- | ---- | ----
S10-0.00667 M HCl, 2.25mL HCl, 0.75mL MeOH | Xingzhong Guo et al. |  | Facile Synthesis of Methylsilsesquioxane Aerogels with Uniform Mesopores by Microwave Drying | 2019 | 37 | 5 | Sol-gel | 1mL PO, 350 W Microwave | MTMS |  | ---- | ---- | ---- | ---- | ---- | ---- | MeOH |  | H2O |  | ---- | ---- | HCl | 0.006667 |  | ---- | ---- | ---- | ---- | ---- | ---- | ---- | ---- | CTAC |  | MTMS, CTAC, MeOH, HCl | ---- | 30 | ---- | <Ambient | ---- | PO | ---- | 2 | ---- | ---- | ---- |  | PO |  | ---- | 40 | ---- | ---- | ---- | 40 | 0.5 | ---- | ---- | ---- | MeOH | 2 | ---- | ---- | 2-propanol | 2 | ---- | 60 | N-heptane | 2 | ---- | 60 | ---- | ---- | ---- | ---- | ---- | ---- | ---- | ---- |  | Microwave Drying @ 350W | ---- | ---- | ---- | 0.6 | ---- | ---- | ---- | ---- | ---- | ---- | ---- | ---- | ---- | ---- | ---- | ---- | ---- | ---- | ---- | ---- | ---- | ---- | ---- | ---- |  | Yes | [5 empty] | Yes |  |  | No |  |  |  | Yes | [7 empty] | Yes |  | No |  |  |  | No | [9 empty] | Yes | [5 empty] | Yes | [5 empty] | No |  |  | No |  |  |  | No |  |  | No | [5 empty] | No |  |  |  |  | No |  |  |  | No |  |  | No |  |  | No | No | [5 empty] | Mesoporous | ---- | 2.4 | ---- | 702 | ---- | ---- | ---- | ---- | ----
S11- 0.0075 M HCl, 2mL HCl, 1mL MeOH | Xingzhong Guo et al. |  | Facile Synthesis of Methylsilsesquioxane Aerogels with Uniform Mesopores by Microwave Drying | 2019 | 37 | 5 | Sol-gel | 1mL PO, 350 W Microwave | MTMS |  | ---- | ---- | ---- | ---- | ---- | ---- | MeOH |  | H2O |  | ---- | ---- | HCl | 0.0075 |  | ---- | ---- | ---- | ---- | ---- | ---- | ---- | ---- | CTAC |  | MTMS, CTAC, MeOH, HCl | ---- | 30 | ---- | <Ambient | ---- | PO | ---- | 2 | ---- | ---- | ---- |  | PO |  | ---- | 40 | ---- | ---- | ---- | 40 | 0.5 | ---- | ---- | ---- | MeOH | 2 | ---- | ---- | 2-propanol | 2 | ---- | 60 | N-heptane | 2 | ---- | 60 | ---- | ---- | ---- | ---- | ---- | ---- | ---- | ---- |  | Microwave Drying @ 350W | ---- | ---- | ---- | 0.6 | ---- | ---- | ---- | ---- | ---- | ---- | ---- | ---- | ---- | ---- | ---- | ---- | ---- | ---- | ---- | ---- | ---- | ---- | ---- | ---- |  | Yes | [5 empty] | Yes |  |  | No |  |  |  | Yes | [7 empty] | Yes |  | No |  |  |  | No | [9 empty] | Yes | [5 empty] | Yes | [5 empty] | No |  |  | No |  |  |  | No |  |  | No | [5 empty] | No |  |  |  |  | No |  |  |  | No |  |  | No |  |  | No | No | [5 empty] | Mesoporous | ---- | 2.6 | ---- | 741 | ---- | ---- | ---- | ---- | ----
S12- 0.015 M HCl, 1mL HCl, 0.015 M, 2mL MeOH | Xingzhong Guo et al. |  | Facile Synthesis of Methylsilsesquioxane Aerogels with Uniform Mesopores by Microwave Drying | 2019 | 37 | 5 | Sol-gel | 1mL PO, 350 W Microwave | MTMS |  | ---- | ---- | ---- | ---- | ---- | ---- | MeOH |  | H2O |  | ---- | ---- | HCl | 0.015 |  | ---- | ---- | ---- | ---- | ---- | ---- | ---- | ---- | CTAC |  | MTMS, CTAC, MeOH, HCl | ---- | 30 | ---- | <Ambient | ---- | PO | ---- | 2 | ---- | ---- | ---- |  | PO |  | ---- | 40 | ---- | ---- | ---- | 40 | 0.5 | ---- | ---- | ---- | MeOH | 2 | ---- | ---- | 2-propanol | 2 | ---- | 60 | N-heptane | 2 | ---- | 60 | ---- | ---- | ---- | ---- | ---- | ---- | ---- | ---- |  | Microwave Drying @ 350W | ---- | ---- | ---- | 0.6 | ---- | ---- | ---- | ---- | ---- | ---- | ---- | ---- | ---- | ---- | ---- | ---- | ---- | ---- | ---- | ---- | ---- | ---- | ---- | ---- |  | Yes | [5 empty] | Yes |  |  | No |  |  |  | Yes | [7 empty] | Yes |  | No |  |  |  | No | [9 empty] | Yes | [5 empty] | Yes | [5 empty] | No |  |  | No |  |  |  | No |  |  | No | [5 empty] | No |  |  |  |  | No |  |  |  | No |  |  | No |  |  | No | No | [5 empty] | Mesoporous | ---- | 11.2 | ---- | 782 | ---- | ---- | ---- | ---- | ----
S13- 0.02 M HCl, 0.75mL HCl, 0.015 M, 2.25mL MeOH | Xingzhong Guo et al. |  | Facile Synthesis of Methylsilsesquioxane Aerogels with Uniform Mesopores by Microwave Drying | 2019 | 37 | 5 | Sol-gel | 1mL PO, 350 W Microwave | MTMS |  | ---- | ---- | ---- | ---- | ---- | ---- | MeOH |  | H2O |  | ---- | ---- | HCl | 0.02 |  | ---- | ---- | ---- | ---- | ---- | ---- | ---- | ---- | CTAC |  | MTMS, CTAC, MeOH, HCl | ---- | 30 | ---- | <Ambient | ---- | PO | ---- | 2 | ---- | ---- | ---- |  | PO |  | ---- | 40 | ---- | ---- | ---- | 40 | 0.5 | ---- | ---- | ---- | MeOH | 2 | ---- | ---- | 2-propanol | 2 | ---- | 60 | N-heptane | 2 | ---- | 60 | ---- | ---- | ---- | ---- | ---- | ---- | ---- | ---- |  | Microwave Drying @ 350W | ---- | ---- | ---- | 0.6 | ---- | ---- | ---- | ---- | ---- | ---- | ---- | ---- | ---- | ---- | ---- | ---- | ---- | ---- | ---- | ---- | ---- | ---- | ---- | ---- |  | Yes | [5 empty] | Yes |  |  | No |  |  |  | Yes | [7 empty] | Yes |  | No |  |  |  | No | [9 empty] | Yes | [5 empty] | Yes | [5 empty] | No |  |  | No |  |  |  | No |  |  | No | [5 empty] | No |  |  |  |  | No |  |  |  | No |  |  | No |  |  | No | No | [5 empty] | Mesoporous | ---- | 1 | ---- | 772 | ---- | ---- | ---- | ---- | ----
S14- 3mL HCl, 0.015 M, 0mL MeOH | Xingzhong Guo et al. |  | Facile Synthesis of Methylsilsesquioxane Aerogels with Uniform Mesopores by Microwave Drying | 2019 | 37 | 5 | Sol-gel | 0.01M HCl, 1mL PO, 350 W Microwave | MTMS |  | ---- | ---- | ---- | ---- | ---- | ---- | MeOH |  | H2O |  | ---- | ---- | HCl | 0.01 |  | ---- | ---- | ---- | ---- | ---- | ---- | ---- | ---- | CTAC |  | MTMS, CTAC, MeOH, HCl | ---- | 30 | ---- | <Ambient | ---- | PO | ---- | 2 | ---- | ---- | ---- |  | PO |  | ---- | 40 | ---- | ---- | ---- | 40 | 0.5 | ---- | ---- | ---- | MeOH | 2 | ---- | ---- | 2-propanol | 2 | ---- | 60 | N-heptane | 2 | ---- | 60 | ---- | ---- | ---- | ---- | ---- | ---- | ---- | ---- |  | Microwave Drying @ 350W | ---- | ---- | ---- | 0.6 | ---- | ---- | ---- | ---- | ---- | ---- | ---- | ---- | ---- | ---- | ---- | ---- | ---- | ---- | ---- | ---- | ---- | ---- | ---- | ---- |  | Yes | [5 empty] | Yes |  |  | No |  |  |  | Yes | [7 empty] | Yes |  | No |  |  |  | No | [9 empty] | Yes | [5 empty] | Yes | [5 empty] | No |  |  | No |  |  |  | No |  |  | No | [5 empty] | No |  |  |  |  | No |  |  |  | No |  |  | No |  |  | No | No | [5 empty] | Mesoporous | ---- | 1.9 | ---- | 472 | ---- | ---- | ---- | ---- | ----
S15- 0.5mL HCl, 0.5mL MeOH | Xingzhong Guo et al. |  | Facile Synthesis of Methylsilsesquioxane Aerogels with Uniform Mesopores by Microwave Drying | 2019 | 37 | 5 | Sol-gel | 0.01M HCl, 1mL PO, 350 W Microwave | MTMS |  | ---- | ---- | ---- | ---- | ---- | ---- | MeOH |  | H2O |  | ---- | ---- | HCl | 0.01 |  | ---- | ---- | ---- | ---- | ---- | ---- | ---- | ---- | CTAC |  | MTMS, CTAC, MeOH, HCl | ---- | 30 | ---- | <Ambient | ---- | PO | ---- | 2 | ---- | ---- | ---- |  | PO |  | ---- | 40 | ---- | ---- | ---- | 40 | 0.5 | ---- | ---- | ---- | MeOH | 2 | ---- | ---- | 2-propanol | 2 | ---- | 60 | N-heptane | 2 | ---- | 60 | ---- | ---- | ---- | ---- | ---- | ---- | ---- | ---- |  | Microwave Drying @ 350W | ---- | ---- | ---- | 0.6 | ---- | ---- | ---- | ---- | ---- | ---- | ---- | ---- | ---- | ---- | ---- | ---- | ---- | ---- | ---- | ---- | ---- | ---- | ---- | ---- |  | Yes | [5 empty] | Yes |  |  | No |  |  |  | Yes | [7 empty] | Yes |  | No |  |  |  | No | [9 empty] | Yes | [5 empty] | Yes | [5 empty] | No |  |  | No |  |  |  | No |  |  | No | [5 empty] | No |  |  |  |  | No |  |  |  | No |  |  | No |  |  | No | No | [5 empty] | Mesoporous | ---- | 0.06 | ---- | 52 | ---- | ---- | ---- | ---- | ----
S16- 1mL HCl, 1mL MeOH | Xingzhong Guo et al. |  | Facile Synthesis of Methylsilsesquioxane Aerogels with Uniform Mesopores by Microwave Drying | 2019 | 37 | 5 | Sol-gel | 0.01M HCl, 1mL PO, 350 W Microwave | MTMS |  | ---- | ---- | ---- | ---- | ---- | ---- | MeOH |  | H2O |  | ---- | ---- | HCl | 0.01 |  | ---- | ---- | ---- | ---- | ---- | ---- | ---- | ---- | CTAC |  | MTMS, CTAC, MeOH, HCl | ---- | 30 | ---- | <Ambient | ---- | PO | ---- | 2 | ---- | ---- | ---- |  | PO |  | ---- | 40 | ---- | ---- | ---- | 40 | 0.5 | ---- | ---- | ---- | MeOH | 2 | ---- | ---- | 2-propanol | 2 | ---- | 60 | N-heptane | 2 | ---- | 60 | ---- | ---- | ---- | ---- | ---- | ---- | ---- | ---- |  | Microwave Drying @ 350W | ---- | ---- | ---- | 0.6 | ---- | ---- | ---- | ---- | ---- | ---- | ---- | ---- | ---- | ---- | ---- | ---- | ---- | ---- | ---- | ---- | ---- | ---- | ---- | ---- |  | Yes | [5 empty] | Yes |  |  | No |  |  |  | Yes | [7 empty] | Yes |  | No |  |  |  | No | [9 empty] | Yes | [5 empty] | Yes | [5 empty] | No |  |  | No |  |  |  | No |  |  | No | [5 empty] | No |  |  |  |  | No |  |  |  | No |  |  | No |  |  | No | No | [5 empty] | Mesoporous | ---- | 1.3 | ---- | 784 | ---- | ---- | ---- | ---- | ----
S17- 2mL HCl, 2mL MeOH | Xingzhong Guo et al. |  | Facile Synthesis of Methylsilsesquioxane Aerogels with Uniform Mesopores by Microwave Drying | 2019 | 37 | 5 | Sol-gel | 0.01M HCl, 1mL PO, 350 W Microwave | MTMS |  | ---- | ---- | ---- | ---- | ---- | ---- | MeOH |  | H2O |  | ---- | ---- | HCl | 0.01 |  | ---- | ---- | ---- | ---- | ---- | ---- | ---- | ---- | CTAC |  | MTMS, CTAC, MeOH, HCl | ---- | 30 | ---- | <Ambient | ---- | PO | ---- | 2 | ---- | ---- | ---- |  | PO |  | ---- | 40 | ---- | ---- | ---- | 40 | 0.5 | ---- | ---- | ---- | MeOH | 2 | ---- | ---- | 2-propanol | 2 | ---- | 60 | N-heptane | 2 | ---- | 60 | ---- | ---- | ---- | ---- | ---- | ---- | ---- | ---- |  | Microwave Drying @ 350W | ---- | ---- | ---- | 0.6 | ---- | ---- | ---- | ---- | ---- | ---- | ---- | ---- | ---- | ---- | ---- | ---- | ---- | ---- | ---- | ---- | ---- | ---- | ---- | ---- |  | Yes | [5 empty] | Yes |  |  | No |  |  |  | Yes | [7 empty] | Yes |  | No |  |  |  | No | [9 empty] | Yes | [5 empty] | Yes | [5 empty] | No |  |  | No |  |  |  | No |  |  | No | [5 empty] | No |  |  |  |  | No |  |  |  | No |  |  | No |  |  | No | No | [5 empty] | ---- | ---- | 3.3 | ---- | 611 | ---- | ---- | ---- | ---- | ----
S18- 2.5mL HCl, 2.5mL MeOH | Xingzhong Guo et al. |  | Facile Synthesis of Methylsilsesquioxane Aerogels with Uniform Mesopores by Microwave Drying | 2019 | 37 | 5 | Sol-gel | 0.01M HCl, 1mL PO, 350 W Microwave | MTMS |  | ---- | ---- | ---- | ---- | ---- | ---- | MeOH |  | H2O |  | ---- | ---- | HCl | 0.01 |  | ---- | ---- | ---- | ---- | ---- | ---- | ---- | ---- | CTAC |  | MTMS, CTAC, MeOH, HCl | ---- | 30 | ---- | <Ambient | ---- | PO | ---- | 2 | ---- | ---- | ---- |  | PO |  | ---- | 40 | ---- | ---- | ---- | 40 | 0.5 | ---- | ---- | ---- | MeOH | 2 | ---- | ---- | 2-propanol | 2 | ---- | 60 | N-heptane | 2 | ---- | 60 | ---- | ---- | ---- | ---- | ---- | ---- | ---- | ---- |  | Microwave Drying @ 350W | ---- | ---- | ---- | 0.6 | ---- | ---- | ---- | ---- | ---- | ---- | ---- | ---- | ---- | ---- | ---- | ---- | ---- | ---- | ---- | ---- | ---- | ---- | ---- | ---- |  | Yes | [5 empty] | Yes |  |  | No |  |  |  | Yes | [7 empty] | Yes |  | No |  |  |  | No | [9 empty] | Yes | [5 empty] | Yes | [5 empty] | No |  |  | No |  |  |  | No |  |  | No | [5 empty] | No |  |  |  |  | No |  |  |  | No |  |  | No |  |  | No | No | [5 empty] | ---- | ---- | 3 | ---- | 714 | ---- | ---- | ---- | ---- | ----
S19- 700 W Microwave | Xingzhong Guo et al. |  | Facile Synthesis of Methylsilsesquioxane Aerogels with Uniform Mesopores by Microwave Drying | 2019 | 37 | 5 | Sol-gel | 0.01 M HCl, 1.5mL MeOH, 1.5mL HCl, 1mL PO | MTMS |  | ---- | ---- | ---- | ---- | ---- | ---- | MeOH |  | H2O |  | ---- | ---- | HCl | 0.01 |  | ---- | ---- | ---- | ---- | ---- | ---- | ---- | ---- | CTAC |  | MTMS, CTAC, MeOH, HCl | ---- | 30 | ---- | <Ambient | ---- | PO | ---- | 2 | ---- | ---- | ---- |  | PO |  | ---- | 40 | ---- | ---- | ---- | 40 | 0.5 | ---- | ---- | ---- | MeOH | 2 | ---- | ---- | 2-propanol | 2 | ---- | 60 | N-heptane | 2 | ---- | 60 | ---- | ---- | ---- | ---- | ---- | ---- | ---- | ---- |  | Microwave Drying @ 700W | ---- | ---- | ---- | 0.5333333 | ---- | ---- | ---- | ---- | ---- | ---- | ---- | ---- | ---- | ---- | ---- | ---- | ---- | ---- | ---- | ---- | ---- | ---- | ---- | ---- |  | Yes | [5 empty] | Yes |  |  | No |  |  |  | Yes | [7 empty] | Yes |  | No |  |  |  | No | [9 empty] | Yes | [5 empty] | Yes | [5 empty] | No |  |  | No |  |  |  | No |  |  | No | [5 empty] | No |  |  |  |  | No |  |  |  | No |  |  | No |  |  | No | No | [5 empty] | Mesoporous | ---- | 2.1 | ---- | 796 | ---- | ---- | ---- | ---- | ----
S20- 500 W Microwave | Xingzhong Guo et al. |  | Facile Synthesis of Methylsilsesquioxane Aerogels with Uniform Mesopores by Microwave Drying | 2019 | 37 | 5 | Sol-gel | 0.01 M HCl, 1.5mL MeOH, 1.5mL HCl, 1mL PO | MTMS |  | ---- | ---- | ---- | ---- | ---- | ---- | MeOH |  | H2O |  | ---- | ---- | HCl | 0.01 |  | ---- | ---- | ---- | ---- | ---- | ---- | ---- | ---- | CTAC |  | MTMS, CTAC, MeOH, HCl | ---- | 30 | ---- | <Ambient | ---- | PO | ---- | 2 | ---- | ---- | ---- |  | PO |  | ---- | 40 | ---- | ---- | ---- | 40 | 0.5 | ---- | ---- | ---- | MeOH | 2 | ---- | ---- | 2-propanol | 2 | ---- | 60 | N-heptane | 2 | ---- | 60 | ---- | ---- | ---- | ---- | ---- | ---- | ---- | ---- |  | Microwave Drying @ 500W | ---- | ---- | ---- | 0.55 | ---- | ---- | ---- | ---- | ---- | ---- | ---- | ---- | ---- | ---- | ---- | ---- | ---- | ---- | ---- | ---- | ---- | ---- | ---- | ---- |  | Yes | [5 empty] | Yes |  |  | No |  |  |  | Yes | [7 empty] | Yes |  | No |  |  |  | No | [9 empty] | Yes | [5 empty] | Yes | [5 empty] | No |  |  | No |  |  |  | No |  |  | No | [5 empty] | No |  |  |  |  | No |  |  |  | No |  |  | No |  |  | No | No | [5 empty] | Mesoporous | ---- | 2.2 | ---- | 821 | ---- | ---- | ---- | ---- | ----
S21- 250 W Microwave | Xingzhong Guo et al. |  | Facile Synthesis of Methylsilsesquioxane Aerogels with Uniform Mesopores by Microwave Drying | 2019 | 37 | 5 | Sol-gel | 0.01 M HCl, 1.5mL MeOH, 1.5mL HCl, 1mL PO | MTMS |  | ---- | ---- | ---- | ---- | ---- | ---- | MeOH |  | H2O |  | ---- | ---- | HCl | 0.01 |  | ---- | ---- | ---- | ---- | ---- | ---- | ---- | ---- | CTAC |  | MTMS, CTAC, MeOH, HCl | ---- | 30 | ---- | <Ambient | ---- | PO | ---- | 2 | ---- | ---- | ---- |  | PO |  | ---- | 40 | ---- | ---- | ---- | 40 | 0.5 | ---- | ---- | ---- | MeOH | 2 | ---- | ---- | 2-propanol | 2 | ---- | 60 | N-heptane | 2 | ---- | 60 | ---- | ---- | ---- | ---- | ---- | ---- | ---- | ---- |  | Microwave Drying @ 250W | ---- | ---- | ---- | 0.9166667 | ---- | ---- | ---- | ---- | ---- | ---- | ---- | ---- | ---- | ---- | ---- | ---- | ---- | ---- | ---- | ---- | ---- | ---- | ---- | ---- |  | Yes | [5 empty] | Yes |  |  | No |  |  |  | Yes | [7 empty] | Yes |  | No |  |  |  | No | [9 empty] | Yes | [5 empty] | Yes | [5 empty] | No |  |  | No |  |  |  | No |  |  | No | [5 empty] | No |  |  |  |  | No |  |  |  | No |  |  | No |  |  | No | No | [5 empty] | Mesoporous | ---- | 2.1 | ---- | 783 | ---- | ---- | ---- | ---- | ----
S22- 40Celsius Oven | Xingzhong Guo et al. |  | Facile Synthesis of Methylsilsesquioxane Aerogels with Uniform Mesopores by Microwave Drying | 2019 | 37 | 5 | Sol-gel | 0.01 M HCl, 1.5mL MeOH, 1.5mL HCl, 1mL PO | MTMS |  | ---- | ---- | ---- | ---- | ---- | ---- | MeOH |  | H2O |  | ---- | ---- | HCl | 0.01 |  | ---- | ---- | ---- | ---- | ---- | ---- | ---- | ---- | CTAC |  | MTMS, CTAC, MeOH, HCl | ---- | 30 | ---- | <Ambient | ---- | PO | ---- | 2 | ---- | ---- | ---- |  | PO |  | ---- | 40 | ---- | ---- | ---- | 40 | 0.5 | ---- | ---- | ---- | MeOH | 2 | ---- | ---- | 2-propanol | 2 | ---- | 60 | N-heptane | 2 | ---- | 60 | ---- | ---- | ---- | ---- | ---- | ---- | ---- | ---- |  | Oven Drying | ---- | ---- | ---- | 24 | ---- | ---- | ---- | ---- | ---- | ---- | ---- | ---- | ---- | ---- | ---- | ---- | ---- | ---- | ---- | ---- | ---- | ---- | ---- | ---- |  | Yes | [5 empty] | Yes |  |  | No |  |  |  | Yes | [7 empty] | Yes |  | No |  |  |  | No | [9 empty] | Yes | [5 empty] | Yes | [5 empty] | No |  |  | No |  |  |  | No |  |  | No | [5 empty] | No |  |  |  |  | No |  |  |  | No |  |  | No |  |  | No | No | [5 empty] | Mesoporous | ---- | 2.8 | ---- | 714 | ---- | ---- | ---- | ---- | ----
S23- Xerogel | Xingzhong Guo et al. |  | Facile Synthesis of Methylsilsesquioxane Aerogels with Uniform Mesopores by Microwave Drying | 2019 | 37 | 5 | Sol-gel | 0.01 M HCl, 1.5mL MeOH, 1.5mL HCl, 1mL PO | MTMS |  | ---- | ---- | ---- | ---- | ---- | ---- | MeOH |  | H2O |  | ---- | ---- | HCl | 0.01 |  | ---- | ---- | ---- | ---- | ---- | ---- | ---- | ---- | CTAC |  | MTMS, CTAC, MeOH, HCl | ---- | 30 | ---- | <Ambient | ---- | PO | ---- | 2 | ---- | ---- | ---- |  | PO |  | ---- | 40 | ---- | ---- | ---- | 40 | 0.5 | ---- | ---- | ---- | MeOH | 2 | ---- | ---- | 2-propanol | 2 | ---- | 60 | N-heptane | 2 | ---- | 60 | ---- | ---- | ---- | ---- | ---- | ---- | ---- | ---- |  | Air Drying | ---- | ---- | ---- | 0.48 | ---- | ---- | ---- | ---- | ---- | ---- | ---- | ---- | ---- | ---- | ---- | ---- | ---- | ---- | ---- | ---- | ---- | ---- | ---- | ---- |  | Yes | [5 empty] | Yes |  |  | No |  |  |  | Yes | [7 empty] | Yes |  | No |  |  |  | No | [9 empty] | Yes | [5 empty] | Yes | [5 empty] | No |  |  | No |  |  |  | No |  |  | No | [5 empty] | No |  |  |  |  | No |  |  |  | No |  |  | No |  |  | No | No | [5 empty] | Mesoporous | ---- | 2.4 | ---- | 795 | ---- | ---- | ---- | ---- | ----
S20- Heat Treated 200Celsius | Xingzhong Guo et al. |  | Facile Synthesis of Methylsilsesquioxane Aerogels with Uniform Mesopores by Microwave Drying | 2019 | 37 | 5 | Sol-gel | 0.01 M HCl, 1.5mL MeOH, 1.5mL HCl, 1mL PO | MTMS |  | ---- | ---- | ---- | ---- | ---- | ---- | MeOH |  | H2O |  | ---- | ---- | HCl | 0.01 |  | ---- | ---- | ---- | ---- | ---- | ---- | ---- | ---- | CTAC |  | MTMS, CTAC, MeOH, HCl | ---- | 30 | ---- | <Ambient | ---- | PO | ---- | 2 | ---- | ---- | ---- |  | PO |  | ---- | 40 | ---- | ---- | ---- | 40 | 0.5 | ---- | ---- | ---- | MeOH | 2 | ---- | ---- | 2-propanol | 2 | ---- | 60 | N-heptane | 2 | ---- | 60 | ---- | ---- | ---- | ---- | ---- | ---- | ---- | ---- |  | Microwave Drying @ 500W | ---- | ---- | ---- | 0.55 | ---- | ---- | ---- | ---- | ---- | ---- | ---- | ---- | ---- | ---- | ---- | ---- | ---- | ---- | ---- | ---- | 200 | ---- | ---- | ---- |  | Yes | [5 empty] | Yes |  |  | No |  |  |  | Yes | [7 empty] | Yes |  | No |  |  |  | No | [9 empty] | Yes | [5 empty] | Yes | [5 empty] | No |  |  | No |  |  |  | No |  |  | No | [5 empty] | No |  |  |  |  | No |  |  |  | No |  |  | No |  |  | No | No | [5 empty] | Mesoporous | ---- | 2.1 | ---- | 788 | ---- | ---- | ---- | ---- | ----
S20- Heat Treated 300Celsius | Xingzhong Guo et al. |  | Facile Synthesis of Methylsilsesquioxane Aerogels with Uniform Mesopores by Microwave Drying | 2019 | 37 | 5 | Sol-gel | 0.01 M HCl, 1.5mL MeOH, 1.5mL HCl, 1mL PO | MTMS |  | ---- | ---- | ---- | ---- | ---- | ---- | MeOH |  | H2O |  | ---- | ---- | HCl | 0.01 |  | ---- | ---- | ---- | ---- | ---- | ---- | ---- | ---- | CTAC |  | MTMS, CTAC, MeOH, HCl | ---- | 30 | ---- | <Ambient | ---- | PO | ---- | 2 | ---- | ---- | ---- |  | PO |  | ---- | 40 | ---- | ---- | ---- | 40 | 0.5 | ---- | ---- | ---- | MeOH | 2 | ---- | ---- | 2-propanol | 2 | ---- | 60 | N-heptane | 2 | ---- | 60 | ---- | ---- | ---- | ---- | ---- | ---- | ---- | ---- |  | Microwave Drying @ 500W | ---- | ---- | ---- | 0.55 | ---- | ---- | ---- | ---- | ---- | ---- | ---- | ---- | ---- | ---- | ---- | ---- | ---- | ---- | ---- | ---- | 300 | ---- | ---- | ---- |  | Yes | [5 empty] | Yes |  |  | No |  |  |  | Yes | [7 empty] | Yes |  | No |  |  |  | No | [9 empty] | Yes | [5 empty] | Yes | [5 empty] | No |  |  | No |  |  |  | No |  |  | No | [5 empty] | No |  |  |  |  | No |  |  |  | No |  |  | No |  |  | No | No | [5 empty] | Mesoporous | ---- | 2.1 | ---- | 738 | ---- | ---- | ---- | ---- | ----
S20- Heat Treated 40Celsius | Xingzhong Guo et al. |  | Facile Synthesis of Methylsilsesquioxane Aerogels with Uniform Mesopores by Microwave Drying | 2019 | 37 | 5 | Sol-gel | 0.01 M HCl, 1.5mL MeOH, 1.5mL HCl, 1mL PO | MTMS |  | ---- | ---- | ---- | ---- | ---- | ---- | MeOH |  | H2O |  | ---- | ---- | HCl | 0.01 |  | ---- | ---- | ---- | ---- | ---- | ---- | ---- | ---- | CTAC |  | MTMS, CTAC, MeOH, HCl | ---- | 30 | ---- | <Ambient | ---- | PO | ---- | 2 | ---- | ---- | ---- |  | PO |  | ---- | 40 | ---- | ---- | ---- | 40 | 0.5 | ---- | ---- | ---- | MeOH | 2 | ---- | ---- | 2-propanol | 2 | ---- | 60 | N-heptane | 2 | ---- | 60 | ---- | ---- | ---- | ---- | ---- | ---- | ---- | ---- |  | Microwave Drying @ 500W | ---- | ---- | ---- | 0.55 | ---- | ---- | ---- | ---- | ---- | ---- | ---- | ---- | ---- | ---- | ---- | ---- | ---- | ---- | ---- | ---- | 40 | ---- | ---- | ---- |  | Yes | [5 empty] | Yes |  |  | No |  |  |  | Yes | [7 empty] | Yes |  | No |  |  |  | No | [9 empty] | Yes | [5 empty] | Yes | [5 empty] | No |  |  | No |  |  |  | No |  |  | No | [5 empty] | No |  |  |  |  | No |  |  |  | No |  |  | No |  |  | No | No | [5 empty] | Mesoporous | ---- | 1.5 | ---- | 580 | ---- | ---- | ---- | ---- | ----
S20- Heat Treated 60Celsius | Xingzhong Guo et al. |  | Facile Synthesis of Methylsilsesquioxane Aerogels with Uniform Mesopores by Microwave Drying | 2019 | 37 | 5 | Sol-gel | 0.01 M HCl, 1.5mL MeOH, 1.5mL HCl, 1mL PO | MTMS |  | ---- | ---- | ---- | ---- | ---- | ---- | MeOH |  | H2O |  | ---- | ---- | HCl | 0.01 |  | ---- | ---- | ---- | ---- | ---- | ---- | ---- | ---- | CTAC |  | MTMS, CTAC, MeOH, HCl | ---- | 30 | ---- | <Ambient | ---- | PO | ---- | 2 | ---- | ---- | ---- |  | PO |  | ---- | 40 | ---- | ---- | ---- | 40 | 0.5 | ---- | ---- | ---- | MeOH | 2 | ---- | ---- | 2-propanol | 2 | ---- | 60 | N-heptane | 2 | ---- | 60 | ---- | ---- | ---- | ---- | ---- | ---- | ---- | ---- |  | Microwave Drying @ 500W | ---- | ---- | ---- | 0.55 | ---- | ---- | ---- | ---- | ---- | ---- | ---- | ---- | ---- | ---- | ---- | ---- | ---- | ---- | ---- | ---- | 60 | ---- | ---- | ---- |  | Yes | [5 empty] | Yes |  |  | No |  |  |  | Yes | [7 empty] | Yes |  | No |  |  |  | No | [9 empty] | Yes | [5 empty] | Yes | [5 empty] | No |  |  | No |  |  |  | No |  |  | No | [5 empty] | No |  |  |  |  | No |  |  |  | No |  |  | No |  |  | No | No | [5 empty] | Mesoporous | ---- | 1.1 | ---- | 471 | ---- | ---- | ---- | ---- | ----
S20- Heat Treated 80Celsius | Xingzhong Guo et al. |  | Facile Synthesis of Methylsilsesquioxane Aerogels with Uniform Mesopores by Microwave Drying | 2019 | 37 | 5 | Sol-gel | 0.01 M HCl, 1.5mL MeOH, 1.5mL HCl, 1mL PO | MTMS |  | ---- | ---- | ---- | ---- | ---- | ---- | MeOH |  | H2O |  | ---- | ---- | HCl | 0.01 |  | ---- | ---- | ---- | ---- | ---- | ---- | ---- | ---- | CTAC |  | MTMS, CTAC, MeOH, HCl | ---- | 30 | ---- | <Ambient | ---- | PO | ---- | 2 | ---- | ---- | ---- |  | PO |  | ---- | 40 | ---- | ---- | ---- | 40 | 0.5 | ---- | ---- | ---- | MeOH | 2 | ---- | ---- | 2-propanol | 2 | ---- | 60 | N-heptane | 2 | ---- | 60 | ---- | ---- | ---- | ---- | ---- | ---- | ---- | ---- |  | Microwave Drying @ 500W | ---- | ---- | ---- | 0.55 | ---- | ---- | ---- | ---- | ---- | ---- | ---- | ---- | ---- | ---- | ---- | ---- | ---- | ---- | ---- | ---- | 80 | ---- | ---- | ---- |  | Yes | [5 empty] | Yes |  |  | No |  |  |  | Yes | [7 empty] | Yes |  | No |  |  |  | No | [9 empty] | Yes | [5 empty] | Yes | [5 empty] | No |  |  | No |  |  |  | No |  |  | No | [5 empty] | No |  |  |  |  | No |  |  |  | No |  |  | No |  |  | No | No | [5 empty] | Mesoporous | ---- | 0.9 | ---- | 322 | ---- | ---- | ---- | ---- | ----
100M_S, 100 mol % MTMS | Alyne Lamy-Mendes et al. |  | Polysilsesquioxane-based silica aerogel monoliths with embedded CNTs | 2019 | 81 | 8 | Sol-gel |  | MTMS |  | ---- | ---- | ---- | ---- | ---- | ---- | EtOH |  | ---- | ---- | ---- | ---- | Oxalic Acid | 0.01 |  | NH4OH | 1 |  | ---- | ---- | ---- | ---- | ---- | CTAB |  | ---- | ---- | ---- | ---- | ---- | ---- | ---- | ---- | ---- | ---- | ---- | ---- |  | ---- | ---- | ---- | 27 | ---- | 11 | ---- | 27 | 168 | ---- | ---- | ---- | EtOH | 8 | ---- | 60 | ---- | ---- | ---- | ---- | ---- | ---- | ---- | ---- | ---- | ---- | ---- | ---- | ---- | ---- | ---- | ---- |  | Ambient Pressure Drying | ---- | 60 | ---- | 72 | ---- | 100 | ---- | 3 | ---- | ---- | ---- | ---- | ---- | ---- | ---- | ---- | ---- | ---- | ---- | ---- | ---- | ---- | ---- | ---- |  | Yes | [5 empty] | Yes |  |  | No |  |  |  | Yes | [7 empty] | Yes |  | No |  |  |  | Yes | [9 empty] | Yes | [5 empty] | Yes | [5 empty] | Yes |  |  | No |  |  |  | No |  |  | No | [5 empty] | No |  |  |  |  | No |  |  |  | No |  |  | No |  |  | Yes | No | [5 empty] | ---- | 94.8 | 12.5 | 112.9 | 444.6 | 75.6 | 22.3 | 38.7 | Monolithic | ----
100M_CNT_S, 100 mol % MTMS with Carbon Nanotubes | Alyne Lamy-Mendes et al. |  | Polysilsesquioxane-based silica aerogel monoliths with embedded CNTs | 2019 | 81 | 8 | Sol-gel |  | MTMS |  | ---- | ---- | CNT |  | ---- | ---- | EtOH |  | ---- | ---- | ---- | ---- | Oxalic Acid | 0.01 |  | NH4OH | 1 |  | ---- | ---- | ---- | ---- | ---- | CTAB |  | ---- | ---- | ---- | ---- | ---- | ---- | ---- | ---- | ---- | ---- | ---- | ---- |  | ---- | ---- | ---- | 27 | ---- | 10 | ---- | 27 | 168 | ---- | ---- | ---- | EtOH | 8 | ---- | 60 | ---- | ---- | ---- | ---- | ---- | ---- | ---- | ---- | ---- | ---- | ---- | ---- | ---- | ---- | ---- | ---- |  | Ambient Pressure Drying | ---- | 60 | ---- | 72 | ---- | 100 | ---- | 3 | ---- | ---- | ---- | ---- | ---- | ---- | ---- | ---- | ---- | ---- | ---- | ---- | ---- | ---- | ---- | ---- |  | Yes | [5 empty] | Yes |  |  | No |  |  |  | Yes | [7 empty] | Yes |  | No |  |  |  | Yes | [9 empty] | Yes | [5 empty] | Yes | [5 empty] | Yes |  |  | No |  |  |  | No |  |  | No | [5 empty] | No |  |  |  |  | No |  |  |  | No |  |  | No |  |  | Yes | No | [5 empty] | ---- | 95.8 | 15.6 | 134.9 | 463.4 | 61.3 | 64.7 | 41.6 | Monolithic | ----
90M10A_S, 90 mol % MTMS 10 mol % APTMS | Alyne Lamy-Mendes et al. |  | Polysilsesquioxane-based silica aerogel monoliths with embedded CNTs | 2019 | 81 | 8 | Sol-gel |  | MTMS |  | APTMS |  | ---- | ---- | ---- | ---- | EtOH |  | ---- | ---- | ---- | ---- | Oxalic Acid | 0.01 |  | NH4OH | 1 |  | ---- | ---- | ---- | ---- | ---- | CTAB |  | ---- | ---- | ---- | ---- | ---- | ---- | ---- | ---- | ---- | ---- | ---- | ---- |  | ---- | ---- | ---- | 27 | ---- | 3 | ---- | 27 | 168 | ---- | ---- | ---- | EtOH | 8 | ---- | 60 | ---- | ---- | ---- | ---- | ---- | ---- | ---- | ---- | ---- | ---- | ---- | ---- | ---- | ---- | ---- | ---- |  | Ambient Pressure Drying | ---- | 60 | ---- | 72 | ---- | 100 | ---- | 3 | ---- | ---- | ---- | ---- | ---- | ---- | ---- | ---- | ---- | ---- | ---- | ---- | ---- | ---- | ---- | ---- |  | Yes | [5 empty] | Yes |  |  | No |  |  |  | Yes | [7 empty] | Yes |  | No |  |  |  | Yes | [9 empty] | Yes | [5 empty] | Yes | [5 empty] | Yes |  |  | No |  |  |  | No |  |  | No | [5 empty] | No |  |  |  |  | No |  |  |  | No |  |  | No |  |  | Yes | No | [5 empty] | ---- | 94.6 | 11.9 | 4220.6 | 11..3 | 79.3 | 104.9 | 43.5 | Monolithic | ----
90M10A_CNT_S, 90 mol % MTMS 10 mol % APTMS with Carbon Nanotubes | Alyne Lamy-Mendes et al. |  | Polysilsesquioxane-based silica aerogel monoliths with embedded CNTs | 2019 | 81 | 8 | Sol-gel |  | MTMS |  | APTMS |  | CNT |  | ---- | ---- | EtOH |  | ---- | ---- | ---- | ---- | Oxalic Acid | 0.01 |  | NH4OH | 1 |  | ---- | ---- | ---- | ---- | ---- | CTAB |  | ---- | ---- | ---- | ---- | ---- | ---- | ---- | ---- | ---- | ---- | ---- | ---- |  | ---- | ---- | ---- | 27 | ---- | 2 | ---- | 27 | 168 | ---- | ---- | ---- | EtOH | 8 | ---- | 60 | ---- | ---- | ---- | ---- | ---- | ---- | ---- | ---- | ---- | ---- | ---- | ---- | ---- | ---- | ---- | ---- |  | Ambient Pressure Drying | ---- | 60 | ---- | 72 | ---- | 100 | ---- | 3 | ---- | ---- | ---- | ---- | ---- | ---- | ---- | ---- | ---- | ---- | ---- | ---- | ---- | ---- | ---- | ---- |  | Yes | [5 empty] | Yes |  |  | No |  |  |  | Yes | [7 empty] | Yes |  | No |  |  |  | Yes | [9 empty] | Yes | [5 empty] | Yes | [5 empty] | Yes |  |  | No |  |  |  | No |  |  | No | [5 empty] | No |  |  |  |  | No |  |  |  | No |  |  | No |  |  | Yes | No | [5 empty] | ---- | 95.1 | 12.5 | 2713.5 | 18.4 | 76.2 | 201.5 | 41.8 | Monolithic | ----
80M20A_S, 80 mol % MTMS 20 mol % APTMS | Alyne Lamy-Mendes et al. |  | Polysilsesquioxane-based silica aerogel monoliths with embedded CNTs | 2019 | 81 | 8 | Sol-gel |  | MTMS |  | APTMS |  | ---- | ---- | ---- | ---- | EtOH |  | ---- | ---- | ---- | ---- | Oxalic Acid | 0.01 |  | NH4OH | 1 |  | ---- | ---- | ---- | ---- | ---- | CTAB |  | ---- | ---- | ---- | ---- | ---- | ---- | ---- | ---- | ---- | ---- | ---- | ---- |  | ---- | ---- | ---- | 27 | ---- | 3 | ---- | 27 | 168 | ---- | ---- | ---- | EtOH | 8 | ---- | 60 | ---- | ---- | ---- | ---- | ---- | ---- | ---- | ---- | ---- | ---- | ---- | ---- | ---- | ---- | ---- | ---- |  | Ambient Pressure Drying | ---- | 60 | ---- | 72 | ---- | 100 | ---- | 3 | ---- | ---- | ---- | ---- | ---- | ---- | ---- | ---- | ---- | ---- | ---- | ---- | ---- | ---- | ---- | ---- |  | Yes | [5 empty] | Yes |  |  | No |  |  |  | Yes | [7 empty] | Yes |  | No |  |  |  | Yes | [9 empty] | Yes | [5 empty] | Yes | [5 empty] | Yes |  |  | No |  |  |  | No |  |  | No | [5 empty] | No |  |  |  |  | No |  |  |  | No |  |  | No |  |  | Yes | No | [5 empty] | ---- | 94.8 | 12.5 | 512.3 | 97.4 | 76 | ---- | ---- | Monolithic | ----
80M20A_CNT_S, 80 mol % MTMS 20 mol % APTMS with Carbon Nanotubes | Alyne Lamy-Mendes et al. |  | Polysilsesquioxane-based silica aerogel monoliths with embedded CNTs | 2019 | 81 | 8 | Sol-gel |  | MTMS |  | APTMS |  | CNT |  | ---- | ---- | EtOH |  | ---- | ---- | ---- | ---- | Oxalic Acid | 0.01 |  | NH4OH | 1 |  | ---- | ---- | ---- | ---- | ---- | CTAB |  | ---- | ---- | ---- | ---- | ---- | ---- | ---- | ---- | ---- | ---- | ---- | ---- |  | ---- | ---- | ---- | 27 | ---- | 2 | ---- | 27 | 168 | ---- | ---- | ---- | EtOH | 8 | ---- | 60 | ---- | ---- | ---- | ---- | ---- | ---- | ---- | ---- | ---- | ---- | ---- | ---- | ---- | ---- | ---- | ---- |  | Ambient Pressure Drying | ---- | 60 | ---- | 72 | ---- | 100 | ---- | 3 | ---- | ---- | ---- | ---- | ---- | ---- | ---- | ---- | ---- | ---- | ---- | ---- | ---- | ---- | ---- | ---- |  | Yes | [5 empty] | Yes |  |  | No |  |  |  | Yes | [7 empty] | Yes |  | No |  |  |  | Yes | [9 empty] | Yes | [5 empty] | Yes | [5 empty] | Yes |  |  | No |  |  |  | No |  |  | No | [5 empty] | No |  |  |  |  | No |  |  |  | No |  |  | No |  |  | Yes | No | [5 empty] | ---- | 95.4 | 12.7 | 1121.6 | 45.2 | 75.3 | ---- | ---- | Monolithic | ----
100M_S1, 100 mol % MTMS 1.25g CTAB | Alyne Lamy-Mendes et al. |  | Polysilsesquioxane-based silica aerogel monoliths with embedded CNTs | 2019 | 81 | 8 | Sol-gel |  | MTMS |  | ---- | ---- | ---- | ---- | ---- | ---- | EtOH |  | ---- | ---- | ---- | ---- | Oxalic Acid | 0.01 |  | NH4OH | 1 |  | ---- | ---- | ---- | ---- | ---- | CTAB |  | ---- | ---- | ---- | ---- | ---- | ---- | ---- | ---- | ---- | ---- | ---- | ---- |  | ---- | ---- | ---- | 27 | ---- | 12 | ---- | 27 | 168 | ---- | ---- | ---- | EtOH | 8 | ---- | 60 | ---- | ---- | ---- | ---- | ---- | ---- | ---- | ---- | ---- | ---- | ---- | ---- | ---- | ---- | ---- | ---- |  | Ambient Pressure Drying | ---- | 60 | ---- | 72 | ---- | 100 | ---- | 3 | ---- | ---- | ---- | ---- | ---- | ---- | ---- | ---- | ---- | ---- | ---- | ---- | ---- | ---- | ---- | ---- |  | Yes | [5 empty] | Yes |  |  | No |  |  |  | Yes | [7 empty] | Yes |  | No |  |  |  | Yes | [9 empty] | Yes | [5 empty] | Yes | [5 empty] | Yes |  |  | No |  |  |  | No |  |  | No | [5 empty] | No |  |  |  |  | No |  |  |  | No |  |  | No |  |  | Yes | No | [5 empty] | ---- | 95.3 | 12.6 | 110.5 | 458.1 | 75.3 | 40.1 | 36.8 | Monolithic | ----
100M_CNT_S1, 100 mol % MTMS 1.25g CTAB with Carbon Nanotubes | Alyne Lamy-Mendes et al. |  | Polysilsesquioxane-based silica aerogel monoliths with embedded CNTs | 2019 | 81 | 8 | Sol-gel |  | MTMS |  | ---- | ---- | CNT |  | ---- | ---- | EtOH |  | ---- | ---- | ---- | ---- | Oxalic Acid | 0.01 |  | NH4OH | 1 |  | ---- | ---- | ---- | ---- | ---- | CTAB |  | ---- | ---- | ---- | ---- | ---- | ---- | ---- | ---- | ---- | ---- | ---- | ---- |  | ---- | ---- | ---- | 27 | ---- | 11 | ---- | 27 | 168 | ---- | ---- | ---- | EtOH | 8 | ---- | 60 | ---- | ---- | ---- | ---- | ---- | ---- | ---- | ---- | ---- | ---- | ---- | ---- | ---- | ---- | ---- | ---- |  | Ambient Pressure Drying | ---- | 60 | ---- | 72 | ---- | 100 | ---- | 3 | ---- | ---- | ---- | ---- | ---- | ---- | ---- | ---- | ---- | ---- | ---- | ---- | ---- | ---- | ---- | ---- |  | Yes | [5 empty] | Yes |  |  | No |  |  |  | Yes | [7 empty] | Yes |  | No |  |  |  | Yes | [9 empty] | Yes | [5 empty] | Yes | [5 empty] | Yes |  |  | No |  |  |  | No |  |  | No | [5 empty] | No |  |  |  |  | No |  |  |  | No |  |  | No |  |  | Yes | No | [5 empty] | ---- | 95.6 | 12.7 | 102.7 | 492.4 | 75.6 | 50.2 | 31.2 | Monolithic | ----
90M10A_S1, 90 mol % MTMS 10 mol % APTMS 1.25g CTAB | Alyne Lamy-Mendes et al. |  | Polysilsesquioxane-based silica aerogel monoliths with embedded CNTs | 2019 | 81 | 8 | Sol-gel |  | MTMS |  | APTMS |  | ---- | ---- | ---- | ---- | EtOH |  | ---- | ---- | ---- | ---- | Oxalic Acid | 0.01 |  | NH4OH | 1 |  | ---- | ---- | ---- | ---- | ---- | CTAB |  | ---- | ---- | ---- | ---- | ---- | ---- | ---- | ---- | ---- | ---- | ---- | ---- |  | ---- | ---- | ---- | 27 | ---- | 4 | ---- | 27 | 168 | ---- | ---- | ---- | EtOH | 8 | ---- | 60 | ---- | ---- | ---- | ---- | ---- | ---- | ---- | ---- | ---- | ---- | ---- | ---- | ---- | ---- | ---- | ---- |  | Ambient Pressure Drying | ---- | 60 | ---- | 72 | ---- | 100 | ---- | 3 | ---- | ---- | ---- | ---- | ---- | ---- | ---- | ---- | ---- | ---- | ---- | ---- | ---- | ---- | ---- | ---- |  | Yes | [5 empty] | Yes |  |  | No |  |  |  | Yes | [7 empty] | Yes |  | No |  |  |  | Yes | [9 empty] | Yes | [5 empty] | Yes | [5 empty] | Yes |  |  | No |  |  |  | No |  |  | No | [5 empty] | No |  |  |  |  | No |  |  |  | No |  |  | No |  |  | Yes | No | [5 empty] | ---- | 94.4 | 11.7 | 647.4 | 72.2 | 80.9 | 68.7 | 44.1 | Monolithic | ----
90M10A_CNT_S1, 90 mol % MTMS 10 mol % APTMS 1.25g CTAB with Carbon Nanotubes | Alyne Lamy-Mendes et al. |  | Polysilsesquioxane-based silica aerogel monoliths with embedded CNTs | 2019 | 81 | 8 | Sol-gel |  | MTMS |  | APTMS |  | CNT |  | ---- | ---- | EtOH |  | ---- | ---- | ---- | ---- | Oxalic Acid | 0.01 |  | NH4OH | 1 |  | ---- | ---- | ---- | ---- | ---- | CTAB |  | ---- | ---- | ---- | ---- | ---- | ---- | ---- | ---- | ---- | ---- | ---- | ---- |  | ---- | ---- | ---- | 27 | ---- | 3 | ---- | 27 | 168 | ---- | ---- | ---- | EtOH | 8 | ---- | 60 | ---- | ---- | ---- | ---- | ---- | ---- | ---- | ---- | ---- | ---- | ---- | ---- | ---- | ---- | ---- | ---- |  | Ambient Pressure Drying | ---- | 60 | ---- | 72 | ---- | 100 | ---- | 3 | ---- | ---- | ---- | ---- | ---- | ---- | ---- | ---- | ---- | ---- | ---- | ---- | ---- | ---- | ---- | ---- |  | Yes | [5 empty] | Yes |  |  | No |  |  |  | Yes | [7 empty] | Yes |  | No |  |  |  | Yes | [9 empty] | Yes | [5 empty] | Yes | [5 empty] | Yes |  |  | No |  |  |  | No |  |  | No | [5 empty] | No |  |  |  |  | No |  |  |  | No |  |  | No |  |  | Yes | No | [5 empty] | ---- | 94.6 | 11.2 | 378.3 | 118.2 | 84.6 | 191.3 | 43.7 | Monolithic | ----
80M20A_S1, 80 mol % MTMS 20 mol % APTMS 1.25g CTAB | Alyne Lamy-Mendes et al. |  | Polysilsesquioxane-based silica aerogel monoliths with embedded CNTs | 2019 | 81 | 8 | Sol-gel |  | MTMS |  | APTMS |  | ---- | ---- | ---- | ---- | EtOH |  | ---- | ---- | ---- | ---- | Oxalic Acid | 0.01 |  | NH4OH | 1 |  | ---- | ---- | ---- | ---- | ---- | CTAB |  | ---- | ---- | ---- | ---- | ---- | ---- | ---- | ---- | ---- | ---- | ---- | ---- |  | ---- | ---- | ---- | 27 | ---- | 5 | ---- | 27 | 168 | ---- | ---- | ---- | EtOH | 8 | ---- | 60 | ---- | ---- | ---- | ---- | ---- | ---- | ---- | ---- | ---- | ---- | ---- | ---- | ---- | ---- | ---- | ---- |  | Ambient Pressure Drying | ---- | 60 | ---- | 72 | ---- | 100 | ---- | 3 | ---- | ---- | ---- | ---- | ---- | ---- | ---- | ---- | ---- | ---- | ---- | ---- | ---- | ---- | ---- | ---- |  | Yes | [5 empty] | Yes |  |  | No |  |  |  | Yes | [7 empty] | Yes |  | No |  |  |  | Yes | [9 empty] | Yes | [5 empty] | Yes | [5 empty] | Yes |  |  | No |  |  |  | No |  |  | No | [5 empty] | No |  |  |  |  | No |  |  |  | No |  |  | No |  |  | Yes | No | [5 empty] | ---- | 72.3 | 1.9 | 24.3 | 311.9 | 381.7 | ---- | ---- | ---- | ----
80M20A_CNT_S1, 80 mol % MTMS 20 mol % APTMS 1.25g CTAB with Carbon Nanotubes | Alyne Lamy-Mendes et al. |  | Polysilsesquioxane-based silica aerogel monoliths with embedded CNTs | 2019 | 81 | 8 | Sol-gel |  | MTMS |  | APTMS |  | CNT |  | ---- | ---- | EtOH |  | ---- | ---- | ---- | ---- | Oxalic Acid | 0.01 |  | NH4OH | 1 |  | ---- | ---- | ---- | ---- | ---- | CTAB |  | ---- | ---- | ---- | ---- | ---- | ---- | ---- | ---- | ---- | ---- | ---- | ---- |  | ---- | ---- | ---- | 27 | ---- | 4 | ---- | 27 | 168 | ---- | ---- | ---- | EtOH | 8 | ---- | 60 | ---- | ---- | ---- | ---- | ---- | ---- | ---- | ---- | ---- | ---- | ---- | ---- | ---- | ---- | ---- | ---- |  | Ambient Pressure Drying | ---- | 60 | ---- | 72 | ---- | 100 | ---- | 3 | ---- | ---- | ---- | ---- | ---- | ---- | ---- | ---- | ---- | ---- | ---- | ---- | ---- | ---- | ---- | ---- |  | Yes | [5 empty] | Yes |  |  | No |  |  |  | Yes | [7 empty] | Yes |  | No |  |  |  | Yes | [9 empty] | Yes | [5 empty] | Yes | [5 empty] | Yes |  |  | No |  |  |  | No |  |  | No | [5 empty] | No |  |  |  |  | No |  |  |  | No |  |  | No |  |  | Yes | No | [5 empty] | ---- | 89.9 | 6.3 | 103 | 245.6 | 142.2 | ---- | ---- | ---- | ----
A0- 0mL APTMS | Ze Zhang et al. |  | Resilient, fire-retardant and mechanically strong polyimide-polyvinylpolymethylsiloxane composite aerogel prepared via stepwise chemical liquid deposition | 2019 | 41 | 5 | Sol-gel | The precursor solution was made by charging DTBP and VMDMS to an Ar hydrothermal reactor and heating at 120 Celsius for 48 hr. | APTMS |  | VMDMS |  | DTBP |  | ---- | ---- | BzOH |  | H2O |  | TmAOH |  | ---- | ---- | ---- | ---- | ---- | ---- | ---- | ---- | ---- | ---- | ---- | ---- | ---- | DTBP, VMDMS, BzOH, H2O, TmAOH, APTMS | ---- | 10 | ---- | ---- | ---- | ---- | ---- | ---- | ---- | ---- | ---- |  | ---- | ---- | ---- | 80 | ---- | ---- | ---- | 80 | 96 | ---- | ---- | ---- | Isopropanol | 3 | 1 | 60 | ---- | ---- | ---- | ---- | ---- | ---- | ---- | ---- | ---- | ---- | ---- | ---- | ---- | ---- | ---- | ---- |  | Supercritical Drying | CO2 | 40 | 8.5 | ---- | ---- | ---- | ---- | ---- | ---- | ---- | ---- | ---- | ---- | ---- | ---- | ---- | ---- | ---- | ---- | ---- | ---- | ---- | ---- | ---- |  | Yes | [5 empty] | No |  |  | No |  |  |  | Yes | [7 empty] | Yes |  | No |  |  |  | No | [9 empty] | Yes | [5 empty] | Yes | [5 empty] | Yes |  |  | Yes |  |  |  | No |  |  | No | [5 empty] | No |  |  |  |  | Yes |  |  |  | No |  |  | No |  |  | No | No | [5 empty] | Mesoporous | ---- | ---- | 14.2 | 1573 | 0.188 | 4.51 | 0.032 | ---- | ----
A1- 0.1mL APTMS | Ze Zhang et al. |  | Resilient, fire-retardant and mechanically strong polyimide-polyvinylpolymethylsiloxane composite aerogel prepared via stepwise chemical liquid deposition | 2019 | 41 | 5 | Sol-gel | The precursor solution was made by charging DTBP and VMDMS to an Ar hydrothermal reactor and heating at 120 Celsius for 48 hr. | APTMS |  | VMDMS |  | DTBP |  | ---- | ---- | BzOH |  | H2O |  | TmAOH |  | ---- | ---- | ---- | ---- | ---- | ---- | ---- | ---- | ---- | ---- | ---- | ---- | ---- | DTBP, VMDMS, BzOH, H2O, TmAOH, APTMS | ---- | 10 | ---- | ---- | ---- | ---- | ---- | ---- | ---- | ---- | ---- |  | ---- | ---- | ---- | 80 | ---- | ---- | ---- | 80 | 96 | ---- | ---- | ---- | Isopropanol | 3 | 1 | 60 | ---- | ---- | ---- | ---- | ---- | ---- | ---- | ---- | ---- | ---- | ---- | ---- | ---- | ---- | ---- | ---- |  | Supercritical Drying | CO2 | 40 | 8.5 | ---- | ---- | ---- | ---- | ---- | ---- | ---- | ---- | ---- | ---- | ---- | ---- | ---- | ---- | ---- | ---- | ---- | ---- | ---- | ---- | ---- |  | Yes | [5 empty] | No |  |  | No |  |  |  | Yes | [7 empty] | Yes |  | No |  |  |  | No | [9 empty] | Yes | [5 empty] | Yes | [5 empty] | Yes |  |  | Yes |  |  |  | No |  |  | No | [5 empty] | No |  |  |  |  | Yes |  |  |  | No |  |  | No |  |  | No | No | [5 empty] | Mesoporous | ---- | ---- | 11.1 | 1420 | 0.307 | 6.83 | 0.035 | ---- | ----
A2- 0.3mL APTMS | Ze Zhang et al. |  | Resilient, fire-retardant and mechanically strong polyimide-polyvinylpolymethylsiloxane composite aerogel prepared via stepwise chemical liquid deposition | 2019 | 41 | 5 | Sol-gel | The precursor solution was made by charging DTBP and VMDMS to an Ar hydrothermal reactor and heating at 120 Celsius for 48 hr. | APTMS |  | VMDMS |  | DTBP |  | ---- | ---- | BzOH |  | H2O |  | TmAOH |  | ---- | ---- | ---- | ---- | ---- | ---- | ---- | ---- | ---- | ---- | ---- | ---- | ---- | DTBP, VMDMS, BzOH, H2O, TmAOH, APTMS | ---- | 10 | ---- | ---- | ---- | ---- | ---- | ---- | ---- | ---- | ---- |  | ---- | ---- | ---- | 80 | ---- | ---- | ---- | 80 | 96 | ---- | ---- | ---- | Isopropanol | 3 | 1 | 60 | ---- | ---- | ---- | ---- | ---- | ---- | ---- | ---- | ---- | ---- | ---- | ---- | ---- | ---- | ---- | ---- |  | Supercritical Drying | CO2 | 40 | 8.5 | ---- | ---- | ---- | ---- | ---- | ---- | ---- | ---- | ---- | ---- | ---- | ---- | ---- | ---- | ---- | ---- | ---- | ---- | ---- | ---- | ---- |  | Yes | [5 empty] | No |  |  | No |  |  |  | Yes | [7 empty] | Yes |  | No |  |  |  | No | [9 empty] | Yes | [5 empty] | Yes | [5 empty] | Yes |  |  | Yes |  |  |  | No |  |  | No | [5 empty] | No |  |  |  |  | Yes |  |  |  | No |  |  | No |  |  | No | No | [5 empty] | Mesoporous | ---- | ---- | 8.5 | 1196 | 0.311 | 8.36 | 0.037 | ---- | ----
A3- 0.6mL APTMS | Ze Zhang et al. |  | Resilient, fire-retardant and mechanically strong polyimide-polyvinylpolymethylsiloxane composite aerogel prepared via stepwise chemical liquid deposition | 2019 | 41 | 5 | Sol-gel | The precursor solution was made by charging DTBP and VMDMS to an Ar hydrothermal reactor and heating at 120 Celsius for 48 hr. | APTMS |  | VMDMS |  | DTBP |  | ---- | ---- | BzOH |  | H2O |  | TmAOH |  | ---- | ---- | ---- | ---- | ---- | ---- | ---- | ---- | ---- | ---- | ---- | ---- | ---- | DTBP, VMDMS, BzOH, H2O, TmAOH, APTMS | ---- | 10 | ---- | ---- | ---- | ---- | ---- | ---- | ---- | ---- | ---- |  | ---- | ---- | ---- | 80 | ---- | ---- | ---- | 80 | 96 | ---- | ---- | ---- | Isopropanol | 3 | 1 | 60 | ---- | ---- | ---- | ---- | ---- | ---- | ---- | ---- | ---- | ---- | ---- | ---- | ---- | ---- | ---- | ---- |  | Supercritical Drying | CO2 | 40 | 8.5 | ---- | ---- | ---- | ---- | ---- | ---- | ---- | ---- | ---- | ---- | ---- | ---- | ---- | ---- | ---- | ---- | ---- | ---- | ---- | ---- | ---- |  | Yes | [5 empty] | No |  |  | No |  |  |  | Yes | [7 empty] | Yes |  | No |  |  |  | No | [9 empty] | Yes | [5 empty] | Yes | [5 empty] | Yes |  |  | Yes |  |  |  | No |  |  | No | [5 empty] | No |  |  |  |  | Yes |  |  |  | No |  |  | No |  |  | No | No | [5 empty] | Mesoporous | ---- | ---- | 8.2 | 1075 | 0.378 | 15.5 | 0.043 | ---- | ----
A4- 0.9mL APTMS | Ze Zhang et al. |  | Resilient, fire-retardant and mechanically strong polyimide-polyvinylpolymethylsiloxane composite aerogel prepared via stepwise chemical liquid deposition | 2019 | 41 | 5 | Sol-gel | The precursor solution was made by charging DTBP and VMDMS to an Ar hydrothermal reactor and heating at 120 Celsius for 48 hr. | APTMS |  | VMDMS |  | DTBP |  | ---- | ---- | BzOH |  | H2O |  | TmAOH |  | ---- | ---- | ---- | ---- | ---- | ---- | ---- | ---- | ---- | ---- | ---- | ---- | ---- | DTBP, VMDMS, BzOH, H2O, TmAOH, APTMS | ---- | 10 | ---- | ---- | ---- | ---- | ---- | ---- | ---- | ---- | ---- |  | ---- | ---- | ---- | 80 | ---- | ---- | ---- | 80 | 96 | ---- | ---- | ---- | Isopropanol | 3 | 1 | 60 | ---- | ---- | ---- | ---- | ---- | ---- | ---- | ---- | ---- | ---- | ---- | ---- | ---- | ---- | ---- | ---- |  | Supercritical Drying | CO2 | 40 | 8.5 | ---- | ---- | ---- | ---- | ---- | ---- | ---- | ---- | ---- | ---- | ---- | ---- | ---- | ---- | ---- | ---- | ---- | ---- | ---- | ---- | ---- |  | Yes | [5 empty] | No |  |  | No |  |  |  | Yes | [7 empty] | Yes |  | No |  |  |  | No | [9 empty] | Yes | [5 empty] | Yes | [5 empty] | Yes |  |  | Yes |  |  |  | No |  |  | No | [5 empty] | No |  |  |  |  | Yes |  |  |  | No |  |  | No |  |  | No | No | [5 empty] | Mesoporous | ---- | ---- | 7.9 | 858 | 0.528 | 18.8 | 0.05 | ---- | ----
A5- 1.2mL APTMS | Ze Zhang et al. |  | Resilient, fire-retardant and mechanically strong polyimide-polyvinylpolymethylsiloxane composite aerogel prepared via stepwise chemical liquid deposition | 2019 | 41 | 5 | Sol-gel | The precursor solution was made by charging DTBP and VMDMS to an Ar hydrothermal reactor and heating at 120 Celsius for 48 hr. | APTMS |  | VMDMS |  | DTBP |  | ---- | ---- | BzOH |  | H2O |  | TmAOH |  | ---- | ---- | ---- | ---- | ---- | ---- | ---- | ---- | ---- | ---- | ---- | ---- | ---- | DTBP, VMDMS, BzOH, H2O, TmAOH, APTMS | ---- | 10 | ---- | ---- | ---- | ---- | ---- | ---- | ---- | ---- | ---- |  | ---- | ---- | ---- | 80 | ---- | ---- | ---- | 80 | 96 | ---- | ---- | ---- | Isopropanol | 3 | 1 | 60 | ---- | ---- | ---- | ---- | ---- | ---- | ---- | ---- | ---- | ---- | ---- | ---- | ---- | ---- | ---- | ---- |  | Supercritical Drying | CO2 | 40 | 8.5 | ---- | ---- | ---- | ---- | ---- | ---- | ---- | ---- | ---- | ---- | ---- | ---- | ---- | ---- | ---- | ---- | ---- | ---- | ---- | ---- | ---- |  | Yes | [5 empty] | No |  |  | No |  |  |  | Yes | [7 empty] | Yes |  | No |  |  |  | No | [9 empty] | Yes | [5 empty] | Yes | [5 empty] | Yes |  |  | Yes |  |  |  | No |  |  | No | [5 empty] | No |  |  |  |  | Yes |  |  |  | No |  |  | No |  |  | No | No | [5 empty] | Mesoporous | ---- | ---- | 6.9 | 709 | 0.638 | 29.86 | 0.067 | ---- | ----
I0- 0mL APTMS, SCLD method | Ze Zhang et al. |  | Resilient, fire-retardant and mechanically strong polyimide-polyvinylpolymethylsiloxane composite aerogel prepared via stepwise chemical liquid deposition | 2019 | 41 | 5 | Sol-gel | The precursor solution was made by charging DTBP and VMDMS to an Ar hydrothermal reactor and heating at 120 Celsius for 48 hr. | APTMS |  | VMDMS |  | DTBP |  | ---- | ---- | BzOH |  | H2O |  | TmAOH |  | ---- | ---- | ---- | ---- | ---- | ---- | ---- | ---- | ---- | ---- | ---- | ---- | ---- | DTBP, VMDMS, BzOH, H2O, TmAOH, APTMS | ---- | 10 | ---- | ---- | ---- | ---- | ---- | ---- | ---- | ---- | ---- |  | ---- | ---- | ---- | 80 | ---- | ---- | ---- | 80 | 96 | ---- | ---- | ---- | Isopropanol | 3 | 1 | 60 | NMP | 3 | 1 | 40 | BPDA, NMP | 1 | 1 | ---- | Acetic Anyhride, Pyridine | ---- | 1 | ---- | NMP, EtOH | ---- | ---- | Ambient |  | Supercritical Drying | CO2 | 40 | 8.5 | ---- | ---- | ---- | ---- | ---- | ---- | ---- | ---- | ---- | ---- | ---- | ---- | ---- | ---- | ---- | ---- | ---- | ---- | ---- | ---- | ---- |  | Yes | [5 empty] | No |  |  | No |  |  |  | Yes | [7 empty] | Yes |  | No |  |  |  | No | [9 empty] | Yes | [5 empty] | Yes | [5 empty] | Yes |  |  | Yes |  |  |  | No |  |  | No | [5 empty] | No |  |  |  |  | Yes |  |  |  | No |  |  | No |  |  | No | No | [5 empty] | Mesoporous | ---- | ---- | 9.8 | 1450 | 0.29 | 4.55 | 0.036 | ---- | ----
I1- 0.1mL APTMS, SCLD method | Ze Zhang et al. |  | Resilient, fire-retardant and mechanically strong polyimide-polyvinylpolymethylsiloxane composite aerogel prepared via stepwise chemical liquid deposition | 2019 | 41 | 5 | Sol-gel | The precursor solution was made by charging DTBP and VMDMS to an Ar hydrothermal reactor and heating at 120 Celsius for 48 hr. | APTMS |  | VMDMS |  | DTBP |  | ---- | ---- | BzOH |  | H2O |  | TmAOH |  | ---- | ---- | ---- | ---- | ---- | ---- | ---- | ---- | ---- | ---- | ---- | ---- | ---- | DTBP, VMDMS, BzOH, H2O, TmAOH, APTMS | ---- | 10 | ---- | ---- | ---- | ---- | ---- | ---- | ---- | ---- | ---- |  | ---- | ---- | ---- | 80 | ---- | ---- | ---- | 80 | 96 | ---- | ---- | ---- | Isopropanol | 3 | 1 | 60 | NMP | 3 | 1 | 40 | BPDA, NMP | 1 | 1 | ---- | Acetic Anyhride, Pyridine | ---- | 1 | ---- | NMP, EtOH | ---- | ---- | Ambient |  | Supercritical Drying | CO2 | 40 | 8.5 | ---- | ---- | ---- | ---- | ---- | ---- | ---- | ---- | ---- | ---- | ---- | ---- | ---- | ---- | ---- | ---- | ---- | ---- | ---- | ---- | ---- |  | Yes | [5 empty] | No |  |  | No |  |  |  | Yes | [7 empty] | Yes |  | No |  |  |  | No | [9 empty] | Yes | [5 empty] | Yes | [5 empty] | Yes |  |  | Yes |  |  |  | No |  |  | No | [5 empty] | No |  |  |  |  | Yes |  |  |  | No |  |  | No |  |  | No | No | [5 empty] | Mesoporous | ---- | ---- | 9.6 | 1194 | 0.31 | 8.66 | 0.038 | ---- | ----
I2- 0.3mL APTMS, SCLD method | Ze Zhang et al. |  | Resilient, fire-retardant and mechanically strong polyimide-polyvinylpolymethylsiloxane composite aerogel prepared via stepwise chemical liquid deposition | 2019 | 41 | 5 | Sol-gel | The precursor solution was made by charging DTBP and VMDMS to an Ar hydrothermal reactor and heating at 120 Celsius for 48 hr. | APTMS |  | VMDMS |  | DTBP |  | ---- | ---- | BzOH |  | H2O |  | TmAOH |  | ---- | ---- | ---- | ---- | ---- | ---- | ---- | ---- | ---- | ---- | ---- | ---- | ---- | DTBP, VMDMS, BzOH, H2O, TmAOH, APTMS | ---- | 10 | ---- | ---- | ---- | ---- | ---- | ---- | ---- | ---- | ---- |  | ---- | ---- | ---- | 80 | ---- | ---- | ---- | 80 | 96 | ---- | ---- | ---- | Isopropanol | 3 | 1 | 60 | NMP | 3 | 1 | 40 | BPDA, NMP | 1 | 1 | ---- | Acetic Anyhride, Pyridine | ---- | 1 | ---- | NMP, EtOH | ---- | ---- | Ambient |  | Supercritical Drying | CO2 | 40 | 8.5 | ---- | ---- | ---- | ---- | ---- | ---- | ---- | ---- | ---- | ---- | ---- | ---- | ---- | ---- | ---- | ---- | ---- | ---- | ---- | ---- | ---- |  | Yes | [5 empty] | No |  |  | No |  |  |  | Yes | [7 empty] | Yes |  | No |  |  |  | No | [9 empty] | Yes | [5 empty] | Yes | [5 empty] | Yes |  |  | Yes |  |  |  | No |  |  | No | [5 empty] | No |  |  |  |  | Yes |  |  |  | No |  |  | No |  |  | No | No | [5 empty] | Mesoporous | ---- | ---- | 6.9 | 1011 | 0.33 | 16.13 | 0.044 | ---- | ----
I3- 0.6mL APTMS, SCLD method | Ze Zhang et al. |  | Resilient, fire-retardant and mechanically strong polyimide-polyvinylpolymethylsiloxane composite aerogel prepared via stepwise chemical liquid deposition | 2019 | 41 | 5 | Sol-gel | The precursor solution was made by charging DTBP and VMDMS to an Ar hydrothermal reactor and heating at 120 Celsius for 48 hr. | APTMS |  | VMDMS |  | DTBP |  | ---- | ---- | BzOH |  | H2O |  | TmAOH |  | ---- | ---- | ---- | ---- | ---- | ---- | ---- | ---- | ---- | ---- | ---- | ---- | ---- | DTBP, VMDMS, BzOH, H2O, TmAOH, APTMS | ---- | 10 | ---- | ---- | ---- | ---- | ---- | ---- | ---- | ---- | ---- |  | ---- | ---- | ---- | 80 | ---- | ---- | ---- | 80 | 96 | ---- | ---- | ---- | Isopropanol | 3 | 1 | 60 | NMP | 3 | 1 | 40 | BPDA, NMP | 1 | 1 | ---- | Acetic Anyhride, Pyridine | ---- | 1 | ---- | NMP, EtOH | ---- | ---- | Ambient |  | Supercritical Drying | CO2 | 40 | 8.5 | ---- | ---- | ---- | ---- | ---- | ---- | ---- | ---- | ---- | ---- | ---- | ---- | ---- | ---- | ---- | ---- | ---- | ---- | ---- | ---- | ---- |  | Yes | [5 empty] | No |  |  | No |  |  |  | Yes | [7 empty] | Yes |  | No |  |  |  | No | [9 empty] | Yes | [5 empty] | Yes | [5 empty] | Yes |  |  | Yes |  |  |  | No |  |  | No | [5 empty] | No |  |  |  |  | Yes |  |  |  | No |  |  | No |  |  | No | No | [5 empty] | Mesoporous | ---- | ---- | 6.3 | 904 | 0.36 | 16.56 | 0.055 | ---- | ----
I4- 0.9mL APTMS, SCLD method | Ze Zhang et al. |  | Resilient, fire-retardant and mechanically strong polyimide-polyvinylpolymethylsiloxane composite aerogel prepared via stepwise chemical liquid deposition | 2019 | 41 | 5 | Sol-gel | The precursor solution was made by charging DTBP and VMDMS to an Ar hydrothermal reactor and heating at 120 Celsius for 48 hr. | APTMS |  | VMDMS |  | DTBP |  | ---- | ---- | BzOH |  | H2O |  | TmAOH |  | ---- | ---- | ---- | ---- | ---- | ---- | ---- | ---- | ---- | ---- | ---- | ---- | ---- | DTBP, VMDMS, BzOH, H2O, TmAOH, APTMS | ---- | 10 | ---- | ---- | ---- | ---- | ---- | ---- | ---- | ---- | ---- |  | ---- | ---- | ---- | 80 | ---- | ---- | ---- | 80 | 96 | ---- | ---- | ---- | Isopropanol | 3 | 1 | 60 | NMP | 3 | 1 | 40 | BPDA, NMP | 1 | 1 | ---- | Acetic Anyhride, Pyridine | ---- | 1 | ---- | NMP, EtOH | ---- | ---- | Ambient |  | Supercritical Drying | CO2 | 40 | 8.5 | ---- | ---- | ---- | ---- | ---- | ---- | ---- | ---- | ---- | ---- | ---- | ---- | ---- | ---- | ---- | ---- | ---- | ---- | ---- | ---- | ---- |  | Yes | [5 empty] | No |  |  | No |  |  |  | Yes | [7 empty] | Yes |  | No |  |  |  | No | [9 empty] | Yes | [5 empty] | Yes | [5 empty] | Yes |  |  | Yes |  |  |  | No |  |  | No | [5 empty] | No |  |  |  |  | Yes |  |  |  | No |  |  | No |  |  | No | No | [5 empty] | Mesoporous | ---- | ---- | 5.9 | 763 | 0.43 | 19.31 | 0.061 | Monolithic | ----
I5- 1.2mL APTMS, SCLD method | Ze Zhang et al. |  | Resilient, fire-retardant and mechanically strong polyimide-polyvinylpolymethylsiloxane composite aerogel prepared via stepwise chemical liquid deposition | 2019 | 41 | 5 | Sol-gel | The precursor solution was made by charging DTBP and VMDMS to an Ar hydrothermal reactor and heating at 120 Celsius for 48 hr. | APTMS |  | VMDMS |  | DTBP |  | ---- | ---- | BzOH |  | H2O |  | TmAOH |  | ---- | ---- | ---- | ---- | ---- | ---- | ---- | ---- | ---- | ---- | ---- | ---- | ---- | DTBP, VMDMS, BzOH, H2O, TmAOH, APTMS | ---- | 10 | ---- | ---- | ---- | ---- | ---- | ---- | ---- | ---- | ---- |  | ---- | ---- | ---- | 80 | ---- | ---- | ---- | 80 | 96 | ---- | ---- | ---- | Isopropanol | 3 | 1 | 60 | NMP | 3 | 1 | 40 | BPDA, NMP | 1 | 1 | ---- | Acetic Anyhride, Pyridine | ---- | 1 | ---- | NMP, EtOH | ---- | ---- | Ambient |  | Supercritical Drying | CO2 | 40 | 8.5 | ---- | ---- | ---- | ---- | ---- | ---- | ---- | ---- | ---- | ---- | ---- | ---- | ---- | ---- | ---- | ---- | ---- | ---- | ---- | ---- | ---- |  | Yes | [5 empty] | No |  |  | No |  |  |  | Yes | [7 empty] | Yes |  | No |  |  |  | No | [9 empty] | Yes | [5 empty] | Yes | [5 empty] | Yes |  |  | Yes |  |  |  | No |  |  | No | [5 empty] | No |  |  |  |  | Yes |  |  |  | No |  |  | No |  |  | No | No | [5 empty] | Mesoporous | ---- | ---- | 5.5 | 501 | 0.47 | 32.06 | 0.078 | ---- | ----
C1- 0.6mL APTMS, SCLD method, 6 hour deposition time | Ze Zhang et al. |  | Resilient, fire-retardant and mechanically strong polyimide-polyvinylpolymethylsiloxane composite aerogel prepared via stepwise chemical liquid deposition | 2019 | 41 | 5 | Sol-gel | The precursor solution was made by charging DTBP and VMDMS to an Ar hydrothermal reactor and heating at 120 Celsius for 48 hr. | APTMS |  | VMDMS |  | DTBP |  | ---- | ---- | BzOH |  | H2O |  | TmAOH |  | ---- | ---- | ---- | ---- | ---- | ---- | ---- | ---- | ---- | ---- | ---- | ---- | ---- | DTBP, VMDMS, BzOH, H2O, TmAOH, APTMS | ---- | 10 | ---- | ---- | ---- | ---- | ---- | ---- | ---- | ---- | ---- |  | ---- | ---- | ---- | 80 | ---- | ---- | ---- | 80 | 96 | ---- | ---- | ---- | Isopropanol | 3 | 1 | 60 | NMP | 3 | 1 | 40 | BPDA, NMP | 1 | 0.25 | ---- | Acetic Anyhride, Pyridine | ---- | 0.25 | ---- | NMP, EtOH | ---- | ---- | Ambient |  | Supercritical Drying | CO2 | 40 | 8.5 | ---- | ---- | ---- | ---- | ---- | ---- | ---- | ---- | ---- | ---- | ---- | ---- | ---- | ---- | ---- | ---- | ---- | ---- | ---- | ---- | ---- |  | Yes | [5 empty] | No |  |  | No |  |  |  | Yes | [7 empty] | Yes |  | No |  |  |  | No | [9 empty] | Yes | [5 empty] | Yes | [5 empty] | Yes |  |  | Yes |  |  |  | No |  |  | No | [5 empty] | No |  |  |  |  | Yes |  |  |  | No |  |  | No |  |  | No | No | [5 empty] | Mesoporous | ---- | ---- | 6.7 | 947 | 0.31 | 15.81 | 0.049 | ---- | ----
C2- 0.6mL APTMS, SCLD method, 12 hour deposition time | Ze Zhang et al. |  | Resilient, fire-retardant and mechanically strong polyimide-polyvinylpolymethylsiloxane composite aerogel prepared via stepwise chemical liquid deposition | 2019 | 41 | 5 | Sol-gel | The precursor solution was made by charging DTBP and VMDMS to an Ar hydrothermal reactor and heating at 120 Celsius for 48 hr. | APTMS |  | VMDMS |  | DTBP |  | ---- | ---- | BzOH |  | H2O |  | TmAOH |  | ---- | ---- | ---- | ---- | ---- | ---- | ---- | ---- | ---- | ---- | ---- | ---- | ---- | DTBP, VMDMS, BzOH, H2O, TmAOH, APTMS | ---- | 10 | ---- | ---- | ---- | ---- | ---- | ---- | ---- | ---- | ---- |  | ---- | ---- | ---- | 80 | ---- | ---- | ---- | 80 | 96 | ---- | ---- | ---- | Isopropanol | 3 | 1 | 60 | NMP | 3 | 1 | 40 | BPDA, NMP | 1 | 0.5 | ---- | Acetic Anyhride, Pyridine | ---- | 0.5 | ---- | NMP, EtOH | ---- | ---- | Ambient |  | Supercritical Drying | CO2 | 40 | 8.5 | ---- | ---- | ---- | ---- | ---- | ---- | ---- | ---- | ---- | ---- | ---- | ---- | ---- | ---- | ---- | ---- | ---- | ---- | ---- | ---- | ---- |  | Yes | [5 empty] | No |  |  | No |  |  |  | Yes | [7 empty] | Yes |  | No |  |  |  | No | [9 empty] | Yes | [5 empty] | Yes | [5 empty] | Yes |  |  | Yes |  |  |  | No |  |  | No | [5 empty] | No |  |  |  |  | Yes |  |  |  | No |  |  | No |  |  | No | No | [5 empty] | Mesoporous | ---- | ---- | 6.6 | 922 | 0.33 | 16.16 | 0.05 | ---- | ----
SA- pH 1, heat treated 50°C | Israa F. Al-Sharuee, i81f54@uomustansiriyah.edu.iq | ---- | Thermal Conductivity Performance of Silica Aerogel after Exposition on Different Heating under Ambient Pressure | 2019 | 30 | 1 | Sol-gel |  | TEOS |  | ---- | ---- | ---- | ---- | ---- | ---- | EtOH |  | H2O |  | ---- | ---- | HCl | 0.5 |  | NH4OH, NH4F | ---- |  | ---- | TMCS |  | N-hexane |  | ---- | ---- | TEOS, EtOH, H2O, HCl | ---- | ---- | 24 | ---- | ---- | NH4OH, NH4F | ---- | ---- | ---- | ---- | ---- |  | ---- | ---- | 1 | ---- | ---- | ---- | ---- | ---- | 3 | ---- | ---- | ---- | EtOH | 4 | 4 | ---- | TMCS, N-hexane | 4 | 1 | ---- | N-hexane | ---- | ---- | ---- | ---- | ---- | ---- | ---- | ---- | ---- | ---- | ---- |  | Air Drying | ---- | Ambient | ---- | ---- | ---- | ---- | ---- | ---- | ---- | ---- | ---- | ---- | ---- | ---- | ---- | ---- | ---- | ---- | ---- | ---- | 50 | 60 | ---- | ---- |  | No | [5 empty] | No |  |  | No |  |  |  | No | [7 empty] | No |  | No |  |  |  | No | [9 empty] | Yes | [5 empty] | No | [5 empty] | Yes |  |  | No |  |  |  | No |  |  | No | [5 empty] | No |  |  |  |  | Yes |  |  |  | No |  |  | No |  |  | Yes | No | [5 empty] | ---- | ---- | ---- | ---- | ---- | 0.301 | ---- | 0.09 | ---- | ----
SA- pH 1, heat treated 100°C | Israa F. Al-Sharuee, i81f54@uomustansiriyah.edu.iq | ---- | Thermal Conductivity Performance of Silica Aerogel after Exposition on Different Heating under Ambient Pressure | 2019 | 30 | 1 | Sol-gel |  | TEOS |  | ---- | ---- | ---- | ---- | ---- | ---- | EtOH |  | H2O |  | ---- | ---- | HCl | 0.5 |  | NH4OH, NH4F | ---- |  | ---- | TMCS |  | N-hexane |  | ---- | ---- | TEOS, EtOH, H2O, HCl | ---- | ---- | 24 | ---- | ---- | NH4OH, NH4F | ---- | ---- | ---- | ---- | ---- |  | ---- | ---- | 1 | ---- | ---- | ---- | ---- | ---- | 3 | ---- | ---- | ---- | EtOH | 4 | 4 | ---- | TMCS, N-hexane | 4 | 1 | ---- | N-hexane | ---- | ---- | ---- | ---- | ---- | ---- | ---- | ---- | ---- | ---- | ---- |  | Air Drying | ---- | Ambient | ---- | ---- | ---- | ---- | ---- | ---- | ---- | ---- | ---- | ---- | ---- | ---- | ---- | ---- | ---- | ---- | ---- | ---- | 100 | 60 | ---- | ---- |  | No | [5 empty] | No |  |  | No |  |  |  | No | [7 empty] | No |  | No |  |  |  | No | [9 empty] | Yes | [5 empty] | No | [5 empty] | Yes |  |  | No |  |  |  | No |  |  | No | [5 empty] | No |  |  |  |  | Yes |  |  |  | No |  |  | No |  |  | Yes | No | [5 empty] | ---- | ---- | ---- | ---- | ---- | 0.287 | ---- | 0.088 | ---- | ----
SA- pH 1, heat treated 150°C | Israa F. Al-Sharuee, i81f54@uomustansiriyah.edu.iq | ---- | Thermal Conductivity Performance of Silica Aerogel after Exposition on Different Heating under Ambient Pressure | 2019 | 30 | 1 | Sol-gel |  | TEOS |  | ---- | ---- | ---- | ---- | ---- | ---- | EtOH |  | H2O |  | ---- | ---- | HCl | 0.5 |  | NH4OH, NH4F | ---- |  | ---- | TMCS |  | N-hexane |  | ---- | ---- | TEOS, EtOH, H2O, HCl | ---- | ---- | 24 | ---- | ---- | NH4OH, NH4F | ---- | ---- | ---- | ---- | ---- |  | ---- | ---- | 1 | ---- | ---- | ---- | ---- | ---- | 3 | ---- | ---- | ---- | EtOH | 4 | 4 | ---- | TMCS, N-hexane | 4 | 1 | ---- | N-hexane | ---- | ---- | ---- | ---- | ---- | ---- | ---- | ---- | ---- | ---- | ---- |  | Air Drying | ---- | Ambient | ---- | ---- | ---- | ---- | ---- | ---- | ---- | ---- | ---- | ---- | ---- | ---- | ---- | ---- | ---- | ---- | ---- | ---- | 150 | 60 | ---- | ---- |  | No | [5 empty] | No |  |  | No |  |  |  | No | [7 empty] | No |  | No |  |  |  | No | [9 empty] | Yes | [5 empty] | No | [5 empty] | Yes |  |  | No |  |  |  | No |  |  | No | [5 empty] | No |  |  |  |  | Yes |  |  |  | No |  |  | No |  |  | Yes | No | [5 empty] | ---- | ---- | ---- | ---- | ---- | 0.251 | ---- | 0.086 | ---- | ----
SA- pH 1, heat treated 200°C | Israa F. Al-Sharuee, i81f54@uomustansiriyah.edu.iq | ---- | Thermal Conductivity Performance of Silica Aerogel after Exposition on Different Heating under Ambient Pressure | 2019 | 30 | 1 | Sol-gel |  | TEOS |  | ---- | ---- | ---- | ---- | ---- | ---- | EtOH |  | H2O |  | ---- | ---- | HCl | 0.5 |  | NH4OH, NH4F | ---- |  | ---- | TMCS |  | N-hexane |  | ---- | ---- | TEOS, EtOH, H2O, HCl | ---- | ---- | 24 | ---- | ---- | NH4OH, NH4F | ---- | ---- | ---- | ---- | ---- |  | ---- | ---- | 1 | ---- | ---- | ---- | ---- | ---- | 3 | ---- | ---- | ---- | EtOH | 4 | 4 | ---- | TMCS, N-hexane | 4 | 1 | ---- | N-hexane | ---- | ---- | ---- | ---- | ---- | ---- | ---- | ---- | ---- | ---- | ---- |  | Air Drying | ---- | Ambient | ---- | ---- | ---- | ---- | ---- | ---- | ---- | ---- | ---- | ---- | ---- | ---- | ---- | ---- | ---- | ---- | ---- | ---- | 200 | 60 | ---- | ---- |  | No | [5 empty] | No |  |  | No |  |  |  | No | [7 empty] | No |  | No |  |  |  | No | [9 empty] | Yes | [5 empty] | No | [5 empty] | Yes |  |  | No |  |  |  | No |  |  | No | [5 empty] | No |  |  |  |  | Yes |  |  |  | No |  |  | No |  |  | Yes | No | [5 empty] | ---- | ---- | ---- | ---- | ---- | 0.238 | ---- | 0.0107 | ---- | ----
SA- pH 1, heat treated 250°C | Israa F. Al-Sharuee, i81f54@uomustansiriyah.edu.iq | ---- | Thermal Conductivity Performance of Silica Aerogel after Exposition on Different Heating under Ambient Pressure | 2019 | 30 | 1 | Sol-gel |  | TEOS |  | ---- | ---- | ---- | ---- | ---- | ---- | EtOH |  | H2O |  | ---- | ---- | HCl | 0.5 |  | NH4OH, NH4F | ---- |  | ---- | TMCS |  | N-hexane |  | ---- | ---- | TEOS, EtOH, H2O, HCl | ---- | ---- | 24 | ---- | ---- | NH4OH, NH4F | ---- | ---- | ---- | ---- | ---- |  | ---- | ---- | 1 | ---- | ---- | ---- | ---- | ---- | 3 | ---- | ---- | ---- | EtOH | 4 | 4 | ---- | TMCS, N-hexane | 4 | 1 | ---- | N-hexane | ---- | ---- | ---- | ---- | ---- | ---- | ---- | ---- | ---- | ---- | ---- |  | Air Drying | ---- | Ambient | ---- | ---- | ---- | ---- | ---- | ---- | ---- | ---- | ---- | ---- | ---- | ---- | ---- | ---- | ---- | ---- | ---- | ---- | 250 | 60 | ---- | ---- |  | No | [5 empty] | No |  |  | No |  |  |  | No | [7 empty] | No |  | No |  |  |  | No | [9 empty] | Yes | [5 empty] | No | [5 empty] | Yes |  |  | No |  |  |  | No |  |  | No | [5 empty] | No |  |  |  |  | Yes |  |  |  | No |  |  | No |  |  | Yes | No | [5 empty] | ---- | ---- | ---- | ---- | ---- | 0.2 | ---- | 0.0093 | ---- | ----
SA- pH 2, heat treated 50°C | Israa F. Al-Sharuee, i81f54@uomustansiriyah.edu.iq | ---- | Thermal Conductivity Performance of Silica Aerogel after Exposition on Different Heating under Ambient Pressure | 2019 | 30 | 1 | Sol-gel |  | TEOS |  | ---- | ---- | ---- | ---- | ---- | ---- | EtOH |  | H2O |  | ---- | ---- | HCl | 0.5 |  | NH4OH, NH4F | ---- |  | ---- | TMCS |  | N-hexane |  | ---- | ---- | TEOS, EtOH, H2O, HCl | ---- | ---- | 24 | ---- | ---- | NH4OH, NH4F | ---- | ---- | ---- | ---- | ---- |  | ---- | ---- | 2 | ---- | ---- | ---- | ---- | ---- | 3 | ---- | ---- | ---- | EtOH | 4 | 4 | ---- | TMCS, N-hexane | 4 | 1 | ---- | N-hexane | ---- | ---- | ---- | ---- | ---- | ---- | ---- | ---- | ---- | ---- | ---- |  | Air Drying | ---- | Ambient | ---- | ---- | ---- | ---- | ---- | ---- | ---- | ---- | ---- | ---- | ---- | ---- | ---- | ---- | ---- | ---- | ---- | ---- | 50 | 60 | ---- | ---- |  | No | [5 empty] | No |  |  | No |  |  |  | No | [7 empty] | No |  | No |  |  |  | No | [9 empty] | Yes | [5 empty] | No | [5 empty] | Yes |  |  | No |  |  |  | No |  |  | No | [5 empty] | No |  |  |  |  | Yes |  |  |  | No |  |  | No |  |  | Yes | No | [5 empty] | ---- | ---- | ---- | ---- | ---- | 0.421 | ---- | 0.012 | ---- | ----
SA- pH 2, heat treated 100°C | Israa F. Al-Sharuee, i81f54@uomustansiriyah.edu.iq | ---- | Thermal Conductivity Performance of Silica Aerogel after Exposition on Different Heating under Ambient Pressure | 2019 | 30 | 1 | Sol-gel |  | TEOS |  | ---- | ---- | ---- | ---- | ---- | ---- | EtOH |  | H2O |  | ---- | ---- | HCl | 0.5 |  | NH4OH, NH4F | ---- |  | ---- | TMCS |  | N-hexane |  | ---- | ---- | TEOS, EtOH, H2O, HCl | ---- | ---- | 24 | ---- | ---- | NH4OH, NH4F | ---- | ---- | ---- | ---- | ---- |  | ---- | ---- | 2 | ---- | ---- | ---- | ---- | ---- | 3 | ---- | ---- | ---- | EtOH | 4 | 4 | ---- | TMCS, N-hexane | 4 | 1 | ---- | N-hexane | ---- | ---- | ---- | ---- | ---- | ---- | ---- | ---- | ---- | ---- | ---- |  | Air Drying | ---- | Ambient | ---- | ---- | ---- | ---- | ---- | ---- | ---- | ---- | ---- | ---- | ---- | ---- | ---- | ---- | ---- | ---- | ---- | ---- | 100 | 60 | ---- | ---- |  | No | [5 empty] | No |  |  | No |  |  |  | No | [7 empty] | No |  | No |  |  |  | No | [9 empty] | Yes | [5 empty] | No | [5 empty] | Yes |  |  | No |  |  |  | No |  |  | No | [5 empty] | No |  |  |  |  | Yes |  |  |  | No |  |  | No |  |  | Yes | No | [5 empty] | ---- | ---- | ---- | ---- | ---- | 0.39 | ---- | 0.078 | ---- | ----
SA- pH 2, heat treated 150°C | Israa F. Al-Sharuee, i81f54@uomustansiriyah.edu.iq | ---- | Thermal Conductivity Performance of Silica Aerogel after Exposition on Different Heating under Ambient Pressure | 2019 | 30 | 1 | Sol-gel |  | TEOS |  | ---- | ---- | ---- | ---- | ---- | ---- | EtOH |  | H2O |  | ---- | ---- | HCl | 0.5 |  | NH4OH, NH4F | ---- |  | ---- | TMCS |  | N-hexane |  | ---- | ---- | TEOS, EtOH, H2O, HCl | ---- | ---- | 24 | ---- | ---- | NH4OH, NH4F | ---- | ---- | ---- | ---- | ---- |  | ---- | ---- | 2 | ---- | ---- | ---- | ---- | ---- | 3 | ---- | ---- | ---- | EtOH | 4 | 4 | ---- | TMCS, N-hexane | 4 | 1 | ---- | N-hexane | ---- | ---- | ---- | ---- | ---- | ---- | ---- | ---- | ---- | ---- | ---- |  | Air Drying | ---- | Ambient | ---- | ---- | ---- | ---- | ---- | ---- | ---- | ---- | ---- | ---- | ---- | ---- | ---- | ---- | ---- | ---- | ---- | ---- | 150 | 60 | ---- | ---- |  | No | [5 empty] | No |  |  | No |  |  |  | No | [7 empty] | No |  | No |  |  |  | No | [9 empty] | Yes | [5 empty] | No | [5 empty] | Yes |  |  | No |  |  |  | No |  |  | No | [5 empty] | No |  |  |  |  | Yes |  |  |  | No |  |  | No |  |  | Yes | No | [5 empty] | ---- | ---- | ---- | ---- | ---- | 0.388 | ---- | 0.081 | ---- | ----
SA- pH 2, heat treated 200°C | Israa F. Al-Sharuee, i81f54@uomustansiriyah.edu.iq | ---- | Thermal Conductivity Performance of Silica Aerogel after Exposition on Different Heating under Ambient Pressure | 2019 | 30 | 1 | Sol-gel |  | TEOS |  | ---- | ---- | ---- | ---- | ---- | ---- | EtOH |  | H2O |  | ---- | ---- | HCl | 0.5 |  | NH4OH, NH4F | ---- |  | ---- | TMCS |  | N-hexane |  | ---- | ---- | TEOS, EtOH, H2O, HCl | ---- | ---- | 24 | ---- | ---- | NH4OH, NH4F | ---- | ---- | ---- | ---- | ---- |  | ---- | ---- | 2 | ---- | ---- | ---- | ---- | ---- | 3 | ---- | ---- | ---- | EtOH | 4 | 4 | ---- | TMCS, N-hexane | 4 | 1 | ---- | N-hexane | ---- | ---- | ---- | ---- | ---- | ---- | ---- | ---- | ---- | ---- | ---- |  | Air Drying | ---- | Ambient | ---- | ---- | ---- | ---- | ---- | ---- | ---- | ---- | ---- | ---- | ---- | ---- | ---- | ---- | ---- | ---- | ---- | ---- | 200 | 60 | ---- | ---- |  | No | [5 empty] | No |  |  | No |  |  |  | No | [7 empty] | No |  | No |  |  |  | No | [9 empty] | Yes | [5 empty] | No | [5 empty] | Yes |  |  | No |  |  |  | No |  |  | No | [5 empty] | No |  |  |  |  | Yes |  |  |  | No |  |  | No |  |  | Yes | No | [5 empty] | ---- | ---- | ---- | ---- | ---- | 0.361 | ---- | 0.081 | ---- | ----
SA- pH 2, heat treated 250°C | Israa F. Al-Sharuee, i81f54@uomustansiriyah.edu.iq | ---- | Thermal Conductivity Performance of Silica Aerogel after Exposition on Different Heating under Ambient Pressure | 2019 | 30 | 1 | Sol-gel |  | TEOS |  | ---- | ---- | ---- | ---- | ---- | ---- | EtOH |  | H2O |  | ---- | ---- | HCl | 0.5 |  | NH4OH, NH4F | ---- |  | ---- | TMCS |  | N-hexane |  | ---- | ---- | TEOS, EtOH, H2O, HCl | ---- | ---- | 24 | ---- | ---- | NH4OH, NH4F | ---- | ---- | ---- | ---- | ---- |  | ---- | ---- | 2 | ---- | ---- | ---- | ---- | ---- | 3 | ---- | ---- | ---- | EtOH | 4 | 4 | ---- | TMCS, N-hexane | 4 | 1 | ---- | N-hexane | ---- | ---- | ---- | ---- | ---- | ---- | ---- | ---- | ---- | ---- | ---- |  | Air Drying | ---- | Ambient | ---- | ---- | ---- | ---- | ---- | ---- | ---- | ---- | ---- | ---- | ---- | ---- | ---- | ---- | ---- | ---- | ---- | ---- | 250 | 60 | ---- | ---- |  | No | [5 empty] | No |  |  | No |  |  |  | No | [7 empty] | No |  | No |  |  |  | No | [9 empty] | Yes | [5 empty] | No | [5 empty] | Yes |  |  | No |  |  |  | No |  |  | No | [5 empty] | No |  |  |  |  | Yes |  |  |  | No |  |  | No |  |  | Yes | No | [5 empty] | ---- | ---- | ---- | ---- | ---- | 0.328 | ---- | 0.0099 | ---- | ----
SA- pH 3, heat treated 50°C | Israa F. Al-Sharuee, i81f54@uomustansiriyah.edu.iq | ---- | Thermal Conductivity Performance of Silica Aerogel after Exposition on Different Heating under Ambient Pressure | 2019 | 30 | 1 | Sol-gel |  | TEOS |  | ---- | ---- | ---- | ---- | ---- | ---- | EtOH |  | H2O |  | ---- | ---- | HCl | 0.5 |  | NH4OH, NH4F | ---- |  | ---- | TMCS |  | N-hexane |  | ---- | ---- | TEOS, EtOH, H2O, HCl | ---- | ---- | 24 | ---- | ---- | NH4OH, NH4F | ---- | ---- | ---- | ---- | ---- |  | ---- | ---- | 3 | ---- | ---- | ---- | ---- | ---- | 3 | ---- | ---- | ---- | EtOH | 4 | 4 | ---- | TMCS, N-hexane | 4 | 1 | ---- | N-hexane | ---- | ---- | ---- | ---- | ---- | ---- | ---- | ---- | ---- | ---- | ---- |  | Air Drying | ---- | Ambient | ---- | ---- | ---- | ---- | ---- | ---- | ---- | ---- | ---- | ---- | ---- | ---- | ---- | ---- | ---- | ---- | ---- | ---- | 50 | 60 | ---- | ---- |  | No | [5 empty] | No |  |  | No |  |  |  | No | [7 empty] | No |  | No |  |  |  | No | [9 empty] | Yes | [5 empty] | No | [5 empty] | Yes |  |  | No |  |  |  | No |  |  | No | [5 empty] | No |  |  |  |  | Yes |  |  |  | No |  |  | No |  |  | Yes | No | [5 empty] | ---- | ---- | ---- | ---- | ---- | 0.378 | ---- | 0.0085 | ---- | ----
SA- pH 3, heat treated 100°C | Israa F. Al-Sharuee, i81f54@uomustansiriyah.edu.iq | ---- | Thermal Conductivity Performance of Silica Aerogel after Exposition on Different Heating under Ambient Pressure | 2019 | 30 | 1 | Sol-gel |  | TEOS |  | ---- | ---- | ---- | ---- | ---- | ---- | EtOH |  | H2O |  | ---- | ---- | HCl | 0.5 |  | NH4OH, NH4F | ---- |  | ---- | TMCS |  | N-hexane |  | ---- | ---- | TEOS, EtOH, H2O, HCl | ---- | ---- | 24 | ---- | ---- | NH4OH, NH4F | ---- | ---- | ---- | ---- | ---- |  | ---- | ---- | 3 | ---- | ---- | ---- | ---- | ---- | 3 | ---- | ---- | ---- | EtOH | 4 | 4 | ---- | TMCS, N-hexane | 4 | 1 | ---- | N-hexane | ---- | ---- | ---- | ---- | ---- | ---- | ---- | ---- | ---- | ---- | ---- |  | Air Drying | ---- | Ambient | ---- | ---- | ---- | ---- | ---- | ---- | ---- | ---- | ---- | ---- | ---- | ---- | ---- | ---- | ---- | ---- | ---- | ---- | 100 | 60 | ---- | ---- |  | No | [5 empty] | No |  |  | No |  |  |  | No | [7 empty] | No |  | No |  |  |  | No | [9 empty] | Yes | [5 empty] | No | [5 empty] | Yes |  |  | No |  |  |  | No |  |  | No | [5 empty] | No |  |  |  |  | Yes |  |  |  | No |  |  | No |  |  | Yes | No | [5 empty] | ---- | ---- | ---- | ---- | ---- | 0.322 | ---- | 0.0118 | ---- | ----
SA- pH 3, heat treated 150°C | Israa F. Al-Sharuee, i81f54@uomustansiriyah.edu.iq | ---- | Thermal Conductivity Performance of Silica Aerogel after Exposition on Different Heating under Ambient Pressure | 2019 | 30 | 1 | Sol-gel |  | TEOS |  | ---- | ---- | ---- | ---- | ---- | ---- | EtOH |  | H2O |  | ---- | ---- | HCl | 0.5 |  | NH4OH, NH4F | ---- |  | ---- | TMCS |  | N-hexane |  | ---- | ---- | TEOS, EtOH, H2O, HCl | ---- | ---- | 24 | ---- | ---- | NH4OH, NH4F | ---- | ---- | ---- | ---- | ---- |  | ---- | ---- | 3 | ---- | ---- | ---- | ---- | ---- | 3 | ---- | ---- | ---- | EtOH | 4 | 4 | ---- | TMCS, N-hexane | 4 | 1 | ---- | N-hexane | ---- | ---- | ---- | ---- | ---- | ---- | ---- | ---- | ---- | ---- | ---- |  | Air Drying | ---- | Ambient | ---- | ---- | ---- | ---- | ---- | ---- | ---- | ---- | ---- | ---- | ---- | ---- | ---- | ---- | ---- | ---- | ---- | ---- | 150 | 60 | ---- | ---- |  | No | [5 empty] | No |  |  | No |  |  |  | No | [7 empty] | No |  | No |  |  |  | No | [9 empty] | Yes | [5 empty] | No | [5 empty] | Yes |  |  | No |  |  |  | No |  |  | No | [5 empty] | No |  |  |  |  | Yes |  |  |  | No |  |  | No |  |  | Yes | No | [5 empty] | ---- | ---- | ---- | ---- | ---- | 0.3 | ---- | 0.07 | ---- | ----
SA- pH 3, heat treated 200°C | Israa F. Al-Sharuee, i81f54@uomustansiriyah.edu.iq | ---- | Thermal Conductivity Performance of Silica Aerogel after Exposition on Different Heating under Ambient Pressure | 2019 | 30 | 1 | Sol-gel |  | TEOS |  | ---- | ---- | ---- | ---- | ---- | ---- | EtOH |  | H2O |  | ---- | ---- | HCl | 0.5 |  | NH4OH, NH4F | ---- |  | ---- | TMCS |  | N-hexane |  | ---- | ---- | TEOS, EtOH, H2O, HCl | ---- | ---- | 24 | ---- | ---- | NH4OH, NH4F | ---- | ---- | ---- | ---- | ---- |  | ---- | ---- | 3 | ---- | ---- | ---- | ---- | ---- | 3 | ---- | ---- | ---- | EtOH | 4 | 4 | ---- | TMCS, N-hexane | 4 | 1 | ---- | N-hexane | ---- | ---- | ---- | ---- | ---- | ---- | ---- | ---- | ---- | ---- | ---- |  | Air Drying | ---- | Ambient | ---- | ---- | ---- | ---- | ---- | ---- | ---- | ---- | ---- | ---- | ---- | ---- | ---- | ---- | ---- | ---- | ---- | ---- | 200 | 60 | ---- | ---- |  | No | [5 empty] | No |  |  | No |  |  |  | No | [7 empty] | No |  | No |  |  |  | No | [9 empty] | Yes | [5 empty] | No | [5 empty] | Yes |  |  | No |  |  |  | No |  |  | No | [5 empty] | No |  |  |  |  | Yes |  |  |  | No |  |  | No |  |  | Yes | No | [5 empty] | ---- | ---- | ---- | ---- | ---- | 0.272 | ---- | 0.079 | ---- | ----
SA- pH 3, heat treated 250°C | Israa F. Al-Sharuee, i81f54@uomustansiriyah.edu.iq | ---- | Thermal Conductivity Performance of Silica Aerogel after Exposition on Different Heating under Ambient Pressure | 2019 | 30 | 1 | Sol-gel |  | TEOS |  | ---- | ---- | ---- | ---- | ---- | ---- | EtOH |  | H2O |  | ---- | ---- | HCl | 0.5 |  | NH4OH, NH4F | ---- |  | ---- | TMCS |  | N-hexane |  | ---- | ---- | TEOS, EtOH, H2O, HCl | ---- | ---- | 24 | ---- | ---- | NH4OH, NH4F | ---- | ---- | ---- | ---- | ---- |  | ---- | ---- | 3 | ---- | ---- | ---- | ---- | ---- | 3 | ---- | ---- | ---- | EtOH | 4 | 4 | ---- | TMCS, N-hexane | 4 | 1 | ---- | N-hexane | ---- | ---- | ---- | ---- | ---- | ---- | ---- | ---- | ---- | ---- | ---- |  | Air Drying | ---- | Ambient | ---- | ---- | ---- | ---- | ---- | ---- | ---- | ---- | ---- | ---- | ---- | ---- | ---- | ---- | ---- | ---- | ---- | ---- | 250 | 60 | ---- | ---- |  | No | [5 empty] | No |  |  | No |  |  |  | No | [7 empty] | No |  | No |  |  |  | No | [9 empty] | Yes | [5 empty] | No | [5 empty] | Yes |  |  | No |  |  |  | No |  |  | No | [5 empty] | No |  |  |  |  | Yes |  |  |  | No |  |  | No |  |  | Yes | No | [5 empty] | ---- | ---- | ---- | ---- | ---- | 0.22 | ---- | 0.073 | ---- | ----
SA- pH 7, heat treated 50°C | Israa F. Al-Sharuee, i81f54@uomustansiriyah.edu.iq | ---- | Thermal Conductivity Performance of Silica Aerogel after Exposition on Different Heating under Ambient Pressure | 2019 | 30 | 1 | Sol-gel |  | TEOS |  | ---- | ---- | ---- | ---- | ---- | ---- | EtOH |  | H2O |  | ---- | ---- | HCl | 0.5 |  | NH4OH, NH4F | ---- |  | ---- | TMCS |  | N-hexane |  | ---- | ---- | TEOS, EtOH, H2O, HCl | ---- | ---- | 24 | ---- | ---- | NH4OH, NH4F | ---- | ---- | ---- | ---- | ---- |  | ---- | ---- | 7 | ---- | ---- | ---- | ---- | ---- | 3 | ---- | ---- | ---- | EtOH | 4 | 4 | ---- | TMCS, N-hexane | 4 | 1 | ---- | N-hexane | ---- | ---- | ---- | ---- | ---- | ---- | ---- | ---- | ---- | ---- | ---- |  | Air Drying | ---- | Ambient | ---- | ---- | ---- | ---- | ---- | ---- | ---- | ---- | ---- | ---- | ---- | ---- | ---- | ---- | ---- | ---- | ---- | ---- | 50 | 60 | ---- | ---- |  | No | [5 empty] | No |  |  | No |  |  |  | No | [7 empty] | No |  | No |  |  |  | No | [9 empty] | Yes | [5 empty] | No | [5 empty] | Yes |  |  | No |  |  |  | No |  |  | No | [5 empty] | No |  |  |  |  | Yes |  |  |  | No |  |  | No |  |  | Yes | No | [5 empty] | ---- | ---- | ---- | ---- | ---- | 0.184 | ---- | 0.0091 | ---- | ----
SA- pH 7, heat treated 100°C | Israa F. Al-Sharuee, i81f54@uomustansiriyah.edu.iq | ---- | Thermal Conductivity Performance of Silica Aerogel after Exposition on Different Heating under Ambient Pressure | 2019 | 30 | 1 | Sol-gel |  | TEOS |  | ---- | ---- | ---- | ---- | ---- | ---- | EtOH |  | H2O |  | ---- | ---- | HCl | 0.5 |  | NH4OH, NH4F | ---- |  | ---- | TMCS |  | N-hexane |  | ---- | ---- | TEOS, EtOH, H2O, HCl | ---- | ---- | 24 | ---- | ---- | NH4OH, NH4F | ---- | ---- | ---- | ---- | ---- |  | ---- | ---- | 7 | ---- | ---- | ---- | ---- | ---- | 3 | ---- | ---- | ---- | EtOH | 4 | 4 | ---- | TMCS, N-hexane | 4 | 1 | ---- | N-hexane | ---- | ---- | ---- | ---- | ---- | ---- | ---- | ---- | ---- | ---- | ---- |  | Air Drying | ---- | Ambient | ---- | ---- | ---- | ---- | ---- | ---- | ---- | ---- | ---- | ---- | ---- | ---- | ---- | ---- | ---- | ---- | ---- | ---- | 100 | 60 | ---- | ---- |  | No | [5 empty] | No |  |  | No |  |  |  | No | [7 empty] | No |  | No |  |  |  | No | [9 empty] | Yes | [5 empty] | No | [5 empty] | Yes |  |  | No |  |  |  | No |  |  | No | [5 empty] | No |  |  |  |  | Yes |  |  |  | No |  |  | No |  |  | Yes | No | [5 empty] | ---- | ---- | ---- | ---- | ---- | 0.126 | ---- | 0.0077 | ---- | ----
SA- pH 7, heat treated 150°C | Israa F. Al-Sharuee, i81f54@uomustansiriyah.edu.iq | ---- | Thermal Conductivity Performance of Silica Aerogel after Exposition on Different Heating under Ambient Pressure | 2019 | 30 | 1 | Sol-gel |  | TEOS |  | ---- | ---- | ---- | ---- | ---- | ---- | EtOH |  | H2O |  | ---- | ---- | HCl | 0.5 |  | NH4OH, NH4F | ---- |  | ---- | TMCS |  | N-hexane |  | ---- | ---- | TEOS, EtOH, H2O, HCl | ---- | ---- | 24 | ---- | ---- | NH4OH, NH4F | ---- | ---- | ---- | ---- | ---- |  | ---- | ---- | 7 | ---- | ---- | ---- | ---- | ---- | 3 | ---- | ---- | ---- | EtOH | 4 | 4 | ---- | TMCS, N-hexane | 4 | 1 | ---- | N-hexane | ---- | ---- | ---- | ---- | ---- | ---- | ---- | ---- | ---- | ---- | ---- |  | Air Drying | ---- | Ambient | ---- | ---- | ---- | ---- | ---- | ---- | ---- | ---- | ---- | ---- | ---- | ---- | ---- | ---- | ---- | ---- | ---- | ---- | 150 | 60 | ---- | ---- |  | No | [5 empty] | No |  |  | No |  |  |  | No | [7 empty] | No |  | No |  |  |  | No | [9 empty] | Yes | [5 empty] | No | [5 empty] | Yes |  |  | No |  |  |  | No |  |  | No | [5 empty] | No |  |  |  |  | Yes |  |  |  | No |  |  | No |  |  | Yes | No | [5 empty] | ---- | ---- | ---- | ---- | ---- | 1.09 | ---- | 0.0108 | ---- | ----
SA- pH 7, heat treated 200°C | Israa F. Al-Sharuee, i81f54@uomustansiriyah.edu.iq | ---- | Thermal Conductivity Performance of Silica Aerogel after Exposition on Different Heating under Ambient Pressure | 2019 | 30 | 1 | Sol-gel |  | TEOS |  | ---- | ---- | ---- | ---- | ---- | ---- | EtOH |  | H2O |  | ---- | ---- | HCl | 0.5 |  | NH4OH, NH4F | ---- |  | ---- | TMCS |  | N-hexane |  | ---- | ---- | TEOS, EtOH, H2O, HCl | ---- | ---- | 24 | ---- | ---- | NH4OH, NH4F | ---- | ---- | ---- | ---- | ---- |  | ---- | ---- | 7 | ---- | ---- | ---- | ---- | ---- | 3 | ---- | ---- | ---- | EtOH | 4 | 4 | ---- | TMCS, N-hexane | 4 | 1 | ---- | N-hexane | ---- | ---- | ---- | ---- | ---- | ---- | ---- | ---- | ---- | ---- | ---- |  | Air Drying | ---- | Ambient | ---- | ---- | ---- | ---- | ---- | ---- | ---- | ---- | ---- | ---- | ---- | ---- | ---- | ---- | ---- | ---- | ---- | ---- | 200 | 60 | ---- | ---- |  | No | [5 empty] | No |  |  | No |  |  |  | No | [7 empty] | No |  | No |  |  |  | No | [9 empty] | Yes | [5 empty] | No | [5 empty] | Yes |  |  | No |  |  |  | No |  |  | No | [5 empty] | No |  |  |  |  | Yes |  |  |  | No |  |  | No |  |  | Yes | No | [5 empty] | ---- | ---- | ---- | ---- | ---- | 0.0549 | ---- | 0.059 | ---- | ----
SA- pH 7, heat treated 250°C | Israa F. Al-Sharuee, i81f54@uomustansiriyah.edu.iq | ---- | Thermal Conductivity Performance of Silica Aerogel after Exposition on Different Heating under Ambient Pressure | 2019 | 30 | 1 | Sol-gel |  | TEOS |  | ---- | ---- | ---- | ---- | ---- | ---- | EtOH |  | H2O |  | ---- | ---- | HCl | 0.5 |  | NH4OH, NH4F | ---- |  | ---- | TMCS |  | N-hexane |  | ---- | ---- | TEOS, EtOH, H2O, HCl | ---- | ---- | 24 | ---- | ---- | NH4OH, NH4F | ---- | ---- | ---- | ---- | ---- |  | ---- | ---- | 7 | ---- | ---- | ---- | ---- | ---- | 3 | ---- | ---- | ---- | EtOH | 4 | 4 | ---- | TMCS, N-hexane | 4 | 1 | ---- | N-hexane | ---- | ---- | ---- | ---- | ---- | ---- | ---- | ---- | ---- | ---- | ---- |  | Air Drying | ---- | Ambient | ---- | ---- | ---- | ---- | ---- | ---- | ---- | ---- | ---- | ---- | ---- | ---- | ---- | ---- | ---- | ---- | ---- | ---- | 250 | 60 | ---- | ---- |  | No | [5 empty] | No |  |  | No |  |  |  | No | [7 empty] | No |  | No |  |  |  | No | [9 empty] | Yes | [5 empty] | No | [5 empty] | Yes |  |  | No |  |  |  | No |  |  | No | [5 empty] | No |  |  |  |  | Yes |  |  |  | No |  |  | No |  |  | Yes | No | [5 empty] | ---- | ---- | ---- | ---- | ---- | 0.0381 | ---- | 0.077 | ---- | ----
SA- pH 8, heat treated 50°C | Israa F. Al-Sharuee, i81f54@uomustansiriyah.edu.iq | ---- | Thermal Conductivity Performance of Silica Aerogel after Exposition on Different Heating under Ambient Pressure | 2019 | 30 | 1 | Sol-gel |  | TEOS |  | ---- | ---- | ---- | ---- | ---- | ---- | EtOH |  | H2O |  | ---- | ---- | HCl | 0.5 |  | NH4OH, NH4F | ---- |  | ---- | TMCS |  | N-hexane |  | ---- | ---- | TEOS, EtOH, H2O, HCl | ---- | ---- | 24 | ---- | ---- | NH4OH, NH4F | ---- | ---- | ---- | ---- | ---- |  | ---- | ---- | 8 | ---- | ---- | ---- | ---- | ---- | 3 | ---- | ---- | ---- | EtOH | 4 | 4 | ---- | TMCS, N-hexane | 4 | 1 | ---- | N-hexane | ---- | ---- | ---- | ---- | ---- | ---- | ---- | ---- | ---- | ---- | ---- |  | Air Drying | ---- | Ambient | ---- | ---- | ---- | ---- | ---- | ---- | ---- | ---- | ---- | ---- | ---- | ---- | ---- | ---- | ---- | ---- | ---- | ---- | 50 | 60 | ---- | ---- |  | No | [5 empty] | No |  |  | No |  |  |  | No | [7 empty] | No |  | No |  |  |  | No | [9 empty] | Yes | [5 empty] | No | [5 empty] | Yes |  |  | No |  |  |  | No |  |  | No | [5 empty] | No |  |  |  |  | Yes |  |  |  | No |  |  | No |  |  | Yes | No | [5 empty] | ---- | ---- | ---- | ---- | ---- | 0.22 | ---- | 0.066 | ---- | ----
SA- pH 8, heat treated 100°C | Israa F. Al-Sharuee, i81f54@uomustansiriyah.edu.iq | ---- | Thermal Conductivity Performance of Silica Aerogel after Exposition on Different Heating under Ambient Pressure | 2019 | 30 | 1 | Sol-gel |  | TEOS |  | ---- | ---- | ---- | ---- | ---- | ---- | EtOH |  | H2O |  | ---- | ---- | HCl | 0.5 |  | NH4OH, NH4F | ---- |  | ---- | TMCS |  | N-hexane |  | ---- | ---- | TEOS, EtOH, H2O, HCl | ---- | ---- | 24 | ---- | ---- | NH4OH, NH4F | ---- | ---- | ---- | ---- | ---- |  | ---- | ---- | 8 | ---- | ---- | ---- | ---- | ---- | 3 | ---- | ---- | ---- | EtOH | 4 | 4 | ---- | TMCS, N-hexane | 4 | 1 | ---- | N-hexane | ---- | ---- | ---- | ---- | ---- | ---- | ---- | ---- | ---- | ---- | ---- |  | Air Drying | ---- | Ambient | ---- | ---- | ---- | ---- | ---- | ---- | ---- | ---- | ---- | ---- | ---- | ---- | ---- | ---- | ---- | ---- | ---- | ---- | 100 | 60 | ---- | ---- |  | No | [5 empty] | No |  |  | No |  |  |  | No | [7 empty] | No |  | No |  |  |  | No | [9 empty] | Yes | [5 empty] | No | [5 empty] | Yes |  |  | No |  |  |  | No |  |  | No | [5 empty] | No |  |  |  |  | Yes |  |  |  | No |  |  | No |  |  | Yes | No | [5 empty] | ---- | ---- | ---- | ---- | ---- | 0.172 | ---- | 0.0089 | ---- | ----
SA- pH 8, heat treated 150°C | Israa F. Al-Sharuee, i81f54@uomustansiriyah.edu.iq | ---- | Thermal Conductivity Performance of Silica Aerogel after Exposition on Different Heating under Ambient Pressure | 2019 | 30 | 1 | Sol-gel |  | TEOS |  | ---- | ---- | ---- | ---- | ---- | ---- | EtOH |  | H2O |  | ---- | ---- | HCl | 0.5 |  | NH4OH, NH4F | ---- |  | ---- | TMCS |  | N-hexane |  | ---- | ---- | TEOS, EtOH, H2O, HCl | ---- | ---- | 24 | ---- | ---- | NH4OH, NH4F | ---- | ---- | ---- | ---- | ---- |  | ---- | ---- | 8 | ---- | ---- | ---- | ---- | ---- | 3 | ---- | ---- | ---- | EtOH | 4 | 4 | ---- | TMCS, N-hexane | 4 | 1 | ---- | N-hexane | ---- | ---- | ---- | ---- | ---- | ---- | ---- | ---- | ---- | ---- | ---- |  | Air Drying | ---- | Ambient | ---- | ---- | ---- | ---- | ---- | ---- | ---- | ---- | ---- | ---- | ---- | ---- | ---- | ---- | ---- | ---- | ---- | ---- | 150 | 60 | ---- | ---- |  | No | [5 empty] | No |  |  | No |  |  |  | No | [7 empty] | No |  | No |  |  |  | No | [9 empty] | Yes | [5 empty] | No | [5 empty] | Yes |  |  | No |  |  |  | No |  |  | No | [5 empty] | No |  |  |  |  | Yes |  |  |  | No |  |  | No |  |  | Yes | No | [5 empty] | ---- | ---- | ---- | ---- | ---- | 0.131 | ---- | 0.0069 | ---- | ----
SA- pH 8, heat treated 200°C | Israa F. Al-Sharuee, i81f54@uomustansiriyah.edu.iq | ---- | Thermal Conductivity Performance of Silica Aerogel after Exposition on Different Heating under Ambient Pressure | 2019 | 30 | 1 | Sol-gel |  | TEOS |  | ---- | ---- | ---- | ---- | ---- | ---- | EtOH |  | H2O |  | ---- | ---- | HCl | 0.5 |  | NH4OH, NH4F | ---- |  | ---- | TMCS |  | N-hexane |  | ---- | ---- | TEOS, EtOH, H2O, HCl | ---- | ---- | 24 | ---- | ---- | NH4OH, NH4F | ---- | ---- | ---- | ---- | ---- |  | ---- | ---- | 8 | ---- | ---- | ---- | ---- | ---- | 3 | ---- | ---- | ---- | EtOH | 4 | 4 | ---- | TMCS, N-hexane | 4 | 1 | ---- | N-hexane | ---- | ---- | ---- | ---- | ---- | ---- | ---- | ---- | ---- | ---- | ---- |  | Air Drying | ---- | Ambient | ---- | ---- | ---- | ---- | ---- | ---- | ---- | ---- | ---- | ---- | ---- | ---- | ---- | ---- | ---- | ---- | ---- | ---- | 200 | 60 | ---- | ---- |  | No | [5 empty] | No |  |  | No |  |  |  | No | [7 empty] | No |  | No |  |  |  | No | [9 empty] | Yes | [5 empty] | No | [5 empty] | Yes |  |  | No |  |  |  | No |  |  | No | [5 empty] | No |  |  |  |  | Yes |  |  |  | No |  |  | No |  |  | Yes | No | [5 empty] | ---- | ---- | ---- | ---- | ---- | 0.111 | ---- | 0.01 | ---- | ----
SA- pH 8, heat treated 250°C | Israa F. Al-Sharuee, i81f54@uomustansiriyah.edu.iq | ---- | Thermal Conductivity Performance of Silica Aerogel after Exposition on Different Heating under Ambient Pressure | 2019 | 30 | 1 | Sol-gel |  | TEOS |  | ---- | ---- | ---- | ---- | ---- | ---- | EtOH |  | H2O |  | ---- | ---- | HCl | 0.5 |  | NH4OH, NH4F | ---- |  | ---- | TMCS |  | N-hexane |  | ---- | ---- | TEOS, EtOH, H2O, HCl | ---- | ---- | 24 | ---- | ---- | NH4OH, NH4F | ---- | ---- | ---- | ---- | ---- |  | ---- | ---- | 8 | ---- | ---- | ---- | ---- | ---- | 3 | ---- | ---- | ---- | EtOH | 4 | 4 | ---- | TMCS, N-hexane | 4 | 1 | ---- | N-hexane | ---- | ---- | ---- | ---- | ---- | ---- | ---- | ---- | ---- | ---- | ---- |  | Air Drying | ---- | Ambient | ---- | ---- | ---- | ---- | ---- | ---- | ---- | ---- | ---- | ---- | ---- | ---- | ---- | ---- | ---- | ---- | ---- | ---- | 250 | 60 | ---- | ---- |  | No | [5 empty] | No |  |  | No |  |  |  | No | [7 empty] | No |  | No |  |  |  | No | [9 empty] | Yes | [5 empty] | No | [5 empty] | Yes |  |  | No |  |  |  | No |  |  | No | [5 empty] | No |  |  |  |  | Yes |  |  |  | No |  |  | No |  |  | Yes | No | [5 empty] | ---- | ---- | ---- | ---- | ---- | 0.104 | ---- | 0.042 | ---- | ----
SA- pH 9, heat treated 50°C | Israa F. Al-Sharuee, i81f54@uomustansiriyah.edu.iq | ---- | Thermal Conductivity Performance of Silica Aerogel after Exposition on Different Heating under Ambient Pressure | 2019 | 30 | 1 | Sol-gel |  | TEOS |  | ---- | ---- | ---- | ---- | ---- | ---- | EtOH |  | H2O |  | ---- | ---- | HCl | 0.5 |  | NH4OH, NH4F | ---- |  | ---- | TMCS |  | N-hexane |  | ---- | ---- | TEOS, EtOH, H2O, HCl | ---- | ---- | 24 | ---- | ---- | NH4OH, NH4F | ---- | ---- | ---- | ---- | ---- |  | ---- | ---- | 9 | ---- | ---- | ---- | ---- | ---- | 3 | ---- | ---- | ---- | EtOH | 4 | 4 | ---- | TMCS, N-hexane | 4 | 1 | ---- | N-hexane | ---- | ---- | ---- | ---- | ---- | ---- | ---- | ---- | ---- | ---- | ---- |  | Air Drying | ---- | Ambient | ---- | ---- | ---- | ---- | ---- | ---- | ---- | ---- | ---- | ---- | ---- | ---- | ---- | ---- | ---- | ---- | ---- | ---- | 50 | 60 | ---- | ---- |  | No | [5 empty] | No |  |  | No |  |  |  | No | [7 empty] | No |  | No |  |  |  | No | [9 empty] | Yes | [5 empty] | No | [5 empty] | Yes |  |  | No |  |  |  | No |  |  | No | [5 empty] | No |  |  |  |  | Yes |  |  |  | No |  |  | No |  |  | Yes | No | [5 empty] | ---- | ---- | ---- | ---- | ---- | 0.281 | ---- | 0.073 | ---- | ----
SA- pH 9, heat treated 100°C | Israa F. Al-Sharuee, i81f54@uomustansiriyah.edu.iq | ---- | Thermal Conductivity Performance of Silica Aerogel after Exposition on Different Heating under Ambient Pressure | 2019 | 30 | 1 | Sol-gel |  | TEOS |  | ---- | ---- | ---- | ---- | ---- | ---- | EtOH |  | H2O |  | ---- | ---- | HCl | 0.5 |  | NH4OH, NH4F | ---- |  | ---- | TMCS |  | N-hexane |  | ---- | ---- | TEOS, EtOH, H2O, HCl | ---- | ---- | 24 | ---- | ---- | NH4OH, NH4F | ---- | ---- | ---- | ---- | ---- |  | ---- | ---- | 9 | ---- | ---- | ---- | ---- | ---- | 3 | ---- | ---- | ---- | EtOH | 4 | 4 | ---- | TMCS, N-hexane | 4 | 1 | ---- | N-hexane | ---- | ---- | ---- | ---- | ---- | ---- | ---- | ---- | ---- | ---- | ---- |  | Air Drying | ---- | Ambient | ---- | ---- | ---- | ---- | ---- | ---- | ---- | ---- | ---- | ---- | ---- | ---- | ---- | ---- | ---- | ---- | ---- | ---- | 100 | 60 | ---- | ---- |  | No | [5 empty] | No |  |  | No |  |  |  | No | [7 empty] | No |  | No |  |  |  | No | [9 empty] | Yes | [5 empty] | No | [5 empty] | Yes |  |  | No |  |  |  | No |  |  | No | [5 empty] | No |  |  |  |  | Yes |  |  |  | No |  |  | No |  |  | Yes | No | [5 empty] | ---- | ---- | ---- | ---- | ---- | 0.224 | ---- | 0.06 | ---- | ----
SA- pH 9, heat treated 150°C | Israa F. Al-Sharuee, i81f54@uomustansiriyah.edu.iq | ---- | Thermal Conductivity Performance of Silica Aerogel after Exposition on Different Heating under Ambient Pressure | 2019 | 30 | 1 | Sol-gel |  | TEOS |  | ---- | ---- | ---- | ---- | ---- | ---- | EtOH |  | H2O |  | ---- | ---- | HCl | 0.5 |  | NH4OH, NH4F | ---- |  | ---- | TMCS |  | N-hexane |  | ---- | ---- | TEOS, EtOH, H2O, HCl | ---- | ---- | 24 | ---- | ---- | NH4OH, NH4F | ---- | ---- | ---- | ---- | ---- |  | ---- | ---- | 9 | ---- | ---- | ---- | ---- | ---- | 3 | ---- | ---- | ---- | EtOH | 4 | 4 | ---- | TMCS, N-hexane | 4 | 1 | ---- | N-hexane | ---- | ---- | ---- | ---- | ---- | ---- | ---- | ---- | ---- | ---- | ---- |  | Air Drying | ---- | Ambient | ---- | ---- | ---- | ---- | ---- | ---- | ---- | ---- | ---- | ---- | ---- | ---- | ---- | ---- | ---- | ---- | ---- | ---- | 150 | 60 | ---- | ---- |  | No | [5 empty] | No |  |  | No |  |  |  | No | [7 empty] | No |  | No |  |  |  | No | [9 empty] | Yes | [5 empty] | No | [5 empty] | Yes |  |  | No |  |  |  | No |  |  | No | [5 empty] | No |  |  |  |  | Yes |  |  |  | No |  |  | No |  |  | Yes | No | [5 empty] | ---- | ---- | ---- | ---- | ---- | 0.2 | ---- | 0.0086 | ---- | ----
SA- pH 9, heat treated 200°C | Israa F. Al-Sharuee, i81f54@uomustansiriyah.edu.iq | ---- | Thermal Conductivity Performance of Silica Aerogel after Exposition on Different Heating under Ambient Pressure | 2019 | 30 | 1 | Sol-gel |  | TEOS |  | ---- | ---- | ---- | ---- | ---- | ---- | EtOH |  | H2O |  | ---- | ---- | HCl | 0.5 |  | NH4OH, NH4F | ---- |  | ---- | TMCS |  | N-hexane |  | ---- | ---- | TEOS, EtOH, H2O, HCl | ---- | ---- | 24 | ---- | ---- | NH4OH, NH4F | ---- | ---- | ---- | ---- | ---- |  | ---- | ---- | 9 | ---- | ---- | ---- | ---- | ---- | 3 | ---- | ---- | ---- | EtOH | 4 | 4 | ---- | TMCS, N-hexane | 4 | 1 | ---- | N-hexane | ---- | ---- | ---- | ---- | ---- | ---- | ---- | ---- | ---- | ---- | ---- |  | Air Drying | ---- | Ambient | ---- | ---- | ---- | ---- | ---- | ---- | ---- | ---- | ---- | ---- | ---- | ---- | ---- | ---- | ---- | ---- | ---- | ---- | 200 | 60 | ---- | ---- |  | No | [5 empty] | No |  |  | No |  |  |  | No | [7 empty] | No |  | No |  |  |  | No | [9 empty] | Yes | [5 empty] | No | [5 empty] | Yes |  |  | No |  |  |  | No |  |  | No | [5 empty] | No |  |  |  |  | Yes |  |  |  | No |  |  | No |  |  | Yes | No | [5 empty] | ---- | ---- | ---- | ---- | ---- | 0.174 | ---- | 0.0061 | ---- | ----
SA- pH 9, heat treated 250°C | Israa F. Al-Sharuee, i81f54@uomustansiriyah.edu.iq | ---- | Thermal Conductivity Performance of Silica Aerogel after Exposition on Different Heating under Ambient Pressure | 2019 | 30 | 1 | Sol-gel |  | TEOS |  | ---- | ---- | ---- | ---- | ---- | ---- | EtOH |  | H2O |  | ---- | ---- | HCl | 0.5 |  | NH4OH, NH4F | ---- |  | ---- | TMCS |  | N-hexane |  | ---- | ---- | TEOS, EtOH, H2O, HCl | ---- | ---- | 24 | ---- | ---- | NH4OH, NH4F | ---- | ---- | ---- | ---- | ---- |  | ---- | ---- | 9 | ---- | ---- | ---- | ---- | ---- | 3 | ---- | ---- | ---- | EtOH | 4 | 4 | ---- | TMCS, N-hexane | 4 | 1 | ---- | N-hexane | ---- | ---- | ---- | ---- | ---- | ---- | ---- | ---- | ---- | ---- | ---- |  | Air Drying | ---- | Ambient | ---- | ---- | ---- | ---- | ---- | ---- | ---- | ---- | ---- | ---- | ---- | ---- | ---- | ---- | ---- | ---- | ---- | ---- | 250 | 60 | ---- | ---- |  | No | [5 empty] | No |  |  | No |  |  |  | No | [7 empty] | No |  | No |  |  |  | No | [9 empty] | Yes | [5 empty] | No | [5 empty] | Yes |  |  | No |  |  |  | No |  |  | No | [5 empty] | No |  |  |  |  | Yes |  |  |  | No |  |  | No |  |  | Yes | No | [5 empty] | ---- | ---- | ---- | ---- | ---- | 0.12 | ---- | 0.0098 | ---- | ----
SA- pH 1, HCl feed rate 1.5mL/min | Garram Ban, Sinae Song, Hong Woon Lee | Hee Taik Kim (khtaik@hanyang.ac.kr) | Effect of Acidity Levels and Feed Rate on the Porosity of Aerogel Extracted from Rice Husk under Ambient Pressure | 2019 | 29 | 2 | Sol-gel |  | Rice Husk Ash |  | ---- | ---- | ---- | ---- | ---- | ---- | ---- | ---- | ---- | ---- | ---- | ---- | HCl | 1.5 |  | NaOH | 1 |  | ---- | TMCS |  | N-hexane |  | ---- | ---- | Rice Husk Ash, NaOH | ---- | ---- | 2 | 90 | ---- | HCl | ---- | ---- | ---- | ---- | ---- |  | ---- | ---- | 1 | ---- | ---- | ---- | ---- | Ambient | 24 | ---- | ---- | ---- | H2O | 1 | 0.5 | Ambient | EtOH | 1 | 0.5 | Ambient | TMCS, N-hexane | 1 | 1 | Ambient | ---- | ---- | ---- | ---- | ---- | ---- | ---- | ---- |  | Ambient Pressure Drying | ---- | 60 | Ambient | 3 | ---- | 80 | Ambient | 3 | ---- | 120 | 2 | ---- | Ambient | 150 | 2 | Ambient | ---- | ---- | ---- | ---- | ---- | ---- | ---- | ---- |  | Yes | [5 empty] | Yes |  |  | No |  |  |  | Yes | [7 empty] | Yes |  | No |  |  |  | Yes | [9 empty] | Yes | [5 empty] | Yes | [5 empty] | No |  |  | No |  |  |  | No |  |  | No | [5 empty] | No |  |  |  |  | No |  |  |  | No |  |  | No |  |  | Yes | No | [5 empty] | Mesoporous | ---- | 2.7767 | 15.918 | 697.7559 | ---- | ---- | ---- | ---- | ----
SA- pH 2, HCl feed rate 1.5mL/min | Garram Ban, Sinae Song, Hong Woon Lee | Hee Taik Kim (khtaik@hanyang.ac.kr) | Effect of Acidity Levels and Feed Rate on the Porosity of Aerogel Extracted from Rice Husk under Ambient Pressure | 2019 | 29 | 2 | Sol-gel |  | Rice Husk Ash |  | ---- | ---- | ---- | ---- | ---- | ---- | ---- | ---- | ---- | ---- | ---- | ---- | HCl | 1.5 |  | NaOH | 1 |  | ---- | TMCS |  | N-hexane |  | ---- | ---- | Rice Husk Ash, NaOH | ---- | ---- | 2 | 90 | ---- | HCl | ---- | ---- | ---- | ---- | ---- |  | ---- | ---- | 2 | ---- | ---- | ---- | ---- | Ambient | 24 | ---- | ---- | ---- | H2O | 1 | 0.5 | Ambient | EtOH | 1 | 0.5 | Ambient | TMCS, N-hexane | 1 | 1 | Ambient | ---- | ---- | ---- | ---- | ---- | ---- | ---- | ---- |  | Ambient Pressure Drying | ---- | 60 | Ambient | 3 | ---- | 80 | Ambient | 3 | ---- | 120 | 2 | ---- | Ambient | 150 | 2 | Ambient | ---- | ---- | ---- | ---- | ---- | ---- | ---- | ---- |  | Yes | [5 empty] | Yes |  |  | No |  |  |  | Yes | [7 empty] | Yes |  | No |  |  |  | Yes | [9 empty] | Yes | [5 empty] | Yes | [5 empty] | No |  |  | No |  |  |  | No |  |  | No | [5 empty] | No |  |  |  |  | No |  |  |  | No |  |  | No |  |  | Yes | No | [5 empty] | Mesoporous | ---- | 2.9062 | 17.6105 | 660.1251 | ---- | ---- | ---- | ---- | ----
SA- pH 3, HCl feed rate 1.5mL/min | Garram Ban, Sinae Song, Hong Woon Lee | Hee Taik Kim (khtaik@hanyang.ac.kr) | Effect of Acidity Levels and Feed Rate on the Porosity of Aerogel Extracted from Rice Husk under Ambient Pressure | 2019 | 29 | 2 | Sol-gel |  | Rice Husk Ash |  | ---- | ---- | ---- | ---- | ---- | ---- | ---- | ---- | ---- | ---- | ---- | ---- | HCl | 1.5 |  | NaOH | 1 |  | ---- | TMCS |  | N-hexane |  | ---- | ---- | Rice Husk Ash, NaOH | ---- | ---- | 2 | 90 | ---- | HCl | ---- | ---- | ---- | ---- | ---- |  | ---- | ---- | 3 | ---- | ---- | ---- | ---- | Ambient | 24 | ---- | ---- | ---- | H2O | 1 | 0.5 | Ambient | EtOH | 1 | 0.5 | Ambient | TMCS, N-hexane | 1 | 1 | Ambient | ---- | ---- | ---- | ---- | ---- | ---- | ---- | ---- |  | Ambient Pressure Drying | ---- | 60 | Ambient | 3 | ---- | 80 | Ambient | 3 | ---- | 120 | 2 | ---- | Ambient | 150 | 2 | Ambient | ---- | ---- | ---- | ---- | ---- | ---- | ---- | ---- |  | Yes | [5 empty] | Yes |  |  | No |  |  |  | Yes | [7 empty] | Yes |  | No |  |  |  | Yes | [9 empty] | Yes | [5 empty] | Yes | [5 empty] | No |  |  | No |  |  |  | No |  |  | No | [5 empty] | No |  |  |  |  | No |  |  |  | No |  |  | No |  |  | Yes | No | [5 empty] | Mesoporous | ---- | 2.5246 | 15.9664 | 632.483 | ---- | ---- | ---- | ---- | ----
SA- pH 4, HCl feed rate 1.5mL/min | Garram Ban, Sinae Song, Hong Woon Lee | Hee Taik Kim (khtaik@hanyang.ac.kr) | Effect of Acidity Levels and Feed Rate on the Porosity of Aerogel Extracted from Rice Husk under Ambient Pressure | 2019 | 29 | 2 | Sol-gel |  | Rice Husk Ash |  | ---- | ---- | ---- | ---- | ---- | ---- | ---- | ---- | ---- | ---- | ---- | ---- | HCl | 1.5 |  | NaOH | 1 |  | ---- | TMCS |  | N-hexane |  | ---- | ---- | Rice Husk Ash, NaOH | ---- | ---- | 2 | 90 | ---- | HCl | ---- | ---- | ---- | ---- | ---- |  | ---- | ---- | 4 | ---- | ---- | ---- | ---- | Ambient | 24 | ---- | ---- | ---- | H2O | 1 | 0.5 | Ambient | EtOH | 1 | 0.5 | Ambient | TMCS, N-hexane | 1 | 1 | Ambient | ---- | ---- | ---- | ---- | ---- | ---- | ---- | ---- |  | Ambient Pressure Drying | ---- | 60 | Ambient | 3 | ---- | 80 | Ambient | 3 | ---- | 120 | 2 | ---- | Ambient | 150 | 2 | Ambient | ---- | ---- | ---- | ---- | ---- | ---- | ---- | ---- |  | Yes | [5 empty] | Yes |  |  | No |  |  |  | Yes | [7 empty] | Yes |  | No |  |  |  | Yes | [9 empty] | Yes | [5 empty] | Yes | [5 empty] | No |  |  | No |  |  |  | No |  |  | No | [5 empty] | No |  |  |  |  | No |  |  |  | No |  |  | No |  |  | Yes | No | [5 empty] | Mesoporous | ---- | 2.751 | 18.6045 | 591.4873 | ---- | ---- | ---- | ---- | ----
SA- pH 7, HCl feed rate 1.5mL/min | Garram Ban, Sinae Song, Hong Woon Lee | Hee Taik Kim (khtaik@hanyang.ac.kr) | Effect of Acidity Levels and Feed Rate on the Porosity of Aerogel Extracted from Rice Husk under Ambient Pressure | 2019 | 29 | 2 | Sol-gel |  | Rice Husk Ash |  | ---- | ---- | ---- | ---- | ---- | ---- | ---- | ---- | ---- | ---- | ---- | ---- | HCl | 1.5 |  | NaOH | 1 |  | ---- | TMCS |  | N-hexane |  | ---- | ---- | Rice Husk Ash, NaOH | ---- | ---- | 2 | 90 | ---- | HCl | ---- | ---- | ---- | ---- | ---- |  | ---- | ---- | 7 | ---- | ---- | ---- | ---- | Ambient | 24 | ---- | ---- | ---- | H2O | 1 | 0.5 | Ambient | EtOH | 1 | 0.5 | Ambient | TMCS, N-hexane | 1 | 1 | Ambient | ---- | ---- | ---- | ---- | ---- | ---- | ---- | ---- |  | Ambient Pressure Drying | ---- | 60 | Ambient | 3 | ---- | 80 | Ambient | 3 | ---- | 120 | 2 | ---- | Ambient | 150 | 2 | Ambient | ---- | ---- | ---- | ---- | ---- | ---- | ---- | ---- |  | Yes | [5 empty] | Yes |  |  | No |  |  |  | Yes | [7 empty] | Yes |  | No |  |  |  | Yes | [9 empty] | Yes | [5 empty] | Yes | [5 empty] | No |  |  | No |  |  |  | No |  |  | No | [5 empty] | No |  |  |  |  | No |  |  |  | No |  |  | No |  |  | Yes | No | [5 empty] | Mesoporous | ---- | 2.9726 | 30.3362 | 391.9549 | ---- | ---- | ---- | ---- | ----
SA- pH 9, HCl feed rate 1.5mL/min | Garram Ban, Sinae Song, Hong Woon Lee | Hee Taik Kim (khtaik@hanyang.ac.kr) | Effect of Acidity Levels and Feed Rate on the Porosity of Aerogel Extracted from Rice Husk under Ambient Pressure | 2019 | 29 | 2 | Sol-gel |  | Rice Husk Ash |  | ---- | ---- | ---- | ---- | ---- | ---- | ---- | ---- | ---- | ---- | ---- | ---- | HCl | 1.5 |  | NaOH | 1 |  | ---- | TMCS |  | N-hexane |  | ---- | ---- | Rice Husk Ash, NaOH | ---- | ---- | 2 | 90 | ---- | HCl | ---- | ---- | ---- | ---- | ---- |  | ---- | ---- | 9 | ---- | ---- | ---- | ---- | Ambient | 24 | ---- | ---- | ---- | H2O | 1 | 0.5 | Ambient | EtOH | 1 | 0.5 | Ambient | TMCS, N-hexane | 1 | 1 | Ambient | ---- | ---- | ---- | ---- | ---- | ---- | ---- | ---- |  | Ambient Pressure Drying | ---- | 60 | Ambient | 3 | ---- | 80 | Ambient | 3 | ---- | 120 | 2 | ---- | Ambient | 150 | 2 | Ambient | ---- | ---- | ---- | ---- | ---- | ---- | ---- | ---- |  | Yes | [5 empty] | Yes |  |  | No |  |  |  | Yes | [7 empty] | Yes |  | No |  |  |  | Yes | [9 empty] | Yes | [5 empty] | Yes | [5 empty] | No |  |  | No |  |  |  | No |  |  | No | [5 empty] | No |  |  |  |  | No |  |  |  | No |  |  | No |  |  | Yes | No | [5 empty] | Mesoporous | ---- | 2.7445 | 28.5409 | 384.6501 | ---- | ---- | ---- | ---- | ----
SA- pH 1, HCl feed rate 0.5mL/min | Garram Ban, Sinae Song, Hong Woon Lee | Hee Taik Kim (khtaik@hanyang.ac.kr) | Effect of Acidity Levels and Feed Rate on the Porosity of Aerogel Extracted from Rice Husk under Ambient Pressure | 2019 | 29 | 2 | Sol-gel |  | Rice Husk Ash |  | ---- | ---- | ---- | ---- | ---- | ---- | ---- | ---- | ---- | ---- | ---- | ---- | HCl | 1.5 |  | NaOH | 1 |  | ---- | TMCS |  | N-hexane |  | ---- | ---- | Rice Husk Ash, NaOH | ---- | ---- | 2 | 90 | ---- | HCl | ---- | ---- | ---- | ---- | ---- |  | ---- | ---- | 1 | ---- | ---- | ---- | ---- | Ambient | 24 | ---- | ---- | ---- | H2O | 1 | 0.5 | Ambient | EtOH | 1 | 0.5 | Ambient | TMCS, N-hexane | 1 | 1 | Ambient | ---- | ---- | ---- | ---- | ---- | ---- | ---- | ---- |  | Ambient Pressure Drying | ---- | 60 | Ambient | 3 | ---- | 80 | Ambient | 3 | ---- | 120 | 2 | ---- | Ambient | 150 | 2 | Ambient | ---- | ---- | ---- | ---- | ---- | ---- | ---- | ---- |  | Yes | [5 empty] | Yes |  |  | No |  |  |  | Yes | [7 empty] | Yes |  | No |  |  |  | Yes | [9 empty] | Yes | [5 empty] | Yes | [5 empty] | No |  |  | No |  |  |  | No |  |  | No | [5 empty] | No |  |  |  |  | No |  |  |  | No |  |  | No |  |  | Yes | No | [5 empty] | Mesoporous | ---- | 2.4024 | 15.8509 | 606.2524 | ---- | ---- | ---- | ---- | ----
SA- pH 1, HCl feed rate 2.5mL/min | Garram Ban, Sinae Song, Hong Woon Lee | Hee Taik Kim (khtaik@hanyang.ac.kr) | Effect of Acidity Levels and Feed Rate on the Porosity of Aerogel Extracted from Rice Husk under Ambient Pressure | 2019 | 29 | 2 | Sol-gel |  | Rice Husk Ash |  | ---- | ---- | ---- | ---- | ---- | ---- | ---- | ---- | ---- | ---- | ---- | ---- | HCl | 1.5 |  | NaOH | 1 |  | ---- | TMCS |  | N-hexane |  | ---- | ---- | Rice Husk Ash, NaOH | ---- | ---- | 2 | 90 | ---- | HCl | ---- | ---- | ---- | ---- | ---- |  | ---- | ---- | 1 | ---- | ---- | ---- | ---- | Ambient | 24 | ---- | ---- | ---- | H2O | 1 | 0.5 | Ambient | EtOH | 1 | 0.5 | Ambient | TMCS, N-hexane | 1 | 1 | Ambient | ---- | ---- | ---- | ---- | ---- | ---- | ---- | ---- |  | Ambient Pressure Drying | ---- | 60 | Ambient | 3 | ---- | 80 | Ambient | 3 | ---- | 120 | 2 | ---- | Ambient | 150 | 2 | Ambient | ---- | ---- | ---- | ---- | ---- | ---- | ---- | ---- |  | Yes | [5 empty] | Yes |  |  | No |  |  |  | Yes | [7 empty] | Yes |  | No |  |  |  | Yes | [9 empty] | Yes | [5 empty] | Yes | [5 empty] | No |  |  | No |  |  |  | No |  |  | No | [5 empty] | No |  |  |  |  | No |  |  |  | No |  |  | No |  |  | Yes | No | [5 empty] | Mesoporous | ---- | 3.3714 | 15.6587 | 861.228 | ---- | ---- | ---- | ---- | ----
SA- pH 1, HCl feed rate 3mL/min | Garram Ban, Sinae Song, Hong Woon Lee | Hee Taik Kim (khtaik@hanyang.ac.kr) | Effect of Acidity Levels and Feed Rate on the Porosity of Aerogel Extracted from Rice Husk under Ambient Pressure | 2019 | 29 | 2 | Sol-gel |  | Rice Husk Ash |  | ---- | ---- | ---- | ---- | ---- | ---- | ---- | ---- | ---- | ---- | ---- | ---- | HCl | 1.5 |  | NaOH | 1 |  | ---- | TMCS |  | N-hexane |  | ---- | ---- | Rice Husk Ash, NaOH | ---- | ---- | 2 | 90 | ---- | HCl | ---- | ---- | ---- | ---- | ---- |  | ---- | ---- | 1 | ---- | ---- | ---- | ---- | Ambient | 24 | ---- | ---- | ---- | H2O | 1 | 0.5 | Ambient | EtOH | 1 | 0.5 | Ambient | TMCS, N-hexane | 1 | 1 | Ambient | ---- | ---- | ---- | ---- | ---- | ---- | ---- | ---- |  | Ambient Pressure Drying | ---- | 60 | Ambient | 3 | ---- | 80 | Ambient | 3 | ---- | 120 | 2 | ---- | Ambient | 150 | 2 | Ambient | ---- | ---- | ---- | ---- | ---- | ---- | ---- | ---- |  | Yes | [5 empty] | Yes |  |  | No |  |  |  | Yes | [7 empty] | Yes |  | No |  |  |  | Yes | [9 empty] | Yes | [5 empty] | Yes | [5 empty] | No |  |  | No |  |  |  | No |  |  | No | [5 empty] | No |  |  |  |  | No |  |  |  | No |  |  | No |  |  | Yes | No | [5 empty] | Mesoporous | ---- | 2.5271 | 12.5028 | 808.4978 | ---- | ---- | ---- | ---- | ----
SA- pH 1, HCl feed rate 4mL/min | Garram Ban, Sinae Song, Hong Woon Lee | Hee Taik Kim (khtaik@hanyang.ac.kr) | Effect of Acidity Levels and Feed Rate on the Porosity of Aerogel Extracted from Rice Husk under Ambient Pressure | 2019 | 29 | 2 | Sol-gel |  | Rice Husk Ash |  | ---- | ---- | ---- | ---- | ---- | ---- | ---- | ---- | ---- | ---- | ---- | ---- | HCl | 1.5 |  | NaOH | 1 |  | ---- | TMCS |  | N-hexane |  | ---- | ---- | Rice Husk Ash, NaOH | ---- | ---- | 2 | 90 | ---- | HCl | ---- | ---- | ---- | ---- | ---- |  | ---- | ---- | 1 | ---- | ---- | ---- | ---- | Ambient | 24 | ---- | ---- | ---- | H2O | 1 | 0.5 | Ambient | EtOH | 1 | 0.5 | Ambient | TMCS, N-hexane | 1 | 1 | Ambient | ---- | ---- | ---- | ---- | ---- | ---- | ---- | ---- |  | Ambient Pressure Drying | ---- | 60 | Ambient | 3 | ---- | 80 | Ambient | 3 | ---- | 120 | 2 | ---- | Ambient | 150 | 2 | Ambient | ---- | ---- | ---- | ---- | ---- | ---- | ---- | ---- |  | Yes | [5 empty] | Yes |  |  | No |  |  |  | Yes | [7 empty] | Yes |  | No |  |  |  | Yes | [9 empty] | Yes | [5 empty] | Yes | [5 empty] | No |  |  | No |  |  |  | No |  |  | No | [5 empty] | No |  |  |  |  | No |  |  |  | No |  |  | No |  |  | Yes | No | [5 empty] | Mesoporous | ---- | 2.5361 | 13.103 | 774.2045 | ---- | ---- | ---- | ---- | ----
SA- pH 1, HCl feed rate 5mL/min | Garram Ban, Sinae Song, Hong Woon Lee | Hee Taik Kim (khtaik@hanyang.ac.kr) | Effect of Acidity Levels and Feed Rate on the Porosity of Aerogel Extracted from Rice Husk under Ambient Pressure | 2019 | 29 | 2 | Sol-gel |  | Rice Husk Ash |  | ---- | ---- | ---- | ---- | ---- | ---- | ---- | ---- | ---- | ---- | ---- | ---- | HCl | 1.5 |  | NaOH | 1 |  | ---- | TMCS |  | N-hexane |  | ---- | ---- | Rice Husk Ash, NaOH | ---- | ---- | 2 | 90 | ---- | HCl | ---- | ---- | ---- | ---- | ---- |  | ---- | ---- | 1 | ---- | ---- | ---- | ---- | Ambient | 24 | ---- | ---- | ---- | H2O | 1 | 0.5 | Ambient | EtOH | 1 | 0.5 | Ambient | TMCS, N-hexane | 1 | 1 | Ambient | ---- | ---- | ---- | ---- | ---- | ---- | ---- | ---- |  | Ambient Pressure Drying | ---- | 60 | Ambient | 3 | ---- | 80 | Ambient | 3 | ---- | 120 | 2 | ---- | Ambient | 150 | 2 | Ambient | ---- | ---- | ---- | ---- | ---- | ---- | ---- | ---- |  | Yes | [5 empty] | Yes |  |  | No |  |  |  | Yes | [7 empty] | Yes |  | No |  |  |  | Yes | [9 empty] | Yes | [5 empty] | Yes | [5 empty] | No |  |  | No |  |  |  | No |  |  | No | [5 empty] | No |  |  |  |  | No |  |  |  | No |  |  | No |  |  | Yes | No | [5 empty] | Mesoporous | ---- | 2.7676 | 15.8025 | 700.5603 | ---- | ---- | ---- | ---- | ----