## Sheet1
Final Material | Title | Si Precursor | Si Precursor Concentration M | Co-Precursor Concentration M | Dopant Concentration M | Solvent 1 | Solvent 1 Concentration M | Solvent 2 | Solvent 2 Concentration M | Additional Solvents | Additional Solvents Concentrations M | Acid Catalyst | Acid Catalyst Initial Concentration M | Acid Catalyst concentration in SolM | Base Catalyst Initial ConcentrationM | Base Catalyst concentration in Sol M | Hydrolysis Time hr | Molar Ratio Modifier/Modifier Solvent | Volume % of Modifier in Solvent | Weight % of Modifier in Solvent | Volume Ratio Modifier/Modifier Solvent/Additional Solvents | Surfactant | Surfactant Concentration M | Gelation Agent | Gelation Agent M | Gelation Temp C | Gelation Pressure MPa | Gelation Time mins | Aging Temp C | Aging Time hrs | Aging Temp 2 C | Aging Time 2 hrs | Wash Times 1 | Wash Duration 1 days | Wash Temp 1 C | Wash Times 2 | Wash Duration 2 days | Wash Temp 2 C | Wash Times 3 | Wash Duration 3 days | Wash Temp 3 C | Wash Times 4 | Wash Duration 4 days | Wash Temp 4 C | Wash Times 5 | Wash Duration 5 days | Wash Temp 5 C | Drying Method | Drying Temp C | Drying Pressure MPa | Drying Time hrs | Drying Method 2 | Drying Temp 2 C | Drying Pressure 2 MPa | Drying Time 2 hrs | Drying Atmosphere 2 | Drying Method 3 | Drying Temp 3 C | Drying Time 3 hrs | Drying Atmosphere 3 | Drying Pressure 3 MPa | Drying Method 4 | Drying Temp 4 C | Drying Time 4 hrs | Drying Pressure 4 MPa | Drying Method 5 | Drying Temp 5 C | Drying Time 5 hrs | Drying Pressure 5 MPa | Sintering Temp C | Sintering Time min | Ramp Rate C/min | Sintering Atmosphere | Final Gel Type | Porosity | Porosity % | Pore Volume cm3/g | Average Pore Diameter nm | Surface Area m2/g | Bulk Density g/cm3 | Young Modulus MPa | Thermal Conductivity W/mK | Crystalline Phase | Average Pore Size nm | Year | Cited References | Times Cited | Sol 1 Stir rate rpm | Sol 1 Stir Time min | Sol 1 Standing time hr | Sol 1 Temp C | pH Sol 1 | Sol 2 Stir rate rpm | Sol 2 Stir Time min | Combined Sol Stir Time min | Combined Sol 2 Standing time hr | Sol 2 Temp C | pH Sol 2 | pH final sol | Anna's Notes | Sol Notes | Gelation/Washing Notes | Drying Notes | Sintering Notes | Notes | Formation Method 0 | Formation Method 1 | Additional Si Co-Precursors 0 | Additional Si Co-Precursors 1 | Additional Si Co-Precursors 2 | Si Co-Precursor Concentration M 0 | Si Co-Precursor Concentration M 1 | Si Co-Precursor Concentration M 2 | Hybrid Aerogel Co-Precursor 0 | Hybrid Aerogel Co-Precursor 1 | Dopant 0 | Dopant 1 | Dopant 2 | Dopant 3 | Dopant 4 | Base Catalyst 0 | Base Catalyst 1 | Modifier 0 | Modifier 1 | Modifier 2 | Modifier Concentration M 0 | Modifier Concentration M 1 | Modifier Solvent 0 | Modifier Solvent 1 | Modifier Solvent M 0 | Modifier Solvent M 1 | Aging Conditions 0 | Aging Conditions 1 | Aging Conditions 2 0 | Aging Conditions 2 1 | Aging Conditions 2 2 | Wash Solvent 1 0 | Wash Solvent 1 1 | Wash Solvent 1 2 | Wash Solvent 1 3 | Wash Solvent 1 4 | Wash Solvent 2 0 | Wash Solvent 2 1 | Wash Solvent 2 2 | Wash Solvent 3 0 | Wash Solvent 3 1 | Wash Solvent 3 2 | Wash Solvent 3 3 | Wash Solvent 4 0 | Wash Solvent 4 1 | Wash Solvent 4 2 | Wash Solvent 4 3 | Wash Solvent 5 0 | Wash Solvent 5 1 | Drying Solvent 0 | Drying Solvent 1 | Authors 0 | Authors 1 | Authors 2 | Authors 3 | Authors 4 | Authors 5 | Authors 6 | Authors 7 | Authors 8 | Authors 9 | Author Emails 0 | Author Emails 1 | Author Emails 2 | Author Emails 3 | Author Emails 4 | Author Emails 5 | Author Emails 6 | Corresponding Author 0 | Corresponding Author 1 | Corresponding Author 2 | Corresponding Author Emails 0 | Corresponding Author Emails 1 | Corresponding Author Emails 2 | Sol 1 0 | Sol 1 1 | Sol 1 2 | Sol 1 3 | Sol 1 4 | Sol 1 5 | Sol 1 6 | Sol 1 7 | Sol 1 8 | Sol 1 9 | Sol 2 0 | Sol 2 1 | Sol 2 2 | Sol 2 3
P60_S0.06_cat | Novel approach of silica-PVA hybrid aerogel synthesis by simultaneous sol-gel process and phase separation | TMOS | 0.8 | 0.0043 |  | MeOH | 12.2 | H2O | 22.43 | [6 empty] | 0.00699 | [9 empty] | 60 |  |  | 25 | 24 |  |  | 4 | [14 empty] | Supercritical Drying | 37 | 9 | [23 empty] | Aerogel | Mesoporous |  | 1.81 | 12.1 | 598 | 0.211 | 6.43 |  | Monolithic |  | 2020 | 93 | 0 | 250 | 120-180 |  | 95 |  | 250 |  | 2-3 |  | 60 |  |  |  |  | 3-4 washes reported. |  | As-dried |  | Sol-gel | [7 empty] | PVA | [6 empty] | NH4OH | [15 empty] | MeOH | [17 empty] | CO2 |  | Bartosz Babiarczuka | Daniel Lewandowski | Anna Szczurek | Krzysztof Kierzek | Matthias Meffert | Dagmar Gerthsen | Jerzy Kaleta |  |  |  | bartosz.babiarczuk@pwr.edu.pl | [6 empty] | Justyna Krzak |  |  | justyna.krzak@pwr.edu.pl |  |  | PVA | H2O | [8 empty] | TMOS | MeOH | NH4OH
P60_S0.06 | Novel approach of silica-PVA hybrid aerogel synthesis by simultaneous sol-gel process and phase separation | TMOS | 0.8 | 0.0043 |  | MeOH | 12.2 | H2O | 22.43 | [16 empty] | 60 |  |  | 25 | 24 |  |  | 4 | [14 empty] | Supercritical Drying | 37 | 9 | [23 empty] | Aerogel | Mesoporous |  | 0.96 | 7.4 | 517 | 0.164 | 2.12 |  | Monolithic |  | 2020 | 93 | 0 | 250 | 120-180 |  | 95 |  | 250 |  | 2-3 |  | 60 |  |  |  |  | 3-4 washes reported. |  | As-dried |  | Sol-gel | [7 empty] | PVA | [22 empty] | MeOH | [17 empty] | CO2 |  | Bartosz Babiarczuka | Daniel Lewandowski | Anna Szczurek | Krzysztof Kierzek | Matthias Meffert | Dagmar Gerthsen | Jerzy Kaleta |  |  |  | bartosz.babiarczuk@pwr.edu.pl | [6 empty] | Justyna Krzak |  |  | justyna.krzak@pwr.edu.pl |  |  | PVA | H2O | [8 empty] | TMOS | MeOH
P60_S0.1_cat | Novel approach of silica-PVA hybrid aerogel synthesis by simultaneous sol-gel process and phase separation | TMOS | 0.8 | 0.0043 |  | MeOH | 8.02 | H2O | 16.31 | [6 empty] | 0.00699 | [9 empty] | 60 |  |  | 25 | 24 |  |  | 4 | [14 empty] | Supercritical Drying | 37 | 9 | [23 empty] | Aerogel | Mesoporous |  | 1.52 | 9.8 | 618 | 0.23 | 6.55 |  | Monolithic |  | 2020 | 93 | 0 | 250 | 120-180 |  | 95 |  | 250 |  | 2-3 |  | 60 |  |  |  |  | 3-4 washes reported. |  | As-dried |  | Sol-gel | [7 empty] | PVA | [6 empty] | NH4OH | [15 empty] | MeOH | [17 empty] | CO2 |  | Bartosz Babiarczuka | Daniel Lewandowski | Anna Szczurek | Krzysztof Kierzek | Matthias Meffert | Dagmar Gerthsen | Jerzy Kaleta |  |  |  | bartosz.babiarczuk@pwr.edu.pl | [6 empty] | Justyna Krzak |  |  | justyna.krzak@pwr.edu.pl |  |  | PVA | H2O | [8 empty] | TMOS | MeOH | NH4OH
P60_S0.1 | Novel approach of silica-PVA hybrid aerogel synthesis by simultaneous sol-gel process and phase separation | TMOS | 0.8 | 0.0043 |  | MeOH | 8.02 | H2O | 16.31 | [16 empty] | 60 |  |  | 25 | 24 |  |  | 4 | [14 empty] | Supercritical Drying | 37 | 9 | [23 empty] | Aerogel | Mesoporous |  | 1.06 | 7.2 | 584 | 0.183 | 2.97 |  | Monolithic |  | 2020 | 93 | 0 | 250 | 120-180 |  | 95 |  | 250 |  | 2-3 |  | 60 |  |  |  |  | 3-4 washes reported. |  | As-dried |  | Sol-gel | [7 empty] | PVA | [22 empty] | MeOH | [17 empty] | CO2 |  | Bartosz Babiarczuka | Daniel Lewandowski | Anna Szczurek | Krzysztof Kierzek | Matthias Meffert | Dagmar Gerthsen | Jerzy Kaleta |  |  |  | bartosz.babiarczuk@pwr.edu.pl | [6 empty] | Justyna Krzak |  |  | justyna.krzak@pwr.edu.pl |  |  | PVA | H2O | [8 empty] | TMOS | MeOH
P100_S0.1_cat | Novel approach of silica-PVA hybrid aerogel synthesis by simultaneous sol-gel process and phase separation | TMOS | 0.8 | 0.0071 |  | MeOH | 7.99 | H2O | 16.25 | [6 empty] | 0.00696 | [9 empty] | 60 |  |  | 25 | 24 |  |  | 4 | [14 empty] | Supercritical Drying | 37 | 9 | [23 empty] | Aerogel | Mesoporous |  | 1.15 | 9.3 | 494 | 0.267 | 13.77 |  | Monolithic |  | 2020 | 93 | 0 | 250 | 120-180 |  | 95 |  | 250 |  | 2-3 |  | 60 |  |  |  |  | 3-4 washes reported. |  | As-dried |  | Sol-gel | [7 empty] | PVA | [6 empty] | NH4OH | [15 empty] | MeOH | [17 empty] | CO2 |  | Bartosz Babiarczuka | Daniel Lewandowski | Anna Szczurek | Krzysztof Kierzek | Matthias Meffert | Dagmar Gerthsen | Jerzy Kaleta |  |  |  | bartosz.babiarczuk@pwr.edu.pl | [6 empty] | Justyna Krzak |  |  | justyna.krzak@pwr.edu.pl |  |  | PVA | H2O | [8 empty] | TMOS | MeOH | NH4OH
P100_S0.1 | Novel approach of silica-PVA hybrid aerogel synthesis by simultaneous sol-gel process and phase separation | TMOS | 0.8 | 0.0071 |  | MeOH | 7.99 | H2O | 16.25 | [16 empty] | 60 |  |  | 25 | 24 |  |  | 4 | [14 empty] | Supercritical Drying | 37 | 9 | [23 empty] | Aerogel | Mesoporous |  | 1.04 | 8.5 | 489 | 0.19 | 4.12 |  | Monolithic |  | 2020 | 93 | 0 | 250 | 120-180 |  | 95 |  | 250 |  | 2-3 |  | 60 |  |  |  |  | 3-4 washes reported. |  | As-dried |  | Sol-gel | [7 empty] | PVA | [22 empty] | MeOH | [17 empty] | CO2 |  | Bartosz Babiarczuka | Daniel Lewandowski | Anna Szczurek | Krzysztof Kierzek | Matthias Meffert | Dagmar Gerthsen | Jerzy Kaleta |  |  |  | bartosz.babiarczuk@pwr.edu.pl | [6 empty] | Justyna Krzak |  |  | justyna.krzak@pwr.edu.pl |  |  | PVA | H2O | [8 empty] | TMOS | MeOH
S1- 6% TMCS | Hydrophobic silica aerogels synthesized in ambient conditions by preserving the pore structure via two-step silylation | TEOS |  |  |  | EtOH |  | H2O |  |  |  | HCl | 0.01 |  | 10 |  |  |  | 0.06 | [8 empty] | 3 |  | 24 | 25 | 144 | 1 | 0.29 | 60 | 2 | 4 |  | 2 | 2 |  | 1 | 2 | 40 |  |  |  | Ambient Pressure Drying | 40 | 0.101 | 10 | Ambient Pressure Drying | 60 | 0.101 | 8 |  | Ambient Pressure Drying | 80 | 2 |  | 0.101 | [12 empty] | Aerogel | Mesoporous | 80 | 1.83 | 8.2 | 884 | 0.44 |  |  |  |  | 2020 | 34 | 0 |  | 100 |  |  | 3 |  |  | 10 |  |  | 7 |  |  |  | 2-3 minutes gelation time, first 24 hours of aging was in gelation conditions and the next 6 days were in the specified conditions and the last 7 hours were at 60 celsius-last 7 hours were counted as a wash, modified twice after washing | Dried three times with ambient pressure drying | As-dried |  | Sol-gel | [14 empty] | NH4OH |  | TMCS |  |  |  |  | N-hexane | [5 empty] | EtOH |  |  | EtOH |  |  |  |  | N-hexane |  |  | TMCS | N-hexane |  |  | N-hexane | [7 empty] | Selay Sert Çok | [16 empty] | Nilay Gizli |  |  | nilay.gizli@ege.edu.tr |  |  | TEOS | EtOH | H2O | [7 empty] | EtOH | H2O
S2 - 10% TMCS | Hydrophobic silica aerogels synthesized in ambient conditions by preserving the pore structure via two-step silylation | TEOS |  |  |  | EtOH |  | H2O |  |  |  | HCl | 0.01 |  | 10 |  |  |  | 0.1 | [8 empty] | 3 |  | 24 | 25 | 144 | 1 | 0.29 | 60 | 2 | 4 |  | 2 | 2 |  | 1 | 2 | 40 |  |  |  | Ambient Pressure Drying | 40 | 0.101 | 10 | Ambient Pressure Drying | 60 | 0.101 | 8 |  | Ambient Pressure Drying | 80 | 2 |  | 0.101 | [12 empty] | Aerogel | Mesoporous | 83 | 2.22 | 12 | 858 | 0.37 |  |  | Monolithic |  | 2020 | 34 | 0 |  | 100 |  |  | 3 |  |  | 10 |  |  | 7 |  | Molarities were not able to be calculated but the molar ratio of Sol 1 is 1:3:1 TEOS:EtOH:H2O and for Sol 2 it was 5:2.5 EtOH:H2O |  |  | Dried three times with ambient pressure drying | As-dried |  | Sol-gel | [14 empty] | NH4OH |  | TMCS |  |  |  |  | N-hexane | [5 empty] | EtOH |  |  | EtOH |  |  |  |  | N-hexane |  |  | TMCS | N-hexane |  |  | N-hexane | [7 empty] | Selay Sert Çok | [16 empty] | Nilay Gizli |  |  | nilay.gizli@ege.edu.tr |  |  | TEOS | EtOH | H2O | [7 empty] | EtOH | H2O
S3 - 20% TMCS | Hydrophobic silica aerogels synthesized in ambient conditions by preserving the pore structure via two-step silylation | TEOS |  |  |  | EtOH |  | H2O |  |  |  | HCl | 0.01 |  | 10 |  |  |  | 0.2 | [8 empty] | 3 |  | 24 | 25 | 144 | 1 | 0.29 | 60 | 2 | 4 |  | 2 | 2 |  | 1 | 2 | 40 |  |  |  | Ambient Pressure Drying | 40 | 0.101 | 10 | Ambient Pressure Drying | 60 | 0.101 | 8 |  | Ambient Pressure Drying | 80 | 2 |  | 0.101 | [12 empty] | Aerogel | Mesoporous | 88 | 3.26 | 10 | 917 | 0.26 |  |  | Monolithic |  | 2020 | 34 | 0 |  | 100 |  |  | 3 |  |  | 10 |  |  | 7 |  | Molarities were not able to be calculated but the molar ratio of Sol 1 is 1:3:1 TEOS:EtOH:H2O and for Sol 2 it was 5:2.5 EtOH:H2O |  |  | Dried three times with ambient pressure drying | As-dried |  | Sol-gel | [14 empty] | NH4OH |  | TMCS |  |  |  |  | N-hexane | [5 empty] | EtOH |  |  | EtOH |  |  |  |  | N-hexane |  |  | TMCS | N-hexane |  |  | N-hexane | [7 empty] | Selay Sert Çok | [16 empty] | Nilay Gizli |  |  | nilay.gizli@ege.edu.tr |  |  | TEOS | EtOH | H2O | [7 empty] | EtOH | H2O
S4 - 6% MTMS | Hydrophobic silica aerogels synthesized in ambient conditions by preserving the pore structure via two-step silylation | TEOS |  |  |  | EtOH |  | H2O |  |  |  | HCl | 0.01 |  | 10 |  |  |  | 0.06 | [8 empty] | 3 |  | 24 | 25 | 144 | 1 | 0.29 | 60 | 2 | 4 |  | 2 | 2 |  | 1 | 2 | 40 |  |  |  | Ambient Pressure Drying | 40 | 0.101 | 10 | Ambient Pressure Drying | 60 | 0.101 | 8 |  | Ambient Pressure Drying | 80 | 2 |  | 0.101 | [12 empty] | Aerogel | Mesoporous | 73 | 1.21 | 5.3 | 874 | 0.59 |  |  |  |  | 2020 | 34 | 0 |  | 100 |  |  | 3 |  |  | 10 |  |  | 7 |  | Molarities were not able to be calculated but the molar ratio of Sol 1 is 1:3:1 TEOS:EtOH:H2O and for Sol 2 it was 5:2.5 EtOH:H2O |  |  | Dried three times with ambient pressure drying | As-dried |  | Sol-gel | [14 empty] | NH4OH |  | MTMS |  |  |  |  | N-hexane | [5 empty] | EtOH |  |  | EtOH |  |  |  |  | N-hexane |  |  | MTMS | N-hexane |  |  | N-hexane | [7 empty] | Selay Sert Çok | [16 empty] | Nilay Gizli |  |  | nilay.gizli@ege.edu.tr |  |  | TEOS | EtOH | H2O | [7 empty] | EtOH | H2O
S5 - 10% MTMS | Hydrophobic silica aerogels synthesized in ambient conditions by preserving the pore structure via two-step silylation | TEOS |  |  |  | EtOH |  | H2O |  |  |  | HCl | 0.01 |  | 10 |  |  |  | 0.1 | [8 empty] | 3 |  | 24 | 25 | 144 | 1 | 0.29 | 60 | 2 | 4 |  | 2 | 2 |  | 1 | 2 | 40 |  |  |  | Ambient Pressure Drying | 40 | 0.101 | 10 | Ambient Pressure Drying | 60 | 0.101 | 8 |  | Ambient Pressure Drying | 80 | 2 |  | 0.101 | [12 empty] | Aerogel | Mesoporous | 77 | 1.49 | 6.6 | 897 | 0.5 |  |  | Monolithic |  | 2020 | 34 | 0 |  | 100 |  |  | 3 |  |  | 10 |  |  | 7 |  | Molarities were not able to be calculated but the molar ratio of Sol 1 is 1:3:1 TEOS:EtOH:H2O and for Sol 2 it was 5:2.5 EtOH:H2O |  |  | Dried three times with ambient pressure drying | As-dried |  | Sol-gel | [14 empty] | NH4OH |  | MTMS |  |  |  |  | N-hexane | [5 empty] | EtOH |  |  | EtOH |  |  |  |  | N-hexane |  |  | MTMS | N-hexane |  |  | N-hexane | [7 empty] | Selay Sert Çok | [16 empty] | Nilay Gizli |  |  | nilay.gizli@ege.edu.tr |  |  | TEOS | EtOH | H2O | [7 empty] | EtOH | H2O
S6 - 20% MTMS | Hydrophobic silica aerogels synthesized in ambient conditions by preserving the pore structure via two-step silylation | TEOS |  |  |  | EtOH |  | H2O |  |  |  | HCl | 0.01 |  | 10 |  |  |  | 0.2 | [8 empty] | 3 |  | 24 | 25 | 144 | 1 | 0.29 | 60 | 2 | 4 |  | 2 | 2 |  | 1 | 2 | 40 |  |  |  | Ambient Pressure Drying | 40 | 0.101 | 10 | Ambient Pressure Drying | 60 | 0.101 | 8 |  | Ambient Pressure Drying | 80 | 2 |  | 0.101 | [12 empty] | Aerogel | Mesoporous | 71 | 1.11 | 6.1 | 701 | 0.63 |  |  |  |  | 2020 | 34 | 0 |  | 100 |  |  | 3 |  |  | 10 |  |  | 7 |  | Molarities were not able to be calculated but the molar ratio of Sol 1 is 1:3:1 TEOS:EtOH:H2O and for Sol 2 it was 5:2.5 EtOH:H2O |  |  | Dried three times with ambient pressure drying | As-dried |  | Sol-gel | [14 empty] | NH4OH |  | MTMS |  |  |  |  | N-hexane | [5 empty] | EtOH |  |  | EtOH |  |  |  |  | N-hexane |  |  | MTMS | N-hexane |  |  | N-hexane | [7 empty] | Selay Sert Çok | [16 empty] | Nilay Gizli |  |  | nilay.gizli@ege.edu.tr |  |  | TEOS | EtOH | H2O | [7 empty] | EtOH | H2O
S7 - 6% MTES | Hydrophobic silica aerogels synthesized in ambient conditions by preserving the pore structure via two-step silylation | TEOS |  |  |  | EtOH |  | H2O |  |  |  | HCl | 0.01 |  | 10 |  |  |  | 0.06 | [8 empty] | 3 |  | 24 | 25 | 144 | 1 | 0.29 | 60 | 2 | 4 |  | 2 | 2 |  | 1 | 2 | 40 |  |  |  | Ambient Pressure Drying | 40 | 0.101 | 10 | Ambient Pressure Drying | 60 | 0.101 | 8 |  | Ambient Pressure Drying | 80 | 2 |  | 0.101 | [12 empty] | Aerogel | Mesoporous | 72 | 1.19 | 4.7 | 949 | 0.61 |  |  |  |  | 2020 | 34 | 0 |  | 100 |  |  | 3 |  |  | 10 |  |  | 7 |  | Molarities were not able to be calculated but the molar ratio of Sol 1 is 1:3:1 TEOS:EtOH:H2O and for Sol 2 it was 5:2.5 EtOH:H2O |  |  | Dried three times with ambient pressure drying | As-dried |  | Sol-gel | [14 empty] | NH4OH |  | MTES |  |  |  |  | N-hexane | [5 empty] | EtOH |  |  | EtOH |  |  |  |  | N-hexane |  |  | MTES | N-hexane |  |  | N-hexane | [7 empty] | Selay Sert Çok | [16 empty] | Nilay Gizli |  |  | nilay.gizli@ege.edu.tr |  |  | TEOS | EtOH | H2O | [7 empty] | EtOH | H2O
S8 - 10% MTES | Hydrophobic silica aerogels synthesized in ambient conditions by preserving the pore structure via two-step silylation | TEOS |  |  |  | EtOH |  | H2O |  |  |  | HCl | 0.01 |  | 10 |  |  |  | 0.1 | [8 empty] | 3 |  | 24 | 25 | 144 | 1 | 0.29 | 60 | 2 | 4 |  | 2 | 2 |  | 1 | 2 | 40 |  |  |  | Ambient Pressure Drying | 40 | 0.101 | 10 | Ambient Pressure Drying | 60 | 0.101 | 8 |  | Ambient Pressure Drying | 80 | 2 |  | 0.101 | [12 empty] | Aerogel | Mesoporous | 76 | 1.47 | 6.1 | 964 | 0.52 |  |  | Monolithic |  | 2020 | 34 | 0 |  | 100 |  |  | 3 |  |  | 10 |  |  | 7 |  | Molarities were not able to be calculated but the molar ratio of Sol 1 is 1:3:1 TEOS:EtOH:H2O and for Sol 2 it was 5:2.5 EtOH:H2O |  |  | Dried three times with ambient pressure drying | As-dried |  | Sol-gel | [14 empty] | NH4OH |  | MTES |  |  |  |  | N-hexane | [5 empty] | EtOH |  |  | EtOH |  |  |  |  | N-hexane |  |  | MTES | N-hexane |  |  | N-hexane | [7 empty] | Selay Sert Çok | [16 empty] | Nilay Gizli |  |  | nilay.gizli@ege.edu.tr |  |  | TEOS | EtOH | H2O | [7 empty] | EtOH | H2O
S9 - 20% MTES | Hydrophobic silica aerogels synthesized in ambient conditions by preserving the pore structure via two-step silylation | TEOS |  |  |  | EtOH |  | H2O |  |  |  | HCl | 0.01 |  | 10 |  |  |  | 0.2 | [8 empty] | 3 |  | 24 | 25 | 144 | 1 | 0.29 | 60 | 2 | 4 |  | 2 | 2 |  | 1 | 2 | 40 |  |  |  | Ambient Pressure Drying | 40 | 0.101 | 10 | Ambient Pressure Drying | 60 | 0.101 | 8 |  | Ambient Pressure Drying | 80 | 2 |  | 0.101 | [12 empty] | Aerogel | Mesoporous | 75 | 1.35 | 6.5 | 800 | 0.55 |  |  |  |  | 2020 | 34 | 0 |  | 100 |  |  | 3 |  |  | 10 |  |  | 7 |  | Molarities were not able to be calculated but the molar ratio of Sol 1 is 1:3:1 TEOS:EtOH:H2O and for Sol 2 it was 5:2.5 EtOH:H2O |  |  | Dried three times with ambient pressure drying | As-dried |  | Sol-gel | [14 empty] | NH4OH |  | MTES |  |  |  |  | N-hexane | [5 empty] | EtOH |  |  | EtOH |  |  |  |  | N-hexane |  |  | MTES | N-hexane |  |  | N-hexane | [7 empty] | Selay Sert Çok | [16 empty] | Nilay Gizli |  |  | nilay.gizli@ege.edu.tr |  |  | TEOS | EtOH | H2O | [7 empty] | EtOH | H2O
S10 - 6% MEMO | Hydrophobic silica aerogels synthesized in ambient conditions by preserving the pore structure via two-step silylation | TEOS |  |  |  | EtOH |  | H2O |  |  |  | HCl | 0.01 |  | 10 |  |  |  | 0.06 | [8 empty] | 3 |  | 24 | 25 | 144 | 1 | 0.29 | 60 | 2 | 4 |  | 2 | 2 |  | 1 | 2 | 40 |  |  |  | Ambient Pressure Drying | 40 | 0.101 | 10 | Ambient Pressure Drying | 60 | 0.101 | 8 |  | Ambient Pressure Drying | 80 | 2 |  | 0.101 | [12 empty] | Aerogel | Mesoporous | 64 | 0.81 | 4.5 | 671 | 0.79 |  |  | Monolithic |  | 2020 | 34 | 0 |  | 100 |  |  | 3 |  |  | 10 |  |  | 7 |  | Molarities were not able to be calculated but the molar ratio of Sol 1 is 1:3:1 TEOS:EtOH:H2O and for Sol 2 it was 5:2.5 EtOH:H2O |  |  | Dried three times with ambient pressure drying | As-dried |  | Sol-gel | [14 empty] | NH4OH |  | MEMO |  |  |  |  | N-hexane | [5 empty] | EtOH |  |  | EtOH |  |  |  |  | N-hexane |  |  | MEMO | N-hexane |  |  | N-hexane | [7 empty] | Selay Sert Çok | [16 empty] | Nilay Gizli |  |  | nilay.gizli@ege.edu.tr |  |  | TEOS | EtOH | H2O | [7 empty] | EtOH | H2O
S11 - 10% MEMO | Hydrophobic silica aerogels synthesized in ambient conditions by preserving the pore structure via two-step silylation | TEOS |  |  |  | EtOH |  | H2O |  |  |  | HCl | 0.01 |  | 10 |  |  |  | 0.1 | [8 empty] | 3 |  | 24 | 25 | 144 | 1 | 0.29 | 60 | 2 | 4 |  | 2 | 2 |  | 1 | 2 | 40 |  |  |  | Ambient Pressure Drying | 40 | 0.101 | 10 | Ambient Pressure Drying | 60 | 0.101 | 8 |  | Ambient Pressure Drying | 80 | 2 |  | 0.101 | [12 empty] | Aerogel | Mesoporous | 57 | 0.59 | 4.2 | 543 | 0.94 |  |  |  |  | 2020 | 34 | 0 |  | 100 |  |  | 3 |  |  | 10 |  |  | 7 |  | Molarities were not able to be calculated but the molar ratio of Sol 1 is 1:3:1 TEOS:EtOH:H2O and for Sol 2 it was 5:2.5 EtOH:H2O |  |  | Dried three times with ambient pressure drying | As-dried |  | Sol-gel | [14 empty] | NH4OH |  | MEMO |  |  |  |  | N-hexane | [5 empty] | EtOH |  |  | EtOH |  |  |  |  | N-hexane |  |  | MEMO | N-hexane |  |  | N-hexane | [7 empty] | Selay Sert Çok | [16 empty] | Nilay Gizli |  |  | nilay.gizli@ege.edu.tr |  |  | TEOS | EtOH | H2O | [7 empty] | EtOH | H2O
S12 - 20% MEMO | Hydrophobic silica aerogels synthesized in ambient conditions by preserving the pore structure via two-step silylation | TEOS |  |  |  | EtOH |  | H2O |  |  |  | HCl | 0.01 |  | 10 |  |  |  | 0.2 | [8 empty] | 3 |  | 24 | 25 | 144 | 1 | 0.29 | 60 | 2 | 4 |  | 2 | 2 |  | 1 | 2 | 40 |  |  |  | Ambient Pressure Drying | 40 | 0.101 | 10 | Ambient Pressure Drying | 60 | 0.101 | 8 |  | Ambient Pressure Drying | 80 | 2 |  | 0.101 | [12 empty] | Aerogel | Mesoporous | 15 | 0.08 | 4.3 | 63 | 1.87 |  |  |  |  | 2020 | 34 | 0 |  | 100 |  |  | 3 |  |  | 10 |  |  | 7 |  | Molarities were not able to be calculated but the molar ratio of Sol 1 is 1:3:1 TEOS:EtOH:H2O and for Sol 2 it was 5:2.5 EtOH:H2O |  |  | Dried three times with ambient pressure drying | As-dried |  | Sol-gel | [14 empty] | NH4OH |  | MEMO |  |  |  |  | N-hexane | [5 empty] | EtOH |  |  | EtOH |  |  |  |  | N-hexane |  |  | MEMO | N-hexane |  |  | N-hexane | [7 empty] | Selay Sert Çok | [16 empty] | Nilay Gizli |  |  | nilay.gizli@ege.edu.tr |  |  | TEOS | EtOH | H2O | [7 empty] | EtOH | H2O
AE4- 4 wt. % SiO2 unmodified | Synthesis of silica aerogel particles and its application to thermal insulation paint | Water Glass | 0.97 |  |  | H2O | [21 empty] | 60 |  | 6 |  | 18 | [15 empty] | Ambient Pressure Drying | 25 | 0.101 | 24 | [22 empty] | Aerogel |  | 93.36 |  |  | 628.5 | 0.146 |  |  |  |  | 2020 | 17 | 0 |  |  |  |  | 2.5-3.5 | [6 empty] | 5 | 4 wt% silicic acid- Silicic Acid(pH2.3-3.5) was created by passing water glass through a proton ion exchange resin column, Va apparent volume after shrinkage was used in molarity calculations | [5 empty] | Sol-gel | [14 empty] | NH4OH | [10 empty] | H2O |  | EtOH | [22 empty] | Thi Hai Nguyen | Ngoc Tam Mai | Vasudeva R. Minnam Reddy | [14 empty] | Jae Hak Jung | Nguyen Tam Nguyen Truong |  | jhjung@ynu.ac.kr | tamnguyentn@ynu.ac.kr |  | Silicic Acid | [9 empty] | NH4OH
AE5- 5 wt. % SiO2 unmodified | Synthesis of silica aerogel particles and its application to thermal insulation paint | Water Glass | 0.12 |  |  | H2O | [21 empty] | 60 |  | 6 |  | 18 | [15 empty] | Ambient Pressure Drying | 25 | 0.101 | 24 | [22 empty] | Aerogel |  | 93.37 |  |  | 646.7 | 0.146 |  |  |  |  | 2020 | 17 | 0 |  |  |  |  | 2.5-3.5 | [6 empty] | 5 | 5 wt% silicic acid | [5 empty] | Sol-gel | [14 empty] | NH4OH | [10 empty] | H2O |  | EtOH | [22 empty] | Thi Hai Nguyen | Ngoc Tam Mai | Vasudeva R. Minnam Reddy | [14 empty] | Jae Hak Jung | Nguyen Tam Nguyen Truong |  | jhjung@ynu.ac.kr | tamnguyentn@ynu.ac.kr |  | Silicic Acid | [9 empty] | NH4OH
AE6- 6 wt. % SiO2 unmodified | Synthesis of silica aerogel particles and its application to thermal insulation paint | Water Glass | 0.1 |  |  | H2O | [21 empty] | 60 |  | 6 |  | 18 | [15 empty] | Ambient Pressure Drying | 25 | 0.101 | 24 | [22 empty] | Aerogel |  | 95.41 |  |  | 791.6 | 0.101 |  |  |  |  | 2020 | 17 | 0 |  |  |  |  | 2.5-3.5 | [6 empty] | 5 | 6 wt% silicic acid | [5 empty] | Sol-gel | [14 empty] | NH4OH | [10 empty] | H2O |  | EtOH | [22 empty] | Thi Hai Nguyen | Ngoc Tam Mai | Vasudeva R. Minnam Reddy | [14 empty] | Jae Hak Jung | Nguyen Tam Nguyen Truong |  | jhjung@ynu.ac.kr | tamnguyentn@ynu.ac.kr |  | Silicic Acid | [9 empty] | NH4OH
AE7- 7 wt. % SiO2 unmodified | Synthesis of silica aerogel particles and its application to thermal insulation paint | Water Glass | 0.0986 |  |  | H2O | [21 empty] | 60 |  | 6 |  | 18 | [15 empty] | Ambient Pressure Drying | 25 | 0.101 | 24 | [22 empty] | Aerogel |  | 96.16 |  |  | 914.4 | 0.085 |  |  |  |  | 2020 | 17 | 0 |  |  |  |  | 2.5-3.5 | [6 empty] | 5 | 7 wt% silicic acid | [5 empty] | Sol-gel | [14 empty] | NH4OH | [10 empty] | H2O |  | EtOH | [22 empty] | Thi Hai Nguyen | Ngoc Tam Mai | Vasudeva R. Minnam Reddy | [14 empty] | Jae Hak Jung | Nguyen Tam Nguyen Truong |  | jhjung@ynu.ac.kr | tamnguyentn@ynu.ac.kr |  | Silicic Acid | [9 empty] | NH4OH
AE8- 8 wt. % SiO2 unmodified | Synthesis of silica aerogel particles and its application to thermal insulation paint | Water Glass | 0.13 |  |  | H2O | [21 empty] | 60 |  | 6 |  | 18 | [15 empty] | Ambient Pressure Drying | 25 | 0.101 | 24 | [22 empty] | Aerogel |  | 95.53 |  |  | 690 | 0.098 |  |  |  |  | 2020 | 17 | 0 |  |  |  |  | 2.5-3.5 | [6 empty] | 5 | 8 wt% silicic acid | [5 empty] | Sol-gel | [14 empty] | NH4OH | [10 empty] | H2O |  | EtOH | [22 empty] | Thi Hai Nguyen | Ngoc Tam Mai | Vasudeva R. Minnam Reddy | [14 empty] | Jae Hak Jung | Nguyen Tam Nguyen Truong |  | jhjung@ynu.ac.kr | tamnguyentn@ynu.ac.kr |  | Silicic Acid | [9 empty] | NH4OH
AE9- 9 wt. % SiO2 unmodified | Synthesis of silica aerogel particles and its application to thermal insulation paint | Water Glass | 0.168 |  |  | H2O | [21 empty] | 60 |  | 6 |  | 18 | [15 empty] | Ambient Pressure Drying | 25 | 0.101 | 24 | [22 empty] | Aerogel |  | 94.91 |  |  | 647.6 | 0.0112 |  |  |  |  | 2020 | 17 | 0 |  |  |  |  | 2.5-3.5 | [6 empty] | 5 | 9 wt% silicic acid | [5 empty] | Sol-gel | [14 empty] | NH4OH | [10 empty] | H2O |  | EtOH | [22 empty] | Thi Hai Nguyen | Ngoc Tam Mai | Vasudeva R. Minnam Reddy | [14 empty] | Jae Hak Jung | Nguyen Tam Nguyen Truong |  | jhjung@ynu.ac.kr | tamnguyentn@ynu.ac.kr |  | Silicic Acid | [9 empty] | NH4OH
AE7-1- 7 wt% SiO2, 0.1 molar ratio TMCS/Pore water | Synthesis of silica aerogel particles and its application to thermal insulation paint | Water Glass | 0.123 |  |  | H2O | [14 empty] | 1:1:10 | [6 empty] | 60 |  | 6 |  | 18 | 3 | 1 | [13 empty] | Ambient Pressure Drying | 25 | 0.101 | 24 | Ambient Pressure Drying | 50 | 0.101 | 3 |  | Ambient Pressure Drying | 80 | 1 |  | 0.101 | Ambient Pressure Drying | 150 | 1 | 0.101 | Ambient Pressure Drying | 250 | 2 | 0.101 |  |  |  |  | Aerogel |  | 95.17 |  |  | 816.8 | 0.106 |  |  |  |  | 2020 | 17 | 0 |  |  |  |  | 2.5-3.5 | [6 empty] | 5 | [6 empty] | Sol-gel | [14 empty] | NH4OH |  | TMCS |  |  |  |  | Isopropanol | N-hexane |  |  | H2O |  | EtOH |  |  | TMCS | Isopropanol | N-hexane | [17 empty] | Thi Hai Nguyen | Ngoc Tam Mai | Vasudeva R. Minnam Reddy | [14 empty] | Jae Hak Jung | Nguyen Tam Nguyen Truong |  | jhjung@ynu.ac.kr | tamnguyentn@ynu.ac.kr |  | Silicic Acid | [9 empty] | NH4OH
AE7-2- 7 wt% SiO2, 0.2 molar ratio TMCS/Pore water | Synthesis of silica aerogel particles and its application to thermal insulation paint | Water Glass | 0.114 |  |  | H2O | [14 empty] | 1:1:10 | [6 empty] | 60 |  | 6 |  | 18 | 3 | 1 | [13 empty] | Ambient Pressure Drying | 25 | 0.101 | 24 | Ambient Pressure Drying | 50 | 0.101 | 3 |  | Ambient Pressure Drying | 80 | 1 |  | 0.101 | Ambient Pressure Drying | 150 | 1 | 0.101 | Ambient Pressure Drying | 250 | 2 | 0.101 |  |  |  |  | Aerogel |  | 95.56 |  |  | 851.7 | 0.098 |  |  |  |  | 2020 | 17 | 0 |  |  |  |  | 2.5-3.5 | [6 empty] | 5 | [6 empty] | Sol-gel | [14 empty] | NH4OH |  | TMCS |  |  |  |  | Isopropanol | N-hexane |  |  | H2O |  | EtOH |  |  | TMCS | Isopropanol | N-hexane | [17 empty] | Thi Hai Nguyen | Ngoc Tam Mai | Vasudeva R. Minnam Reddy | [14 empty] | Jae Hak Jung | Nguyen Tam Nguyen Truong |  | jhjung@ynu.ac.kr | tamnguyentn@ynu.ac.kr |  | Silicic Acid | [9 empty] | NH4OH
AE7-3- 7 wt% SiO2, 0.4 molar ratio TMCS/Pore water | Synthesis of silica aerogel particles and its application to thermal insulation paint | Water Glass | 0.099 |  |  | H2O | [14 empty] | 1:1:10 | [6 empty] | 60 |  | 6 |  | 18 | 3 | 1 | [13 empty] | Ambient Pressure Drying | 25 | 0.101 | 24 | Ambient Pressure Drying | 50 | 0.101 | 3 |  | Ambient Pressure Drying | 80 | 1 |  | 0.101 | Ambient Pressure Drying | 150 | 1 | 0.101 | Ambient Pressure Drying | 250 | 2 | 0.101 |  |  |  |  | Aerogel |  | 96.16 |  |  | 914.4 | 0.085 |  |  |  |  | 2020 | 17 | 0 |  |  |  |  | 2.5-3.5 | [6 empty] | 5 | [6 empty] | Sol-gel | [14 empty] | NH4OH |  | TMCS |  |  |  |  | Isopropanol | N-hexane |  |  | H2O |  | EtOH |  |  | TMCS | Isopropanol | N-hexane | [17 empty] | Thi Hai Nguyen | Ngoc Tam Mai | Vasudeva R. Minnam Reddy | [14 empty] | Jae Hak Jung | Nguyen Tam Nguyen Truong |  | jhjung@ynu.ac.kr | tamnguyentn@ynu.ac.kr |  | Silicic Acid | [9 empty] | NH4OH
AE7-4- 7 wt% SiO2, 0.4 molar ratio TMCS/Pore water | Synthesis of silica aerogel particles and its application to thermal insulation paint | Water Glass | 0.099 |  |  | H2O | [14 empty] | 1:1:10 | [6 empty] | 60 |  | 6 |  | 18 | 3 | 1 | [13 empty] | Ambient Pressure Drying | 25 | 0.101 | 24 | Ambient Pressure Drying | 50 | 0.101 | 3 |  | Ambient Pressure Drying | 80 | 1 |  | 0.101 | Ambient Pressure Drying | 150 | 1 | 0.101 | Ambient Pressure Drying | 250 | 2 | 0.101 |  |  |  |  | Aerogel |  | 96.14 |  |  | 924.1 | 0.085 |  |  |  |  | 2020 | 17 | 0 |  |  |  |  | 2.5-3.5 | [6 empty] | 5 | [6 empty] | Sol-gel | [14 empty] | NH4OH |  | TMCS |  |  |  |  | Isopropanol | N-hexane |  |  | H2O |  | EtOH |  |  | TMCS | Isopropanol | N-hexane | [17 empty] | Thi Hai Nguyen | Ngoc Tam Mai | Vasudeva R. Minnam Reddy | [14 empty] | Jae Hak Jung | Nguyen Tam Nguyen Truong |  | jhjung@ynu.ac.kr | tamnguyentn@ynu.ac.kr |  | Silicic Acid | [9 empty] | NH4OH
AE7-5- 7 wt% SiO2, 0.5 molar ratio TMCS/Pore water | Synthesis of silica aerogel particles and its application to thermal insulation paint | Water Glass | 0.107 |  |  | H2O | [14 empty] | 1:1:10 | [6 empty] | 60 |  | 6 |  | 18 | 3 | 1 | [13 empty] | Ambient Pressure Drying | 25 | 0.101 | 24 | Ambient Pressure Drying | 50 | 0.101 | 3 |  | Ambient Pressure Drying | 80 | 1 |  | 0.101 | Ambient Pressure Drying | 150 | 1 | 0.101 | Ambient Pressure Drying | 250 | 2 | 0.101 |  |  |  |  | Aerogel |  | 95.8 |  |  | 830.1 | 0.092 |  |  |  |  | 2020 | 17 | 0 |  |  |  |  | 2.5-3.5 | [6 empty] | 5 | [6 empty] | Sol-gel | [14 empty] | NH4OH |  | TMCS |  |  |  |  | Isopropanol | N-hexane |  |  | H2O |  | EtOH |  |  | TMCS | Isopropanol | N-hexane | [17 empty] | Thi Hai Nguyen | Ngoc Tam Mai | Vasudeva R. Minnam Reddy | [14 empty] | Jae Hak Jung | Nguyen Tam Nguyen Truong |  | jhjung@ynu.ac.kr | tamnguyentn@ynu.ac.kr |  | Silicic Acid | [9 empty] | NH4OH
AE7-6- 7 wt% SiO2, 0.6 molar ratio TMCS/Pore water | Synthesis of silica aerogel particles and its application to thermal insulation paint | Water Glass | 0.112 |  |  | H2O | [14 empty] | 1:1:10 | [6 empty] | 60 |  | 6 |  | 18 | 3 | 1 | [13 empty] | Ambient Pressure Drying | 25 | 0.101 | 24 | Ambient Pressure Drying | 50 | 0.101 | 3 |  | Ambient Pressure Drying | 80 | 1 |  | 0.101 | Ambient Pressure Drying | 150 | 1 | 0.101 | Ambient Pressure Drying | 250 | 2 | 0.101 |  |  |  |  | Aerogel |  | 95.62 |  |  | 802.7 | 0.096 |  |  |  |  | 2020 | 17 | 0 |  |  |  |  | 2.5-3.5 | [6 empty] | 5 | [6 empty] | Sol-gel | [14 empty] | NH4OH |  | TMCS |  |  |  |  | Isopropanol | N-hexane |  |  | H2O |  | EtOH |  |  | TMCS | Isopropanol | N-hexane | [17 empty] | Thi Hai Nguyen | Ngoc Tam Mai | Vasudeva R. Minnam Reddy | [14 empty] | Jae Hak Jung | Nguyen Tam Nguyen Truong |  | jhjung@ynu.ac.kr | tamnguyentn@ynu.ac.kr |  | Silicic Acid | [9 empty] | NH4OH
TMCS1, 0.07 molar ratio of modifier TMCS to N-hexane | Comparisonal studies of surface modification reaction using various silylating agents for silica aerogel | Water Glass | 0.076 |  |  | H2O | 69.654 |  |  |  |  | H2SO4 | 4 | 0.204 | 1 | 0.062 |  | 0.07:1 | [10 empty] | 50 | 24 |  |  | 1 | 1 | 50 | 1 | 1 | 50 | [9 empty] | Ambient Pressure Drying | 50 | 0.101 | 1 | Ambient Pressure Drying | 150 | 0.101 | 2 | [18 empty] | Aerogel |  | 74.7 | 0.5807 | 10.36 | 224 | 0.48 |  |  |  |  | 2020 | 65 | 0 |  |  |  |  | 11-12 |  |  | 240 |  | 25 |  |  |  | H2SO4 was added at the end of the 4 hours after NH4F addition |  |  |  |  | Sol-gel | [14 empty] | NH4F |  | TMCS |  |  |  |  | N-hexane |  |  |  | Isopropanol |  |  |  |  | TMCS | N-hexane |  |  |  | N-hexane | [14 empty] | Ha-Yoon Nah | Younghun Kim | Taehee Kim | Kyu-Yeon Lee | Vinayak G. Parale | Chang-Hyun Lim | Ji-Yeon Seo | [10 empty] | Hyung-Ho Park |  |  | hhpark@yonsei.ac.kr |  |  | Water Glass | H2O | [8 empty] | NH4F
TMCS2 0.1 molar ratio of modifier TMCS to N-hexane | Comparisonal studies of surface modification reaction using various silylating agents for silica aerogel | Water Glass | 0.027 |  |  | H2O | 24.849 |  |  |  |  | H2SO4 | 4 | 0.073 | 1 | 0.022 |  | 0.1:1 | [10 empty] | 50 | 24 |  |  | 1 | 1 | 50 | 1 | 1 | 50 | [9 empty] | Ambient Pressure Drying | 50 | 0.101 | 1 | Ambient Pressure Drying | 150 | 0.101 | 2 | [18 empty] | Aerogel |  | 87.1 | 1.898 | 17.13 | 443 | 0.24 |  |  |  |  | 2020 | 65 | 0 |  |  |  |  | 11-12 |  |  | 240 |  | 25 |  |  |  | H2SO4 was added at the end of the 4 hours after NH4F addition |  |  |  |  | Sol-gel | [14 empty] | NH4F |  | TMCS |  |  |  |  | N-hexane |  |  |  | Isopropanol |  |  |  |  | TMCS | N-hexane |  |  |  | N-hexane | [14 empty] | Ha-Yoon Nah | Younghun Kim | Taehee Kim | Kyu-Yeon Lee | Vinayak G. Parale | Chang-Hyun Lim | Ji-Yeon Seo | [10 empty] | Hyung-Ho Park |  |  | hhpark@yonsei.ac.kr |  |  | Water Glass | H2O | [8 empty] | NH4F
TMCS3, 0.14 molar ratio of modifier TMCS to N-hexane | Comparisonal studies of surface modification reaction using various silylating agents for silica aerogel | Water Glass | 0.017 |  |  | H2O | 15.734 |  |  |  |  | H2SO4 | 4 | 0.046 | 1 | 0.014 |  | 0.14:1 | [10 empty] | 50 | 24 |  |  | 1 | 1 | 50 | 1 | 1 | 50 | [9 empty] | Ambient Pressure Drying | 50 | 0.101 | 1 | Ambient Pressure Drying | 150 | 0.101 | 2 | [18 empty] | Aerogel |  | 89.5 | 3.08 | 26.74 | 461 | 0.2 |  |  |  |  | 2020 | 65 | 0 |  |  |  |  | 11-12 |  |  | 240 |  | 25 |  |  |  | H2SO4 was added at the end of the 4 hours after NH4F addition |  |  |  |  | Sol-gel | [14 empty] | NH4F |  | TMCS |  |  |  |  | N-hexane |  |  |  | Isopropanol |  |  |  |  | TMCS | N-hexane |  |  |  | N-hexane | [14 empty] | Ha-Yoon Nah | Younghun Kim | Taehee Kim | Kyu-Yeon Lee | Vinayak G. Parale | Chang-Hyun Lim | Ji-Yeon Seo | [10 empty] | Hyung-Ho Park |  |  | hhpark@yonsei.ac.kr |  |  | Water Glass | H2O | [8 empty] | NH4F
TMCS4, 0.18 molar ratio of modifier TMCS to N-hexane | Comparisonal studies of surface modification reaction using various silylating agents for silica aerogel | Water Glass | 0.019 |  |  | H2O | 17.08 |  |  |  |  | H2SO4 | 4 | 0.05 | 1 | 0.015 |  | 0.18:1 | [10 empty] | 50 | 24 |  |  | 1 | 1 | 50 | 1 | 1 | 50 | [9 empty] | Ambient Pressure Drying | 50 | 0.101 | 1 | Ambient Pressure Drying | 150 | 0.101 | 2 | [18 empty] | Aerogel |  | 89.3 | 2.831 | 23 | 492 | 0.2 |  |  |  |  | 2020 | 65 | 0 |  |  |  |  | 11-12 |  |  | 240 |  | 25 |  |  |  | H2SO4 was added at the end of the 4 hours after NH4F addition |  |  |  |  | Sol-gel | [14 empty] | NH4F |  | TMCS |  |  |  |  | N-hexane |  |  |  | Isopropanol |  |  |  |  | TMCS | N-hexane |  |  |  | N-hexane | [14 empty] | Ha-Yoon Nah | Younghun Kim | Taehee Kim | Kyu-Yeon Lee | Vinayak G. Parale | Chang-Hyun Lim | Ji-Yeon Seo | [10 empty] | Hyung-Ho Park |  |  | hhpark@yonsei.ac.kr |  |  | Water Glass | H2O | [8 empty] | NH4F
TMCS5, 0.22 molar ratio of modifier TMCS to N-hexane | Comparisonal studies of surface modification reaction using various silylating agents for silica aerogel | Water Glass | 0.021 |  |  | H2O | 19.579 |  |  |  |  | H2SO4 | 4 | 0.057 | 1 | 0.018 |  | 0.22:1 | [10 empty] | 50 | 24 |  |  | 1 | 1 | 50 | 1 | 1 | 50 | [9 empty] | Ambient Pressure Drying | 50 | 0.101 | 1 | Ambient Pressure Drying | 150 | 0.101 | 2 | [18 empty] | Aerogel |  | 86.6 | 2.395 | 20.94 | 457 | 0.26 |  |  |  |  | 2020 | 65 | 0 |  |  |  |  | 11-12 |  |  | 240 |  | 25 |  |  |  | H2SO4 was added at the end of the 4 hours after NH4F addition |  |  |  |  | Sol-gel | [14 empty] | NH4F |  | TMCS |  |  |  |  | N-hexane |  |  |  | Isopropanol |  |  |  |  | TMCS | N-hexane |  |  |  | N-hexane | [14 empty] | Ha-Yoon Nah | Younghun Kim | Taehee Kim | Kyu-Yeon Lee | Vinayak G. Parale | Chang-Hyun Lim | Ji-Yeon Seo | [10 empty] | Hyung-Ho Park |  |  | hhpark@yonsei.ac.kr |  |  | Water Glass | H2O | [8 empty] | NH4F
TMMS1, 0.07 molar ratio of modifier TMMS to N-hexane | Comparisonal studies of surface modification reaction using various silylating agents for silica aerogel | Water Glass | 0.039 |  |  | H2O | 36.306 |  |  |  |  | H2SO4 | 4 | 0.106 | 1 | 0.032 |  | 0.07:1 | [10 empty] | 50 | 24 |  |  | 1 | 1 | 50 | 1 | 1 | 50 | [9 empty] | Ambient Pressure Drying | 50 | 0.101 | 1 | Ambient Pressure Drying | 150 | 0.101 | 2 | [18 empty] | Aerogel |  | 70 | 1.044 | 12.62 | 170 | 0.6 |  |  |  |  | 2020 | 65 | 0 |  |  |  |  | 11-12 |  |  | 240 |  | 25 |  |  |  | H2SO4 was added at the end of the 4 hours after NH4F addition |  |  |  |  | Sol-gel | [14 empty] | NH4F |  | TMMS |  |  |  |  | N-hexane |  |  |  | Isopropanol |  |  |  |  | TMMS | N-hexane |  |  |  | N-hexane | [14 empty] | Ha-Yoon Nah | Younghun Kim | Taehee Kim | Kyu-Yeon Lee | Vinayak G. Parale | Chang-Hyun Lim | Ji-Yeon Seo | [10 empty] | Hyung-Ho Park |  |  | hhpark@yonsei.ac.kr |  |  | Water Glass | H2O | [8 empty] | NH4F
TMMS2, 0.1 molar ratio of modifier TMMS to N-hexane | Comparisonal studies of surface modification reaction using various silylating agents for silica aerogel | Water Glass | 0.077 |  |  | H2O | 70.808 |  |  |  |  | H2SO4 | 4 | 0.208 | 1 | 0.063 |  | 0.1:1 | [10 empty] | 50 | 24 |  |  | 1 | 1 | 50 | 1 | 1 | 50 | [9 empty] | Ambient Pressure Drying | 50 | 0.101 | 1 | Ambient Pressure Drying | 150 | 0.101 | 2 | [18 empty] | Aerogel |  | 69.7 | 0.533 | 9.549 | 223 | 0.61 |  |  |  |  | 2020 | 65 | 0 |  |  |  |  | 11-12 |  |  | 240 |  | 25 |  |  |  | H2SO4 was added at the end of the 4 hours after NH4F addition |  |  |  |  | Sol-gel | [14 empty] | NH4F |  | TMMS |  |  |  |  | N-hexane |  |  |  | Isopropanol |  |  |  |  | TMMS | N-hexane |  |  |  | N-hexane | [14 empty] | Ha-Yoon Nah | Younghun Kim | Taehee Kim | Kyu-Yeon Lee | Vinayak G. Parale | Chang-Hyun Lim | Ji-Yeon Seo | [10 empty] | Hyung-Ho Park |  |  | hhpark@yonsei.ac.kr |  |  | Water Glass | H2O | [8 empty] | NH4F
TMMS3, 0.14 molar ratio of modifier TMMS to N-hexane | Comparisonal studies of surface modification reaction using various silylating agents for silica aerogel | Water Glass | 0.061 |  |  | H2O | 56.004 |  |  |  |  | H2SO4 | 4 | 0.164 | 1 | 0.05 |  | 0.14:1 | [10 empty] | 50 | 24 |  |  | 1 | 1 | 50 | 1 | 1 | 50 | [9 empty] | Ambient Pressure Drying | 50 | 0.101 | 1 | Ambient Pressure Drying | 150 | 0.101 | 2 | [18 empty] | Aerogel |  | 69.4 | 0.671 | 9 | 298 | 0.61 |  |  |  |  | 2020 | 65 | 0 |  |  |  |  | 11-12 |  |  | 240 |  | 25 |  |  |  | H2SO4 was added at the end of the 4 hours after NH4F addition |  |  |  |  | Sol-gel | [14 empty] | NH4F |  | TMMS |  |  |  |  | N-hexane |  |  |  | Isopropanol |  |  |  |  | TMMS | N-hexane |  |  |  | N-hexane | [14 empty] | Ha-Yoon Nah | Younghun Kim | Taehee Kim | Kyu-Yeon Lee | Vinayak G. Parale | Chang-Hyun Lim | Ji-Yeon Seo | [10 empty] | Hyung-Ho Park |  |  | hhpark@yonsei.ac.kr |  |  | Water Glass | H2O | [8 empty] | NH4F
TMMS4, 0.18 molar ratio of modifier TMMS to N-hexane | Comparisonal studies of surface modification reaction using various silylating agents for silica aerogel | Water Glass | 0.07 |  |  | H2O | 64.059 |  |  |  |  | H2SO4 | 4 | 0.188 | 1 | 0.057 |  | 0.18:1 | [10 empty] | 50 | 24 |  |  | 1 | 1 | 50 | 1 | 1 | 50 | [9 empty] | Ambient Pressure Drying | 50 | 0.101 | 1 | Ambient Pressure Drying | 150 | 0.101 | 2 | [18 empty] | Aerogel |  | 69.8 | 0.59 | 8.581 | 275 | 0.6 |  |  |  |  | 2020 | 65 | 0 |  |  |  |  | 11-12 |  |  | 240 |  | 25 |  |  |  | H2SO4 was added at the end of the 4 hours after NH4F addition |  |  |  |  | Sol-gel | [14 empty] | NH4F |  | TMMS |  |  |  |  | N-hexane |  |  |  | Isopropanol |  |  |  |  | TMMS | N-hexane |  |  |  | N-hexane | [14 empty] | Ha-Yoon Nah | Younghun Kim | Taehee Kim | Kyu-Yeon Lee | Vinayak G. Parale | Chang-Hyun Lim | Ji-Yeon Seo | [10 empty] | Hyung-Ho Park |  |  | hhpark@yonsei.ac.kr |  |  | Water Glass | H2O | [8 empty] | NH4F
TMMS5, 0.22 molar ratio of modifier TMMS to N-hexane | Comparisonal studies of surface modification reaction using various silylating agents for silica aerogel | Water Glass | 0.079 |  |  | H2O | 72.754 |  |  |  |  | H2SO4 | 4 | 0.213 | 1 | 0.065 |  | 0.22:1 | [10 empty] | 50 | 24 |  |  | 1 | 1 | 50 | 1 | 1 | 50 | [9 empty] | Ambient Pressure Drying | 50 | 0.101 | 1 | Ambient Pressure Drying | 150 | 0.101 | 2 | [18 empty] | Aerogel |  | 69.6 | 0.518 | 10.39 | 199 | 0.61 |  |  |  |  | 2020 | 65 | 0 |  |  |  |  | 11-12 |  |  | 240 |  | 25 |  |  |  | H2SO4 was added at the end of the 4 hours after NH4F addition |  |  |  |  | Sol-gel | [14 empty] | NH4F |  | TMMS |  |  |  |  | N-hexane |  |  |  | Isopropanol |  |  |  |  | TMMS | N-hexane |  |  |  | N-hexane | [14 empty] | Ha-Yoon Nah | Younghun Kim | Taehee Kim | Kyu-Yeon Lee | Vinayak G. Parale | Chang-Hyun Lim | Ji-Yeon Seo | [10 empty] | Hyung-Ho Park |  |  | hhpark@yonsei.ac.kr |  |  | Water Glass | H2O | [8 empty] | NH4F
DMDMS1, 0.07 molar ratio of modifier DMDMS to N-hexane | Comparisonal studies of surface modification reaction using various silylating agents for silica aerogel | Water Glass | 0.022 |  |  | H2O | 20.328 |  |  |  |  | H2SO4 | 4 | 0.06 | 1 | 0.018 |  | 0.07:1 | [10 empty] | 50 | 24 |  |  | 1 | 1 | 50 | 1 | 1 | 50 | [9 empty] | Ambient Pressure Drying | 50 | 0.101 | 1 | Ambient Pressure Drying | 150 | 0.101 | 2 | [18 empty] | Aerogel |  | 89.8 | 2.392 | 20.13 | 475 | 0.19 |  |  |  |  | 2020 | 65 | 0 |  |  |  |  | 11-12 |  |  | 240 |  | 25 |  |  |  | H2SO4 was added at the end of the 4 hours after NH4F addition |  |  |  |  | Sol-gel | [14 empty] | NH4F |  | DMDMS |  |  |  |  | N-hexane |  |  |  | Isopropanol |  |  |  |  | DMDMS | N-hexane |  |  |  | N-hexane | [14 empty] | Ha-Yoon Nah | Younghun Kim | Taehee Kim | Kyu-Yeon Lee | Vinayak G. Parale | Chang-Hyun Lim | Ji-Yeon Seo | [10 empty] | Hyung-Ho Park |  |  | hhpark@yonsei.ac.kr |  |  | Water Glass | H2O | [8 empty] | NH4F
DMDMS2, 0.1 molar ratio of modifier DMDMS to N-hexane | Comparisonal studies of surface modification reaction using various silylating agents for silica aerogel | Water Glass | 0.029 |  |  | H2O | 26.558 |  |  |  |  | H2SO4 | 4 | 0.078 | 1 | 0.024 |  | 0.1:1 | [10 empty] | 50 | 24 |  |  | 1 | 1 | 50 | 1 | 1 | 50 | [9 empty] | Ambient Pressure Drying | 50 | 0.101 | 1 | Ambient Pressure Drying | 150 | 0.101 | 2 | [18 empty] | Aerogel |  | 90.1 | 1.837 | 16.36 | 450 | 0.19 |  |  |  |  | 2020 | 65 | 0 |  |  |  |  | 11-12 |  |  | 240 |  | 25 |  |  |  | H2SO4 was added at the end of the 4 hours after NH4F addition |  |  |  |  | Sol-gel | [14 empty] | NH4F |  | DMDMS |  |  |  |  | N-hexane |  |  |  | Isopropanol |  |  |  |  | DMDMS | N-hexane |  |  |  | N-hexane | [14 empty] | Ha-Yoon Nah | Younghun Kim | Taehee Kim | Kyu-Yeon Lee | Vinayak G. Parale | Chang-Hyun Lim | Ji-Yeon Seo | [10 empty] | Hyung-Ho Park |  |  | hhpark@yonsei.ac.kr |  |  | Water Glass | H2O | [8 empty] | NH4F
DMDMS3, 0.14 molar ratio of modifier DMDMS to N-hexane | Comparisonal studies of surface modification reaction using various silylating agents for silica aerogel | Water Glass | 0.027 |  |  | H2O | 24.974 |  |  |  |  | H2SO4 | 4 | 0.073 | 1 | 0.022 |  | 0.14:1 | [10 empty] | 50 | 24 |  |  | 1 | 1 | 50 | 1 | 1 | 50 | [9 empty] | Ambient Pressure Drying | 50 | 0.101 | 1 | Ambient Pressure Drying | 150 | 0.101 | 2 | [18 empty] | Aerogel |  | 90.4 | 1.96 | 17.41 | 449 | 0.18 |  |  |  |  | 2020 | 65 | 0 |  |  |  |  | 11-12 |  |  | 240 |  | 25 |  |  |  | H2SO4 was added at the end of the 4 hours after NH4F addition |  |  |  |  | Sol-gel | [14 empty] | NH4F |  | DMDMS |  |  |  |  | N-hexane |  |  |  | Isopropanol |  |  |  |  | DMDMS | N-hexane |  |  |  | N-hexane | [14 empty] | Ha-Yoon Nah | Younghun Kim | Taehee Kim | Kyu-Yeon Lee | Vinayak G. Parale | Chang-Hyun Lim | Ji-Yeon Seo | [10 empty] | Hyung-Ho Park |  |  | hhpark@yonsei.ac.kr |  |  | Water Glass | H2O | [8 empty] | NH4F
DMDMS4, 0.18 molar ratio of modifier DMDMS to N-hexane | Comparisonal studies of surface modification reaction using various silylating agents for silica aerogel | Water Glass | 0.031 |  |  | H2O | 28.729 |  |  |  |  | H2SO4 | 4 | 0.084 | 1 | 0.026 |  | 0.18:1 | [10 empty] | 50 | 24 |  |  | 1 | 1 | 50 | 1 | 1 | 50 | [9 empty] | Ambient Pressure Drying | 50 | 0.101 | 1 | Ambient Pressure Drying | 150 | 0.101 | 2 | [18 empty] | Aerogel |  | 91.1 | 1.717 | 16.12 | 427 | 0.17 |  |  |  |  | 2020 | 65 | 0 |  |  |  |  | 11-12 |  |  | 240 |  | 25 |  |  |  | H2SO4 was added at the end of the 4 hours after NH4F addition |  |  |  |  | Sol-gel | [14 empty] | NH4F |  | DMDMS |  |  |  |  | N-hexane |  |  |  | Isopropanol |  |  |  |  | DMDMS | N-hexane |  |  |  | N-hexane | [14 empty] | Ha-Yoon Nah | Younghun Kim | Taehee Kim | Kyu-Yeon Lee | Vinayak G. Parale | Chang-Hyun Lim | Ji-Yeon Seo | [10 empty] | Hyung-Ho Park |  |  | hhpark@yonsei.ac.kr |  |  | Water Glass | H2O | [8 empty] | NH4F
DMDMS5, 0.22 molar ratio of modifier DMDMS to N-hexane | Comparisonal studies of surface modification reaction using various silylating agents for silica aerogel | Water Glass | 0.028 |  |  | H2O | 26.019 |  |  |  |  | H2SO4 | 4 | 0.076 | 1 | 0.023 |  | 0.22:1 | [10 empty] | 50 | 24 |  |  | 1 | 1 | 50 | 1 | 1 | 50 | [9 empty] | Ambient Pressure Drying | 50 | 0.101 | 1 | Ambient Pressure Drying | 150 | 0.101 | 2 | [18 empty] | Aerogel |  | 91.3 | 1.9 | 20.4 | 426 | 0.17 |  |  |  |  | 2020 | 65 | 0 |  |  |  |  | 11-12 |  |  | 240 |  | 25 |  |  |  | H2SO4 was added at the end of the 4 hours after NH4F addition |  |  |  |  | Sol-gel | [14 empty] | NH4F |  | DMDMS |  |  |  |  | N-hexane |  |  |  | Isopropanol |  |  |  |  | DMDMS | N-hexane |  |  |  | N-hexane | [14 empty] | Ha-Yoon Nah | Younghun Kim | Taehee Kim | Kyu-Yeon Lee | Vinayak G. Parale | Chang-Hyun Lim | Ji-Yeon Seo | [10 empty] | Hyung-Ho Park |  |  | hhpark@yonsei.ac.kr |  |  | Water Glass | H2O | [8 empty] | NH4F
MTMS1, 0.07 molar ratio of modifier MTMS to N-hexane | Comparisonal studies of surface modification reaction using various silylating agents for silica aerogel | Water Glass | 0.061 |  |  | H2O | 56.189 |  |  |  |  | H2SO4 | 4 | 0.165 | 1 | 0.05 |  | 0.07:1 | [10 empty] | 50 | 24 |  |  | 1 | 1 | 50 | 1 | 1 | 50 | [9 empty] | Ambient Pressure Drying | 50 | 0.101 | 1 | Ambient Pressure Drying | 150 | 0.101 | 2 | [18 empty] | Aerogel |  | 63.3 | 0.61 | 12.2 | 200 | 0.59 |  |  |  |  | 2020 | 65 | 0 |  |  |  |  | 11-12 |  |  | 240 |  | 25 |  |  |  | H2SO4 was added at the end of the 4 hours after NH4F addition |  |  |  |  | Sol-gel | [14 empty] | NH4F |  | MTMS |  |  |  |  | N-hexane |  |  |  | Isopropanol |  |  |  |  | MTMS | N-hexane |  |  |  | N-hexane | [14 empty] | Ha-Yoon Nah | Younghun Kim | Taehee Kim | Kyu-Yeon Lee | Vinayak G. Parale | Chang-Hyun Lim | Ji-Yeon Seo | [10 empty] | Hyung-Ho Park |  |  | hhpark@yonsei.ac.kr |  |  | Water Glass | H2O | [8 empty] | NH4F
MTMS2, 0.1 molar ratio of modifier MTMS to N-hexane | Comparisonal studies of surface modification reaction using various silylating agents for silica aerogel | Water Glass | 0.055 |  |  | H2O | 50.695 |  |  |  |  | H2SO4 | 4 | 0.149 | 1 | 0.045 |  | 0.1:1 | [10 empty] | 50 | 24 |  |  | 1 | 1 | 50 | 1 | 1 | 50 | [9 empty] | Ambient Pressure Drying | 50 | 0.101 | 1 | Ambient Pressure Drying | 150 | 0.101 | 2 | [18 empty] | Aerogel |  | 55.8 | 0.596 | 11.61 | 205 | 0.71 |  |  |  |  | 2020 | 65 | 0 |  |  |  |  | 11-12 |  |  | 240 |  | 25 |  |  |  | H2SO4 was added at the end of the 4 hours after NH4F addition |  |  |  |  | Sol-gel | [14 empty] | NH4F |  | MTMS |  |  |  |  | N-hexane |  |  |  | Isopropanol |  |  |  |  | MTMS | N-hexane |  |  |  | N-hexane | [14 empty] | Ha-Yoon Nah | Younghun Kim | Taehee Kim | Kyu-Yeon Lee | Vinayak G. Parale | Chang-Hyun Lim | Ji-Yeon Seo | [10 empty] | Hyung-Ho Park |  |  | hhpark@yonsei.ac.kr |  |  | Water Glass | H2O | [8 empty] | NH4F
MTMS3, 0.14 molar ratio of modifier MTMS to N-hexane | Comparisonal studies of surface modification reaction using various silylating agents for silica aerogel | Water Glass | 0.054 |  |  | H2O | 49.388 |  |  |  |  | H2SO4 | 4 | 0.145 | 1 | 0.044 |  | 0.14:1 | [10 empty] | 50 | 24 |  |  | 1 | 1 | 50 | 1 | 1 | 50 | [9 empty] | Ambient Pressure Drying | 50 | 0.101 | 1 | Ambient Pressure Drying | 150 | 0.101 | 2 | [18 empty] | Aerogel |  | 55 | 0.603 | 10.95 | 220 | 0.72 |  |  |  |  | 2020 | 65 | 0 |  |  |  |  | 11-12 |  |  | 240 |  | 25 |  |  |  | H2SO4 was added at the end of the 4 hours after NH4F addition |  |  |  |  | Sol-gel | [14 empty] | NH4F |  | MTMS |  |  |  |  | N-hexane |  |  |  | Isopropanol |  |  |  |  | MTMS | N-hexane |  |  |  | N-hexane | [14 empty] | Ha-Yoon Nah | Younghun Kim | Taehee Kim | Kyu-Yeon Lee | Vinayak G. Parale | Chang-Hyun Lim | Ji-Yeon Seo | [10 empty] | Hyung-Ho Park |  |  | hhpark@yonsei.ac.kr |  |  | Water Glass | H2O | [8 empty] | NH4F
MTMS4, 0.18 molar ratio of modifier MTMS to N-hexane | Comparisonal studies of surface modification reaction using various silylating agents for silica aerogel | Water Glass | 0.199 |  |  | H2O | 183.342 |  |  |  |  | H2SO4 | 4 | 0.537 | 1 | 0.164 |  | 0.18:1 | [10 empty] | 50 | 24 |  |  | 1 | 1 | 50 | 1 | 1 | 50 | [9 empty] | Ambient Pressure Drying | 50 | 0.101 | 1 | Ambient Pressure Drying | 150 | 0.101 | 2 | [18 empty] | Aerogel |  | 57.9 | 0.171 | 11.45 | 60 | 0.93 |  |  |  |  | 2020 | 65 | 0 |  |  |  |  | 11-12 |  |  | 240 |  | 25 |  |  |  | H2SO4 was added at the end of the 4 hours after NH4F addition |  |  |  |  | Sol-gel | [14 empty] | NH4F |  | MTMS |  |  |  |  | N-hexane |  |  |  | Isopropanol |  |  |  |  | MTMS | N-hexane |  |  |  | N-hexane | [14 empty] | Ha-Yoon Nah | Younghun Kim | Taehee Kim | Kyu-Yeon Lee | Vinayak G. Parale | Chang-Hyun Lim | Ji-Yeon Seo | [10 empty] | Hyung-Ho Park |  |  | hhpark@yonsei.ac.kr |  |  | Water Glass | H2O | [8 empty] | NH4F
MTMS5, 0.22 molar ratio of modifier MTMS to N-hexane | Comparisonal studies of surface modification reaction using various silylating agents for silica aerogel | Water Glass | 0.146 |  |  | H2O | 134.092 |  |  |  |  | H2SO4 | 4 | 0.393 | 1 | 0.12 |  | 0.22:1 | [10 empty] | 50 | 24 |  |  | 1 | 1 | 50 | 1 | 1 | 50 | [9 empty] | Ambient Pressure Drying | 50 | 0.101 | 1 | Ambient Pressure Drying | 150 | 0.101 | 2 | [18 empty] | Aerogel |  | 42 | 0.1696 | 12.06 | 56 | 0.92 |  |  |  |  | 2020 | 65 | 0 |  |  |  |  | 11-12 |  |  | 240 |  | 25 |  |  |  | H2SO4 was added at the end of the 4 hours after NH4F addition |  |  |  |  | Sol-gel | [14 empty] | NH4F |  | MTMS |  |  |  |  | N-hexane |  |  |  | Isopropanol |  |  |  |  | MTMS | N-hexane |  |  |  | N-hexane | [14 empty] | Ha-Yoon Nah | Younghun Kim | Taehee Kim | Kyu-Yeon Lee | Vinayak G. Parale | Chang-Hyun Lim | Ji-Yeon Seo | [10 empty] | Hyung-Ho Park |  |  | hhpark@yonsei.ac.kr |  |  | Water Glass | H2O | [8 empty] | NH4F
SA-6 | Influence of Hydrolysis Time on Properties of SiO2 Aerogels Prepared by Ambient Pressure Drying | TEOS |  |  |  | EtOH | [5 empty] | Oxalic Acid | 0.01 |  | 0.5 |  | 6 |  |  |  | 1:9 | [6 empty] | 37 |  | 12 |  |  | 2 | 1 |  | 1 | 1 | [10 empty] | Ambient Pressure Drying | 50 | 0.101 | 3 | Ambient Pressure Drying | 100 | 0.101 | 2 |  | Ambient Pressure Drying | 150 | 1 |  | 0.101 | [12 empty] | Aerogel | Mesoporous | 90 |  |  | 801.165 | 0.21252 |  |  |  |  | 2020 | 23 | 0 |  | 5 | [5 empty] | 360 |  |  |  |  | Hydrolysis time is the time between addition of acid and base catalyst to sol | Sol 2 was added to sol 1 dropwise. After the specified time adding sol 2, NH4OH was also added dropwise |  |  |  |  | Sol-gel | [14 empty] | NH4OH |  | TMCS |  |  |  |  | N-hexane |  |  |  | EtOH |  |  |  |  | N-hexane |  |  |  |  | TMCS | N-hexane |  | N-hexane | [11 empty] | Wei Luo | Binbin Xu | ZhaoHui Liu | Zhongwen Ou | JingMing Liu | [12 empty] | Xin Shu |  |  | 18512390923@163.com |  |  | TEOS | EtOH | [8 empty] | Oxalic Acid
SA-12 | Influence of Hydrolysis Time on Properties of SiO2 Aerogels Prepared by Ambient Pressure Drying | TEOS |  |  |  | EtOH | [5 empty] | Oxalic Acid | 0.01 |  | 0.5 |  | 12 |  |  |  | 1:9 | [6 empty] | 18 |  | 12 |  |  | 2 | 1 |  | 1 | 1 | [10 empty] | Ambient Pressure Drying | 50 | 0.101 | 3 | Ambient Pressure Drying | 100 | 0.101 | 2 |  | Ambient Pressure Drying | 150 | 1 |  | 0.101 | [12 empty] | Aerogel | Mesoporous | 93 |  |  | 1088.4853 | 0.15192 |  |  |  |  | 2020 | 23 | 0 |  | 5 | [5 empty] | 720 | [10 empty] | Sol-gel | [14 empty] | NH4OH |  | TMCS |  |  |  |  | N-hexane |  |  |  | EtOH |  |  |  |  | N-hexane |  |  |  |  | TMCS | N-hexane |  | N-hexane | [11 empty] | Wei Luo | Binbin Xu | ZhaoHui Liu | Zhongwen Ou | JingMing Liu | [12 empty] | Xin Shu |  |  | 18512390923@163.com |  |  | TEOS | EtOH | [8 empty] | Oxalic Acid
SA-18 | Influence of Hydrolysis Time on Properties of SiO2 Aerogels Prepared by Ambient Pressure Drying | TEOS |  |  |  | EtOH | [5 empty] | Oxalic Acid | 0.01 |  | 0.5 |  | 18 |  |  |  | 1:9 | [6 empty] | 8 |  | 12 |  |  | 2 | 1 |  | 1 | 1 | [10 empty] | Ambient Pressure Drying | 50 | 0.101 | 3 | Ambient Pressure Drying | 100 | 0.101 | 2 |  | Ambient Pressure Drying | 150 | 1 |  | 0.101 | [12 empty] | Aerogel | Mesoporous | 96 |  |  | 1539.7706 | 0.08921 |  |  |  |  | 2020 | 23 | 0 |  | 5 | [5 empty] | 1080 | [10 empty] | Sol-gel | [14 empty] | NH4OH |  | TMCS |  |  |  |  | N-hexane |  |  |  | EtOH |  |  |  |  | N-hexane |  |  |  |  | TMCS | N-hexane |  | N-hexane | [11 empty] | Wei Luo | Binbin Xu | ZhaoHui Liu | Zhongwen Ou | JingMing Liu | [12 empty] | Xin Shu |  |  | 18512390923@163.com |  |  | TEOS | EtOH | [8 empty] | Oxalic Acid
SA-24 | Influence of Hydrolysis Time on Properties of SiO2 Aerogels Prepared by Ambient Pressure Drying | TEOS |  |  |  | EtOH | [5 empty] | Oxalic Acid | 0.01 |  | 0.5 |  | 24 |  |  |  | 1:9 | [6 empty] | 5 |  | 12 |  |  | 2 | 1 |  | 1 | 1 | [10 empty] | Ambient Pressure Drying | 50 | 0.101 | 3 | Ambient Pressure Drying | 100 | 0.101 | 2 |  | Ambient Pressure Drying | 150 | 1 |  | 0.101 | [12 empty] | Aerogel | Mesoporous | 95 |  |  | 935.0971 | 0.09852 |  |  |  |  | 2020 | 23 | 0 |  | 5 | [5 empty] | 1440 | [10 empty] | Sol-gel | [14 empty] | NH4OH |  | TMCS |  |  |  |  | N-hexane |  |  |  | EtOH |  |  |  |  | N-hexane |  |  |  |  | TMCS | N-hexane |  | N-hexane | [11 empty] | Wei Luo | Binbin Xu | ZhaoHui Liu | Zhongwen Ou | JingMing Liu | [12 empty] | Xin Shu |  |  | 18512390923@163.com |  |  | TEOS | EtOH | [8 empty] | Oxalic Acid
SA-30 | Influence of Hydrolysis Time on Properties of SiO2 Aerogels Prepared by Ambient Pressure Drying | TEOS |  |  |  | EtOH | [5 empty] | Oxalic Acid | 0.01 |  | 0.5 |  | 30 |  |  |  | 1:9 | [6 empty] | 3 |  | 12 |  |  | 2 | 1 |  | 1 | 1 | [10 empty] | Ambient Pressure Drying | 50 | 0.101 | 3 | Ambient Pressure Drying | 100 | 0.101 | 2 |  | Ambient Pressure Drying | 150 | 1 |  | 0.101 | [12 empty] | Aerogel | Mesoporous | 94 |  |  | 823.0562 | 0.13273 |  |  |  |  | 2020 | 23 | 0 |  | 5 | [5 empty] | 1800 | [10 empty] | Sol-gel | [14 empty] | NH4OH |  | TMCS |  |  |  |  | N-hexane |  |  |  | EtOH |  |  |  |  | N-hexane |  |  |  |  | TMCS | N-hexane |  | N-hexane | [11 empty] | Wei Luo | Binbin Xu | ZhaoHui Liu | Zhongwen Ou | JingMing Liu | [12 empty] | Xin Shu |  |  | 18512390923@163.com |  |  | TEOS | EtOH | [8 empty] | Oxalic Acid
SA-36 | Influence of Hydrolysis Time on Properties of SiO2 Aerogels Prepared by Ambient Pressure Drying | TEOS |  |  |  | EtOH | [5 empty] | Oxalic Acid | 0.01 |  | 0.5 |  | 36 |  |  |  | 1:9 | [6 empty] | 2 |  | 12 |  |  | 2 | 1 |  | 1 | 1 | [10 empty] | Ambient Pressure Drying | 50 | 0.101 | 3 | Ambient Pressure Drying | 100 | 0.101 | 2 |  | Ambient Pressure Drying | 150 | 1 |  | 0.101 | [12 empty] | Aerogel | Mesoporous | 94 |  |  | 823.1393 | 0.13198 |  |  |  |  | 2020 | 23 | 0 |  | 5 | [5 empty] | 2160 | [10 empty] | Sol-gel | [14 empty] | NH4OH |  | TMCS |  |  |  |  | N-hexane |  |  |  | EtOH |  |  |  |  | N-hexane |  |  |  |  | TMCS | N-hexane |  | N-hexane | [11 empty] | Wei Luo | Binbin Xu | ZhaoHui Liu | Zhongwen Ou | JingMing Liu | [12 empty] | Xin Shu |  |  | 18512390923@163.com |  |  | TEOS | EtOH | [8 empty] | Oxalic Acid
Unmodified Silica Aerogel | Silica aerogels with tailored chemical functionality | PEDS | 0.063 |  |  | EtOH | 1 | H2O | 0.154 | [5 empty] | 5.5 | 0.006 | [7 empty] | NH4OH |  |  |  |  | 65 | 24 |  |  | 1 | 1 | 65 | [12 empty] | Supercritical Drying | 50 | 12 | 6.5 | [22 empty] | Aerogel | Mesoporous | 94 | 7.7 | 26.3 | 1177 | 0.12 |  |  |  |  | 2020 | 119 | 3 | [13 empty] | NH4OH added dropwise, also the grelation agent is the NH4OH added | The HMDZ wash was with 6 wt% hexamethyldisilazane solution |  |  |  | Sol-gel | [14 empty] | NH4OH | [10 empty] | EtOH |  |  |  |  | HMDZ | [17 empty] | CO2 |  | Zhi Li | Matthias M. Koebel | Shanyu Zhao | [14 empty] | Wim J. Malfait |  |  | wim.malfait@empa.ch |  |  | PEDS | EtOH | H2O | [7 empty] | NH4OH
HMDZ Modified Silica Aerogel | Silica aerogels with tailored chemical functionality | PEDS | 0.063 |  |  | EtOH | 1 | H2O | 0.154 | [5 empty] | 5.5 | 0.006 | [7 empty] | NH4OH |  |  |  |  | 65 | 24 |  |  | 1 | 1 | 65 | 1 | 1 | 65 | [9 empty] | Supercritical Drying | 50 | 12 | 6.5 | [22 empty] | Aerogel | Mesoporous | 95 | 9 | 42.6 | 848 | 0.11 |  |  |  |  | 2020 | 119 | 3 | [14 empty] | The HMDZ wash was with 6 wt% hexamethyldisilazane solution |  |  |  | Sol-gel | [14 empty] | NH4OH |  | HMDZ |  |  |  |  | EtOH | H2O | 1 | 0.154 | EtOH |  |  |  |  | HMDZ | EtOH | H2O |  |  | HMDZ | [12 empty] | CO2 |  | Zhi Li | Matthias M. Koebel | Shanyu Zhao | [14 empty] | Wim J. Malfait |  |  | wim.malfait@empa.ch |  |  | PEDS | EtOH | H2O | [7 empty] | NH4OH
APTES Modified Silica Aerogel | Silica aerogels with tailored chemical functionality | PEDS | 0.063 |  |  | EtOH | 1 | H2O | 0.154 | [5 empty] | 5.5 | 0.006 | [7 empty] | NH4OH |  |  |  |  | 65 | 24 |  |  | 1 | 1 | 65 | 1 | 1 | 65 | [9 empty] | Supercritical Drying | 50 | 12 | 6.5 | [22 empty] | Aerogel | Mesoporous | 91 | 4.6 | 51.7 | 356 | 0.2 |  |  |  |  | 2020 | 119 | 3 | [14 empty] | The HMDZ wash was with 6 wt% hexamethyldisilazane solution |  |  |  | Sol-gel | [14 empty] | NH4OH |  | APTES |  |  |  |  | EtOH | H2O | 1 | 0.154 | EtOH |  |  |  |  | APTES | EtOH | H2O |  |  | HMDZ | [12 empty] | CO2 |  | Zhi Li | Matthias M. Koebel | Shanyu Zhao | [14 empty] | Wim J. Malfait |  |  | wim.malfait@empa.ch |  |  | PEDS | EtOH | H2O | [7 empty] | NH4OH
VTMS Modified Silica Aerogel | Silica aerogels with tailored chemical functionality | PEDS | 0.063 |  |  | EtOH | 1 | H2O | 0.154 | [5 empty] | 5.5 | 0.006 | [7 empty] | NH4OH |  |  |  |  | 65 | 24 |  |  | 1 | 1 | 65 | 1 | 1 | 65 | [9 empty] | Supercritical Drying | 50 | 12 | 6.5 | [22 empty] | Aerogel | Mesoporous | 94 | 6.7 | 30.9 | 865 | 0.14 |  |  |  |  | 2020 | 119 | 3 | [14 empty] | The HMDZ wash was with 6 wt% hexamethyldisilazane solution |  |  |  | Sol-gel | [14 empty] | NH4OH |  | VTMS |  |  |  |  | EtOH | H2O | 1 | 0.154 | EtOH |  |  |  |  | VTMS | EtOH | H2O |  |  | HMDZ | [12 empty] | CO2 |  | Zhi Li | Matthias M. Koebel | Shanyu Zhao | [14 empty] | Wim J. Malfait |  |  | wim.malfait@empa.ch |  |  | PEDS | EtOH | H2O | [7 empty] | NH4OH
MEMO Modified Silica Aerogel | Silica aerogels with tailored chemical functionality | PEDS | 0.063 |  |  | EtOH | 1 | H2O | 0.154 | [5 empty] | 5.5 | 0.006 | [7 empty] | NH4OH |  |  |  |  | 65 | 24 |  |  | 1 | 1 | 65 | 1 | 1 | 65 | [9 empty] | Supercritical Drying | 50 | 12 | 6.5 | [22 empty] | Aerogel | Mesoporous | 91 | 5.5 | 35.8 | 611 | 0.17 |  |  |  |  | 2020 | 119 | 3 | [14 empty] | The HMDZ wash was with 6 wt% hexamethyldisilazane solution |  |  |  | Sol-gel | [14 empty] | NH4OH |  | MEMO |  |  |  |  | EtOH | H2O | 1 | 0.154 | EtOH |  |  |  |  | MEMO | EtOH | H2O |  |  | HMDZ | [12 empty] | CO2 |  | Zhi Li | Matthias M. Koebel | Shanyu Zhao | [14 empty] | Wim J. Malfait |  |  | wim.malfait@empa.ch |  |  | PEDS | EtOH | H2O | [7 empty] | NH4OH
GPTMS Modified Silica Aerogel | Silica aerogels with tailored chemical functionality | PEDS | 0.063 |  |  | EtOH | 1 | H2O | 0.154 | [5 empty] | 5.5 | 0.006 | [7 empty] | NH4OH |  |  |  |  | 65 | 24 |  |  | 1 | 1 | 65 | 1 | 1 | 65 | [9 empty] | Supercritical Drying | 50 | 12 | 6.5 | [22 empty] | Aerogel | Mesoporous | 91 | 4.8 | 33.3 | 579 | 0.19 |  |  |  |  | 2020 | 119 | 3 | [14 empty] | The HMDZ wash was with 6 wt% hexamethyldisilazane solution |  |  |  | Sol-gel | [14 empty] | NH4OH |  | GPTMS |  |  |  |  | EtOH | H2O | 1 | 0.154 | EtOH |  |  |  |  | GPTMS | EtOH | H2O |  |  | HMDZ | [12 empty] | CO2 |  | Zhi Li | Matthias M. Koebel | Shanyu Zhao | [14 empty] | Wim J. Malfait |  |  | wim.malfait@empa.ch |  |  | PEDS | EtOH | H2O | [7 empty] | NH4OH
PHS Modified Silica Aerogel | Silica aerogels with tailored chemical functionality | PEDS | 0.063 |  |  | EtOH | 1 | H2O | 0.154 | [5 empty] | 5.5 | 0.006 | [7 empty] | NH4OH |  |  |  |  | 65 | 24 |  |  | 1 | 1 | 65 | 1 | 1 | 65 | [9 empty] | Supercritical Drying | 50 | 12 | 6.5 | [22 empty] | Aerogel | Mesoporous | 91 | 4.7 | 28.5 | 663 | 0.19 |  |  |  |  | 2020 | 119 | 3 | [14 empty] | The HMDZ wash was with 6 wt% hexamethyldisilazane solution |  |  |  | Sol-gel | [14 empty] | NH4OH |  | PHS |  |  |  |  | EtOH | H2O | 1 | 0.154 | EtOH |  |  |  |  | PHS | EtOH | H2O |  |  | HMDZ | [12 empty] | CO2 |  | Zhi Li | Matthias M. Koebel | Shanyu Zhao | [14 empty] | Wim J. Malfait |  |  | wim.malfait@empa.ch |  |  | PEDS | EtOH | H2O | [7 empty] | NH4OH
T-0, No Base Catalyst | The effect of different alkaline catalysts on the formation of silica aerogels prepared by the sol­gel approach | Water Glass | 0.002 |  |  | H2O | 0.056 | [20 empty] | 5840 | 50 | 24 | 50 | 24 | 1 | 1 | 50 | 1 | 1 | 50 | 1 | 1 | 50 | [6 empty] | Ambient Pressure Drying | 50 | 0.101 | 2 | Ambient Pressure Drying | 80 | 0.101 | 2 |  | Ambient Pressure Drying | 120 | 2 |  | 0.101 | Ambient Pressure Drying | 180 | 2 | 0.101 | Ambient Pressure Drying | [7 empty] | Aerogel | Mesoporous | 94.9 | 4.139 | 21.43 | 772.6 | 0.111 |  |  |  |  | 2020 | 40 | 0 |  | 30 |  |  | 2 | [6 empty] | 2 |  |  | The initial precursor solution of water glass and DI water was ion-exchanged with styrene cation exchange resin to replace the ions in the solution (like Na+) with H+ ions |  |  |  | Sol-gel | [16 empty] | TMCS |  |  |  |  | N-hexane |  |  |  | H2O |  | EtOH |  |  | N-hexane |  |  |  |  | TMCS | N-hexane |  | N-hexane | [11 empty] | Yujing Wang | Jiexiu Zhai | Daling Yang | [14 empty] | Junnan Han |  |  | junnanhan@dlut.edu.cn |  |  | Water Glass | H2O
T-1, LiOH Base Catalyst | The effect of different alkaline catalysts on the formation of silica aerogels prepared by the sol­gel approach | Water Glass | 0.002 |  |  | H2O | 0.056 | [7 empty] | 1 | [12 empty] | 31 | 50 | 24 | 50 | 24 | 1 | 1 | 50 | 1 | 1 | 50 | 1 | 1 | 50 | [6 empty] | Ambient Pressure Drying | 50 | 0.101 | 2 | Ambient Pressure Drying | 80 | 0.101 | 2 |  | Ambient Pressure Drying | 120 | 2 |  | 0.101 | Ambient Pressure Drying | 180 | 2 | 0.101 | Ambient Pressure Drying | [7 empty] | Aerogel | Mesoporous | 94.8 | 2.799 | 28.38 | 394.5 | 0.11 |  |  |  |  | 2020 | 40 | 0 |  | 30 |  |  | 2 | [5 empty] | 5.15-5.25 | 5.17 |  |  | pH is after modification |  |  |  | Sol-gel | [14 empty] | LiOH |  | TMCS |  |  |  |  | N-hexane |  |  |  | H2O |  | EtOH |  |  | N-hexane |  |  |  |  | TMCS | N-hexane |  | N-hexane | [11 empty] | Yujing Wang | Jiexiu Zhai | Daling Yang | [14 empty] | Junnan Han |  |  | junnanhan@dlut.edu.cn |  |  | Water Glass | H2O | [8 empty] | LiOH
T-2, NaOH Base Catalyst | The effect of different alkaline catalysts on the formation of silica aerogels prepared by the sol­gel approach | Water Glass | 0.002 |  |  | H2O | 0.056 | [7 empty] | 1 | [12 empty] | 46 | 50 | 24 | 50 | 24 | 1 | 1 | 50 | 1 | 1 | 50 | 1 | 1 | 50 | [6 empty] | Ambient Pressure Drying | 50 | 0.101 | 2 | Ambient Pressure Drying | 80 | 0.101 | 2 |  | Ambient Pressure Drying | 120 | 2 |  | 0.101 | Ambient Pressure Drying | 180 | 2 | 0.101 | Ambient Pressure Drying | [7 empty] | Aerogel | Mesoporous | 94.1 | 3.349 | 31.37 | 427 | 0.129 |  |  |  |  | 2020 | 40 | 0 |  | 30 |  |  | 2 | [5 empty] | 5.15-5.25 | 5.2 |  |  | pH is after modification |  |  |  | Sol-gel | [14 empty] | NaOH |  | TMCS |  |  |  |  | N-hexane |  |  |  | H2O |  | EtOH |  |  | N-hexane |  |  |  |  | TMCS | N-hexane |  | N-hexane | [11 empty] | Yujing Wang | Jiexiu Zhai | Daling Yang | [14 empty] | Junnan Han |  |  | junnanhan@dlut.edu.cn |  |  | Water Glass | H2O | [8 empty] | NaOH
T-3, KOH Base Catalyst | The effect of different alkaline catalysts on the formation of silica aerogels prepared by the sol­gel approach | Water Glass | 0.002 |  |  | H2O | 0.056 | [7 empty] | 1 | [12 empty] | 37 | 50 | 24 | 50 | 24 | 1 | 1 | 50 | 1 | 1 | 50 | 1 | 1 | 50 | [6 empty] | Ambient Pressure Drying | 50 | 0.101 | 2 | Ambient Pressure Drying | 80 | 0.101 | 2 |  | Ambient Pressure Drying | 120 | 2 |  | 0.101 | Ambient Pressure Drying | 180 | 2 | 0.101 | Ambient Pressure Drying | [7 empty] | Aerogel | Mesoporous | 95.5 | 2.599 | 27.3 | 380.7 | 0.099 |  |  |  |  | 2020 | 40 | 0 |  | 30 |  |  | 2 | [5 empty] | 5.15-5.25 | 5.24 |  |  | pH is after modification |  |  |  | Sol-gel | [14 empty] | KOH |  | TMCS |  |  |  |  | N-hexane |  |  |  | H2O |  | EtOH |  |  | N-hexane |  |  |  |  | TMCS | N-hexane |  | N-hexane | [11 empty] | Yujing Wang | Jiexiu Zhai | Daling Yang | [14 empty] | Junnan Han |  |  | junnanhan@dlut.edu.cn |  |  | Water Glass | H2O | [8 empty] | KOH
T-4, NH4OH Base Catalyst | The effect of different alkaline catalysts on the formation of silica aerogels prepared by the sol­gel approach | Water Glass | 0.002 |  |  | H2O | 0.056 | [7 empty] | 1 | [12 empty] | 36 | 50 | 24 | 50 | 24 | 1 | 1 | 50 | 1 | 1 | 50 | 1 | 1 | 50 | [6 empty] | Ambient Pressure Drying | 50 | 0.101 | 2 | Ambient Pressure Drying | 80 | 0.101 | 2 |  | Ambient Pressure Drying | 120 | 2 |  | 0.101 | Ambient Pressure Drying | 180 | 2 | 0.101 | Ambient Pressure Drying | [7 empty] | Aerogel | Mesoporous | 95.1 | 3.238 | 31.29 | 413.9 | 0.107 |  |  |  |  | 2020 | 40 | 0 |  | 30 |  |  | 2 | [5 empty] | 5.15-5.25 | 5.17 |  |  | pH is after modification |  |  |  | Sol-gel | [14 empty] | NH4OH |  | TMCS |  |  |  |  | N-hexane |  |  |  | H2O |  | EtOH |  |  | N-hexane |  |  |  |  | TMCS | N-hexane |  | N-hexane | [11 empty] | Yujing Wang | Jiexiu Zhai | Daling Yang | [14 empty] | Junnan Han |  |  | junnanhan@dlut.edu.cn |  |  | Water Glass | H2O | [8 empty] | NH4OH
S1-Ni2+ | A Facile Preparation of Ambient Pressure–Dried Hydrophilic Silica Aerogels and Their Application in Aqueous Dye Removal | TEOS |  |  |  | EtOH |  | H2O |  | DMF |  | HCl | 0.1 |  | 0.5 | [10 empty] | 25 |  | 15 | 25 | 24 |  |  | 1 | 1 | 25 | 4 | 0.5 | 25 | [9 empty] | Ambient Pressure Drying | 25 | 0.101 | 24 | Ambient Pressure Drying | 60 | 0.101 | 4 |  | Ambient Pressure Drying | 100 | 2 |  | 0.101 | Ambient Pressure Drying |  |  |  | Ambient Pressure Drying | [7 empty] | Aerogel | Mesoporous |  | 0.91 | 6.88 | 530.81 |  |  |  | Monolithic |  | 2020 | 43 | 0 |  | 60 |  | 65 |  |  |  | 18 |  | 25 |  |  |  | Sols 1 and 2 were both stirred, sol 1 was stirred the whole 60 minutes but sol 2 was only stirred for the first 3 | Gels were aged twice in ethanol in 24 hours |  |  |  | Sol-gel | [14 empty] | NH4OH |  | Ni2+ | [8 empty] | EtOH |  |  |  |  | Ni2+ |  |  |  |  | N-hexane | [14 empty] | Zhixu Wu | Haifeng Chen | Qixan Du | Lin Yu | Ruiyang Zhang | [12 empty] | Xianghua Yang | Ying Zhou |  | yangxianghua@gdut.edu.cn | yzhou@swpu.edu.cn |  | TEOS | EtOH | H2O | HCl | DMF | [5 empty] | NH4OH
S2-Ba2+ | A Facile Preparation of Ambient Pressure–Dried Hydrophilic Silica Aerogels and Their Application in Aqueous Dye Removal | TEOS |  |  |  | EtOH |  | H2O |  | DMF |  | HCl | 0.1 |  | 0.5 | [10 empty] | 25 |  | 15 | 25 | 24 |  |  | 1 | 1 | 25 | 4 | 0.5 | 25 | [9 empty] | Ambient Pressure Drying | 25 | 0.101 | 24 | Ambient Pressure Drying | 60 | 0.101 | 4 |  | Ambient Pressure Drying | 100 | 2 |  | 0.101 | Ambient Pressure Drying |  |  |  | Ambient Pressure Drying | [7 empty] | Aerogel | Mesoporous |  | 0.52 | 2.86 | 713.65 |  |  |  | Monolithic |  | 2020 | 43 | 0 |  | 60 |  | 65 |  |  |  | 18 |  | 25 |  |  |  |  | There is a modifier solvent but it is not named |  |  |  | Sol-gel | [14 empty] | NH4OH |  | Ba2+ | [8 empty] | EtOH |  |  |  |  | Ba2+ |  |  |  |  | N-hexane | [14 empty] | Zhixu Wu | Haifeng Chen | Qixan Du | Lin Yu | Ruiyang Zhang | [12 empty] | Xianghua Yang | Ying Zhou |  | yangxianghua@gdut.edu.cn | yzhou@swpu.edu.cn |  | TEOS | EtOH | H2O | HCl | DMF | [5 empty] | NH4OH
S3-Cu2+ | A Facile Preparation of Ambient Pressure–Dried Hydrophilic Silica Aerogels and Their Application in Aqueous Dye Removal | TEOS |  |  |  | EtOH |  | H2O |  | DMF |  | HCl | 0.1 |  | 0.5 | [10 empty] | 25 |  | 15 | 25 | 24 |  |  | 1 | 1 | 25 | 4 | 0.5 | 25 | [9 empty] | Ambient Pressure Drying | 25 | 0.101 | 24 | Ambient Pressure Drying | 60 | 0.101 | 4 |  | Ambient Pressure Drying | 100 | 2 |  | 0.101 | Ambient Pressure Drying |  |  |  | Ambient Pressure Drying | [7 empty] | Aerogel | Mesoporous |  | 0.47 | 2.9 | 652.83 |  |  |  | Monolithic |  | 2020 | 43 | 0 |  | 60 |  | 65 |  |  |  | 18 |  | 25 | [8 empty] | Sol-gel | [14 empty] | NH4OH |  | Cu2+ | [8 empty] | EtOH |  |  |  |  | Cu2+ |  |  |  |  | N-hexane | [14 empty] | Zhixu Wu | Haifeng Chen | Qixan Du | Lin Yu | Ruiyang Zhang | [12 empty] | Xianghua Yang | Ying Zhou |  | yangxianghua@gdut.edu.cn | yzhou@swpu.edu.cn |  | TEOS | EtOH | H2O | HCl | DMF | [5 empty] | NH4OH
S4-Fe3+ | A Facile Preparation of Ambient Pressure–Dried Hydrophilic Silica Aerogels and Their Application in Aqueous Dye Removal | TEOS |  |  |  | EtOH |  | H2O |  | DMF |  | HCl | 0.1 |  | 0.5 | [10 empty] | 25 |  | 15 | 25 | 24 |  |  | 1 | 1 | 25 | 4 | 0.5 | 25 | [9 empty] | Ambient Pressure Drying | 25 | 0.101 | 24 | Ambient Pressure Drying | 60 | 0.101 | 4 |  | Ambient Pressure Drying | 100 | 2 |  | 0.101 | Ambient Pressure Drying |  |  |  | Ambient Pressure Drying | [7 empty] | Aerogel | Mesoporous |  | 0.8 | 3.7 | 855.62 |  |  |  | Monolithic |  | 2020 | 43 | 0 |  | 60 |  | 65 |  |  |  | 18 |  | 25 | [8 empty] | Sol-gel | [14 empty] | NH4OH |  | Fe3+ | [8 empty] | EtOH |  |  |  |  | Fe3+ |  |  |  |  | N-hexane | [14 empty] | Zhixu Wu | Haifeng Chen | Qixan Du | Lin Yu | Ruiyang Zhang | [12 empty] | Xianghua Yang | Ying Zhou |  | yangxianghua@gdut.edu.cn | yzhou@swpu.edu.cn |  | TEOS | EtOH | H2O | HCl | DMF | [5 empty] | NH4OH
S5-Ca2+ | A Facile Preparation of Ambient Pressure–Dried Hydrophilic Silica Aerogels and Their Application in Aqueous Dye Removal | TEOS |  |  |  | EtOH |  | H2O |  | DMF |  | HCl | 0.1 |  | 0.5 | [10 empty] | 25 |  | 15 | 25 | 24 |  |  | 1 | 1 | 25 | 4 | 0.5 | 25 | [9 empty] | Ambient Pressure Drying | 25 | 0.101 | 24 | Ambient Pressure Drying | 60 | 0.101 | 4 |  | Ambient Pressure Drying | 100 | 2 |  | 0.101 | Ambient Pressure Drying |  |  |  | Ambient Pressure Drying | [7 empty] | Aerogel | Mesoporous |  | 0.64 | 5.09 | 504.78 |  |  |  | Monolithic |  | 2020 | 43 | 0 |  | 60 |  | 65 |  |  |  | 18 |  | 25 | [8 empty] | Sol-gel | [14 empty] | NH4OH |  | Ca2+ | [8 empty] | EtOH |  |  |  |  | Ca2+ |  |  |  |  | N-hexane | [14 empty] | Zhixu Wu | Haifeng Chen | Qixan Du | Lin Yu | Ruiyang Zhang | [12 empty] | Xianghua Yang | Ying Zhou |  | yangxianghua@gdut.edu.cn | yzhou@swpu.edu.cn |  | TEOS | EtOH | H2O | HCl | DMF | [5 empty] | NH4OH
S6-Mg2+ | A Facile Preparation of Ambient Pressure–Dried Hydrophilic Silica Aerogels and Their Application in Aqueous Dye Removal | TEOS |  |  |  | EtOH |  | H2O |  | DMF |  | HCl | 0.1 |  | 0.5 | [10 empty] | 25 |  | 15 | 25 | 24 |  |  | 1 | 1 | 25 | 4 | 0.5 | 25 | [9 empty] | Ambient Pressure Drying | 25 | 0.101 | 24 | Ambient Pressure Drying | 60 | 0.101 | 4 |  | Ambient Pressure Drying | 100 | 2 |  | 0.101 | Ambient Pressure Drying |  |  |  | Ambient Pressure Drying | [7 empty] | Aerogel | Mesoporous |  | 1.09 | 9.35 | 468.18 |  |  |  | Monolithic |  | 2020 | 43 | 0 |  | 60 |  | 65 |  |  |  | 18 |  | 25 | [8 empty] | Sol-gel | [14 empty] | NH4OH |  | Mg2+ | [8 empty] | EtOH |  |  |  |  | Mg2+ |  |  |  |  | N-hexane | [14 empty] | Zhixu Wu | Haifeng Chen | Qixan Du | Lin Yu | Ruiyang Zhang | [12 empty] | Xianghua Yang | Ying Zhou |  | yangxianghua@gdut.edu.cn | yzhou@swpu.edu.cn |  | TEOS | EtOH | H2O | HCl | DMF | [5 empty] | NH4OH
S7-TMCS | A Facile Preparation of Ambient Pressure–Dried Hydrophilic Silica Aerogels and Their Application in Aqueous Dye Removal | TEOS |  |  |  | EtOH |  | H2O |  | DMF |  | HCl | 0.1 |  | 0.5 | [10 empty] | 25 |  | 15 | 25 | 24 |  |  | 1 | 1 | 25 | 4 | 0.5 | 25 | [9 empty] | Ambient Pressure Drying | 25 | 0.101 | 24 | Ambient Pressure Drying | 60 | 0.101 | 4 |  | Ambient Pressure Drying | 100 | 2 |  | 0.101 | Ambient Pressure Drying |  |  |  | Ambient Pressure Drying | [7 empty] | Aerogel | Mesoporous |  | 0.84 | 4.87 | 650.44 |  |  |  | Monolithic |  | 2020 | 43 | 0 |  | 60 |  | 65 |  |  |  | 18 |  | 25 | [8 empty] | Sol-gel | [14 empty] | NH4OH |  | TMCS | [8 empty] | EtOH |  |  |  |  | TMCS |  |  |  |  | N-hexane | [14 empty] | Zhixu Wu | Haifeng Chen | Qixan Du | Lin Yu | Ruiyang Zhang | [12 empty] | Xianghua Yang | Ying Zhou |  | yangxianghua@gdut.edu.cn | yzhou@swpu.edu.cn |  | TEOS | EtOH | H2O | HCl | DMF | [5 empty] | NH4OH
TEOS- EtOH/Si molar ratio of 6, KP wt. % of 5 | Optimization of Polyamide Pulp-Reinforced Silica Aerogel Composites for Thermal Protection Systems | TEOS |  |  |  | EtOH |  | KP |  |  |  | Oxalic Acid | 0.01 |  | 1 |  |  |  | 15 | [9 empty] | 27 | 144 |  |  | 1 | 2 | 50 | 1 | 0.6666667 | 50 | 1 | 0.125 | 50 | [6 empty] | Ambient Pressure Drying | 60 | 0.101 | 4 | Ambient Pressure Drying | 150 | 0.101 | 2 | [18 empty] | Aerogel | [5 empty] | 0.276 | 1.52 | 0.0594 |  |  | 2020 | 31 | 0 |  | 30 | 18 | 27 | [9 empty] | The first 30 minutes of sol 1 is stirring and rest is standing. | Aged in an oven |  |  | I am fairly certain prepared gels were mesoporous monolithic but I am not 100% | Sol-gel | [14 empty] | NH4OH |  | HMDZ |  |  |  |  | N-heptane | [8 empty] | Heptane |  |  |  |  | HMDZ | N-heptane |  | N-heptane | [11 empty] | Mariana Ghica | Claudio M. R. Almeida | Mariana Fonseca | Antonio Portugal | [6 empty] | meghica@eq.uc.pt | claudio@eq.uc.pt | mariana.fonseca.64@gmail.com | atp@eq.uc.pt |  |  |  | Luisa Duraes |  |  | luisa@eq.uc.pt |  |  | TEOS | EtOH | Oxalic Acid | [7 empty] | KP | NH4OH
TEOS- EtOH/Si molar ratio of 6, KP wt. % of 8 | Optimization of Polyamide Pulp-Reinforced Silica Aerogel Composites for Thermal Protection Systems | TEOS |  |  |  | EtOH |  | KP |  |  |  | Oxalic Acid | 0.01 |  | 1 |  |  |  | 15 | [9 empty] | 27 | 144 |  |  | 1 | 2 | 50 | 1 | 0.6666667 | 50 | 1 | 0.125 | 50 | [6 empty] | Ambient Pressure Drying | 60 | 0.101 | 4 | Ambient Pressure Drying | 150 | 0.101 | 2 | [18 empty] | Aerogel |  | 81.6 |  | 32.4 | 466.2 | 0.216 | 1.008 | 0.0366 |  |  | 2020 | 31 | 0 |  | 30 | 18 | 27 | [9 empty] | The NH4OH is added after 30 minutes of stirring | Aged in an oven |  |  |  | Sol-gel | [14 empty] | NH4OH |  | HMDZ |  |  |  |  | N-heptane | [8 empty] | Heptane |  |  |  |  | HMDZ | N-heptane |  | N-heptane | [11 empty] | Mariana Ghica | Claudio M. R. Almeida | Mariana Fonseca | Antonio Portugal | [6 empty] | meghica@eq.uc.pt | claudio@eq.uc.pt | mariana.fonseca.64@gmail.com | atp@eq.uc.pt |  |  |  | Luisa Duraes |  |  | luisa@eq.uc.pt |  |  | TEOS | EtOH | Oxalic Acid | [7 empty] | KP | NH4OH
TEOS- EtOH/Si molar ratio of 10, KP wt. % of 6.5 | Optimization of Polyamide Pulp-Reinforced Silica Aerogel Composites for Thermal Protection Systems | TEOS |  |  |  | EtOH |  | KP |  |  |  | Oxalic Acid | 0.01 |  | 1 |  |  |  | 15 | [9 empty] | 27 | 144 |  |  | 1 | 2 | 50 | 1 | 0.6666667 | 50 | 1 | 0.125 | 50 | [6 empty] | Ambient Pressure Drying | 60 | 0.101 | 4 | Ambient Pressure Drying | 150 | 0.101 | 2 | [18 empty] | Aerogel | [5 empty] | 0.211 | 1.05 | 0.0449 |  |  | 2020 | 31 | 0 |  | 30 | 18 | 27 | [10 empty] | Aged in an oven |  |  |  | Sol-gel | [14 empty] | NH4OH |  | HMDZ |  |  |  |  | N-heptane | [8 empty] | Heptane |  |  |  |  | HMDZ | N-heptane |  | N-heptane | [11 empty] | Mariana Ghica | Claudio M. R. Almeida | Mariana Fonseca | Antonio Portugal | [6 empty] | meghica@eq.uc.pt | claudio@eq.uc.pt | mariana.fonseca.64@gmail.com | atp@eq.uc.pt |  |  |  | Luisa Duraes |  |  | luisa@eq.uc.pt |  |  | TEOS | EtOH | Oxalic Acid | [7 empty] | KP | NH4OH
TEOS- EtOH/Si molar ratio of 10, KP wt. % of 5 | Optimization of Polyamide Pulp-Reinforced Silica Aerogel Composites for Thermal Protection Systems | TEOS |  |  |  | EtOH |  | KP |  |  |  | Oxalic Acid | 0.01 |  | 1 |  |  |  | 15 | [9 empty] | 27 | 144 |  |  | 1 | 2 | 50 | 1 | 0.6666667 | 50 | 1 | 0.125 | 50 | [6 empty] | Ambient Pressure Drying | 60 | 0.101 | 4 | Ambient Pressure Drying | 150 | 0.101 | 2 | [18 empty] | Aerogel | [5 empty] | 0.288 | 2.25 | 0.0556 |  |  | 2020 | 31 | 0 |  | 30 | 18 | 27 | [10 empty] | Aged in an oven |  |  |  | Sol-gel | [14 empty] | NH4OH |  | HMDZ |  |  |  |  | N-heptane | [8 empty] | Heptane |  |  |  |  | HMDZ | N-heptane |  | N-heptane | [11 empty] | Mariana Ghica | Claudio M. R. Almeida | Mariana Fonseca | Antonio Portugal | [6 empty] | meghica@eq.uc.pt | claudio@eq.uc.pt | mariana.fonseca.64@gmail.com | atp@eq.uc.pt |  |  |  | Luisa Duraes |  |  | luisa@eq.uc.pt |  |  | TEOS | EtOH | Oxalic Acid | [7 empty] | KP | NH4OH
TEOS- EtOH/Si molar ratio of 14, KP wt. % of 8 | Optimization of Polyamide Pulp-Reinforced Silica Aerogel Composites for Thermal Protection Systems | TEOS |  |  |  | EtOH |  | KP |  |  |  | Oxalic Acid | 0.01 |  | 1 |  |  |  | 15 | [9 empty] | 27 | 144 |  |  | 1 | 2 | 50 | 1 | 0.6666667 | 50 | 1 | 0.125 | 50 | [6 empty] | Ambient Pressure Drying | 60 | 0.101 | 4 | Ambient Pressure Drying | 150 | 0.101 | 2 | [18 empty] | Aerogel |  | 81 |  | 31.3 | 428.4 | 0.241 | 2.6 | 0.0453 |  |  | 2020 | 31 | 0 |  | 30 | 18 | 27 | [10 empty] | Aged in an oven |  |  |  | Sol-gel | [14 empty] | NH4OH |  | HMDZ |  |  |  |  | N-heptane | [8 empty] | Heptane |  |  |  |  | HMDZ | N-heptane |  | N-heptane | [11 empty] | Mariana Ghica | Claudio M. R. Almeida | Mariana Fonseca | Antonio Portugal | [6 empty] | meghica@eq.uc.pt | claudio@eq.uc.pt | mariana.fonseca.64@gmail.com | atp@eq.uc.pt |  |  |  | Luisa Duraes |  |  | luisa@eq.uc.pt |  |  | TEOS | EtOH | Oxalic Acid | [7 empty] | KP | NH4OH
TEOS0.9/VTMS0.1 | Optimization of Polyamide Pulp-Reinforced Silica Aerogel Composites for Thermal Protection Systems | TEOS |  |  |  | EtOH |  | KP |  |  |  | Oxalic Acid | 0.01 |  | 1 |  |  |  | 15 | [9 empty] | 27 | 144 |  |  | 1 | 2 | 50 | 1 | 0.6666667 | 50 | 1 | 0.125 | 50 | [6 empty] | Ambient Pressure Drying | 60 | 0.101 | 4 | Ambient Pressure Drying | 150 | 0.101 | 2 | [18 empty] | Aerogel | [10 empty] | 2020 | 31 | 0 |  | 30 | 18 | 27 | [10 empty] | Aged in an oven |  |  |  | Sol-gel |  | VTMS | [12 empty] | NH4OH |  | HMDZ |  |  |  |  | N-heptane | [8 empty] | Heptane |  |  |  |  | HMDZ | N-heptane |  | N-heptane | [11 empty] | Mariana Ghica | Claudio M. R. Almeida | Mariana Fonseca | Antonio Portugal | [6 empty] | meghica@eq.uc.pt | claudio@eq.uc.pt | mariana.fonseca.64@gmail.com | atp@eq.uc.pt |  |  |  | Luisa Duraes |  |  | luisa@eq.uc.pt |  |  | TEOS | VTMS | EtOH | Oxalic Acid | [6 empty] | KP | NH4OH
TEOS0.8/VTMS0.2 | Optimization of Polyamide Pulp-Reinforced Silica Aerogel Composites for Thermal Protection Systems | TEOS |  |  |  | EtOH |  | KP |  |  |  | Oxalic Acid | 0.01 |  | 1 |  |  |  | 15 | [9 empty] | 27 | 144 |  |  | 1 | 2 | 50 | 1 | 0.6666667 | 50 | 1 | 0.125 | 50 | [6 empty] | Ambient Pressure Drying | 60 | 0.101 | 4 | Ambient Pressure Drying | 150 | 0.101 | 2 | [18 empty] | Aerogel | [10 empty] | 2020 | 31 | 0 |  | 30 | 18 | 27 | [10 empty] | Aged in an oven |  |  |  | Sol-gel |  | VTMS | [12 empty] | NH4OH |  | HMDZ |  |  |  |  | N-heptane | [8 empty] | Heptane |  |  |  |  | HMDZ | N-heptane |  | N-heptane | [11 empty] | Mariana Ghica | Claudio M. R. Almeida | Mariana Fonseca | Antonio Portugal | [6 empty] | meghica@eq.uc.pt | claudio@eq.uc.pt | mariana.fonseca.64@gmail.com | atp@eq.uc.pt |  |  |  | Luisa Duraes |  |  | luisa@eq.uc.pt |  |  | TEOS | VTMS | EtOH | Oxalic Acid | [6 empty] | KP | NH4OH
TEOS0.75/VTMS0.25-EtOH/Si molar ratio of 6, KP wt. % of 6.5 | Optimization of Polyamide Pulp-Reinforced Silica Aerogel Composites for Thermal Protection Systems | TEOS |  |  |  | EtOH |  | KP |  |  |  | Oxalic Acid | 0.01 |  | 1 |  |  |  | 15 | [9 empty] | 27 | 144 |  |  | 1 | 2 | 50 | 1 | 0.6666667 | 50 | 1 | 0.125 | 50 | [6 empty] | Ambient Pressure Drying | 60 | 0.101 | 4 | Ambient Pressure Drying | 150 | 0.101 | 2 | [18 empty] | Aerogel | [5 empty] | 0.208 | 1.71 | 0.0347 |  |  | 2020 | 31 | 0 |  | 30 | 18 | 27 | [10 empty] | Aged in an oven |  |  |  | Sol-gel |  | VTMS | [12 empty] | NH4OH |  | HMDZ |  |  |  |  | N-heptane | [8 empty] | Heptane |  |  |  |  | HMDZ | N-heptane |  | N-heptane | [11 empty] | Mariana Ghica | Claudio M. R. Almeida | Mariana Fonseca | Antonio Portugal | [6 empty] | meghica@eq.uc.pt | claudio@eq.uc.pt | mariana.fonseca.64@gmail.com | atp@eq.uc.pt |  |  |  | Luisa Duraes |  |  | luisa@eq.uc.pt |  |  | TEOS | VTMS | EtOH | Oxalic Acid | [6 empty] | KP | NH4OH
TEOS0.75/VTMS0.25-EtOH/Si molar ratio of 6, KP wt. % of 5 | Optimization of Polyamide Pulp-Reinforced Silica Aerogel Composites for Thermal Protection Systems | TEOS |  |  |  | EtOH |  | KP |  |  |  | Oxalic Acid | 0.01 |  | 1 |  |  |  | 15 | [9 empty] | 27 | 144 |  |  | 1 | 2 | 50 | 1 | 0.6666667 | 50 | 1 | 0.125 | 50 | [6 empty] | Ambient Pressure Drying | 60 | 0.101 | 4 | Ambient Pressure Drying | 150 | 0.101 | 2 | [18 empty] | Aerogel | [5 empty] | 0.242 | 1.81 | 0.0313 |  |  | 2020 | 31 | 0 |  | 30 | 18 | 27 | [10 empty] | Aged in an oven |  |  |  | Sol-gel |  | VTMS | [12 empty] | NH4OH |  | HMDZ |  |  |  |  | N-heptane | [8 empty] | Heptane |  |  |  |  | HMDZ | N-heptane |  | N-heptane | [11 empty] | Mariana Ghica | Claudio M. R. Almeida | Mariana Fonseca | Antonio Portugal | [6 empty] | meghica@eq.uc.pt | claudio@eq.uc.pt | mariana.fonseca.64@gmail.com | atp@eq.uc.pt |  |  |  | Luisa Duraes |  |  | luisa@eq.uc.pt |  |  | TEOS | VTMS | EtOH | Oxalic Acid | [6 empty] | KP | NH4OH
TEOS0.75/VTMS0.25-EtOH/Si molar ratio of 10, KP wt. % of 6.5 | Optimization of Polyamide Pulp-Reinforced Silica Aerogel Composites for Thermal Protection Systems | TEOS |  |  |  | EtOH |  | KP |  |  |  | Oxalic Acid | 0.01 |  | 1 |  |  |  | 15 | [9 empty] | 27 | 144 |  |  | 1 | 2 | 50 | 1 | 0.6666667 | 50 | 1 | 0.125 | 50 | [6 empty] | Ambient Pressure Drying | 60 | 0.101 | 4 | Ambient Pressure Drying | 150 | 0.101 | 2 | [18 empty] | Aerogel |  | 81.1 |  | 24.4 | 619.9 | 0.214 | 1.81 | 0.0387 |  |  | 2020 | 31 | 0 |  | 30 | 18 | 27 | [10 empty] | Aged in an oven |  |  |  | Sol-gel |  | VTMS | [12 empty] | NH4OH |  | HMDZ |  |  |  |  | N-heptane | [8 empty] | Heptane |  |  |  |  | HMDZ | N-heptane |  | N-heptane | [11 empty] | Mariana Ghica | Claudio M. R. Almeida | Mariana Fonseca | Antonio Portugal | [6 empty] | meghica@eq.uc.pt | claudio@eq.uc.pt | mariana.fonseca.64@gmail.com | atp@eq.uc.pt |  |  |  | Luisa Duraes |  |  | luisa@eq.uc.pt |  |  | TEOS | VTMS | EtOH | Oxalic Acid | [6 empty] | KP | NH4OH
TEOS0.75/VTMS0.25-EtOH/Si molar ratio of 10, KP wt. % of 8 | Optimization of Polyamide Pulp-Reinforced Silica Aerogel Composites for Thermal Protection Systems | TEOS |  |  |  | EtOH |  | KP |  |  |  | Oxalic Acid | 0.01 |  | 1 |  |  |  | 15 | [9 empty] | 27 | 144 |  |  | 1 | 2 | 50 | 1 | 0.6666667 | 50 | 1 | 0.125 | 50 | [6 empty] | Ambient Pressure Drying | 60 | 0.101 | 4 | Ambient Pressure Drying | 150 | 0.101 | 2 | [18 empty] | Aerogel | [5 empty] | 0.231 | 1.56 | 0.0358 |  |  | 2020 | 31 | 0 |  | 30 | 18 | 27 | [10 empty] | Aged in an oven |  |  |  | Sol-gel |  | VTMS | [12 empty] | NH4OH |  | HMDZ |  |  |  |  | N-heptane | [8 empty] | Heptane |  |  |  |  | HMDZ | N-heptane |  | N-heptane | [11 empty] | Mariana Ghica | Claudio M. R. Almeida | Mariana Fonseca | Antonio Portugal | [6 empty] | meghica@eq.uc.pt | claudio@eq.uc.pt | mariana.fonseca.64@gmail.com | atp@eq.uc.pt |  |  |  | Luisa Duraes |  |  | luisa@eq.uc.pt |  |  | TEOS | VTMS | EtOH | Oxalic Acid | [6 empty] | KP | NH4OH
TEOS0.75/VTMS0.25-EtOH/Si molar ratio of 14, KP wt. % of 6.5 | Optimization of Polyamide Pulp-Reinforced Silica Aerogel Composites for Thermal Protection Systems | TEOS |  |  |  | EtOH |  | KP |  |  |  | Oxalic Acid | 0.01 |  | 1 |  |  |  | 15 | [9 empty] | 27 | 144 |  |  | 1 | 2 | 50 | 1 | 0.6666667 | 50 | 1 | 0.125 | 50 | [6 empty] | Ambient Pressure Drying | 60 | 0.101 | 4 | Ambient Pressure Drying | 150 | 0.101 | 2 | [18 empty] | Aerogel | [5 empty] | 0.236 | 1.24 | 0.046 |  |  | 2020 | 31 | 0 |  | 30 | 18 | 27 | [10 empty] | Aged in an oven |  |  |  | Sol-gel |  | VTMS | [12 empty] | NH4OH |  | HMDZ |  |  |  |  | N-heptane | [8 empty] | Heptane |  |  |  |  | HMDZ | N-heptane |  | N-heptane | [11 empty] | Mariana Ghica | Claudio M. R. Almeida | Mariana Fonseca | Antonio Portugal | [6 empty] | meghica@eq.uc.pt | claudio@eq.uc.pt | mariana.fonseca.64@gmail.com | atp@eq.uc.pt |  |  |  | Luisa Duraes |  |  | luisa@eq.uc.pt |  |  | TEOS | VTMS | EtOH | Oxalic Acid | [6 empty] | KP | NH4OH
TEOS0.7/VTMS0.3 | Optimization of Polyamide Pulp-Reinforced Silica Aerogel Composites for Thermal Protection Systems | TEOS |  |  |  | EtOH |  | KP |  |  |  | Oxalic Acid | 0.01 |  | 1 |  |  |  | 15 | [9 empty] | 27 | 144 |  |  | 1 | 2 | 50 | 1 | 0.6666667 | 50 | 1 | 0.125 | 50 | [6 empty] | Ambient Pressure Drying | 60 | 0.101 | 4 | Ambient Pressure Drying | 150 | 0.101 | 2 | [18 empty] | Aerogel | [10 empty] | 2020 | 31 | 0 |  | 30 | 18 | 27 | [10 empty] | Aged in an oven |  |  |  | Sol-gel |  | VTMS | [12 empty] | NH4OH |  | HMDZ |  |  |  |  | N-heptane | [8 empty] | Heptane |  |  |  |  | HMDZ | N-heptane |  | N-heptane | [11 empty] | Mariana Ghica | Claudio M. R. Almeida | Mariana Fonseca | Antonio Portugal | [6 empty] | meghica@eq.uc.pt | claudio@eq.uc.pt | mariana.fonseca.64@gmail.com | atp@eq.uc.pt |  |  |  | Luisa Duraes |  |  | luisa@eq.uc.pt |  |  | TEOS | VTMS | EtOH | Oxalic Acid | [6 empty] | KP | NH4OH
TEOS0.5/VTMS0.5-EtOH/Si molar ratio of 6, KP wt. % of 5 | Optimization of Polyamide Pulp-Reinforced Silica Aerogel Composites for Thermal Protection Systems | TEOS |  |  |  | EtOH |  | KP |  |  |  | Oxalic Acid | 0.01 |  | 1 |  |  |  | 15 | [9 empty] | 27 | 144 |  |  | 1 | 2 | 50 | 1 | 0.6666667 | 50 | 1 | 0.125 | 50 | [6 empty] | Ambient Pressure Drying | 60 | 0.101 | 4 | Ambient Pressure Drying | 150 | 0.101 | 2 | [18 empty] | Aerogel | [5 empty] | 0.275 | 0.96 | 0.0401 |  |  | 2020 | 31 | 0 |  | 30 | 18 | 27 | [10 empty] | Aged in an oven |  |  |  | Sol-gel |  | VTMS | [12 empty] | NH4OH |  | HMDZ |  |  |  |  | N-heptane | [8 empty] | Heptane |  |  |  |  | HMDZ | N-heptane |  | N-heptane | [11 empty] | Mariana Ghica | Claudio M. R. Almeida | Mariana Fonseca | Antonio Portugal | [6 empty] | meghica@eq.uc.pt | claudio@eq.uc.pt | mariana.fonseca.64@gmail.com | atp@eq.uc.pt |  |  |  | Luisa Duraes |  |  | luisa@eq.uc.pt |  |  | TEOS | VTMS | EtOH | Oxalic Acid | [6 empty] | KP | NH4OH
TEOS0.5/VTMS0.5-EtOH/Si molar ratio of 6, KP wt. % of 8 | Optimization of Polyamide Pulp-Reinforced Silica Aerogel Composites for Thermal Protection Systems | TEOS |  |  |  | EtOH |  | KP |  |  |  | Oxalic Acid | 0.01 |  | 1 |  |  |  | 15 | [9 empty] | 27 | 144 |  |  | 1 | 2 | 50 | 1 | 0.6666667 | 50 | 1 | 0.125 | 50 | [6 empty] | Ambient Pressure Drying | 60 | 0.101 | 4 | Ambient Pressure Drying | 150 | 0.101 | 2 | [18 empty] | Aerogel |  | 84.5 |  | 30 | 488.6 | 0.229 | 1.68 | 0.0351 |  |  | 2020 | 31 | 0 |  | 30 | 18 | 27 | [10 empty] | Aged in an oven |  |  |  | Sol-gel |  | VTMS | [12 empty] | NH4OH |  | HMDZ |  |  |  |  | N-heptane | [8 empty] | Heptane |  |  |  |  | HMDZ | N-heptane |  | N-heptane | [11 empty] | Mariana Ghica | Claudio M. R. Almeida | Mariana Fonseca | Antonio Portugal | [6 empty] | meghica@eq.uc.pt | claudio@eq.uc.pt | mariana.fonseca.64@gmail.com | atp@eq.uc.pt |  |  |  | Luisa Duraes |  |  | luisa@eq.uc.pt |  |  | TEOS | VTMS | EtOH | Oxalic Acid | [6 empty] | KP | NH4OH
TEOS0.5/VTMS0.5-EtOH/Si molar ratio of 10, KP wt. % of 6.5 | Optimization of Polyamide Pulp-Reinforced Silica Aerogel Composites for Thermal Protection Systems | TEOS |  |  |  | EtOH |  | KP |  |  |  | Oxalic Acid | 0.01 |  | 1 |  |  |  | 15 | [9 empty] | 27 | 144 |  |  | 1 | 2 | 50 | 1 | 0.6666667 | 50 | 1 | 0.125 | 50 | [6 empty] | Ambient Pressure Drying | 60 | 0.101 | 4 | Ambient Pressure Drying | 150 | 0.101 | 2 | [18 empty] | Aerogel | [5 empty] | 0.382 | 2.99 | 0.0705 |  |  | 2020 | 31 | 0 |  | 30 | 18 | 27 | [10 empty] | Aged in an oven |  |  |  | Sol-gel |  | VTMS | [12 empty] | NH4OH |  | HMDZ |  |  |  |  | N-heptane | [8 empty] | Heptane |  |  |  |  | HMDZ | N-heptane |  | N-heptane | [11 empty] | Mariana Ghica | Claudio M. R. Almeida | Mariana Fonseca | Antonio Portugal | [6 empty] | meghica@eq.uc.pt | claudio@eq.uc.pt | mariana.fonseca.64@gmail.com | atp@eq.uc.pt |  |  |  | Luisa Duraes |  |  | luisa@eq.uc.pt |  |  | TEOS | VTMS | EtOH | Oxalic Acid | [6 empty] | KP | NH4OH
TEOS0.5/VTMS0.5-EtOH/Si molar ratio of 10, KP wt. % of 8 | Optimization of Polyamide Pulp-Reinforced Silica Aerogel Composites for Thermal Protection Systems | TEOS |  |  |  | EtOH |  | KP |  |  |  | Oxalic Acid | 0.01 |  | 1 |  |  |  | 15 | [9 empty] | 27 | 144 |  |  | 1 | 2 | 50 | 1 | 0.6666667 | 50 | 1 | 0.125 | 50 | [6 empty] | Ambient Pressure Drying | 60 | 0.101 | 4 | Ambient Pressure Drying | 150 | 0.101 | 2 | [18 empty] | Aerogel | [5 empty] | 0.375 | 2.47 | 0.0789 |  |  | 2020 | 31 | 0 |  | 30 | 18 | 27 | [10 empty] | Aged in an oven |  |  |  | Sol-gel |  | VTMS | [12 empty] | NH4OH |  | HMDZ |  |  |  |  | N-heptane | [8 empty] | Heptane |  |  |  |  | HMDZ | N-heptane |  | N-heptane | [11 empty] | Mariana Ghica | Claudio M. R. Almeida | Mariana Fonseca | Antonio Portugal | [6 empty] | meghica@eq.uc.pt | claudio@eq.uc.pt | mariana.fonseca.64@gmail.com | atp@eq.uc.pt |  |  |  | Luisa Duraes |  |  | luisa@eq.uc.pt |  |  | TEOS | VTMS | EtOH | Oxalic Acid | [6 empty] | KP | NH4OH
TEOS0.5/VTMS0.5-EtOH/Si molar ratio of 14, KP wt. % of 6.5 | Optimization of Polyamide Pulp-Reinforced Silica Aerogel Composites for Thermal Protection Systems | TEOS |  |  |  | EtOH |  | KP |  |  |  | Oxalic Acid | 0.01 |  | 1 |  |  |  | 15 | [9 empty] | 27 | 144 |  |  | 1 | 2 | 50 | 1 | 0.6666667 | 50 | 1 | 0.125 | 50 | [6 empty] | Ambient Pressure Drying | 60 | 0.101 | 4 | Ambient Pressure Drying | 150 | 0.101 | 2 | [18 empty] | Aerogel |  | 67.4 |  | 10.8 | 610.7 | 0.409 | 2.83 | 0.0854 |  |  | 2020 | 31 | 0 |  | 30 | 18 | 27 | [10 empty] | Aged in an oven |  |  |  | Sol-gel |  | VTMS | [12 empty] | NH4OH |  | HMDZ |  |  |  |  | N-heptane | [8 empty] | Heptane |  |  |  |  | HMDZ | N-heptane |  | N-heptane | [11 empty] | Mariana Ghica | Claudio M. R. Almeida | Mariana Fonseca | Antonio Portugal | [6 empty] | meghica@eq.uc.pt | claudio@eq.uc.pt | mariana.fonseca.64@gmail.com | atp@eq.uc.pt |  |  |  | Luisa Duraes |  |  | luisa@eq.uc.pt |  |  | TEOS | VTMS | EtOH | Oxalic Acid | [6 empty] | KP | NH4OH
X-B, xerogel from MTES/TEOS | Silica Aerogels/Xerogels Modified with Nitrogen-Containing Groups for Heavy Metal Adsorption | MTES |  |  |  | MeOH | 20.428 |  |  |  |  | Oxalic Acid | 1 | 2.423 | 1 | 6.226 | [9 empty] | 27 |  | 120 |  | 144 | [17 empty] | Oven Drying | 60 |  | 72 | [22 empty] | Xerogel |  | 24 | 0.22 | 1 | 761 | 1.07 |  |  |  |  | 2020 | 53 | 0 |  |  | 24 | 27 | [10 empty] | Referenced previous papers written by the author to say that the experimental procedure was the same bt did not go into detail on what that procedure was |  |  |  | Sol-gel |  | TEOS | [12 empty] | NH4OH | [15 empty] | EtOH | [19 empty] | Artur J. M. Valente | Luisa Duraes | [8 empty] | avalente@ci.uc.pt | luisa@eq.uc.pt | [5 empty] | Joao Vareda |  |  | jvareda@eq.uc.pt |  |  | MTES | TEOS | MeOH | Oxalic Acid | [6 empty] | NH4OH
X-B, aerogel from MTES/TEOS | Silica Aerogels/Xerogels Modified with Nitrogen-Containing Groups for Heavy Metal Adsorption | MTES |  |  |  | MeOH | 2.642 |  |  |  |  | Oxalic Acid | 1 | 0.313 | 1 | 0.805 | [9 empty] | 27 |  | 120 |  | 144 | [17 empty] | Supercritical Drying | [25 empty] | Aerogel |  | 90 | 6.38 | 25 | 1006 | 0.141 |  |  |  |  | 2020 | 53 | 0 |  |  | 24 | 27 | [14 empty] | Sol-gel |  | TEOS | [12 empty] | NH4OH | [15 empty] | EtOH | [17 empty] | CO2 |  | Artur J. M. Valente | Luisa Duraes | [8 empty] | avalente@ci.uc.pt | luisa@eq.uc.pt | [5 empty] | Joao Vareda |  |  | jvareda@eq.uc.pt |  |  | MTES | TEOS | MeOH | Oxalic Acid | [6 empty] | NH4OH
X-A, xerogel from MTES/TEOS/APTMS | Silica Aerogels/Xerogels Modified with Nitrogen-Containing Groups for Heavy Metal Adsorption | MTES |  |  |  | MeOH | 28.088 |  |  |  |  | Oxalic Acid | 1 | 3.332 | 1 | 8.56 | [9 empty] | 27 |  | 10 |  | 144 | [17 empty] | Oven Drying | 60 |  | 72 | [22 empty] | Xerogel |  | 3 | 0.02 | 4 | 28 | 1.41 |  |  |  |  | 2020 | 53 | 0 |  |  | 24 | 27 | [14 empty] | Sol-gel |  | TEOS | APTMS | [11 empty] | NH4OH | [15 empty] | EtOH | [19 empty] | Artur J. M. Valente | Luisa Duraes | [8 empty] | avalente@ci.uc.pt | luisa@eq.uc.pt | [5 empty] | Joao Vareda |  |  | jvareda@eq.uc.pt |  |  | MTES | TEOS | APTMS | MeOH | Oxalic Acid | [5 empty] | NH4OH
A-A, aerogel from MTES/TEOS/APTMS | Silica Aerogels/Xerogels Modified with Nitrogen-Containing Groups for Heavy Metal Adsorption | MTES |  |  |  | MeOH | 2.514 |  |  |  |  | Oxalic Acid | 1 | 0.298 | 1 | 0.766 | [9 empty] | 27 |  | 10 |  | 144 | [17 empty] | Supercritical Drying | [25 empty] | Aerogel |  | 87 | 6.48 | 45 | 573 | 0.134 |  |  |  |  | 2020 | 53 | 0 |  |  | 24 | 27 | [14 empty] | Sol-gel |  | TEOS | APTMS | [11 empty] | NH4OH | [15 empty] | EtOH | [17 empty] | CO2 |  | Artur J. M. Valente | Luisa Duraes | [8 empty] | avalente@ci.uc.pt | luisa@eq.uc.pt | [5 empty] | Joao Vareda |  |  | jvareda@eq.uc.pt |  |  | MTES | TEOS | APTMS | MeOH | Oxalic Acid | [5 empty] | NH4OH
X3A, Xerogel from MTES/TEOS/AAAPTMS | Silica Aerogels/Xerogels Modified with Nitrogen-Containing Groups for Heavy Metal Adsorption | MTES |  |  |  | MeOH | 26.216 |  |  |  |  | Oxalic Acid | 1 | 3.11 | 1 | 7.989 | [9 empty] | 60 |  | 30 |  | 24 | [17 empty] | Oven Drying | 60 |  | 72 | [22 empty] | Xerogel |  | 7 | 0.05 |  |  | 1.3 |  |  |  |  | 2020 | 53 | 0 |  |  | 24 | 27 | [14 empty] | Sol-gel |  | TEOS | AAAPTMS | [11 empty] | NH4OH | [15 empty] | EtOH | [19 empty] | Artur J. M. Valente | Luisa Duraes | [8 empty] | avalente@ci.uc.pt | luisa@eq.uc.pt | [5 empty] | Joao Vareda |  |  | jvareda@eq.uc.pt |  |  | MTES | TEOS | AAAPTMS | MeOH | Oxalic Acid | [5 empty] | NH4OH
A3A, aerogel from MTES/TEOS/AAAPTMS | Silica Aerogels/Xerogels Modified with Nitrogen-Containing Groups for Heavy Metal Adsorption | MTES |  |  |  | MeOH | 14.044 |  |  |  |  | Oxalic Acid | 1 | 1.666 | 1 | 4.28 | [9 empty] | 60 |  | 30 |  | 24 | [17 empty] | Supercritical Drying | [25 empty] | Aerogel |  | 48 | 0.64 | 182 | 14 | 0.737 |  |  |  |  | 2020 | 53 | 0 |  |  | 24 | 27 | [14 empty] | Sol-gel |  | TEOS | AAAPTMS | [11 empty] | NH4OH | [15 empty] | EtOH | [17 empty] | CO2 |  | Artur J. M. Valente | Luisa Duraes | [8 empty] | avalente@ci.uc.pt | luisa@eq.uc.pt | [5 empty] | Joao Vareda |  |  | jvareda@eq.uc.pt |  |  | MTES | TEOS | AAAPTMS | MeOH | Oxalic Acid | [5 empty] | NH4OH
XA+3A, xerogel from MTES/TEOS/APTMS/AAAPTMS | Silica Aerogels/Xerogels Modified with Nitrogen-Containing Groups for Heavy Metal Adsorption | MTES |  |  |  | MeOH | 20.509 |  |  |  |  | Oxalic Acid | 1 | 2.433 | 1 | 6.25 | [9 empty] | 27 |  | 30 |  | 144 | [17 empty] | Oven Drying | 60 |  | 72 | [22 empty] | Xerogel |  | 23 | 0.21 | 268 | 3 | 1.12 |  |  |  |  | 2020 | 53 | 0 |  |  | 24 | 27 | [14 empty] | Sol-gel |  | TEOS | APTMS | AAAPTMS | [10 empty] | NH4OH | [15 empty] | EtOH | [19 empty] | Artur J. M. Valente | Luisa Duraes | [8 empty] | avalente@ci.uc.pt | luisa@eq.uc.pt | [5 empty] | Joao Vareda |  |  | jvareda@eq.uc.pt |  |  | MTES | TEOS | APTMS | AAAPTMS | MeOH | Oxalic Acid |  |  |  |  | NH4OH
AA+3A, Aerogel from MTES/TEOS/APTMS/AAAPTMS | Silica Aerogels/Xerogels Modified with Nitrogen-Containing Groups for Heavy Metal Adsorption | MTES |  |  |  | MeOH | 3.587 |  |  |  |  | Oxalic Acid | 1 | 0.425 | 1 | 1.093 | [9 empty] | 27 |  | 30 |  | 144 | [17 empty] | Supercritical Drying | [25 empty] | Aerogel |  | 86 | 4.49 | 70 | 256 | 0.191 |  |  |  |  | 2020 | 53 | 0 |  |  | 24 | 27 | [14 empty] | Sol-gel |  | TEOS | APTMS | AAAPTMS | [10 empty] | NH4OH | [15 empty] | EtOH | [17 empty] | CO2 |  | Artur J. M. Valente | Luisa Duraes | [8 empty] | avalente@ci.uc.pt | luisa@eq.uc.pt | [5 empty] | Joao Vareda |  |  | jvareda@eq.uc.pt |  |  | MTES | TEOS | APTMS | AAAPTMS | MeOH | Oxalic Acid |  |  |  |  | NH4OH
X-TRIS, Xerogel from MTES/TEOS/TTMSI | Silica Aerogels/Xerogels Modified with Nitrogen-Containing Groups for Heavy Metal Adsorption | MTES |  |  |  | MeOH | 21.4 |  |  |  |  | Oxalic Acid | 1 | 2.539 | 10 | 6.522 | [9 empty] | 60 |  | 20 |  | 144 | [17 empty] | Oven Drying | 60 |  | 72 | [22 empty] | Xerogel |  | 16 | 0.14 | 1 | 634 | 1.14 |  |  |  |  | 2020 | 53 | 0 |  |  | 24 | 27 | [14 empty] | Sol-gel |  | TEOS | TTMSI | [11 empty] | NH4OH | [15 empty] | EtOH | [19 empty] | Artur J. M. Valente | Luisa Duraes | [8 empty] | avalente@ci.uc.pt | luisa@eq.uc.pt | [5 empty] | Joao Vareda |  |  | jvareda@eq.uc.pt |  |  | MTES | TEOS | TTMSI | MeOH | Oxalic Acid | [5 empty] | NH4OH
A-TRIS, Aerogel from MTES/TEOS/TTMSI | Silica Aerogels/Xerogels Modified with Nitrogen-Containing Groups for Heavy Metal Adsorption | MTES |  |  |  | MeOH | 2.471 |  |  |  |  | Oxalic Acid | 1 | 0.293 | 10 | 0.753 | [9 empty] | 60 |  | 20 |  | 144 | [17 empty] | Supercritical Drying | [25 empty] | Aerogel |  | 88 | 6.67 | 59 | 451 | 0.132 |  |  |  |  | 2020 | 53 | 0 |  |  | 24 | 27 | [14 empty] | Sol-gel |  | TEOS | TTMSI | [11 empty] | NH4OH | [15 empty] | EtOH | [17 empty] | CO2 |  | Artur J. M. Valente | Luisa Duraes | [8 empty] | avalente@ci.uc.pt | luisa@eq.uc.pt | [5 empty] | Joao Vareda |  |  | jvareda@eq.uc.pt |  |  | MTES | TEOS | TTMSI | MeOH | Oxalic Acid | [5 empty] | NH4OH
X-U, Xerogel from MTES/TEOS/UPTMS | Silica Aerogels/Xerogels Modified with Nitrogen-Containing Groups for Heavy Metal Adsorption | MTES |  |  |  | MeOH | [5 empty] | Oxalic Acid | 1 |  | 10 | [10 empty] | 27 |  | 120 |  | 144 | [17 empty] | Oven Drying | 60 |  | 72 | [22 empty] | Xerogel | [5 empty] | 1.42 |  |  |  |  | 2020 | 53 | 0 |  |  | 24 | 27 | [14 empty] | Sol-gel |  | TEOS | UPTMS | [11 empty] | NH4OH | [15 empty] | EtOH | [19 empty] | Artur J. M. Valente | Luisa Duraes | [8 empty] | avalente@ci.uc.pt | luisa@eq.uc.pt | [5 empty] | Joao Vareda |  |  | jvareda@eq.uc.pt |  |  | MTES | TEOS | UPTMS | MeOH | Oxalic Acid | [5 empty] | NH4OH
A-U, Aerogel from MTES/TEOS/UPTS | Silica Aerogels/Xerogels Modified with Nitrogen-Containing Groups for Heavy Metal Adsorption | MTES |  |  |  | MeOH | 8.042 |  |  |  |  | Oxalic Acid | 1 | 0.954 | 10 | 2.451 | [9 empty] | 27 |  | 120 |  | 144 | [17 empty] | Supercritical Drying | [25 empty] | Aerogel |  | 67 | 1.56 | 16 | 398 | 0.43 |  |  |  |  | 2020 | 53 | 0 |  |  | 24 | 27 | [14 empty] | Sol-gel |  | TEOS | UPTMS | [11 empty] | NH4OH | [15 empty] | EtOH | [17 empty] | CO2 |  | Artur J. M. Valente | Luisa Duraes | [8 empty] | avalente@ci.uc.pt | luisa@eq.uc.pt | [5 empty] | Joao Vareda |  |  | jvareda@eq.uc.pt |  |  | MTES | TEOS | UPTMS | MeOH | Oxalic Acid | [5 empty] | NH4OH
Unsintered | Nanostructure evolution of silica aerogels under rapid heating from 600 C to 1300 C via in-situ TEM observation | TEOS |  |  |  | EtOH |  | H2O |  |  |  | HCl | [16 empty] | 40 | 48 | [17 empty] | Supercritical Drying | 265 | 7 |  | Supercritical Drying | 500 |  | 2 | [18 empty] | Aerogel |  |  |  |  | 690.69 | [5 empty] | 2020 | 60 | 1 | [18 empty] | Sol-gel | [14 empty] | NH4OH | [33 empty] | EtOH |  | Huafei Cai | Qu Chen | Sizhao Zhang | Liangjun Li | Junzong Feng | [12 empty] | Yonggang Jiang | Jian Feng |  | jygemail@163.com | fengj@nudt.edu.cn |  | TEOS | H2O | EtOH | HCl | [6 empty] | NH4OH
Sinter 600C-4hr | Nanostructure evolution of silica aerogels under rapid heating from 600 C to 1300 C via in-situ TEM observation | TEOS |  |  |  | EtOH |  | H2O |  |  |  | HCl | [16 empty] | 40 | 48 | [17 empty] | Supercritical Drying | 265 | 7 |  | Supercritical Drying | 500 |  | 2 | [14 empty] | 600 | 240 |  |  | Aerogel |  |  |  |  | 714.06 | [5 empty] | 2020 | 60 | 1 | [18 empty] | Sol-gel | [14 empty] | NH4OH | [33 empty] | EtOH |  | Huafei Cai | Qu Chen | Sizhao Zhang | Liangjun Li | Junzong Feng | [12 empty] | Yonggang Jiang | Jian Feng |  | jygemail@163.com | fengj@nudt.edu.cn |  | TEOS | H2O | EtOH | HCl | [6 empty] | NH4OH
Sinter 700C-4hr | Nanostructure evolution of silica aerogels under rapid heating from 600 C to 1300 C via in-situ TEM observation | TEOS |  |  |  | EtOH |  | H2O |  |  |  | HCl | [16 empty] | 40 | 48 | [17 empty] | Supercritical Drying | 265 | 7 |  | Supercritical Drying | 500 |  | 2 | [14 empty] | 700 | 240 |  |  | Aerogel |  |  |  |  | 658.01 | [5 empty] | 2020 | 60 | 1 | [18 empty] | Sol-gel | [14 empty] | NH4OH | [33 empty] | EtOH |  | Huafei Cai | Qu Chen | Sizhao Zhang | Liangjun Li | Junzong Feng | [12 empty] | Yonggang Jiang | Jian Feng |  | jygemail@163.com | fengj@nudt.edu.cn |  | TEOS | H2O | EtOH | HCl | [6 empty] | NH4OH
Sinter 800C-4hr | Nanostructure evolution of silica aerogels under rapid heating from 600 C to 1300 C via in-situ TEM observation | TEOS |  |  |  | EtOH |  | H2O |  |  |  | HCl | [16 empty] | 40 | 48 | [17 empty] | Supercritical Drying | 265 | 7 |  | Supercritical Drying | 500 |  | 2 | [14 empty] | 800 | 240 |  |  | Aerogel |  |  |  |  | 609.61 | [5 empty] | 2020 | 60 | 1 | [18 empty] | Sol-gel | [14 empty] | NH4OH | [33 empty] | EtOH |  | Huafei Cai | Qu Chen | Sizhao Zhang | Liangjun Li | Junzong Feng | [12 empty] | Yonggang Jiang | Jian Feng |  | jygemail@163.com | fengj@nudt.edu.cn |  | TEOS | H2O | EtOH | HCl | [6 empty] | NH4OH
Sinter 900C-4hr | Nanostructure evolution of silica aerogels under rapid heating from 600 C to 1300 C via in-situ TEM observation | TEOS |  |  |  | EtOH |  | H2O |  |  |  | HCl | [16 empty] | 40 | 48 | [17 empty] | Supercritical Drying | 265 | 7 |  | Supercritical Drying | 500 |  | 2 | [14 empty] | 900 | 240 |  |  | Aerogel |  |  |  |  | 514.74 | [5 empty] | 2020 | 60 | 1 | [18 empty] | Sol-gel | [14 empty] | NH4OH | [33 empty] | EtOH |  | Huafei Cai | Qu Chen | Sizhao Zhang | Liangjun Li | Junzong Feng | [12 empty] | Yonggang Jiang | Jian Feng |  | jygemail@163.com | fengj@nudt.edu.cn |  | TEOS | H2O | EtOH | HCl | [6 empty] | NH4OH
Sinter 1000C-4hr | Nanostructure evolution of silica aerogels under rapid heating from 600 C to 1300 C via in-situ TEM observation | TEOS |  |  |  | EtOH |  | H2O |  |  |  | HCl | [16 empty] | 40 | 48 | [17 empty] | Supercritical Drying | 265 | 7 |  | Supercritical Drying | 500 |  | 2 | [14 empty] | 1000 | 240 |  |  | Aerogel |  |  |  |  | 400.41 | [5 empty] | 2020 | 60 | 1 | [18 empty] | Sol-gel | [14 empty] | NH4OH | [33 empty] | EtOH |  | Huafei Cai | Qu Chen | Sizhao Zhang | Liangjun Li | Junzong Feng | [12 empty] | Yonggang Jiang | Jian Feng |  | jygemail@163.com | fengj@nudt.edu.cn |  | TEOS | H2O | EtOH | HCl | [6 empty] | NH4OH
Sinter 1100C-4hr | Nanostructure evolution of silica aerogels under rapid heating from 600 C to 1300 C via in-situ TEM observation | TEOS |  |  |  | EtOH |  | H2O |  |  |  | HCl | [16 empty] | 40 | 48 | [17 empty] | Supercritical Drying | 265 | 7 |  | Supercritical Drying | 500 |  | 2 | [14 empty] | 1100 | 240 |  |  | Aerogel |  |  |  |  | 99.46 | [5 empty] | 2020 | 60 | 1 | [18 empty] | Sol-gel | [14 empty] | NH4OH | [33 empty] | EtOH |  | Huafei Cai | Qu Chen | Sizhao Zhang | Liangjun Li | Junzong Feng | [12 empty] | Yonggang Jiang | Jian Feng |  | jygemail@163.com | fengj@nudt.edu.cn |  | TEOS | H2O | EtOH | HCl | [6 empty] | NH4OH
Sinter 1200C-30min | Nanostructure evolution of silica aerogels under rapid heating from 600 C to 1300 C via in-situ TEM observation | TEOS |  |  |  | EtOH |  | H2O |  |  |  | HCl | [16 empty] | 40 | 48 | [17 empty] | Supercritical Drying | 265 | 7 |  | Supercritical Drying | 500 |  | 2 | [14 empty] | 1200 | 30 |  |  | Aerogel |  |  |  |  | 1.51 | [5 empty] | 2020 | 60 | 1 | [18 empty] | Sol-gel | [14 empty] | NH4OH | [33 empty] | EtOH |  | Huafei Cai | Qu Chen | Sizhao Zhang | Liangjun Li | Junzong Feng | [12 empty] | Yonggang Jiang | Jian Feng |  | jygemail@163.com | fengj@nudt.edu.cn |  | TEOS | H2O | EtOH | HCl | [6 empty] | NH4OH
Sinter 1300C-30min | Nanostructure evolution of silica aerogels under rapid heating from 600 C to 1300 C via in-situ TEM observation | TEOS |  |  |  | EtOH |  | H2O |  |  |  | HCl | [16 empty] | 40 | 48 | [17 empty] | Supercritical Drying | 265 | 7 |  | Supercritical Drying | 500 |  | 2 | [14 empty] | 1300 | 30 |  |  | Aerogel |  |  |  |  | 0.0018 | [5 empty] | 2020 | 60 | 1 | [18 empty] | Sol-gel | [14 empty] | NH4OH | [33 empty] | EtOH |  | Huafei Cai | Qu Chen | Sizhao Zhang | Liangjun Li | Junzong Feng | [12 empty] | Yonggang Jiang | Jian Feng |  | jygemail@163.com | fengj@nudt.edu.cn |  | TEOS | H2O | EtOH | HCl | [6 empty] | NH4OH
Sinter 1000C-15min | Nanostructure evolution of silica aerogels under rapid heating from 600 C to 1300 C via in-situ TEM observation | TEOS |  |  |  | EtOH |  | H2O |  |  |  | HCl | [16 empty] | 40 | 48 | [17 empty] | Supercritical Drying | 265 | 7 |  | Supercritical Drying | 500 |  | 2 | [14 empty] | 1000 | 15 |  |  | Aerogel |  |  |  |  | 594.18 | [5 empty] | 2020 | 60 | 1 | [18 empty] | Sol-gel | [14 empty] | NH4OH | [33 empty] | EtOH |  | Huafei Cai | Qu Chen | Sizhao Zhang | Liangjun Li | Junzong Feng | [12 empty] | Yonggang Jiang | Jian Feng |  | jygemail@163.com | fengj@nudt.edu.cn |  | TEOS | H2O | EtOH | HCl | [6 empty] | NH4OH
Sinter 1000C-30min | Nanostructure evolution of silica aerogels under rapid heating from 600 C to 1300 C via in-situ TEM observation | TEOS |  |  |  | EtOH |  | H2O |  |  |  | HCl | [16 empty] | 40 | 48 | [17 empty] | Supercritical Drying | 265 | 7 |  | Supercritical Drying | 500 |  | 2 | [14 empty] | 1000 | 30 |  |  | Aerogel |  |  |  |  | 574.7 | [5 empty] | 2020 | 60 | 1 | [18 empty] | Sol-gel | [14 empty] | NH4OH | [33 empty] | EtOH |  | Huafei Cai | Qu Chen | Sizhao Zhang | Liangjun Li | Junzong Feng | [12 empty] | Yonggang Jiang | Jian Feng |  | jygemail@163.com | fengj@nudt.edu.cn |  | TEOS | H2O | EtOH | HCl | [6 empty] | NH4OH
Sinter 1000C-1hr | Nanostructure evolution of silica aerogels under rapid heating from 600 C to 1300 C via in-situ TEM observation | TEOS |  |  |  | EtOH |  | H2O |  |  |  | HCl | [16 empty] | 40 | 48 | [17 empty] | Supercritical Drying | 265 | 7 |  | Supercritical Drying | 500 |  | 2 | [14 empty] | 1000 | 60 |  |  | Aerogel |  |  |  |  | 507.71 | [5 empty] | 2020 | 60 | 1 | [18 empty] | Sol-gel | [14 empty] | NH4OH | [33 empty] | EtOH |  | Huafei Cai | Qu Chen | Sizhao Zhang | Liangjun Li | Junzong Feng | [12 empty] | Yonggang Jiang | Jian Feng |  | jygemail@163.com | fengj@nudt.edu.cn |  | TEOS | H2O | EtOH | HCl | [6 empty] | NH4OH
Sinter 1000C-2hr | Nanostructure evolution of silica aerogels under rapid heating from 600 C to 1300 C via in-situ TEM observation | TEOS |  |  |  | EtOH |  | H2O |  |  |  | HCl | [16 empty] | 40 | 48 | [17 empty] | Supercritical Drying | 265 | 7 |  | Supercritical Drying | 500 |  | 2 | [14 empty] | 1000 | 120 |  |  | Aerogel |  |  |  |  | 437.79 | [5 empty] | 2020 | 60 | 1 | [18 empty] | Sol-gel | [14 empty] | NH4OH | [33 empty] | EtOH |  | Huafei Cai | Qu Chen | Sizhao Zhang | Liangjun Li | Junzong Feng | [12 empty] | Yonggang Jiang | Jian Feng |  | jygemail@163.com | fengj@nudt.edu.cn |  | TEOS | H2O | EtOH | HCl | [6 empty] | NH4OH
Sinter 1000C-3hr | Nanostructure evolution of silica aerogels under rapid heating from 600 C to 1300 C via in-situ TEM observation | TEOS |  |  |  | EtOH |  | H2O |  |  |  | HCl | [16 empty] | 40 | 48 | [17 empty] | Supercritical Drying | 265 | 7 |  | Supercritical Drying | 500 |  | 2 | [14 empty] | 1000 | 180 |  |  | Aerogel |  |  |  |  | 410.03 | [5 empty] | 2020 | 60 | 1 | [18 empty] | Sol-gel | [14 empty] | NH4OH | [33 empty] | EtOH |  | Huafei Cai | Qu Chen | Sizhao Zhang | Liangjun Li | Junzong Feng | [12 empty] | Yonggang Jiang | Jian Feng |  | jygemail@163.com | fengj@nudt.edu.cn |  | TEOS | H2O | EtOH | HCl | [6 empty] | NH4OH
Sinter 1000C-14hr | Nanostructure evolution of silica aerogels under rapid heating from 600 C to 1300 C via in-situ TEM observation | TEOS |  |  |  | EtOH |  | H2O |  |  |  | HCl | [16 empty] | 40 | 48 | [17 empty] | Supercritical Drying | 265 | 7 |  | Supercritical Drying | 500 |  | 2 | [14 empty] | 1000 | 240 |  |  | Aerogel |  |  |  |  | 400.41 | [5 empty] | 2020 | 60 | 1 | [18 empty] | Sol-gel | [14 empty] | NH4OH | [33 empty] | EtOH |  | Huafei Cai | Qu Chen | Sizhao Zhang | Liangjun Li | Junzong Feng | [12 empty] | Yonggang Jiang | Jian Feng |  | jygemail@163.com | fengj@nudt.edu.cn |  | TEOS | H2O | EtOH | HCl | [6 empty] | NH4OH
Sinter 1100C-15min | Nanostructure evolution of silica aerogels under rapid heating from 600 C to 1300 C via in-situ TEM observation | TEOS |  |  |  | EtOH |  | H2O |  |  |  | HCl | [16 empty] | 40 | 48 | [17 empty] | Supercritical Drying | 265 | 7 |  | Supercritical Drying | 500 |  | 2 | [14 empty] | 1100 | 15 |  |  | Aerogel |  |  |  |  | 416.98 | [5 empty] | 2020 | 60 | 1 | [18 empty] | Sol-gel | [14 empty] | NH4OH | [33 empty] | EtOH |  | Huafei Cai | Qu Chen | Sizhao Zhang | Liangjun Li | Junzong Feng | [12 empty] | Yonggang Jiang | Jian Feng |  | jygemail@163.com | fengj@nudt.edu.cn |  | TEOS | H2O | EtOH | HCl | [6 empty] | NH4OH
Sinter 1100C-30min | Nanostructure evolution of silica aerogels under rapid heating from 600 C to 1300 C via in-situ TEM observation | TEOS |  |  |  | EtOH |  | H2O |  |  |  | HCl | [16 empty] | 40 | 48 | [17 empty] | Supercritical Drying | 265 | 7 |  | Supercritical Drying | 500 |  | 2 | [14 empty] | 1100 | 30 |  |  | Aerogel |  |  |  |  | 339.81 | [5 empty] | 2020 | 60 | 1 | [18 empty] | Sol-gel | [14 empty] | NH4OH | [33 empty] | EtOH |  | Huafei Cai | Qu Chen | Sizhao Zhang | Liangjun Li | Junzong Feng | [12 empty] | Yonggang Jiang | Jian Feng |  | jygemail@163.com | fengj@nudt.edu.cn |  | TEOS | H2O | EtOH | HCl | [6 empty] | NH4OH
Sinter 1100C-1hr | Nanostructure evolution of silica aerogels under rapid heating from 600 C to 1300 C via in-situ TEM observation | TEOS |  |  |  | EtOH |  | H2O |  |  |  | HCl | [16 empty] | 40 | 48 | [17 empty] | Supercritical Drying | 265 | 7 |  | Supercritical Drying | 500 |  | 2 | [14 empty] | 1100 | 60 |  |  | Aerogel |  |  |  |  | 263.94 | [5 empty] | 2020 | 60 | 1 | [18 empty] | Sol-gel | [14 empty] | NH4OH | [33 empty] | EtOH |  | Huafei Cai | Qu Chen | Sizhao Zhang | Liangjun Li | Junzong Feng | [12 empty] | Yonggang Jiang | Jian Feng |  | jygemail@163.com | fengj@nudt.edu.cn |  | TEOS | H2O | EtOH | HCl | [6 empty] | NH4OH
Sinter 1100C-2hr | Nanostructure evolution of silica aerogels under rapid heating from 600 C to 1300 C via in-situ TEM observation | TEOS |  |  |  | EtOH |  | H2O |  |  |  | HCl | [16 empty] | 40 | 48 | [17 empty] | Supercritical Drying | 265 | 7 |  | Supercritical Drying | 500 |  | 2 | [14 empty] | 1100 | 120 |  |  | Aerogel |  |  |  |  | 178.65 | [5 empty] | 2020 | 60 | 1 | [18 empty] | Sol-gel | [14 empty] | NH4OH | [33 empty] | EtOH |  | Huafei Cai | Qu Chen | Sizhao Zhang | Liangjun Li | Junzong Feng | [12 empty] | Yonggang Jiang | Jian Feng |  | jygemail@163.com | fengj@nudt.edu.cn |  | TEOS | H2O | EtOH | HCl | [6 empty] | NH4OH
Sinter 1100C-3hr | Nanostructure evolution of silica aerogels under rapid heating from 600 C to 1300 C via in-situ TEM observation | TEOS |  |  |  | EtOH |  | H2O |  |  |  | HCl | [16 empty] | 40 | 48 | [17 empty] | Supercritical Drying | 265 | 7 |  | Supercritical Drying | 500 |  | 2 | [14 empty] | 1100 | 180 |  |  | Aerogel |  |  |  |  | 127.2 | [5 empty] | 2020 | 60 | 1 | [18 empty] | Sol-gel | [14 empty] | NH4OH | [33 empty] | EtOH |  | Huafei Cai | Qu Chen | Sizhao Zhang | Liangjun Li | Junzong Feng | [12 empty] | Yonggang Jiang | Jian Feng |  | jygemail@163.com | fengj@nudt.edu.cn |  | TEOS | H2O | EtOH | HCl | [6 empty] | NH4OH
Aerogel Dried at 85 | Is Supercritical So Critical? The Choice of Temperature to Synthesize SiO2 Aerogels | TEOS | 2.13 |  |  | EtOH | 6.37 | H2O | 8.5 |  |  | HF | 0.087 | [15 empty] | 25 | 24 |  |  | 5 | 5 | 25 | [12 empty] | Supercritical Drying | 85 |  | 1.75 | [22 empty] | Aerogel | Mesoporous |  |  | 5.48 | 1115 | 0.62 |  |  |  |  | 2020 | 39 | 1 | [15 empty] | gels were supercritically dried for “1.5-2 hours” |  |  | Sol-gel | [30 empty] | EtOH | [17 empty] | Isopropanol |  | S.A. Lermontov | N. A. Sipyagina | A. N. Malkova | G. P. Kopitsa | Kh. E. Yorov | O.S. Ivanova | A. Len | V. K. Ivanov | [9 empty] | A. E. Baranchikov |  |  | a.baranchikov@yandex.ru |  |  | TEOS | EtOH | [8 empty] | HF | H2O
Aerogel Dried at 145 | Is Supercritical So Critical? The Choice of Temperature to Synthesize SiO2 Aerogels | TEOS | 2.13 |  |  | EtOH | 6.37 | H2O | 8.5 |  |  | HF | 0.087 | [15 empty] | 25 | 24 |  |  | 5 | 5 | 25 | [12 empty] | Supercritical Drying | 145 |  | 1.75 | [22 empty] | Aerogel | Mesoporous |  |  | 6.79 | 1060 | 0.41 |  |  |  |  | 2020 | 39 | 1 | [15 empty] | gels were supercritically dried for “1.5-2 hours” |  |  | Sol-gel | [30 empty] | EtOH | [17 empty] | Isopropanol |  | S.A. Lermontov | N. A. Sipyagina | A. N. Malkova | G. P. Kopitsa | Kh. E. Yorov | O.S. Ivanova | A. Len | V. K. Ivanov | [9 empty] | A. E. Baranchikov |  |  | a.baranchikov@yandex.ru |  |  | TEOS | EtOH | [8 empty] | HF | H2O
Aerogel Dried at 175 | Is Supercritical So Critical? The Choice of Temperature to Synthesize SiO2 Aerogels | TEOS | 2.13 |  |  | EtOH | 6.37 | H2O | 8.5 |  |  | HF | 0.087 | [15 empty] | 25 | 24 |  |  | 5 | 5 | 25 | [12 empty] | Supercritical Drying | 175 |  | 1.75 | [22 empty] | Aerogel | Mesoporous |  |  | 7.31 | 1018 | 0.34 |  |  |  |  | 2020 | 39 | 1 | [15 empty] | gels were supercritically dried for “1.5-2 hours” |  |  | Sol-gel | [30 empty] | EtOH | [17 empty] | Isopropanol |  | S.A. Lermontov | N. A. Sipyagina | A. N. Malkova | G. P. Kopitsa | Kh. E. Yorov | O.S. Ivanova | A. Len | V. K. Ivanov | [9 empty] | A. E. Baranchikov |  |  | a.baranchikov@yandex.ru |  |  | TEOS | EtOH | [8 empty] | HF | H2O
Aerogel Dried at 205 | Is Supercritical So Critical? The Choice of Temperature to Synthesize SiO2 Aerogels | TEOS | 2.13 |  |  | EtOH | 6.37 | H2O | 8.5 |  |  | HF | 0.087 | [15 empty] | 25 | 24 |  |  | 5 | 5 | 25 | [12 empty] | Supercritical Drying | 205 |  | 1.75 | [22 empty] | Aerogel | Mesoporous |  |  | 7.87 | 949 | 0.28 |  |  |  |  | 2020 | 39 | 1 | [15 empty] | gels were supercritically dried for “1.5-2 hours” |  |  | Sol-gel | [30 empty] | EtOH | [17 empty] | Isopropanol |  | S.A. Lermontov | N. A. Sipyagina | A. N. Malkova | G. P. Kopitsa | Kh. E. Yorov | O.S. Ivanova | A. Len | V. K. Ivanov | [9 empty] | A. E. Baranchikov |  |  | a.baranchikov@yandex.ru |  |  | TEOS | EtOH | [8 empty] | HF | H2O
Aerogel Dried at 235 | Is Supercritical So Critical? The Choice of Temperature to Synthesize SiO2 Aerogels | TEOS | 2.13 |  |  | EtOH | 6.37 | H2O | 8.5 |  |  | HF | 0.087 | [15 empty] | 25 | 24 |  |  | 5 | 5 | 25 | [12 empty] | Supercritical Drying | 235 |  | 1.75 | [22 empty] | Aerogel | Mesoporous |  |  | 8.46 | 954 | 0.15 |  |  |  |  | 2020 | 39 | 1 | [15 empty] | gels were supercritically dried for “1.5-2 hours” |  |  | Sol-gel | [30 empty] | EtOH | [17 empty] | Isopropanol |  | S.A. Lermontov | N. A. Sipyagina | A. N. Malkova | G. P. Kopitsa | Kh. E. Yorov | O.S. Ivanova | A. Len | V. K. Ivanov | [9 empty] | A. E. Baranchikov |  |  | a.baranchikov@yandex.ru |  |  | TEOS | EtOH | [8 empty] | HF | H2O
Aerogel Dried at 265 | Is Supercritical So Critical? The Choice of Temperature to Synthesize SiO2 Aerogels | TEOS | 2.13 |  |  | EtOH | 6.37 | H2O | 8.5 |  |  | HF | 0.087 | [15 empty] | 25 | 24 |  |  | 5 | 5 | 25 | [12 empty] | Supercritical Drying | 265 |  | 1.75 | [22 empty] | Aerogel | Mesoporous |  |  | 8.15 | 932 | 0.14 |  |  |  |  | 2020 | 39 | 1 | [15 empty] | gels were supercritically dried for “1.5-2 hours” |  |  | Sol-gel | [30 empty] | EtOH | [17 empty] | Isopropanol |  | S.A. Lermontov | N. A. Sipyagina | A. N. Malkova | G. P. Kopitsa | Kh. E. Yorov | O.S. Ivanova | A. Len | V. K. Ivanov | [9 empty] | A. E. Baranchikov |  |  | a.baranchikov@yandex.ru |  |  | TEOS | EtOH | [8 empty] | HF | H2O
SiO2 aerogel | Hydrophobic TiO2–SiO2 composite aerogels synthesized via in situ epoxy-ring opening polymerization and sol-gel process for enhanced degradation activity | MTMS |  |  |  | MeOH | [5 empty] | Oxalic Acid | 0.01 | [14 empty] | 30 | 50 | 48 | [17 empty] | Supercritical Drying | 265 | 12.159 | [23 empty] | Aerogel | Mesoporous |  | 1.85 | 56.66 | 131 | [5 empty] | 2020 | 53 | 17 | 400 | 1440 |  | 25 | [10 empty] | During the aging process, methanol was refreshed every 12 hours |  |  |  | Sol-gel |  | GPTMS | APTES |  |  |  |  | TBO | [17 empty] | MeOH | [22 empty] | Nitrogen Atmosphere |  | Vinayak Parale | Taehee Kim | Kyu-Yeon Lee | Varsha D. Phadtare | Rushikesh P. Dhavale | Hae-Noo-Ree Jung | [11 empty] | Hyung-Ho Park |  |  | hhpark@yonsei.ac.kr |  |  | MTMS | GPTMS | APTES | MeOH | [6 empty] | Oxalic Acid
(Ti/Si)0.2 aerogel | Hydrophobic TiO2–SiO2 composite aerogels synthesized via in situ epoxy-ring opening polymerization and sol-gel process for enhanced degradation activity | MTMS |  |  |  | MeOH | [5 empty] | Oxalic Acid | 0.01 | [14 empty] | 30 | 50 | 48 | [17 empty] | Supercritical Drying | 265 | 12.159 | [23 empty] | Aerogel | Mesoporous |  | 2.27 | 44.15 | 206 | [5 empty] | 2020 | 53 | 17 | 400 | 1440 |  | 25 | [10 empty] | During the aging process, methanol was refreshed every 12 hours |  |  |  | Sol-gel |  | GPTMS | APTES |  |  |  |  | TBO | [17 empty] | MeOH | [22 empty] | Nitrogen Atmosphere |  | Vinayak Parale | Taehee Kim | Kyu-Yeon Lee | Varsha D. Phadtare | Rushikesh P. Dhavale | Hae-Noo-Ree Jung | [11 empty] | Hyung-Ho Park |  |  | hhpark@yonsei.ac.kr |  |  | TBO | MTMS | GPTMS | APTES | MeOH | [5 empty] | Oxalic Acid
(Ti/Si)0.5 aerogel | Hydrophobic TiO2–SiO2 composite aerogels synthesized via in situ epoxy-ring opening polymerization and sol-gel process for enhanced degradation activity | MTMS |  |  |  | MeOH | [5 empty] | Oxalic Acid | 0.01 | [14 empty] | 30 | 50 | 48 | [17 empty] | Supercritical Drying | 265 | 12.159 | [23 empty] | Aerogel | Mesoporous |  | 0.98 | 17.4 | 227 | [5 empty] | 2020 | 53 | 17 | 400 | 1440 |  | 25 | [10 empty] | During the aging process, methanol was refreshed every 12 hours |  |  |  | Sol-gel |  | GPTMS | APTES |  |  |  |  | TBO | [17 empty] | MeOH | [22 empty] | Nitrogen Atmosphere |  | Vinayak Parale | Taehee Kim | Kyu-Yeon Lee | Varsha D. Phadtare | Rushikesh P. Dhavale | Hae-Noo-Ree Jung | [11 empty] | Hyung-Ho Park |  |  | hhpark@yonsei.ac.kr |  |  | TBO | MTMS | GPTMS | APTES | MeOH | [5 empty] | Oxalic Acid
(Ti/Si)0.7 aerogel | Hydrophobic TiO2–SiO2 composite aerogels synthesized via in situ epoxy-ring opening polymerization and sol-gel process for enhanced degradation activity | MTMS |  |  |  | MeOH | [5 empty] | Oxalic Acid | 0.01 | [14 empty] | 30 | 50 | 48 | [17 empty] | Supercritical Drying | 265 | 12.159 | [23 empty] | Aerogel | Mesoporous |  | 1.01 | 16.85 | 252 | [5 empty] | 2020 | 53 | 17 | 400 | 1440 |  | 25 | [10 empty] | During the aging process, methanol was refreshed every 12 hours |  |  |  | Sol-gel |  | GPTMS | APTES |  |  |  |  | TBO | [17 empty] | MeOH | [22 empty] | Nitrogen Atmosphere |  | Vinayak Parale | Taehee Kim | Kyu-Yeon Lee | Varsha D. Phadtare | Rushikesh P. Dhavale | Hae-Noo-Ree Jung | [11 empty] | Hyung-Ho Park |  |  | hhpark@yonsei.ac.kr |  |  | TBO | MTMS | GPTMS | APTES | MeOH | [5 empty] | Oxalic Acid
(Ti/Si)1.0 aerogel | Hydrophobic TiO2–SiO2 composite aerogels synthesized via in situ epoxy-ring opening polymerization and sol-gel process for enhanced degradation activity | MTMS |  |  |  | MeOH | [5 empty] | Oxalic Acid | 0.01 | [14 empty] | 30 | 50 | 48 | [17 empty] | Supercritical Drying | 265 | 12.159 | [23 empty] | Aerogel | Mesoporous |  | 0.66 | 14.1 | 188 | [5 empty] | 2020 | 53 | 17 | 400 | 1440 |  | 25 | [10 empty] | During the aging process, methanol was refreshed every 12 hours |  |  |  | Sol-gel |  | GPTMS | APTES |  |  |  |  | TBO | [17 empty] | MeOH | [22 empty] | Nitrogen Atmosphere |  | Vinayak Parale | Taehee Kim | Kyu-Yeon Lee | Varsha D. Phadtare | Rushikesh P. Dhavale | Hae-Noo-Ree Jung | [11 empty] | Hyung-Ho Park |  |  | hhpark@yonsei.ac.kr |  |  | TBO | MTMS | GPTMS | APTES | MeOH | [5 empty] | Oxalic Acid
BN/SiOC hybrid aerogel 0% BN (vol.) | New BN/SiOC aerogel composites fabricated by the sol-gel method with excellent thermal insulation performance at high temperature | TEOS |  |  |  | EtOH |  | H2O |  | DMF |  | HCl | [15 empty] | 720 | 50 | 24 |  |  | 1 | 1 | 60 | 1 | 1 | 60 | 1 | 3 | 60 | [6 empty] | Supercritical Drying | 900 |  | 2 | [22 empty] | Aerogel | Mesoporous |  | 1.12 | 10.5 | 566 | 0.36 |  | 0.04 |  |  | 2020 | 33 | 1 |  | 30 | [5 empty] | 30 | [5 empty] | the 30 minutes of stirring was between addition of dmf and nh4oh and the addition of bn powders |  |  |  |  | Sol-gel |  | VTES | [5 empty] | BN | [6 empty] | NH4OH | [10 empty] | TEOS | EtOH |  |  |  | Isopropanol | N-hexane |  |  |  | TMCS | N-hexane |  | N-hexane | [9 empty] | Nitrogen Atmosphere |  | Chunming Li | Xiandong Yue | Jianchun Huo | Feng Ye | Jingxiao Liu | Fei Shi | Jie Ma | [10 empty] | Haixia Yang |  |  | yanghaixiaedu@163.com |  |  | TEOS | VTES | EtOH | H2O | HCl | [5 empty] | DMF | NH4OH
BN/SiOC hybrid aerogel 1% BN (vol.) | New BN/SiOC aerogel composites fabricated by the sol-gel method with excellent thermal insulation performance at high temperature | TEOS |  |  |  | EtOH |  | H2O |  | DMF |  | HCl | [15 empty] | 720 | 50 | 24 |  |  | 1 | 1 | 60 | 1 | 1 | 60 | 1 | 3 | 60 | [6 empty] | Supercritical Drying | 900 |  | 2 | [22 empty] | Aerogel | Mesoporous |  | 0.97 | 16.2 | 511 | 0.52 |  | 0.06 |  |  | 2020 | 33 | 1 |  | 30 | [5 empty] | 30 | [5 empty] | the 30 minutes of stirring was between addition of dmf and nh4oh and the addition of bn powders |  |  |  |  | Sol-gel |  | VTES | [5 empty] | BN | [6 empty] | NH4OH | [10 empty] | TEOS | EtOH |  |  |  | Isopropanol | N-hexane |  |  |  | TMCS | N-hexane |  | N-hexane | [9 empty] | Nitrogen Atmosphere |  | Chunming Li | Xiandong Yue | Jianchun Huo | Feng Ye | Jingxiao Liu | Fei Shi | Jie Ma | [10 empty] | Haixia Yang |  |  | yanghaixiaedu@163.com |  |  | TEOS | VTES | EtOH | H2O | HCl | [5 empty] | DMF | NH4OH | BN
BN/SiOC hybrid aerogel 5% BN (vol.) | New BN/SiOC aerogel composites fabricated by the sol-gel method with excellent thermal insulation performance at high temperature | TEOS |  |  |  | EtOH |  | H2O |  | DMF |  | HCl | [15 empty] | 720 | 50 | 24 |  |  | 1 | 1 | 60 | 1 | 1 | 60 | 1 | 3 | 60 | [6 empty] | Supercritical Drying | 900 |  | 2 | [22 empty] | Aerogel | Mesoporous |  | 0.72 | 18.3 | 326 | 0.63 |  |  |  |  | 2020 | 33 | 1 |  | 30 | [5 empty] | 30 | [10 empty] | Sol-gel |  | VTES | [5 empty] | BN | [6 empty] | NH4OH | [10 empty] | TEOS | EtOH |  |  |  | Isopropanol | N-hexane |  |  |  | TMCS | N-hexane |  | N-hexane | [9 empty] | Nitrogen Atmosphere |  | Chunming Li | Xiandong Yue | Jianchun Huo | Feng Ye | Jingxiao Liu | Fei Shi | Jie Ma | [10 empty] | Haixia Yang |  |  | yanghaixiaedu@163.com |  |  | TEOS | VTES | EtOH | H2O | HCl | [5 empty] | DMF | NH4OH | BN
BN/SiOC hybrid aerogel 10% BN (vol.) | New BN/SiOC aerogel composites fabricated by the sol-gel method with excellent thermal insulation performance at high temperature | TEOS |  |  |  | EtOH |  | H2O |  | DMF |  | HCl | [15 empty] | 720 | 50 | 24 |  |  | 1 | 1 | 60 | 1 | 1 | 60 | 1 | 3 | 60 | [6 empty] | Supercritical Drying | 900 |  | 2 | [22 empty] | Aerogel | Mesoporous |  | 0.65 | 16.6 | 244 | 0.76 |  |  |  |  | 2020 | 33 | 1 |  | 30 | [5 empty] | 30 | [10 empty] | Sol-gel |  | VTES | [5 empty] | BN | [6 empty] | NH4OH | [10 empty] | TEOS | EtOH |  |  |  | Isopropanol | N-hexane |  |  |  | TMCS | N-hexane |  | N-hexane | [9 empty] | Nitrogen Atmosphere |  | Chunming Li | Xiandong Yue | Jianchun Huo | Feng Ye | Jingxiao Liu | Fei Shi | Jie Ma | [10 empty] | Haixia Yang |  |  | yanghaixiaedu@163.com |  |  | TEOS | VTES | EtOH | H2O | HCl | [5 empty] | DMF | NH4OH | BN
BN/SiOC hybrid aerogel 15% BN (vol.) | New BN/SiOC aerogel composites fabricated by the sol-gel method with excellent thermal insulation performance at high temperature | TEOS |  |  |  | EtOH |  | H2O |  | DMF |  | HCl | [15 empty] | 720 | 50 | 24 |  |  | 1 | 1 | 60 | 1 | 1 | 60 | 1 | 3 | 60 | [6 empty] | Supercritical Drying | 900 |  | 2 | [22 empty] | Aerogel | Mesoporous |  | 0.53 |  | 142 | 0.89 |  | 0.2 |  |  | 2020 | 33 | 1 |  | 30 | [5 empty] | 30 | [10 empty] | Sol-gel |  | VTES | [5 empty] | BN | [6 empty] | NH4OH | [10 empty] | TEOS | EtOH |  |  |  | Isopropanol | N-hexane |  |  |  | TMCS | N-hexane |  | N-hexane | [9 empty] | Nitrogen Atmosphere |  | Chunming Li | Xiandong Yue | Jianchun Huo | Feng Ye | Jingxiao Liu | Fei Shi | Jie Ma | [10 empty] | Haixia Yang |  |  | yanghaixiaedu@163.com |  |  | TEOS | VTES | EtOH | H2O | HCl | [5 empty] | DMF | NH4OH | BN
BN/SiOC hybrid aerogel 10% BN (vol.)-dried 1000 | New BN/SiOC aerogel composites fabricated by the sol-gel method with excellent thermal insulation performance at high temperature | TEOS |  |  |  | EtOH |  | H2O |  | DMF |  | HCl | [15 empty] | 720 | 50 | 24 |  |  | 1 | 1 | 60 | 1 | 1 | 60 | 1 | 3 | 60 | [6 empty] | Supercritical Drying | 1000 |  | 2 | [22 empty] | Aerogel | Mesoporous |  | 0.52 | 17.8 | 117 | [5 empty] | 2020 | 33 | 1 |  | 30 | [5 empty] | 30 | [10 empty] | Sol-gel |  | VTES | [5 empty] | BN | [6 empty] | NH4OH | [10 empty] | TEOS | EtOH |  |  |  | Isopropanol | N-hexane |  |  |  | TMCS | N-hexane |  | N-hexane | [9 empty] | Nitrogen Atmosphere |  | Chunming Li | Xiandong Yue | Jianchun Huo | Feng Ye | Jingxiao Liu | Fei Shi | Jie Ma | [10 empty] | Haixia Yang |  |  | yanghaixiaedu@163.com |  |  | TEOS | VTES | EtOH | H2O | HCl | [5 empty] | DMF | NH4OH | BN
BN/SiOC hybrid aerogel 10% BN (vol.)-dried 1100 | New BN/SiOC aerogel composites fabricated by the sol-gel method with excellent thermal insulation performance at high temperature | TEOS |  |  |  | EtOH |  | H2O |  | DMF |  | HCl | [15 empty] | 720 | 50 | 24 |  |  | 1 | 1 | 60 | 1 | 1 | 60 | 1 | 3 | 60 | [6 empty] | Supercritical Drying | 1100 |  | 2 | [22 empty] | Aerogel | Mesoporous |  | 0.36 | 18.5 | 75 | [5 empty] | 2020 | 33 | 1 |  | 30 | [5 empty] | 30 | [10 empty] | Sol-gel |  | VTES | [5 empty] | BN | [6 empty] | NH4OH | [10 empty] | TEOS | EtOH |  |  |  | Isopropanol | N-hexane |  |  |  | TMCS | N-hexane |  | N-hexane | [9 empty] | Nitrogen Atmosphere |  | Chunming Li | Xiandong Yue | Jianchun Huo | Feng Ye | Jingxiao Liu | Fei Shi | Jie Ma | [10 empty] | Haixia Yang |  |  | yanghaixiaedu@163.com |  |  | TEOS | VTES | EtOH | H2O | HCl | [5 empty] | DMF | NH4OH | BN
BN/SiOC hybrid aerogel 10% BN (vol.)-dried 1200 | New BN/SiOC aerogel composites fabricated by the sol-gel method with excellent thermal insulation performance at high temperature | TEOS |  |  |  | EtOH |  | H2O |  | DMF |  | HCl | [15 empty] | 720 | 50 | 24 |  |  | 1 | 1 | 60 | 1 | 1 | 60 | 1 | 3 | 60 | [6 empty] | Supercritical Drying | 1200 |  | 2 | [22 empty] | Aerogel | Mesoporous |  | 0.3 | 18.6 | 42 | [5 empty] | 2020 | 33 | 1 |  | 30 | [5 empty] | 30 | [10 empty] | Sol-gel |  | VTES | [5 empty] | BN | [6 empty] | NH4OH | [10 empty] | TEOS | EtOH |  |  |  | Isopropanol | N-hexane |  |  |  | TMCS | N-hexane |  | N-hexane | [9 empty] | Nitrogen Atmosphere |  | Chunming Li | Xiandong Yue | Jianchun Huo | Feng Ye | Jingxiao Liu | Fei Shi | Jie Ma | [10 empty] | Haixia Yang |  |  | yanghaixiaedu@163.com |  |  | TEOS | VTES | EtOH | H2O | HCl | [5 empty] | DMF | NH4OH | BN
BN/SiOC hybrid aerogel 10% BN (vol.)-dried 1300 | New BN/SiOC aerogel composites fabricated by the sol-gel method with excellent thermal insulation performance at high temperature | TEOS |  |  |  | EtOH |  | H2O |  | DMF |  | HCl | [15 empty] | 720 | 50 | 24 |  |  | 1 | 1 | 60 | 1 | 1 | 60 | 1 | 3 | 60 | [6 empty] | Supercritical Drying | 1300 |  | 2 | [22 empty] | Aerogel | Mesoporous |  | 0.26 | 19.3 | 27 | [5 empty] | 2020 | 33 | 1 |  | 30 | [5 empty] | 30 | [10 empty] | Sol-gel |  | VTES | [5 empty] | BN | [6 empty] | NH4OH | [10 empty] | TEOS | EtOH |  |  |  | Isopropanol | N-hexane |  |  |  | TMCS | N-hexane |  | N-hexane | [9 empty] | Nitrogen Atmosphere |  | Chunming Li | Xiandong Yue | Jianchun Huo | Feng Ye | Jingxiao Liu | Fei Shi | Jie Ma | [10 empty] | Haixia Yang |  |  | yanghaixiaedu@163.com |  |  | TEOS | VTES | EtOH | H2O | HCl | [5 empty] | DMF | NH4OH | BN
i0- Isopropanol (0mL) | Phase transfer agents facilitate the production of superinsulating silica aerogel powders by simultaneous hydrophobization and solvent- and ion-exchange | Water Glass |  |  |  | N-heptane |  | HMDZ | [15 empty] | HNO3 | [23 empty] | Ambient Pressure Drying | 150 | 0.101 | 1 | [22 empty] | Aerogel | Mesoporous |  | 1.7 | 11.7 | 483 | 0.174 |  |  | Powder |  | 2020 | 57 | 2 | 400-800 | 30 |  | 65 | [9 empty] | 400-800 rpm | Isopropanol was added 30 minutes after the gelation agent |  |  |  | Hydrophobization | Solvent/Ion Exchange | [49 empty] | Ana Stojanovic | Emanuele Angelica | Olivier Emery | Daniel Rentsc | Robin Pauer | Matthias M. Koebel | Wim J. Malfait | [9 empty] | wim.malfait@empa.ch | Shanyu Zhao |  |  | shanyu.zhao@empa.ch |  |  | Water Glass | H2O | N-heptane | HMDZ | HNO3
i1- Isopropanol (1mL) | Phase transfer agents facilitate the production of superinsulating silica aerogel powders by simultaneous hydrophobization and solvent- and ion-exchange | Water Glass |  |  |  | N-heptane |  | HMDZ | [15 empty] | HNO3 | [23 empty] | Ambient Pressure Drying | 150 | 0.101 | 1 | [22 empty] | Aerogel | Mesoporous |  | 2.9 | 14.9 | 633 | 0.133 |  |  | Powder |  | 2020 | 57 | 2 | 400-800 | 30 |  | 65 | [10 empty] | Isopropanol was added 30 minutes after the gelation agent |  |  |  | Hydrophobization | Solvent/Ion Exchange | [15 empty] | Isopropanol | [33 empty] | Ana Stojanovic | Emanuele Angelica | Olivier Emery | Daniel Rentsc | Robin Pauer | Matthias M. Koebel | Wim J. Malfait | [9 empty] | wim.malfait@empa.ch | Shanyu Zhao |  |  | shanyu.zhao@empa.ch |  |  | Water Glass | H2O | N-heptane | HMDZ | HNO3 | [5 empty] | Isopropanol
i3- Isopropanol (3mL) | Phase transfer agents facilitate the production of superinsulating silica aerogel powders by simultaneous hydrophobization and solvent- and ion-exchange | Water Glass |  |  |  | N-heptane |  | HMDZ | [15 empty] | HNO3 | [23 empty] | Ambient Pressure Drying | 150 | 0.101 | 1 | [22 empty] | Aerogel | Mesoporous |  | 3.1 | 15 | 671 | 0.108 |  |  | Powder |  | 2020 | 57 | 2 | 400-800 | 30 |  | 65 | [10 empty] | Isopropanol was added 30 minutes after the gelation agent |  |  |  | Hydrophobization | Solvent/Ion Exchange | [15 empty] | Isopropanol | [33 empty] | Ana Stojanovic | Emanuele Angelica | Olivier Emery | Daniel Rentsc | Robin Pauer | Matthias M. Koebel | Wim J. Malfait | [9 empty] | wim.malfait@empa.ch | Shanyu Zhao |  |  | shanyu.zhao@empa.ch |  |  | Water Glass | H2O | N-heptane | HMDZ | HNO3 | [5 empty] | Isopropanol
i7.5- Isopropanol (7.5mL) | Phase transfer agents facilitate the production of superinsulating silica aerogel powders by simultaneous hydrophobization and solvent- and ion-exchange | Water Glass |  |  |  | N-heptane |  | HMDZ | [15 empty] | HNO3 | [23 empty] | Ambient Pressure Drying | 150 | 0.101 | 1 | [22 empty] | Aerogel | Mesoporous |  | 3.1 | 15.7 | 690 | 0.111 |  |  | Powder |  | 2020 | 57 | 2 | 400-800 | 30 |  | 65 | [10 empty] | Isopropanol was added 30 minutes after the gelation agent |  |  |  | Hydrophobization | Solvent/Ion Exchange | [15 empty] | Isopropanol | [33 empty] | Ana Stojanovic | Emanuele Angelica | Olivier Emery | Daniel Rentsc | Robin Pauer | Matthias M. Koebel | Wim J. Malfait | [9 empty] | wim.malfait@empa.ch | Shanyu Zhao |  |  | shanyu.zhao@empa.ch |  |  | Water Glass | H2O | N-heptane | HMDZ | HNO3 | [5 empty] | Isopropanol
i15- Isopropanol (15mL) | Phase transfer agents facilitate the production of superinsulating silica aerogel powders by simultaneous hydrophobization and solvent- and ion-exchange | Water Glass |  |  |  | N-heptane |  | HMDZ | [15 empty] | HNO3 | [23 empty] | Ambient Pressure Drying | 150 | 0.101 | 1 | [22 empty] | Aerogel | Mesoporous |  | 2.7 | 12.9 | 724 | 0.142 |  | 19.4 | Powder |  | 2020 | 57 | 2 | 400-800 | 30 |  | 65 | [10 empty] | Isopropanol was added 30 minutes after the gelation agent |  |  |  | Hydrophobization | Solvent/Ion Exchange | [15 empty] | Isopropanol | [33 empty] | Ana Stojanovic | Emanuele Angelica | Olivier Emery | Daniel Rentsc | Robin Pauer | Matthias M. Koebel | Wim J. Malfait | [9 empty] | wim.malfait@empa.ch | Shanyu Zhao |  |  | shanyu.zhao@empa.ch |  |  | Water Glass | H2O | N-heptane | HMDZ | HNO3 | [5 empty] | Isopropanol
i30- Isopropanol (30mL) | Phase transfer agents facilitate the production of superinsulating silica aerogel powders by simultaneous hydrophobization and solvent- and ion-exchange | Water Glass |  |  |  | N-heptane |  | HMDZ | [15 empty] | HNO3 | [23 empty] | Ambient Pressure Drying | 150 | 0.101 | 1 | [22 empty] | Aerogel | Mesoporous |  | 2.9 | 12.8 | 748 | 0.144 |  |  | Powder |  | 2020 | 57 | 2 | 400-800 | 30 |  | 65 | [10 empty] | Isopropanol was added 30 minutes after the gelation agent |  |  |  | Hydrophobization | Solvent/Ion Exchange | [15 empty] | Isopropanol | [33 empty] | Ana Stojanovic | Emanuele Angelica | Olivier Emery | Daniel Rentsc | Robin Pauer | Matthias M. Koebel | Wim J. Malfait | [9 empty] | wim.malfait@empa.ch | Shanyu Zhao |  |  | shanyu.zhao@empa.ch |  |  | Water Glass | H2O | N-heptane | HMDZ | HNO3 | [5 empty] | Isopropanol
i60- Isopropanol (60mL) | Phase transfer agents facilitate the production of superinsulating silica aerogel powders by simultaneous hydrophobization and solvent- and ion-exchange | Water Glass |  |  |  | N-heptane |  | HMDZ | [15 empty] | HNO3 | [23 empty] | Ambient Pressure Drying | 150 | 0.101 | 1 | [22 empty] | Aerogel | Mesoporous |  | 2 | 7.9 | 866 | 0.2 |  |  | Powder |  | 2020 | 57 | 2 | 400-800 | 30 |  | 65 | [10 empty] | Isopropanol was added 30 minutes after the gelation agent |  |  |  | Hydrophobization | Solvent/Ion Exchange | [15 empty] | Isopropanol | [33 empty] | Ana Stojanovic | Emanuele Angelica | Olivier Emery | Daniel Rentsc | Robin Pauer | Matthias M. Koebel | Wim J. Malfait | [9 empty] | wim.malfait@empa.ch | Shanyu Zhao |  |  | shanyu.zhao@empa.ch |  |  | Water Glass | H2O | N-heptane | HMDZ | HNO3 | [5 empty] | Isopropanol
e1- Ethanol (1mL) | Phase transfer agents facilitate the production of superinsulating silica aerogel powders by simultaneous hydrophobization and solvent- and ion-exchange | Water Glass |  |  |  | N-heptane |  | HMDZ | [15 empty] | HNO3 | [23 empty] | Ambient Pressure Drying | 150 | 0.101 | 1 | [22 empty] | Aerogel | Mesoporous |  | 2.8 | 14.9 | 620 | 0.118 |  |  | Powder |  | 2020 | 57 | 2 | 400-800 | 30 |  | 65 | [10 empty] | Ethanol was added 30 minutes after the gelation agent |  |  |  | Hydrophobization | Solvent/Ion Exchange | [15 empty] | EtOH | [33 empty] | Ana Stojanovic | Emanuele Angelica | Olivier Emery | Daniel Rentsc | Robin Pauer | Matthias M. Koebel | Wim J. Malfait | [9 empty] | wim.malfait@empa.ch | Shanyu Zhao |  |  | shanyu.zhao@empa.ch |  |  | Water Glass | H2O | N-heptane | HMDZ | HNO3 | [5 empty] | EtOH
e3- Ethanol (3mL) | Phase transfer agents facilitate the production of superinsulating silica aerogel powders by simultaneous hydrophobization and solvent- and ion-exchange | Water Glass |  |  |  | N-heptane |  | HMDZ | [15 empty] | HNO3 | [23 empty] | Ambient Pressure Drying | 150 | 0.101 | 1 | [22 empty] | Aerogel | Mesoporous |  | 3.6 | 15.2 | 828 | 0.083 |  |  | Powder |  | 2020 | 57 | 2 | 400-800 | 30 |  | 65 | [10 empty] | Ethanol was added 30 minutes after the gelation agent |  |  |  | Hydrophobization | Solvent/Ion Exchange | [15 empty] | EtOH | [33 empty] | Ana Stojanovic | Emanuele Angelica | Olivier Emery | Daniel Rentsc | Robin Pauer | Matthias M. Koebel | Wim J. Malfait | [9 empty] | wim.malfait@empa.ch | Shanyu Zhao |  |  | shanyu.zhao@empa.ch |  |  | Water Glass | H2O | N-heptane | HMDZ | HNO3 | [5 empty] | EtOH
e15- Ethanol (15mL) | Phase transfer agents facilitate the production of superinsulating silica aerogel powders by simultaneous hydrophobization and solvent- and ion-exchange | Water Glass |  |  |  | N-heptane |  | HMDZ | [15 empty] | HNO3 | [23 empty] | Ambient Pressure Drying | 150 | 0.101 | 1 | [22 empty] | Aerogel | Mesoporous |  | 3.4 | 16.1 | 691 | 0.114 |  |  | Powder |  | 2020 | 57 | 2 | 400-800 | 30 |  | 65 | [10 empty] | Ethanol was added 30 minutes after the gelation agent |  |  |  | Hydrophobization | Solvent/Ion Exchange | [15 empty] | EtOH | [33 empty] | Ana Stojanovic | Emanuele Angelica | Olivier Emery | Daniel Rentsc | Robin Pauer | Matthias M. Koebel | Wim J. Malfait | [9 empty] | wim.malfait@empa.ch | Shanyu Zhao |  |  | shanyu.zhao@empa.ch |  |  | Water Glass | H2O | N-heptane | HMDZ | HNO3 | [5 empty] | EtOH
e30- Ethanol (30mL) | Phase transfer agents facilitate the production of superinsulating silica aerogel powders by simultaneous hydrophobization and solvent- and ion-exchange | Water Glass |  |  |  | N-heptane |  | HMDZ | [15 empty] | HNO3 | [23 empty] | Ambient Pressure Drying | 150 | 0.101 | 1 | [22 empty] | Aerogel | Mesoporous |  | 2.6 | 10.9 | 794 | 0.15 |  |  | Powder |  | 2020 | 57 | 2 | 400-800 | 30 |  | 65 | [10 empty] | Ethanol was added 30 minutes after the gelation agent |  |  |  | Hydrophobization | Solvent/Ion Exchange | [15 empty] | EtOH | [33 empty] | Ana Stojanovic | Emanuele Angelica | Olivier Emery | Daniel Rentsc | Robin Pauer | Matthias M. Koebel | Wim J. Malfait | [9 empty] | wim.malfait@empa.ch | Shanyu Zhao |  |  | shanyu.zhao@empa.ch |  |  | Water Glass | H2O | N-heptane | HMDZ | HNO3 | [5 empty] | EtOH
Unmodified Xerogel | Eco-Friendly Synthesis of Water-Glass-Based Silica Aerogels via Catechol-Based Modifier | Water Glass |  |  |  | H2O | [5 empty] | HCl | [11 empty] | HCl |  | 25 | 0.101 | 60 | 25 | 48 | [5 empty] | 3 | [11 empty] | Ambient Pressure Drying | 25 | 0.101 | 12 | [22 empty] | Aerogel |  |  | 0.08 | 3.23 | 98 | [5 empty] | 2020 | 38 | 0 |  |  |  | 25 | [14 empty] | Sol-gel | [30 empty] | Isopropanol | N-hexane |  |  |  | N-hexane | [14 empty] | Hyeonjung Kim | Kangyong Kim | Hyunhong Kim | Doo Jin Lee | [6 empty] | khjguswndl@unist.ac.kr | [6 empty] | Jongnam Park |  |  | jnpark@unist.ac.kr |  |  | Water Glass | H2O | HCl
TMCS Modified Aerogel | Eco-Friendly Synthesis of Water-Glass-Based Silica Aerogels via Catechol-Based Modifier | Water Glass |  |  |  | H2O | [5 empty] | HCl | [6 empty] | 6.25 |  |  |  |  | HCl |  | 25 | 0.101 | 60 | 25 | 48 | [5 empty] | 1 | 1 |  | 3 | [8 empty] | Ambient Pressure Drying | 25 | 0.101 | 12 | [22 empty] | Aerogel | Mesoporous |  | 4.15 | 35.11 | 473 | [5 empty] | 2020 | 38 | 0 |  |  |  | 25 | [14 empty] | Sol-gel | [16 empty] | TMCS | [13 empty] | Isopropanol | N-hexane |  |  |  | TMCS | N-hexane |  | N-hexane | [11 empty] | Hyeonjung Kim | Kangyong Kim | Hyunhong Kim | Doo Jin Lee | [6 empty] | khjguswndl@unist.ac.kr | [6 empty] | Jongnam Park |  |  | jnpark@unist.ac.kr |  |  | Water Glass | H2O | HCl
Catechol Modified Aerogel- TBC | Eco-Friendly Synthesis of Water-Glass-Based Silica Aerogels via Catechol-Based Modifier | Water Glass |  |  |  | H2O | [5 empty] | HCl | [11 empty] | HCl |  | 25 | 0.101 | 60 | 25 | 48 | [5 empty] | 1 | 1 |  | 5 | [8 empty] | Ambient Pressure Drying | 25 | 0.101 | 12 | Ambient Pressure Drying | 60 | 0.101 | 2 | [18 empty] | Aerogel | Mesoporous |  | 1.77 | 22.9 | 308 | [5 empty] | 2020 | 38 | 0 |  |  |  | 25 | [10 empty] | On the third wash it was not specified the type of alcohol |  |  |  | Sol-gel | [16 empty] | TBC | [13 empty] | MeOH | EtOH |  |  |  | TBC |  |  | Alcohol | [11 empty] | Hyeonjung Kim | Kangyong Kim | Hyunhong Kim | Doo Jin Lee | [6 empty] | khjguswndl@unist.ac.kr | [6 empty] | Jongnam Park |  |  | jnpark@unist.ac.kr |  |  | Water Glass | H2O | HCl
Catechol Modified Aerogel- TBC and HA | Eco-Friendly Synthesis of Water-Glass-Based Silica Aerogels via Catechol-Based Modifier | Water Glass |  |  |  | H2O | [5 empty] | HCl | [5 empty] | 1:5 | [5 empty] | HCl |  | 25 | 0.101 | 60 | 25 | 48 | [5 empty] | 1 | 1 |  | 5 | [8 empty] | Ambient Pressure Drying | 25 | 0.101 | 12 | Ambient Pressure Drying | 60 | 0.101 | 2 | [18 empty] | Aerogel | Mesoporous |  | 2.13 | 25.02 | 340 | [5 empty] | 2020 | 38 | 0 |  |  |  | 25 | [10 empty] | On the third wash it was not specified the type of alcohol |  |  |  | Sol-gel | [16 empty] | TBC | HA | [12 empty] | MeOH | EtOH |  |  |  | TBC | HA |  | Alcohol | [11 empty] | Hyeonjung Kim | Kangyong Kim | Hyunhong Kim | Doo Jin Lee | [6 empty] | khjguswndl@unist.ac.kr | [6 empty] | Jongnam Park |  |  | jnpark@unist.ac.kr |  |  | Water Glass | H2O | HCl
Catechol Modified Aerogel- TBC and PDA | Eco-Friendly Synthesis of Water-Glass-Based Silica Aerogels via Catechol-Based Modifier | Water Glass |  |  |  | H2O | [5 empty] | HCl | [11 empty] | HCl |  | 25 | 0.101 | 60 | 25 | 48 | [5 empty] | 1 | 1 |  | 5 | [8 empty] | Ambient Pressure Drying | 25 | 0.101 | 12 | Ambient Pressure Drying | 60 | 0.101 | 2 | [18 empty] | Aerogel | Mesoporous |  | 2.14 | 22.82 | 375 | [5 empty] | 2020 | 38 | 0 |  |  |  | 25 | [10 empty] | On the third wash it was not specified the type of alcohol |  |  |  | Sol-gel | [16 empty] | TBC | PDA | [12 empty] | MeOH | EtOH |  |  |  | TBC | PDA |  | Alcohol | [11 empty] | Hyeonjung Kim | Kangyong Kim | Hyunhong Kim | Doo Jin Lee | [6 empty] | khjguswndl@unist.ac.kr | [6 empty] | Jongnam Park |  |  | jnpark@unist.ac.kr |  |  | Water Glass | H2O | HCl
Catechol Modified Aerogel- TBC, PDA, AND HA | Eco-Friendly Synthesis of Water-Glass-Based Silica Aerogels via Catechol-Based Modifier | Water Glass |  |  |  | H2O | [5 empty] | HCl | [11 empty] | HCl |  | 25 | 0.101 | 60 | 25 | 48 | [5 empty] | 1 | 1 |  | 5 | [8 empty] | Ambient Pressure Drying | 25 | 0.101 | 12 | Ambient Pressure Drying | 60 | 0.101 | 2 | [18 empty] | Aerogel | Mesoporous |  | 1.93 | 20.52 | 377 | [5 empty] | 2020 | 38 | 0 |  |  |  | 25 | [10 empty] | On the third wash it was not specified the type of alcohol |  |  |  | Sol-gel | [16 empty] | TBC | HA | PDA | [11 empty] | MeOH | EtOH |  |  |  | TBC | HA | PDA | Alcohol | [11 empty] | Hyeonjung Kim | Kangyong Kim | Hyunhong Kim | Doo Jin Lee | [6 empty] | khjguswndl@unist.ac.kr | [6 empty] | Jongnam Park |  |  | jnpark@unist.ac.kr |  |  | Water Glass | H2O | HCl
Pure TEOS organic-inorganic hybrid aerogel | Structural and mechanical properties of hybrid silica aerogel formed using triethoxy(1-phenylethenyl)silane | TEOS |  |  |  | Isopropanol |  | H2O |  |  |  | HCl | 0.01 |  | 10 | [19 empty] | 50 | [12 empty] | Supercritical Drying | 60 | 9 | [23 empty] | Aerogel | Mesoporous |  | 8.45 | 2.06 | 975.7 | 0.024 |  |  |  |  | 2020 | 56 | 6 | 300 | 60 | 24 | 25 |  |  |  | 4 |  | 25 | [8 empty] | Sol-gel | [14 empty] | NH4OH | [10 empty] | MeOH |  |  |  |  | Isopropanol | [17 empty] | CO2 |  | Haryeong Choi | Vinayak G. Parale | Taehee Kim | Yong-Seok Choi | Jinsung Tae | [12 empty] | Hyung-Ho Park |  |  | hhpark@yonsei.ac.kr |  |  | TEOS | Isopropanol | HCl | [7 empty] | NH4OH
1 mol % PTPES organic-inorganic hybrid aerogel | Structural and mechanical properties of hybrid silica aerogel formed using triethoxy(1-phenylethenyl)silane | TEOS |  |  |  | Isopropanol |  | H2O |  |  |  | HCl | 0.01 |  | 10 | [19 empty] | 50 | [12 empty] | Supercritical Drying | 60 | 9 | [23 empty] | Aerogel | Mesoporous |  | 16.56 | 3.757 | 907.2 | 0.035 |  |  |  |  | 2020 | 56 | 6 | 300 | 60 | 24 | 25 |  |  |  | 5 |  | 25 | [8 empty] | Sol-gel | [7 empty] | PTPES | [6 empty] | NH4OH | [10 empty] | MeOH |  |  |  |  | Isopropanol | [17 empty] | CO2 |  | Haryeong Choi | Vinayak G. Parale | Taehee Kim | Yong-Seok Choi | Jinsung Tae | [12 empty] | Hyung-Ho Park |  |  | hhpark@yonsei.ac.kr |  |  | TEOS | Isopropanol | HCl | [7 empty] | PTPES | NH4OH
3 mol % PTPES organic-inorganic hybrid aerogel | Structural and mechanical properties of hybrid silica aerogel formed using triethoxy(1-phenylethenyl)silane | TEOS |  |  |  | Isopropanol |  | H2O |  |  |  | HCl | 0.01 |  | 10 | [19 empty] | 50 | [12 empty] | Supercritical Drying | 60 | 9 | [23 empty] | Aerogel | Mesoporous |  | 20.99 | 3.988 | 760.1 | 0.044 |  |  |  |  | 2020 | 56 | 6 | 300 | 60 | 24 | 25 |  |  |  | 5 |  | 25 | [8 empty] | Sol-gel | [7 empty] | PTPES | [6 empty] | NH4OH | [10 empty] | MeOH |  |  |  |  | Isopropanol | [17 empty] | CO2 |  | Haryeong Choi | Vinayak G. Parale | Taehee Kim | Yong-Seok Choi | Jinsung Tae | [12 empty] | Hyung-Ho Park |  |  | hhpark@yonsei.ac.kr |  |  | TEOS | Isopropanol | HCl | [7 empty] | PTPES | NH4OH
5 mol % PTPES organic-inorganic hybrid aerogel | Structural and mechanical properties of hybrid silica aerogel formed using triethoxy(1-phenylethenyl)silane | TEOS |  |  |  | Isopropanol |  | H2O |  |  |  | HCl | 0.01 |  | 10 | [19 empty] | 50 | [12 empty] | Supercritical Drying | 60 | 9 | [23 empty] | Aerogel | Mesoporous |  | 34.92 | 5.56 | 636.8 | 0.048 |  |  |  |  | 2020 | 56 | 6 | 300 | 60 | 24 | 25 |  |  |  | 5 |  | 25 | [8 empty] | Sol-gel | [7 empty] | PTPES | [6 empty] | NH4OH | [10 empty] | MeOH |  |  |  |  | Isopropanol | [17 empty] | CO2 |  | Haryeong Choi | Vinayak G. Parale | Taehee Kim | Yong-Seok Choi | Jinsung Tae | [12 empty] | Hyung-Ho Park |  |  | hhpark@yonsei.ac.kr |  |  | TEOS | Isopropanol | HCl | [7 empty] | PTPES | NH4OH
10 mol % PTPES organic-inorganic hybrid aerogel | Structural and mechanical properties of hybrid silica aerogel formed using triethoxy(1-phenylethenyl)silane | TEOS |  |  |  | Isopropanol |  | H2O |  |  |  | HCl | 0.01 |  | 10 | [19 empty] | 50 | [12 empty] | Supercritical Drying | 60 | 9 | [23 empty] | Aerogel | Mesoporous |  | 20.55 | 2.161 | 521.8 | 0.084 |  |  |  |  | 2020 | 56 | 6 | 300 | 60 | 24 | 25 |  |  |  | 5 |  | 25 | [8 empty] | Sol-gel | [7 empty] | PTPES | [6 empty] | NH4OH | [10 empty] | MeOH |  |  |  |  | Isopropanol | [17 empty] | CO2 |  | Haryeong Choi | Vinayak G. Parale | Taehee Kim | Yong-Seok Choi | Jinsung Tae | [12 empty] | Hyung-Ho Park |  |  | hhpark@yonsei.ac.kr |  |  | TEOS | Isopropanol | HCl | [7 empty] | PTPES | NH4OH
20 mol % PTPES organic-inorganic hybrid aerogel | Structural and mechanical properties of hybrid silica aerogel formed using triethoxy(1-phenylethenyl)silane | TEOS |  |  |  | Isopropanol |  | H2O |  |  |  | HCl | 0.01 |  | 10 | [19 empty] | 50 | [12 empty] | Supercritical Drying | 60 | 9 | [23 empty] | Aerogel | Mesoporous |  | 13.88 | 1.81 | 420.5 | 0.096 |  |  |  |  | 2020 | 56 | 6 | 300 | 60 | 24 | 25 |  |  |  | 5 |  | 25 | [8 empty] | Sol-gel | [7 empty] | PTPES | [6 empty] | NH4OH | [10 empty] | MeOH |  |  |  |  | Isopropanol | [17 empty] | CO2 |  | Haryeong Choi | Vinayak G. Parale | Taehee Kim | Yong-Seok Choi | Jinsung Tae | [12 empty] | Hyung-Ho Park |  |  | hhpark@yonsei.ac.kr |  |  | TEOS | Isopropanol | HCl | [7 empty] | PTPES | NH4OH
Polysiloxane hybrid aerogel; Ethoxy-1.5g OTS | Preparation of superhydrophobic and flexible polysiloxane aerogel | OTS | 3.988 |  |  | EtOH |  | H2O | [7 empty] | 0.305 | [9 empty] | 40 |  |  | 50 | 48 |  |  | 3 | [14 empty] | Ambient Pressure Drying | 25 | 0.101 | 4 | [22 empty] | Aerogel | Mesoporous | 90 | 2.21 | 16 | 476.3 | 0.221 | 3.65 |  |  |  | 2020 | 40 | 4 |  | 15 | [5 empty] | 5 | [10 empty] | Sol-gel | [7 empty] | Ethoxy-polysiloxane | [6 empty] | NaOH |  | TMCS | [13 empty] | N-hexane | [7 empty] | TMCS | [11 empty] | Linbin Wang | Ruilu Guo | Jiafei Ren | Guomin Song | Guanxin Chen | [12 empty] | Zheng Zhou | Qifang Li |  | zhouzheng@mail.buct.edu.cn | qflee@mail.buct.edu.cn |  | Ethoxy-polysiloxane | OTS | EtOH | H2O | [6 empty] | NaOH
Polysiloxane hybrid aerogel; Ethoxy-0.9g OTS | Preparation of superhydrophobic and flexible polysiloxane aerogel | OTS | 1.532 |  |  | EtOH |  | H2O | [7 empty] | 0.196 | [9 empty] | 40 |  |  | 50 | 48 |  |  | 3 | [14 empty] | Ambient Pressure Drying | 25 | 0.101 | 4 | [22 empty] | Aerogel | Mesoporous | 89.7 | 3.44 | 23 | 542.3 | 0.227 | 3.48 |  |  |  | 2020 | 40 | 4 |  | 15 | [5 empty] | 5 | [10 empty] | Sol-gel | [7 empty] | Ethoxy-polysiloxane | [6 empty] | NaOH |  | TMCS | [13 empty] | N-hexane | [7 empty] | TMCS | [11 empty] | Linbin Wang | Ruilu Guo | Jiafei Ren | Guomin Song | Guanxin Chen | [12 empty] | Zheng Zhou | Qifang Li |  | zhouzheng@mail.buct.edu.cn | qflee@mail.buct.edu.cn |  | Ethoxy-polysiloxane | OTS | EtOH | H2O | [6 empty] | NaOH
Polysiloxane hybrid aerogel; Ethoxy-0.3g OTS | Preparation of superhydrophobic and flexible polysiloxane aerogel | OTS | 0.495 |  |  | EtOH |  | H2O | [7 empty] | 0.19 | [9 empty] | 40 |  |  | 50 | 48 |  |  | 3 | [14 empty] | Ambient Pressure Drying | 25 | 0.101 | 4 | [22 empty] | Aerogel | Mesoporous | 89.8 | 3.55 | 24 | 582.7 | 0.225 | 1.34 |  |  |  | 2020 | 40 | 4 |  | 15 | [5 empty] | 5 | [10 empty] | Sol-gel | [7 empty] | Ethoxy-polysiloxane | [6 empty] | NaOH |  | TMCS | [13 empty] | N-hexane | [7 empty] | TMCS | [11 empty] | Linbin Wang | Ruilu Guo | Jiafei Ren | Guomin Song | Guanxin Chen | [12 empty] | Zheng Zhou | Qifang Li |  | zhouzheng@mail.buct.edu.cn | qflee@mail.buct.edu.cn |  | Ethoxy-polysiloxane | OTS | EtOH | H2O | [6 empty] | NaOH
Polysiloxane hybrid aerogel ethoxy:methyl(1:3)-1.5g OTS | Preparation of superhydrophobic and flexible polysiloxane aerogel | OTS | 3.961 |  |  | EtOH |  | H2O | [7 empty] | 0.303 | [9 empty] | 40 |  |  | 50 | 48 |  |  | 3 | [14 empty] | Ambient Pressure Drying | 25 | 0.101 | 4 | [22 empty] | Aerogel | Mesoporous | 90.6 | 2.24 | 18 | 479.4 | 0.206 | 7.26 |  |  |  | 2020 | 40 | 4 |  | 15 | [5 empty] | 5 | [10 empty] | Sol-gel | [7 empty] | Ethoxy-polysiloxane | [6 empty] | NaOH |  | TMCS | [13 empty] | N-hexane | [7 empty] | TMCS | [11 empty] | Linbin Wang | Ruilu Guo | Jiafei Ren | Guomin Song | Guanxin Chen | [12 empty] | Zheng Zhou | Qifang Li |  | zhouzheng@mail.buct.edu.cn | qflee@mail.buct.edu.cn |  | Ethoxy-polysiloxane | OTS | EtOH | H2O | [6 empty] | NaOH
Polysiloxane hybrid aerogel ethoxy:methyl(1:3)-0.9g OTS | Preparation of superhydrophobic and flexible polysiloxane aerogel | OTS | 1.489 |  |  | EtOH |  | H2O | [7 empty] | 0.19 | [9 empty] | 40 |  |  | 50 | 48 |  |  | 3 | [14 empty] | Ambient Pressure Drying | 25 | 0.101 | 4 | [22 empty] | Aerogel | Mesoporous | 90.7 | 3.58 | 26 | 551.6 | 0.204 | 4.15 |  |  |  | 2020 | 40 | 4 |  | 15 | [5 empty] | 5 | [10 empty] | Sol-gel | [7 empty] | Ethoxy-polysiloxane | [6 empty] | NaOH |  | TMCS | [13 empty] | N-hexane | [7 empty] | TMCS | [11 empty] | Linbin Wang | Ruilu Guo | Jiafei Ren | Guomin Song | Guanxin Chen | [12 empty] | Zheng Zhou | Qifang Li |  | zhouzheng@mail.buct.edu.cn | qflee@mail.buct.edu.cn |  | Ethoxy-polysiloxane | OTS | EtOH | H2O | [6 empty] | NaOH
Polysiloxane hybrid aerogel ethoxy:methyl(1:3)-0.3g OTS | Preparation of superhydrophobic and flexible polysiloxane aerogel | OTS | 0.502 |  |  | EtOH |  | H2O | [7 empty] | 0.192 | [9 empty] | 40 |  |  | 50 | 48 |  |  | 3 | [14 empty] | Ambient Pressure Drying | 25 | 0.101 | 4 | [22 empty] | Aerogel | Mesoporous | 90.5 | 3.53 | 26 | 629.3 | 0.21 | 1.17 |  |  |  | 2020 | 40 | 4 |  | 15 | [5 empty] | 5 | [10 empty] | Sol-gel | [7 empty] | Ethoxy-polysiloxane | [6 empty] | NaOH |  | TMCS | [13 empty] | N-hexane | [7 empty] | TMCS | [11 empty] | Linbin Wang | Ruilu Guo | Jiafei Ren | Guomin Song | Guanxin Chen | [12 empty] | Zheng Zhou | Qifang Li |  | zhouzheng@mail.buct.edu.cn | qflee@mail.buct.edu.cn |  | Ethoxy-polysiloxane | OTS | EtOH | H2O | [6 empty] | NaOH
Polysiloxane hybrid aerogel ethoxy:methyl(1:5)-1.5g OTS | Preparation of superhydrophobic and flexible polysiloxane aerogel | OTS | 3.93 |  |  | EtOH |  | H2O | [7 empty] | 0.301 | [9 empty] | 40 |  |  | 50 | 48 |  |  | 3 | [14 empty] | Ambient Pressure Drying | 25 | 0.101 | 4 | [22 empty] | Aerogel | Mesoporous | 91.5 | 2.28 | 19 | 546.5 | 0.188 | 8.2 |  |  |  | 2020 | 40 | 4 |  | 15 | [5 empty] | 5 | [10 empty] | Sol-gel | [7 empty] | Ethoxy-polysiloxane | [6 empty] | NaOH |  | TMCS | [13 empty] | N-hexane | [7 empty] | TMCS | [11 empty] | Linbin Wang | Ruilu Guo | Jiafei Ren | Guomin Song | Guanxin Chen | [12 empty] | Zheng Zhou | Qifang Li |  | zhouzheng@mail.buct.edu.cn | qflee@mail.buct.edu.cn |  | Ethoxy-polysiloxane | OTS | EtOH | H2O | [6 empty] | NaOH
Polysiloxane hybrid aerogel ethoxy:methyl(1:5)-0.9g OTS | Preparation of superhydrophobic and flexible polysiloxane aerogel | OTS | 1.477 |  |  | EtOH |  | H2O | [7 empty] | 0.189 | [9 empty] | 40 |  |  | 50 | 48 |  |  | 3 | [14 empty] | Ambient Pressure Drying | 25 | 0.101 | 4 | [22 empty] | Aerogel | Mesoporous | 90.5 | 3.6 | 26 | 557.5 | 0.208 | 4.55 |  |  |  | 2020 | 40 | 4 |  | 15 | [5 empty] | 5 | [10 empty] | Sol-gel | [7 empty] | Ethoxy-polysiloxane | [6 empty] | NaOH |  | TMCS | [13 empty] | N-hexane | [7 empty] | TMCS | [11 empty] | Linbin Wang | Ruilu Guo | Jiafei Ren | Guomin Song | Guanxin Chen | [12 empty] | Zheng Zhou | Qifang Li |  | zhouzheng@mail.buct.edu.cn | qflee@mail.buct.edu.cn |  | Ethoxy-polysiloxane | OTS | EtOH | H2O | [6 empty] | NaOH
Polysiloxane hybrid aerogel ethoxy:methyl(1:5)-0.3g OTS | Preparation of superhydrophobic and flexible polysiloxane aerogel | OTS | 0.49 |  |  | EtOH |  | H2O | [7 empty] | 0.188 | [9 empty] | 40 |  |  | 50 | 48 |  |  | 3 | [14 empty] | Ambient Pressure Drying | 25 | 0.101 | 4 | [22 empty] | Aerogel | Mesoporous | 90.9 | 3.63 | 27 | 632.9 | 0.201 | 2.35 |  |  |  | 2020 | 40 | 4 |  | 15 | [5 empty] | 5 | [10 empty] | Sol-gel | [7 empty] | Ethoxy-polysiloxane | [6 empty] | NaOH |  | TMCS | [13 empty] | N-hexane | [7 empty] | TMCS | [11 empty] | Linbin Wang | Ruilu Guo | Jiafei Ren | Guomin Song | Guanxin Chen | [12 empty] | Zheng Zhou | Qifang Li |  | zhouzheng@mail.buct.edu.cn | qflee@mail.buct.edu.cn |  | Ethoxy-polysiloxane | OTS | EtOH | H2O | [6 empty] | NaOH
SiO2-BC composite gel | Influences of solvothermal-assisted crystallization process on the microstructure and properties of SiO2-W0.02TiO2.06 composite aerogels synthesized via ambient pressure drying | Water Glass |  |  |  | H2O |  | KOH | [6 empty] | 2 | [5 empty] | 1:10 | [8 empty] | 0.3333 | 25 | 2 | 1 | 1.3 | [13 empty] | Ambient Pressure Drying | 80 | 0.101 | 2 | Ambient Pressure Drying | 100 | 0.101 | 2 |  | Ambient Pressure Drying | 150 | 2 |  | 0.101 | Ambient Pressure Drying |  |  |  | Ambient Pressure Drying |  |  |  | 500 | 120 |  |  | Aerogel | Mesoporous |  | 0.2 |  | 222 | [5 empty] | 2019 | 45 | 1 |  |  |  |  | 2-3 |  |  |  | 6 | 90 |  | 6-7 |  | NH4OH was added after the two sols were mixed |  |  |  |  | Sol-gel | Solvothermal Reaction | [6 empty] | BC | [6 empty] | NH4OH |  | TMCS |  |  |  |  | N-hexane | [8 empty] | TMCS | N-hexane | [18 empty] | Jia Liu | Xia Huang | Shicheng Hu | Dongyang Liu | Yongqiang Wang | Zhengjie Shan | [11 empty] | Fei Shi | Jingxiao Liu |  | shifei@dlpu.edu.cn | jxliu2366@163.com |  | Water Glass | H2O | [8 empty] | BC | KOH | H2O
SiO2-BC composite gel- Solvothermal reaction with WO3-TiO2 precursor @ 120C for 3hr | Influences of solvothermal-assisted crystallization process on the microstructure and properties of SiO2-W0.02TiO2.06 composite aerogels synthesized via ambient pressure drying | Water Glass |  |  |  | H2O |  | KOH | [6 empty] | 2 | [5 empty] | 1:10 | [8 empty] | 0.3333 | 25 | 2 | 1 | 1 |  | 1 | 0.125 | 120 | 1 | 1.3 | [7 empty] | Ambient Pressure Drying | 80 | 0.101 | 2 | Ambient Pressure Drying | 100 | 0.101 | 2 |  | Ambient Pressure Drying | 150 | 2 |  | 0.101 | Ambient Pressure Drying |  |  |  | Ambient Pressure Drying |  |  |  | 500 | 120 |  |  | Aerogel | Mesoporous | [9 empty] | 2019 | 45 | 1 |  |  |  |  | 2-3 |  |  |  | 6 | 90 |  | 6-7 |  | NH4OH was added after the two sols were mixed | Wash 2 took place in a solvothermal reactor |  |  |  | Sol-gel | Solvothermal Reaction | [6 empty] | BC | [6 empty] | NH4OH |  | TMCS |  |  |  |  | N-hexane | [8 empty] | WO3-TiO2 |  |  |  |  | EtOH |  |  | TMCS | N-hexane | [10 empty] | Jia Liu | Xia Huang | Shicheng Hu | Dongyang Liu | Yongqiang Wang | Zhengjie Shan | [11 empty] | Fei Shi | Jingxiao Liu |  | shifei@dlpu.edu.cn | jxliu2366@163.com |  | Water Glass | H2O | [8 empty] | BC | KOH | H2O
SiO2-BC composite gel- Solvothermal reaction with WO3-TiO2 precursor @ 150C for 3hr | Influences of solvothermal-assisted crystallization process on the microstructure and properties of SiO2-W0.02TiO2.06 composite aerogels synthesized via ambient pressure drying | Water Glass |  |  |  | H2O |  | KOH | [6 empty] | 2 | [5 empty] | 1:10 | [8 empty] | 0.3333 | 25 | 2 | 1 | 1 |  | 1 | 0.125 | 150 | 1 | 1.3 | [7 empty] | Ambient Pressure Drying | 80 | 0.101 | 2 | Ambient Pressure Drying | 100 | 0.101 | 2 |  | Ambient Pressure Drying | 150 | 2 |  | 0.101 | Ambient Pressure Drying |  |  |  | Ambient Pressure Drying |  |  |  | 500 | 120 |  |  | Aerogel | Mesoporous | [9 empty] | 2019 | 45 | 1 |  |  |  |  | 2-3 |  |  |  | 6 | 90 |  | 6-7 |  | NH4OH was added after the two sols were mixed | Wash 2 took place in a solvothermal reactor |  |  |  | Sol-gel | Solvothermal Reaction | [6 empty] | BC | [6 empty] | NH4OH |  | TMCS |  |  |  |  | N-hexane | [8 empty] | WO3-TiO2 |  |  |  |  | EtOH |  |  | TMCS | N-hexane | [10 empty] | Jia Liu | Xia Huang | Shicheng Hu | Dongyang Liu | Yongqiang Wang | Zhengjie Shan | [11 empty] | Fei Shi | Jingxiao Liu |  | shifei@dlpu.edu.cn | jxliu2366@163.com |  | Water Glass | H2O | [8 empty] | BC | KOH | H2O
SiO2-BC composite gel- Solvothermal reaction with WO3-TiO2 precursor @ 180C for 0.5hr | Influences of solvothermal-assisted crystallization process on the microstructure and properties of SiO2-W0.02TiO2.06 composite aerogels synthesized via ambient pressure drying | Water Glass |  |  |  | H2O |  | KOH | [6 empty] | 2 | [5 empty] | 1:10 | [8 empty] | 0.3333 | 25 | 2 | 1 | 1 |  | 1 | 0.02083333 | 180 | 1 | 1.3 | [7 empty] | Ambient Pressure Drying | 80 | 0.101 | 2 | Ambient Pressure Drying | 100 | 0.101 | 2 |  | Ambient Pressure Drying | 150 | 2 |  | 0.101 | Ambient Pressure Drying |  |  |  | Ambient Pressure Drying |  |  |  | 500 | 120 |  |  | Aerogel | Mesoporous | [9 empty] | 2019 | 45 | 1 |  |  |  |  | 2-3 |  |  |  | 6 | 90 |  | 6-7 |  | NH4OH was added after the two sols were mixed | Wash 2 took place in a solvothermal reactor |  |  |  | Sol-gel | Solvothermal Reaction | [6 empty] | BC | [6 empty] | NH4OH |  | TMCS |  |  |  |  | N-hexane | [8 empty] | WO3-TiO2 |  |  |  |  | EtOH |  |  | TMCS | N-hexane | [10 empty] | Jia Liu | Xia Huang | Shicheng Hu | Dongyang Liu | Yongqiang Wang | Zhengjie Shan | [11 empty] | Fei Shi | Jingxiao Liu |  | shifei@dlpu.edu.cn | jxliu2366@163.com |  | Water Glass | H2O | [8 empty] | BC | KOH | H2O
SiO2-BC composite gel- Solvothermal reaction with WO3-TiO2 precursor @ 180C for 3hr | Influences of solvothermal-assisted crystallization process on the microstructure and properties of SiO2-W0.02TiO2.06 composite aerogels synthesized via ambient pressure drying | Water Glass |  |  |  | H2O |  | KOH | [6 empty] | 2 | [5 empty] | 1:10 | [8 empty] | 0.3333 | 25 | 2 | 1 | 1 |  | 1 | 0.125 | 180 | 1 | 1.3 | [7 empty] | Ambient Pressure Drying | 80 | 0.101 | 2 | Ambient Pressure Drying | 100 | 0.101 | 2 |  | Ambient Pressure Drying | 150 | 2 |  | 0.101 | Ambient Pressure Drying |  |  |  | Ambient Pressure Drying |  |  |  | 500 | 120 |  |  | Aerogel | Mesoporous |  | 2.7 |  | 729 | [5 empty] | 2019 | 45 | 1 |  |  |  |  | 2-3 |  |  |  | 6 | 90 |  | 6-7 |  | NH4OH was added after the two sols were mixed | Wash 2 took place in a solvothermal reactor |  |  |  | Sol-gel | Solvothermal Reaction | [6 empty] | BC | [6 empty] | NH4OH |  | TMCS |  |  |  |  | N-hexane | [8 empty] | WO3-TiO2 |  |  |  |  | EtOH |  |  | TMCS | N-hexane | [10 empty] | Jia Liu | Xia Huang | Shicheng Hu | Dongyang Liu | Yongqiang Wang | Zhengjie Shan | [11 empty] | Fei Shi | Jingxiao Liu |  | shifei@dlpu.edu.cn | jxliu2366@163.com |  | Water Glass | H2O | [8 empty] | BC | KOH | H2O
SiO2-BC composite gel- Solvothermal reaction with WO3-TiO2 precursor @ 180C for 12hr | Influences of solvothermal-assisted crystallization process on the microstructure and properties of SiO2-W0.02TiO2.06 composite aerogels synthesized via ambient pressure drying | Water Glass |  |  |  | H2O |  | KOH | [6 empty] | 2 | [5 empty] | 1:10 | [8 empty] | 0.3333 | 25 | 2 | 1 | 1 |  | 1 | 0.5 | 180 | 1 | 1.3 | [7 empty] | Ambient Pressure Drying | 80 | 0.101 | 2 | Ambient Pressure Drying | 100 | 0.101 | 2 |  | Ambient Pressure Drying | 150 | 2 |  | 0.101 | Ambient Pressure Drying |  |  |  | Ambient Pressure Drying |  |  |  | 500 | 120 |  |  | Aerogel | Mesoporous | [9 empty] | 2019 | 45 | 1 |  |  |  |  | 2-3 |  |  |  | 6 | 90 |  | 6-7 |  | NH4OH was added after the two sols were mixed | Wash 2 took place in a solvothermal reactor |  |  |  | Sol-gel | Solvothermal Reaction | [6 empty] | BC | [6 empty] | NH4OH |  | TMCS |  |  |  |  | N-hexane | [8 empty] | WO3-TiO2 |  |  |  |  | EtOH |  |  | TMCS | N-hexane | [10 empty] | Jia Liu | Xia Huang | Shicheng Hu | Dongyang Liu | Yongqiang Wang | Zhengjie Shan | [11 empty] | Fei Shi | Jingxiao Liu |  | shifei@dlpu.edu.cn | jxliu2366@163.com |  | Water Glass | H2O | [8 empty] | BC | KOH | H2O
SiO2 aerogel- No solvothermal reaction | Influences of solvothermal-assisted crystallization process on the microstructure and properties of SiO2-W0.02TiO2.06 composite aerogels synthesized via ambient pressure drying | Water Glass |  |  |  | H2O | [8 empty] | 2 | [5 empty] | 1:10 | [8 empty] | 0.3333 | 25 | 2 | 1 | 1.3 | [13 empty] | Ambient Pressure Drying | 80 | 0.101 | 2 | Ambient Pressure Drying | 100 | 0.101 | 2 |  | Ambient Pressure Drying | 150 | 2 |  | 0.101 | Ambient Pressure Drying |  |  |  | Ambient Pressure Drying |  |  |  | 500 | 120 |  |  | Aerogel | Mesoporous |  | 0.69 |  | 312 | [5 empty] | 2019 | 45 | 1 | [11 empty] | 6-7 |  | NH4OH was added after the two sols were mixed |  |  |  |  | Sol-gel | Solvothermal Reaction | [13 empty] | NH4OH |  | TMCS |  |  |  |  | N-hexane | [8 empty] | TMCS | N-hexane | [18 empty] | Jia Liu | Xia Huang | Shicheng Hu | Dongyang Liu | Yongqiang Wang | Zhengjie Shan | [11 empty] | Fei Shi | Jingxiao Liu |  | shifei@dlpu.edu.cn | jxliu2366@163.com |  | Water Glass | H2O
SiO2 aerogel- Solvothermal reaction with WO3-TiO2 precursor @ 150C for 0.5hr | Influences of solvothermal-assisted crystallization process on the microstructure and properties of SiO2-W0.02TiO2.06 composite aerogels synthesized via ambient pressure drying | Water Glass |  |  |  | H2O | [8 empty] | 2 | [5 empty] | 1:10 | [8 empty] | 0.3333 | 25 | 2 | 1 | 1 |  | 1 | 0.02083333 | 150 | 1 | 1.3 | [7 empty] | Ambient Pressure Drying | 80 | 0.101 | 2 | Ambient Pressure Drying | 100 | 0.101 | 2 |  | Ambient Pressure Drying | 150 | 2 |  | 0.101 | Ambient Pressure Drying |  |  |  | Ambient Pressure Drying |  |  |  | 500 | 120 |  |  | Aerogel | Mesoporous |  | 1.05 |  | 267 | [5 empty] | 2019 | 45 | 1 | [11 empty] | 6-7 |  | NH4OH was added after the two sols were mixed | Wash 2 took place in a solvothermal reactor |  |  |  | Sol-gel | Solvothermal Reaction | [13 empty] | NH4OH |  | TMCS |  |  |  |  | N-hexane | [8 empty] | WO3-TiO2 |  |  |  |  | EtOH |  |  | TMCS | N-hexane | [10 empty] | Jia Liu | Xia Huang | Shicheng Hu | Dongyang Liu | Yongqiang Wang | Zhengjie Shan | [11 empty] | Fei Shi | Jingxiao Liu |  | shifei@dlpu.edu.cn | jxliu2366@163.com |  | Water Glass | H2O
SiO2-BC composite gel- Solvothermal reaction with WO3-TiO2 precursor @ 150C for 0.5hr | Influences of solvothermal-assisted crystallization process on the microstructure and properties of SiO2-W0.02TiO2.06 composite aerogels synthesized via ambient pressure drying | Water Glass |  |  |  | H2O |  | KOH | [6 empty] | 2 | [5 empty] | 1:10 | [8 empty] | 0.3333 | 25 | 2 | 1 | 1 |  | 1 | 0.02083333 | 150 | 1 | 1.3 | [7 empty] | Ambient Pressure Drying | 80 | 0.101 | 2 | Ambient Pressure Drying | 100 | 0.101 | 2 |  | Ambient Pressure Drying | 150 | 2 |  | 0.101 | Ambient Pressure Drying |  |  |  | Ambient Pressure Drying |  |  |  | 500 | 120 |  |  | Aerogel | Mesoporous |  | 0.78 |  | 364 | [5 empty] | 2019 | 45 | 1 |  |  |  |  | 2-4 |  |  |  | 6 | 90 |  | 6-7 |  | NH4OH was added after the two sols were mixed | Wash 2 took place in a solvothermal reactor |  |  |  | Sol-gel | Solvothermal Reaction | [6 empty] | BC | [6 empty] | NH4OH |  | TMCS |  |  |  |  | N-hexane | [8 empty] | WO3-TiO2 |  |  |  |  | EtOH |  |  | TMCS | N-hexane | [10 empty] | Jia Liu | Xia Huang | Shicheng Hu | Dongyang Liu | Yongqiang Wang | Zhengjie Shan | [11 empty] | Fei Shi | Jingxiao Liu |  | shifei@dlpu.edu.cn | jxliu2366@163.com |  | Water Glass | H2O | [8 empty] | BC | KOH | H2O
SiO2-BC composite gel- Solvothermal reaction with WO3-TiO2 precursor @ 120C for 1hr | Influences of solvothermal-assisted crystallization process on the microstructure and properties of SiO2-W0.02TiO2.06 composite aerogels synthesized via ambient pressure drying | Water Glass |  |  |  | H2O |  | KOH | [6 empty] | 2 | [5 empty] | 1:10 | [8 empty] | 0.3333 | 25 | 2 | 1 | 1 |  | 1 | 0.04166667 | 120 | 1 | 1.3 | [7 empty] | Ambient Pressure Drying | 80 | 0.101 | 2 | Ambient Pressure Drying | 100 | 0.101 | 2 |  | Ambient Pressure Drying | 150 | 2 |  | 0.101 | Ambient Pressure Drying |  |  |  | Ambient Pressure Drying |  |  |  | 500 | 120 |  |  | Aerogel | Mesoporous |  | 1.46 |  | 480 | [5 empty] | 2019 | 45 | 1 |  |  |  |  | 2-4 |  |  |  | 6 | 90 |  | 6-7 |  | NH4OH was added after the two sols were mixed | Wash 2 took place in a solvothermal reactor |  |  |  | Sol-gel | Solvothermal Reaction | [6 empty] | BC | [6 empty] | NH4OH |  | TMCS |  |  |  |  | N-hexane | [8 empty] | WO3-TiO2 |  |  |  |  | EtOH |  |  | TMCS | N-hexane | [10 empty] | Jia Liu | Xia Huang | Shicheng Hu | Dongyang Liu | Yongqiang Wang | Zhengjie Shan | [11 empty] | Fei Shi | Jingxiao Liu |  | shifei@dlpu.edu.cn | jxliu2366@163.com |  | Water Glass | H2O | [8 empty] | BC | KOH | H2O
SiO2-BC composite gel- Solvothermal reaction with WO3-TiO2 precursor @ 180C for 1hr | Influences of solvothermal-assisted crystallization process on the microstructure and properties of SiO2-W0.02TiO2.06 composite aerogels synthesized via ambient pressure drying | Water Glass |  |  |  | H2O |  | KOH | [6 empty] | 2 | [5 empty] | 1:10 | [8 empty] | 0.3333 | 25 | 2 | 1 | 1 |  | 1 | 0.04166667 | 180 | 1 | 1.3 | [7 empty] | Ambient Pressure Drying | 80 | 0.101 | 2 | Ambient Pressure Drying | 100 | 0.101 | 2 |  | Ambient Pressure Drying | 150 | 2 |  | 0.101 | Ambient Pressure Drying |  |  |  | Ambient Pressure Drying |  |  |  | 500 | 120 |  |  | Aerogel | Mesoporous |  | 1.65 |  | 461 | [5 empty] | 2019 | 45 | 1 |  |  |  |  | 2-4 |  |  |  | 6 | 90 |  | 6-7 |  | NH4OH was added after the two sols were mixed | Wash 2 took place in a solvothermal reactor |  |  |  | Sol-gel | Solvothermal Reaction | [6 empty] | BC | [6 empty] | NH4OH |  | TMCS |  |  |  |  | N-hexane | [8 empty] | WO3-TiO2 |  |  |  |  | EtOH |  |  | TMCS | N-hexane | [10 empty] | Jia Liu | Xia Huang | Shicheng Hu | Dongyang Liu | Yongqiang Wang | Zhengjie Shan | [11 empty] | Fei Shi | Jingxiao Liu |  | shifei@dlpu.edu.cn | jxliu2366@163.com |  | Water Glass | H2O | [8 empty] | BC | KOH | H2O
X11- 38.46 vol % EtOH | Organic solvent-saving preparation of water glass based aerogel granules under ambient pressure drying | Water Glass |  |  |  | H2O | 0.194 | HCl | 0.029 | EtOH | [17 empty] | 10 |  |  |  |  | 1 | 0.1666667 | [13 empty] | Ambient Pressure Drying | 100 | 0.101 | 1 | [22 empty] | Aerogel | Mesoporous | 94.68 | 3.08 |  | 531.35 | 0.117 |  |  |  |  | 2019 | 43 | 6 |  |  |  |  | 1 | [6 empty] | 6 |  |  | A strong acidic cation resin for removal of Na Ions. Start including this in columns?, EtOH base catalyst or solvent? |  |  |  | Sol-gel | [14 empty] | Water Glass |  | HMDSO |  |  |  |  | HCl |  | 0.029 | [6 empty] | HCl | HMDSO | [18 empty] | Yajun Huang | Mengmeng Feng | Yuelei Pan | Xudong Cheng | [13 empty] | Song He | Huaming Dai |  | hsong@whut.edu.cn | daihm@whut.edu.cn |  | Water Glass | H2O | HCl | [7 empty] | EtOH | Water Glass | H2O
X12- 55.56 vol % EtOH | Organic solvent-saving preparation of water glass based aerogel granules under ambient pressure drying | Water Glass |  |  |  | H2O | 0.194 | HCl | 0.029 | EtOH | [17 empty] | 10 |  |  |  |  | 1 | 0.1666667 | [13 empty] | Ambient Pressure Drying | 100 | 0.101 | 1 | [22 empty] | Aerogel | Mesoporous | 95.41 | 3.21 |  | 603.86 | 0.101 |  |  |  |  | 2019 | 43 | 6 |  |  |  |  | 1 | [6 empty] | 6 |  |  | A strong acidic cation resin for removal of Na Ions. Start including this in columns? |  |  |  | Sol-gel | [14 empty] | Water Glass |  | HMDSO |  |  |  |  | HCl |  | 0.029 | [6 empty] | HCl | HMDSO | [18 empty] | Yajun Huang | Mengmeng Feng | Yuelei Pan | Xudong Cheng | [13 empty] | Song He | Huaming Dai |  | hsong@whut.edu.cn | daihm@whut.edu.cn |  | Water Glass | H2O | HCl | [7 empty] | EtOH | Water Glass | H2O
X13- 65.22 vol % EtOH | Organic solvent-saving preparation of water glass based aerogel granules under ambient pressure drying | Water Glass |  |  |  | H2O | 0.194 | HCl | 0.029 | EtOH | [17 empty] | 10 |  |  |  |  | 1 | 0.1666667 | [13 empty] | Ambient Pressure Drying | 100 | 0.101 | 1 | [22 empty] | Aerogel | Mesoporous | 95.82 | 4.26 |  | 872.36 | 0.092 |  |  |  |  | 2019 | 43 | 6 |  |  |  |  | 1 | [6 empty] | 6 |  |  | A strong acidic cation resin for removal of Na Ions. Start including this in columns? |  |  |  | Sol-gel | [14 empty] | Water Glass |  | HMDSO |  |  |  |  | HCl |  | 0.029 | [6 empty] | HCl | HMDSO | [18 empty] | Yajun Huang | Mengmeng Feng | Yuelei Pan | Xudong Cheng | [13 empty] | Song He | Huaming Dai |  | hsong@whut.edu.cn | daihm@whut.edu.cn |  | Water Glass | H2O | HCl | [7 empty] | EtOH | Water Glass | H2O
X14- 71.42 vol % EtOH | Organic solvent-saving preparation of water glass based aerogel granules under ambient pressure drying | Water Glass |  |  |  | H2O | 0.194 | HCl | 0.029 | EtOH | [17 empty] | 10 |  |  |  |  | 1 | 0.1666667 | [13 empty] | Ambient Pressure Drying | 100 | 0.101 | 1 | [22 empty] | Aerogel | Mesoporous | 95.23 | 3.53 |  | 619.47 | 0.105 |  |  |  |  | 2019 | 43 | 6 |  |  |  |  | 1 | [6 empty] | 6 |  |  | A strong acidic cation resin for removal of Na Ions. Start including this in columns? |  |  |  | Sol-gel | [14 empty] | Water Glass |  | HMDSO |  |  |  |  | HCl |  | 0.029 | [6 empty] | HCl | HMDSO | [18 empty] | Yajun Huang | Mengmeng Feng | Yuelei Pan | Xudong Cheng | [13 empty] | Song He | Huaming Dai |  | hsong@whut.edu.cn | daihm@whut.edu.cn |  | Water Glass | H2O | HCl | [7 empty] | EtOH | Water Glass | H2O
X15- 75.76 vol % EtOH | Organic solvent-saving preparation of water glass based aerogel granules under ambient pressure drying | Water Glass |  |  |  | H2O | 0.194 | HCl | 0.029 | EtOH | [17 empty] | 10 |  |  |  |  | 1 | 0.1666667 | [13 empty] | Ambient Pressure Drying | 100 | 0.101 | 1 | [22 empty] | Aerogel | Mesoporous | 94.5 | 2.48 |  | 569.38 | 0.121 |  |  |  |  | 2019 | 43 | 6 |  |  |  |  | 1 | [6 empty] | 6 |  |  | A strong acidic cation resin for removal of Na Ions. Start including this in columns? |  |  |  | Sol-gel | [14 empty] | Water Glass |  | HMDSO |  |  |  |  | HCl |  | 0.029 | [6 empty] | HCl | HMDSO | [18 empty] | Yajun Huang | Mengmeng Feng | Yuelei Pan | Xudong Cheng | [13 empty] | Song He | Huaming Dai |  | hsong@whut.edu.cn | daihm@whut.edu.cn |  | Water Glass | H2O | HCl | [7 empty] | EtOH | Water Glass | H2O
A- HCl and EtOH | Organic solvent-saving preparation of water glass based aerogel granules under ambient pressure drying | Water Glass |  |  |  | H2O |  | HCl |  | EtOH |  |  |  |  | 5 | [12 empty] | 5 |  |  |  |  | 1 | 0.1666667 | [13 empty] | Ambient Pressure Drying | 100 | 0.101 | 1 | [22 empty] | Aerogel |  |  |  |  | 872.36 | 0.092 |  |  |  |  | 2019 | 43 | 6 |  |  |  |  | 1 | [6 empty] | 6 | [6 empty] | Sol-gel | [14 empty] | NH4OH |  | HMDSO |  |  |  |  | HCl | [8 empty] | HCl | HMDSO | [18 empty] | Yajun Huang | Mengmeng Feng | Yuelei Pan | Xudong Cheng | [13 empty] | Song He | Huaming Dai |  | hsong@whut.edu.cn | daihm@whut.edu.cn |  | Water Glass | H2O | HCl | [7 empty] | EtOH | NH4OH
B- Water before ion exchange & EtOH | Organic solvent-saving preparation of water glass based aerogel granules under ambient pressure drying | Water Glass |  |  |  | H2O |  |  |  | EtOH |  |  |  |  | 5 | [12 empty] | 5 |  |  |  |  | 1 | 0.1666667 | [13 empty] | Ambient Pressure Drying | 100 | 0.101 | 1 | [22 empty] | Aerogel |  |  |  |  | 285.59 | 0.397 |  |  |  |  | 2019 | 43 | 6 |  |  |  |  | 3 | [6 empty] | 6 | [6 empty] | Sol-gel | [14 empty] | NH4OH |  | HMDSO |  |  |  |  | HCl | [8 empty] | HCl | HMDSO | [18 empty] | Yajun Huang | Mengmeng Feng | Yuelei Pan | Xudong Cheng | [13 empty] | Song He | Huaming Dai |  | hsong@whut.edu.cn | daihm@whut.edu.cn |  | Water Glass | H2O | [8 empty] | EtOH | NH4OH
C- Water after ion exchange | Organic solvent-saving preparation of water glass based aerogel granules under ambient pressure drying | Water Glass |  |  |  | H2O | [8 empty] | 5 | [12 empty] | 5 |  |  |  |  | 1 | 0.1666667 | [13 empty] | Ambient Pressure Drying | 100 | 0.101 | 1 | [22 empty] | Aerogel |  |  |  |  | 279.35 | 0.369 |  |  |  |  | 2019 | 43 | 6 |  |  |  |  | 3 | [6 empty] | 6 | [6 empty] | Sol-gel | [14 empty] | NH4OH |  | HMDSO |  |  |  |  | HCl | [8 empty] | HCl | HMDSO | [18 empty] | Yajun Huang | Mengmeng Feng | Yuelei Pan | Xudong Cheng | [13 empty] | Song He | Huaming Dai |  | hsong@whut.edu.cn | daihm@whut.edu.cn |  | Water Glass | H2O | [8 empty] | H2O | NH4OH
D- Water after ion exchange | Organic solvent-saving preparation of water glass based aerogel granules under ambient pressure drying | Water Glass |  |  |  | H2O |  | HCl | [6 empty] | 5 | [12 empty] | 5 |  |  |  |  | 1 | 0.1666667 | [13 empty] | Ambient Pressure Drying | 100 | 0.101 | 1 | [22 empty] | Aerogel |  |  |  |  | 773.91 | 0.098 |  |  |  |  | 2019 | 43 | 6 |  |  |  |  | 1 | [6 empty] | 6 | [6 empty] | Sol-gel | [14 empty] | NH4OH |  | HMDSO |  |  |  |  | HCl | [8 empty] | HCl | HMDSO | [18 empty] | Yajun Huang | Mengmeng Feng | Yuelei Pan | Xudong Cheng | [13 empty] | Song He | Huaming Dai |  | hsong@whut.edu.cn | daihm@whut.edu.cn |  | Water Glass | H2O | HCl | [7 empty] | H2O | NH4OH
E- no Water, EtOH, or HCl | Organic solvent-saving preparation of water glass based aerogel granules under ambient pressure drying | Water Glass |  |  |  | H2O | [8 empty] | 5 | [12 empty] | 5 |  |  |  |  | 1 | 0.1666667 | [13 empty] | Ambient Pressure Drying | 100 | 0.101 | 1 | [22 empty] | Aerogel |  |  |  |  | 740.43 | 0.103 |  |  |  |  | 2019 | 43 | 6 |  |  |  |  | 3 | [6 empty] | 6 | [6 empty] | Sol-gel | [14 empty] | NH4OH |  | HMDSO |  |  |  |  | HCl | [8 empty] | HCl | HMDSO | [18 empty] | Yajun Huang | Mengmeng Feng | Yuelei Pan | Xudong Cheng | [13 empty] | Song He | Huaming Dai |  | hsong@whut.edu.cn | daihm@whut.edu.cn |  | Water Glass | H2O | [8 empty] | NH4OH
A- 0 molar ratio TMMS/TEOS | Ambient pressure dried flexible silica aerogel for construction of monolithic shape-stabilized phase change materials | MTMS |  |  |  | Isopropanol | [5 empty] | HCl | 3 | [15 empty] | 50 | 48 | [17 empty] | Ambient Pressure Drying | 50 | 0.101 | 12 | Ambient Pressure Drying | 80 | 0.101 | 12 | [18 empty] | Aerogel | Mesoporous |  |  |  | 937 | 0.28 |  |  |  |  | 2019 | 66 | 8 |  | 5 | [5 empty] | 5 | 1 | 50 |  |  |  | The stirring took place at ambient temperatures, NH4OH was added after the hour of hydrolyzation with HCl |  |  |  |  | Sol-gel |  | TEOS | [12 empty] | NH4OH | [35 empty] | Lijie Bo | Panpan Liu | Dangjia Chen | Ang Li | Ying Ou | Cheng Dong | Jingjing Wang | Xiaobo Chen | Changmin Hou | Wenjun Dong | [7 empty] | Hongyi Gao | Wenjun Dong | Ge Wang | hygao2009@163.com | wdong@ustb.edu.cn | gewang@mater.ustb.edu.cn | MTMS | TEOS | Isopropanol | [7 empty] | HCl
B- 0.1 molar ratio TMMS/TEOS | Ambient pressure dried flexible silica aerogel for construction of monolithic shape-stabilized phase change materials | MTMS |  |  |  | Isopropanol | [5 empty] | HCl | 3 | [15 empty] | 50 | 48 | [17 empty] | Ambient Pressure Drying | 50 | 0.101 | 12 | Ambient Pressure Drying | 80 | 0.101 | 12 | [18 empty] | Aerogel | Mesoporous |  |  |  | 857 | 0.257 |  |  | Powder |  | 2019 | 66 | 8 |  | 20 | [5 empty] | 5 | 1 | 50 |  |  |  | TMMS was added 5 minutes into the stirring in sol 1, 'The stirring took place at ambient temperatures in sol 2, NH4OH was added after the hour of hydrolyzation with HCl |  |  |  |  | Sol-gel |  | TEOS | TMMS | [11 empty] | NH4OH | [35 empty] | Lijie Bo | Panpan Liu | Dangjia Chen | Ang Li | Ying Ou | Cheng Dong | Jingjing Wang | Xiaobo Chen | Changmin Hou | Wenjun Dong | [7 empty] | Hongyi Gao | Wenjun Dong | Ge Wang | hygao2009@163.com | wdong@ustb.edu.cn | gewang@mater.ustb.edu.cn | MTMS | TEOS | Isopropanol | TMMS | [6 empty] | HCl
C- 0.2 molar ratio TMMS/TEOS | Ambient pressure dried flexible silica aerogel for construction of monolithic shape-stabilized phase change materials | MTMS |  |  |  | Isopropanol | [5 empty] | HCl | 3 | [15 empty] | 50 | 48 | [17 empty] | Ambient Pressure Drying | 50 | 0.101 | 12 | Ambient Pressure Drying | 80 | 0.101 | 12 | [18 empty] | Aerogel | Mesoporous |  |  |  | 766 | 0.216 |  |  |  |  | 2019 | 66 | 8 |  | 20 | [5 empty] | 5 | 1 | 50 |  |  |  | TMMS was added 5 minutes into the stirring in sol 1, 'The stirring took place at ambient temperatures in sol 2, NH4OH was added after the hour of hydrolyzation with HCl |  |  |  |  | Sol-gel |  | TEOS | TMMS | [11 empty] | NH4OH | [35 empty] | Lijie Bo | Panpan Liu | Dangjia Chen | Ang Li | Ying Ou | Cheng Dong | Jingjing Wang | Xiaobo Chen | Changmin Hou | Wenjun Dong | [7 empty] | Hongyi Gao | Wenjun Dong | Ge Wang | hygao2009@163.com | wdong@ustb.edu.cn | gewang@mater.ustb.edu.cn | MTMS | TEOS | Isopropanol | TMMS | [6 empty] | HCl
D- 0.3 molar ratio TMMS/TEOS | Ambient pressure dried flexible silica aerogel for construction of monolithic shape-stabilized phase change materials | MTMS |  |  |  | Isopropanol | [5 empty] | HCl | 3 | [15 empty] | 50 | 48 | [17 empty] | Ambient Pressure Drying | 50 | 0.101 | 12 | Ambient Pressure Drying | 80 | 0.101 | 12 | [18 empty] | Aerogel | Mesoporous |  |  |  | 665 | 0.199 |  |  | Monolithic |  | 2019 | 66 | 8 |  | 20 | [5 empty] | 5 | 1 | 50 |  |  |  | TMMS was added 5 minutes into the stirring in sol 1, 'The stirring took place at ambient temperatures in sol 2, NH4OH was added after the hour of hydrolyzation with HCl |  |  |  |  | Sol-gel |  | TEOS | TMMS | [11 empty] | NH4OH | [35 empty] | Lijie Bo | Panpan Liu | Dangjia Chen | Ang Li | Ying Ou | Cheng Dong | Jingjing Wang | Xiaobo Chen | Changmin Hou | Wenjun Dong | [7 empty] | Hongyi Gao | Wenjun Dong | Ge Wang | hygao2009@163.com | wdong@ustb.edu.cn | gewang@mater.ustb.edu.cn | MTMS | TEOS | Isopropanol | TMMS | [6 empty] | HCl
E- 0.4 molar ratio TMMS/TEOS | Ambient pressure dried flexible silica aerogel for construction of monolithic shape-stabilized phase change materials | MTMS |  |  |  | Isopropanol | [5 empty] | HCl | 3 | [15 empty] | 50 | 48 | [17 empty] | Ambient Pressure Drying | 50 | 0.101 | 12 | Ambient Pressure Drying | 80 | 0.101 | 12 | [18 empty] | Aerogel | Mesoporous |  |  |  | 551 | 0.12 |  |  |  |  | 2019 | 66 | 8 |  | 20 | [5 empty] | 5 | 1 | 50 |  |  |  | TMMS was added 5 minutes into the stirring in sol 1, 'The stirring took place at ambient temperatures in sol 2, NH4OH was added after the hour of hydrolyzation with HCl |  |  |  |  | Sol-gel |  | TEOS | TMMS | [11 empty] | NH4OH | [35 empty] | Lijie Bo | Panpan Liu | Dangjia Chen | Ang Li | Ying Ou | Cheng Dong | Jingjing Wang | Xiaobo Chen | Changmin Hou | Wenjun Dong | [7 empty] | Hongyi Gao | Wenjun Dong | Ge Wang | hygao2009@163.com | wdong@ustb.edu.cn | gewang@mater.ustb.edu.cn | MTMS | TEOS | Isopropanol | TMMS | [6 empty] | HCl
F- 0.5 molar ratio TMMS/TEOS | Ambient pressure dried flexible silica aerogel for construction of monolithic shape-stabilized phase change materials | MTMS |  |  |  | Isopropanol | [5 empty] | HCl | 3 | [15 empty] | 50 | 48 | [17 empty] | Ambient Pressure Drying | 50 | 0.101 | 12 | Ambient Pressure Drying | 80 | 0.101 | 12 | [18 empty] | Aerogel | Mesoporous |  |  |  | 424 | 0.116 |  |  |  |  | 2019 | 66 | 8 |  | 20 | [5 empty] | 5 | 1 | 50 |  |  |  | TMMS was added 5 minutes into the stirring in sol 1, 'The stirring took place at ambient temperatures in sol 2, NH4OH was added after the hour of hydrolyzation with HCl |  |  |  |  | Sol-gel |  | TEOS | TMMS | [11 empty] | NH4OH | [35 empty] | Lijie Bo | Panpan Liu | Dangjia Chen | Ang Li | Ying Ou | Cheng Dong | Jingjing Wang | Xiaobo Chen | Changmin Hou | Wenjun Dong | [7 empty] | Hongyi Gao | Wenjun Dong | Ge Wang | hygao2009@163.com | wdong@ustb.edu.cn | gewang@mater.ustb.edu.cn | MTMS | TEOS | Isopropanol | TMMS | [6 empty] | HCl
HSA-1, 14.1mL EtOH, 29.1% MTMS | Synthesis of hydrophobic silica aerogel and its composite using functional precursor | MTMS |  |  |  | EtOH |  | H2O |  |  |  | Acetic Acid | 0.1 | [12 empty] | 25 |  | 5 |  |  |  |  | 1 | 0.25 | [13 empty] | Ambient Pressure Drying | 40 | 0.101 | 6 | [22 empty] | Aerogel | Mesoporous |  | 1.09 |  | 403 | 0.148 |  | 0.023 |  |  | 2019 | 36 | 1 |  | 30 |  | 35 |  |  |  | 10 | [10 empty] | Sol-gel | [14 empty] | NH4OH | [15 empty] | EtOH | [19 empty] | Jiayue Zhang | Xing Jiang | Ya Zhong | Ying Chen | Xiaodong Shen | [12 empty] | Yong Kong |  |  | ykong@njtech.edu.cn |  |  | MTMS | H2O | EtOH | Acetic Acid | [6 empty] | NH4OH | EtOH
HSA-2, 28.2 mL EtOH, 23.5% MTMS | Synthesis of hydrophobic silica aerogel and its composite using functional precursor | MTMS |  |  |  | EtOH |  | H2O |  |  |  | Acetic Acid | 0.1 | [12 empty] | 25 |  | 23 |  |  |  |  | 1 | 0.25 | [13 empty] | Ambient Pressure Drying | 40 | 0.101 | 6 | [22 empty] | Aerogel | Mesoporous |  | 1.41 |  | 493 | 0.114 |  | 0.019 |  |  | 2019 | 36 | 1 |  | 30 |  | 35 |  |  |  | 10 | [10 empty] | Sol-gel | [14 empty] | NH4OH | [15 empty] | EtOH | [19 empty] | Jiayue Zhang | Xing Jiang | Ya Zhong | Ying Chen | Xiaodong Shen | [12 empty] | Yong Kong |  |  | ykong@njtech.edu.cn |  |  | MTMS | H2O | EtOH | Acetic Acid | [6 empty] | NH4OH | EtOH
HSA-3, 42.3 mL EtOH, 19.7% MTMS | Synthesis of hydrophobic silica aerogel and its composite using functional precursor | MTMS |  |  |  | EtOH |  | H2O |  |  |  | Acetic Acid | 0.1 | [12 empty] | 25 |  | 74 |  |  |  |  | 1 | 0.25 | [13 empty] | Ambient Pressure Drying | 40 | 0.101 | 6 | [22 empty] | Aerogel | Mesoporous |  | 1.66 |  | 502 | 0.088 |  | 0.018 |  |  | 2019 | 36 | 1 |  | 30 |  | 35 |  |  |  | 10 | [10 empty] | Sol-gel | [14 empty] | NH4OH | [15 empty] | EtOH | [19 empty] | Jiayue Zhang | Xing Jiang | Ya Zhong | Ying Chen | Xiaodong Shen | [12 empty] | Yong Kong |  |  | ykong@njtech.edu.cn |  |  | MTMS | H2O | EtOH | Acetic Acid | [6 empty] | NH4OH | EtOH
HSA-4, 56.4 mL EtOH, 17.0% MTMS | Synthesis of hydrophobic silica aerogel and its composite using functional precursor | MTMS |  |  |  | EtOH |  | H2O |  |  |  | Acetic Acid | 0.1 | [12 empty] | 25 |  | 140 |  |  |  |  | 1 | 0.25 | [13 empty] | Ambient Pressure Drying | 40 | 0.101 | 6 | [22 empty] | Aerogel | Mesoporous |  | 1.65 |  | 385 | 0.074 |  | 0.021 |  |  | 2019 | 36 | 1 |  | 30 |  | 35 |  |  |  | 10 | [10 empty] | Sol-gel | [14 empty] | NH4OH | [15 empty] | EtOH | [19 empty] | Jiayue Zhang | Xing Jiang | Ya Zhong | Ying Chen | Xiaodong Shen | [12 empty] | Yong Kong |  |  | ykong@njtech.edu.cn |  |  | MTMS | H2O | EtOH | Acetic Acid | [6 empty] | NH4OH | EtOH
HSA-5, 70.5 mL EtOH, 14.9% MTMS | Synthesis of hydrophobic silica aerogel and its composite using functional precursor | MTMS |  |  |  | EtOH |  | H2O |  |  |  | Acetic Acid | 0.1 | [12 empty] | 25 |  | 236 |  |  |  |  | 1 | 0.25 | [13 empty] | Ambient Pressure Drying | 40 | 0.101 | 6 | [22 empty] | Aerogel | Mesoporous |  | 1.63 |  | 314 | 0.064 |  | 0.024 |  |  | 2019 | 36 | 1 |  | 30 |  | 35 |  |  |  | 10 | [10 empty] | Sol-gel | [14 empty] | NH4OH | [15 empty] | EtOH | [19 empty] | Jiayue Zhang | Xing Jiang | Ya Zhong | Ying Chen | Xiaodong Shen | [12 empty] | Yong Kong |  |  | ykong@njtech.edu.cn |  |  | MTMS | H2O | EtOH | Acetic Acid | [6 empty] | NH4OH | EtOH
2h Gelation Time-Acetone | Experimental deconvolution of depressurization from capillary shrinkage during drying of silica wet-gels with SCF CO2 why aerogels shrink? | TMOS | 0.09 |  |  | MeOH | 3.666 | H2O | 2.438 | [16 empty] | 25 |  | 10 | 25 | 2 |  |  | 2 | 0.3333333 |  | 4 | 1.333333 | [10 empty] | Supercritical Drying | 14 |  | 1.333333 | Liquid CO2 | 40 |  | 2 | CO2 | [17 empty] | Aerogel | Mesoporous | 91.08 | 5.2 | 28.8 | 722.83 | 0.175 |  |  |  |  | 2019 | 61 | 5 | [13 empty] | Propylene Molds |  | CO2 was vented off for 6 hours |  |  | Sol-gel | [14 empty] | NH4OH | [15 empty] | MeOH |  |  |  |  | Acetone | [12 empty] | CO2 |  | Chandana Mandal | Suraj Donthula | Parwani M. Rewatkar | [14 empty] | Chariklia Sotiriou-Leventis | Nicholas Leventis |  | cslevent@mst.edu, n.leventis@yahoo.com |  |  | TMOS | MeOH | [8 empty] | MeOH | NH4OH | H2O
2h Gelation Time-Toluene | Experimental deconvolution of depressurization from capillary shrinkage during drying of silica wet-gels with SCF CO2 why aerogels shrink? | TMOS | 0.094 |  |  | MeOH | 3.829 | H2O | 2.547 | [16 empty] | 25 |  | 10 | 25 | 2 |  |  | 2 | 0.3333333 |  | 1 | 0.3333333 |  | 4 | 1.333333 |  |  | 1 |  |  |  |  | Supercritical Drying | 14 |  | 1.333333 | Liquid CO2 | 40 |  | 2 | CO2 | [17 empty] | Aerogel | Mesoporous | 90.57 | 4.95 | 22.99 | 860.96 | 0.183 |  |  |  |  | 2019 | 61 | 5 | [13 empty] | Propylene Molds | The fourth wash was actually soxhlet extraction | CO2 was vented off for 6 hours |  |  | Sol-gel | [14 empty] | NH4OH | [15 empty] | MeOH |  |  |  |  | MeOH | Toluene |  | Toluene |  |  |  | Toluene | [5 empty] | CO2 |  | Chandana Mandal | Suraj Donthula | Parwani M. Rewatkar | [14 empty] | Chariklia Sotiriou-Leventis | Nicholas Leventis |  | cslevent@mst.edu, n.leventis@yahoo.com |  |  | TMOS | MeOH | [8 empty] | MeOH | NH4OH | H2O
2h Gelation Time-Xylene | Experimental deconvolution of depressurization from capillary shrinkage during drying of silica wet-gels with SCF CO2 why aerogels shrink? | TMOS | 0.094 |  |  | MeOH | 3.806 | H2O | 2.531 | [16 empty] | 25 |  | 10 | 25 | 2 |  |  | 2 | 0.3333333 |  | 1 | 0.3333333 |  | 4 | 1.333333 |  |  | 1 |  |  |  |  | Supercritical Drying | 14 |  | 1.333333 | Liquid CO2 | 40 |  | 2 | CO2 | [17 empty] | Aerogel | Mesoporous | 90.56 | 4.98 | 22.75 | 874.99 | 0.182 |  |  |  |  | 2019 | 61 | 5 | [13 empty] | Propylene Molds | The fourth wash was actually soxhlet extraction | CO2 was vented off for 6 hours |  |  | Sol-gel | [14 empty] | NH4OH | [15 empty] | MeOH |  |  |  |  | MeOH | Xylene |  | Xylene |  |  |  | Xylene | [5 empty] | CO2 |  | Chandana Mandal | Suraj Donthula | Parwani M. Rewatkar | [14 empty] | Chariklia Sotiriou-Leventis | Nicholas Leventis |  | cslevent@mst.edu, n.leventis@yahoo.com |  |  | TMOS | MeOH | [8 empty] | MeOH | NH4OH | H2O
4h Gelation Time-Acetone | Experimental deconvolution of depressurization from capillary shrinkage during drying of silica wet-gels with SCF CO2 why aerogels shrink? | TMOS |  |  |  | MeOH |  | H2O | [17 empty] | 25 |  | 10 | 25 | 4 |  |  | 2 | 0.3333333 |  | 4 | 1.333333 | [10 empty] | Supercritical Drying | 14 |  | 1.333333 | Liquid CO2 | 40 |  | 2 | CO2 | [17 empty] | Aerogel | [10 empty] | 2019 | 61 | 5 | [13 empty] | Propylene Molds |  | CO2 was vented off for 6 hours |  |  | Sol-gel | [14 empty] | NH4OH | [15 empty] | MeOH |  |  |  |  | Acetone | [12 empty] | CO2 |  | Chandana Mandal | Suraj Donthula | Parwani M. Rewatkar | [14 empty] | Chariklia Sotiriou-Leventis | Nicholas Leventis |  | cslevent@mst.edu, n.leventis@yahoo.com |  |  | TMOS | MeOH | [8 empty] | MeOH | NH4OH | H2O
8h Gelation Time-Acetone | Experimental deconvolution of depressurization from capillary shrinkage during drying of silica wet-gels with SCF CO2 why aerogels shrink? | TMOS |  |  |  | MeOH |  | H2O | [17 empty] | 25 |  | 10 | 25 | 8 |  |  | 2 | 0.3333333 |  | 4 | 1.333333 | [10 empty] | Supercritical Drying | 14 |  | 1.333333 | Liquid CO2 | 40 |  | 2 | CO2 | [17 empty] | Aerogel | [10 empty] | 2019 | 61 | 5 | [13 empty] | Propylene Molds |  | CO2 was vented off for 6 hours |  |  | Sol-gel | [14 empty] | NH4OH | [15 empty] | MeOH |  |  |  |  | Acetone | [12 empty] | CO2 |  | Chandana Mandal | Suraj Donthula | Parwani M. Rewatkar | [14 empty] | Chariklia Sotiriou-Leventis | Nicholas Leventis |  | cslevent@mst.edu, n.leventis@yahoo.com |  |  | TMOS | MeOH | [8 empty] | MeOH | NH4OH | H2O
12h Gelation Time-Acetone | Experimental deconvolution of depressurization from capillary shrinkage during drying of silica wet-gels with SCF CO2 why aerogels shrink? | TMOS |  |  |  | MeOH |  | H2O | [17 empty] | 25 |  | 10 | 25 | 12 |  |  | 2 | 0.3333333 |  | 4 | 1.333333 | [10 empty] | Supercritical Drying | 14 |  | 1.333333 | Liquid CO2 | 40 |  | 2 | CO2 | [17 empty] | Aerogel | [10 empty] | 2019 | 61 | 5 | [13 empty] | Propylene Molds |  | CO2 was vented off for 6 hours |  |  | Sol-gel | [14 empty] | NH4OH | [15 empty] | MeOH |  |  |  |  | Acetone | [12 empty] | CO2 |  | Chandana Mandal | Suraj Donthula | Parwani M. Rewatkar | [14 empty] | Chariklia Sotiriou-Leventis | Nicholas Leventis |  | cslevent@mst.edu, n.leventis@yahoo.com |  |  | TMOS | MeOH | [8 empty] | MeOH | NH4OH | H2O
16h Gelation Time-Acetone | Experimental deconvolution of depressurization from capillary shrinkage during drying of silica wet-gels with SCF CO2 why aerogels shrink? | TMOS |  |  |  | MeOH |  | H2O | [17 empty] | 25 |  | 10 | 25 | 16 |  |  | 2 | 0.3333333 |  | 4 | 1.333333 | [10 empty] | Supercritical Drying | 14 |  | 1.333333 | Liquid CO2 | 40 |  | 2 | CO2 | [17 empty] | Aerogel | [10 empty] | 2019 | 61 | 5 | [13 empty] | Propylene Molds |  | CO2 was vented off for 6 hours |  |  | Sol-gel | [14 empty] | NH4OH | [15 empty] | MeOH |  |  |  |  | Acetone | [12 empty] | CO2 |  | Chandana Mandal | Suraj Donthula | Parwani M. Rewatkar | [14 empty] | Chariklia Sotiriou-Leventis | Nicholas Leventis |  | cslevent@mst.edu, n.leventis@yahoo.com |  |  | TMOS | MeOH | [8 empty] | MeOH | NH4OH | H2O
20h Gelation Time-Acetone | Experimental deconvolution of depressurization from capillary shrinkage during drying of silica wet-gels with SCF CO2 why aerogels shrink? | TMOS |  |  |  | MeOH |  | H2O | [17 empty] | 25 |  | 10 | 25 | 20 |  |  | 2 | 0.3333333 |  | 4 | 1.333333 | [10 empty] | Supercritical Drying | 14 |  | 1.333333 | Liquid CO2 | 40 |  | 2 | CO2 | [17 empty] | Aerogel | [10 empty] | 2019 | 61 | 5 | [13 empty] | Propylene Molds |  | CO2 was vented off for 6 hours |  |  | Sol-gel | [14 empty] | NH4OH | [15 empty] | MeOH |  |  |  |  | Acetone | [12 empty] | CO2 |  | Chandana Mandal | Suraj Donthula | Parwani M. Rewatkar | [14 empty] | Chariklia Sotiriou-Leventis | Nicholas Leventis |  | cslevent@mst.edu, n.leventis@yahoo.com |  |  | TMOS | MeOH | [8 empty] | MeOH | NH4OH | H2O
24h Gelation Time-Acetone | Experimental deconvolution of depressurization from capillary shrinkage during drying of silica wet-gels with SCF CO2 why aerogels shrink? | TMOS | 0.097 |  |  | MeOH | 3.917 | H2O | 2.605 | [16 empty] | 25 |  | 10 | 25 | 24 |  |  | 2 | 0.3333333 |  | 4 | 1.333333 | [10 empty] | Supercritical Drying | 14 |  | 1.333333 | Liquid CO2 | 40 |  | 2 | CO2 | [17 empty] | Aerogel | Mesoporous | 90.77 | 4.85 | 23.51 | 825.74 | 0.187 |  |  |  |  | 2019 | 61 | 5 | [13 empty] | Propylene Molds | The fourth wash was actually soxhlet extraction | CO2 was vented off for 6 hours |  |  | Sol-gel | [14 empty] | NH4OH | [15 empty] | MeOH |  |  |  |  | Acetone | [12 empty] | CO2 |  | Chandana Mandal | Suraj Donthula | Parwani M. Rewatkar | [14 empty] | Chariklia Sotiriou-Leventis | Nicholas Leventis |  | cslevent@mst.edu, n.leventis@yahoo.com |  |  | TMOS | MeOH | [8 empty] | MeOH | NH4OH | H2O
24h Gelation Time-Toluene | Experimental deconvolution of depressurization from capillary shrinkage during drying of silica wet-gels with SCF CO2 why aerogels shrink? | TMOS | 0.098 |  |  | MeOH | 3.952 | H2O | 2.629 | [16 empty] | 25 |  | 10 | 25 | 24 |  |  | 2 | 0.3333333 |  | 1 | 0.3333333 |  | 4 | 1.333333 |  |  | 1 |  |  |  |  | Supercritical Drying | 14 |  | 1.333333 | Liquid CO2 | 40 |  | 2 | CO2 | [17 empty] | Aerogel | Mesoporous | 90.45 | 4.79 | 23.1 | 828.57 | 0.189 |  |  |  |  | 2019 | 61 | 5 | [13 empty] | Propylene Molds | The fourth wash was actually soxhlet extraction | CO2 was vented off for 6 hours |  |  | Sol-gel | [14 empty] | NH4OH | [15 empty] | MeOH |  |  |  |  | MeOH | Toluene |  | Toluene |  |  |  | Toluene | [5 empty] | CO2 |  | Chandana Mandal | Suraj Donthula | Parwani M. Rewatkar | [14 empty] | Chariklia Sotiriou-Leventis | Nicholas Leventis |  | cslevent@mst.edu, n.leventis@yahoo.com |  |  | TMOS | MeOH | [8 empty] | MeOH | NH4OH | H2O
24h Gelation Time-Xylene | Experimental deconvolution of depressurization from capillary shrinkage during drying of silica wet-gels with SCF CO2 why aerogels shrink? | TMOS | 0.1 |  |  | MeOH | 4.062 | H2O | 2.702 | [16 empty] | 25 |  | 10 | 25 | 24 |  |  | 2 | 0.3333333 |  | 1 | 0.3333333 |  | 4 | 1.333333 |  |  | 1 |  |  |  |  | Supercritical Drying | 14 |  | 1.333333 | Liquid CO2 | 40 |  | 2 | CO2 | [17 empty] | Aerogel | Mesoporous | 89.87 | 4.63 | 22.21 | 834.22 | 0.194 |  |  |  |  | 2019 | 61 | 5 | [13 empty] | Propylene Molds |  | CO2 was vented off for 6 hours |  |  | Sol-gel | [14 empty] | NH4OH | [15 empty] | MeOH |  |  |  |  | MeOH | Xylene |  | Xylene |  |  |  | Xylene | [5 empty] | CO2 |  | Chandana Mandal | Suraj Donthula | Parwani M. Rewatkar | [14 empty] | Chariklia Sotiriou-Leventis | Nicholas Leventis |  | cslevent@mst.edu, n.leventis@yahoo.com |  |  | TMOS | MeOH | [8 empty] | MeOH | NH4OH | H2O
100 vol % TMEOS | Ambient pressure drying of silica aerogels after hydrophobization with mono-, di- and tri-functional silanes and mixtures thereof | PEDS |  |  |  | EtOH |  | H2O | [6 empty] | 5.5 | [13 empty] | 65 | 24 |  |  | 1 | 1 | [13 empty] | Ambient Pressure Drying | 150 | 0.101 | 3 | [22 empty] | Aerogel | Mesoporous |  | 3.8 | 15.4 | 867 | 0.105 |  |  |  |  | 2019 | 48 | 9 | [14 empty] | Each modifying wash occurred under constant stirring at 10 turns per minute |  |  |  | Sol-gel | [14 empty] | NH3 |  | TMEOS |  |  |  |  | EtOH | HCl | [7 empty] | TMEOS | EtOH | HCl | [17 empty] | Ana Stojanovic | Silvia Paz Comesana | Daniel Rentsch | Matthias M. Koebel | Wim J. Malfait | [12 empty] | Wim J. Malfait |  |  | wim.malfait@empa.ch |  |  | PEDS | EtOH | H2O | NH3
100 vol % TMEOS | Ambient pressure drying of silica aerogels after hydrophobization with mono-, di- and tri-functional silanes and mixtures thereof | PEDS |  |  |  | EtOH |  | H2O | [6 empty] | 5.5 | [13 empty] | 65 | 24 |  |  | 1 | 2 | [13 empty] | Ambient Pressure Drying | 150 | 0.101 | 3 | [22 empty] | Aerogel | Mesoporous |  | 3.6 | 16 | 850 | 0.108 |  |  |  |  | 2019 | 48 | 9 | [18 empty] | Sol-gel | [14 empty] | NH3 |  | TMEOS |  |  |  |  | EtOH | HCl | [7 empty] | TMEOS | EtOH | HCl | [17 empty] | Ana Stojanovic | Silvia Paz Comesana | Daniel Rentsch | Matthias M. Koebel | Wim J. Malfait | [12 empty] | Wim J. Malfait |  |  | wim.malfait@empa.ch |  |  | PEDS | EtOH | H2O | NH3
100 vol % TMEOS | Ambient pressure drying of silica aerogels after hydrophobization with mono-, di- and tri-functional silanes and mixtures thereof | PEDS |  |  |  | EtOH |  | H2O | [6 empty] | 5.5 | [13 empty] | 65 | 24 |  |  | 1 | 7 | [13 empty] | Ambient Pressure Drying | 150 | 0.101 | 3 | [22 empty] | Aerogel | Mesoporous |  | 3.1 | 14.5 | 833 | 0.099 |  |  |  |  | 2019 | 48 | 9 | [18 empty] | Sol-gel | [14 empty] | NH3 |  | TMEOS |  |  |  |  | EtOH | HCl | [7 empty] | TMEOS | EtOH | HCl | [17 empty] | Ana Stojanovic | Silvia Paz Comesana | Daniel Rentsch | Matthias M. Koebel | Wim J. Malfait | [12 empty] | Wim J. Malfait |  |  | wim.malfait@empa.ch |  |  | PEDS | EtOH | H2O | NH3
100 vol % DMDEOS | Ambient pressure drying of silica aerogels after hydrophobization with mono-, di- and tri-functional silanes and mixtures thereof | PEDS |  |  |  | EtOH |  | H2O | [6 empty] | 5.5 | [13 empty] | 65 | 24 |  |  | 1 | 1 | [13 empty] | Ambient Pressure Drying | 150 | 0.101 | 3 | [22 empty] | Aerogel |  |  | 0.8 | 8 | 334 | 0.724 |  |  |  |  | 2019 | 48 | 9 | [18 empty] | Sol-gel | [14 empty] | NH3 |  | DMDEOS |  |  |  |  | EtOH | HCl | [7 empty] | DMDEOS | EtOH | HCl | [17 empty] | Ana Stojanovic | Silvia Paz Comesana | Daniel Rentsch | Matthias M. Koebel | Wim J. Malfait | [12 empty] | Wim J. Malfait |  |  | wim.malfait@empa.ch |  |  | PEDS | EtOH | H2O | NH3
100 vol % DMDEOS | Ambient pressure drying of silica aerogels after hydrophobization with mono-, di- and tri-functional silanes and mixtures thereof | PEDS |  |  |  | EtOH |  | H2O | [6 empty] | 5.5 | [13 empty] | 65 | 24 |  |  | 1 | 2 | [13 empty] | Ambient Pressure Drying | 150 | 0.101 | 3 | [22 empty] | Aerogel |  |  | 0.7 | 9.3 | 254 | 0.644 |  |  |  |  | 2019 | 48 | 9 | [18 empty] | Sol-gel | [14 empty] | NH3 |  | DMDEOS |  |  |  |  | EtOH | HCl | [7 empty] | DMDEOS | EtOH | HCl | [17 empty] | Ana Stojanovic | Silvia Paz Comesana | Daniel Rentsch | Matthias M. Koebel | Wim J. Malfait | [12 empty] | Wim J. Malfait |  |  | wim.malfait@empa.ch |  |  | PEDS | EtOH | H2O | NH3
100 vol % DMDEOS | Ambient pressure drying of silica aerogels after hydrophobization with mono-, di- and tri-functional silanes and mixtures thereof | PEDS |  |  |  | EtOH |  | H2O | [6 empty] | 5.5 | [13 empty] | 65 | 24 |  |  | 1 | 7 | [13 empty] | Ambient Pressure Drying | 150 | 0.101 | 3 | [22 empty] | Aerogel |  |  | 1.4 | 11.4 | 440 | 0.442 |  |  |  |  | 2019 | 48 | 9 | [18 empty] | Sol-gel | [14 empty] | NH3 |  | DMDEOS |  |  |  |  | EtOH | HCl | [7 empty] | DMDEOS | EtOH | HCl | [17 empty] | Ana Stojanovic | Silvia Paz Comesana | Daniel Rentsch | Matthias M. Koebel | Wim J. Malfait | [12 empty] | Wim J. Malfait |  |  | wim.malfait@empa.ch |  |  | PEDS | EtOH | H2O | NH3
100 vol % MTES | Ambient pressure drying of silica aerogels after hydrophobization with mono-, di- and tri-functional silanes and mixtures thereof | PEDS |  |  |  | EtOH |  | H2O | [6 empty] | 5.5 | [13 empty] | 65 | 24 |  |  | 1 | 1 | [13 empty] | Ambient Pressure Drying | 150 | 0.101 | 3 | [22 empty] | Aerogel |  |  | 0.3 | 4.5 | 412 | 1.454 |  |  |  |  | 2019 | 48 | 9 | [18 empty] | Sol-gel | [14 empty] | NH3 |  | MTES |  |  |  |  | EtOH | HCl | [7 empty] | MTES | EtOH | HCl | [17 empty] | Ana Stojanovic | Silvia Paz Comesana | Daniel Rentsch | Matthias M. Koebel | Wim J. Malfait | [12 empty] | Wim J. Malfait |  |  | wim.malfait@empa.ch |  |  | PEDS | EtOH | H2O | NH3
100 vol % MTES | Ambient pressure drying of silica aerogels after hydrophobization with mono-, di- and tri-functional silanes and mixtures thereof | PEDS |  |  |  | EtOH |  | H2O | [6 empty] | 5.5 | [13 empty] | 65 | 24 |  |  | 1 | 2 | [13 empty] | Ambient Pressure Drying | 150 | 0.101 | 3 | [22 empty] | Aerogel | [5 empty] | 1.279 |  |  |  |  | 2019 | 48 | 9 | [18 empty] | Sol-gel | [14 empty] | NH3 |  | MTES |  |  |  |  | EtOH | HCl | [7 empty] | MTES | EtOH | HCl | [17 empty] | Ana Stojanovic | Silvia Paz Comesana | Daniel Rentsch | Matthias M. Koebel | Wim J. Malfait | [12 empty] | Wim J. Malfait |  |  | wim.malfait@empa.ch |  |  | PEDS | EtOH | H2O | NH3
100 vol % MTES | Ambient pressure drying of silica aerogels after hydrophobization with mono-, di- and tri-functional silanes and mixtures thereof | PEDS |  |  |  | EtOH |  | H2O | [6 empty] | 5.5 | [13 empty] | 65 | 24 |  |  | 1 | 7 | [13 empty] | Ambient Pressure Drying | 150 | 0.101 | 3 | [22 empty] | Aerogel | [5 empty] | 1.231 |  |  |  |  | 2019 | 48 | 9 | [18 empty] | Sol-gel | [14 empty] | NH3 |  | MTES |  |  |  |  | EtOH | HCl | [7 empty] | MTES | EtOH | HCl | [17 empty] | Ana Stojanovic | Silvia Paz Comesana | Daniel Rentsch | Matthias M. Koebel | Wim J. Malfait | [12 empty] | Wim J. Malfait |  |  | wim.malfait@empa.ch |  |  | PEDS | EtOH | H2O | NH3
90 vol % TMEOS 10 vol % MTES | Ambient pressure drying of silica aerogels after hydrophobization with mono-, di- and tri-functional silanes and mixtures thereof | PEDS |  |  |  | EtOH |  | H2O | [6 empty] | 5.5 | [13 empty] | 65 | 24 |  |  | 1 | 1 | [13 empty] | Ambient Pressure Drying | 150 | 0.101 | 3 | [22 empty] | Aerogel |  |  | 2.9 | 13.8 | 819 | 0.105 |  |  |  |  | 2019 | 48 | 9 | [18 empty] | Sol-gel | [14 empty] | NH3 |  | TMEOS | MTES |  |  |  | EtOH | HCl | [7 empty] | TMEOS | MTES | EtOH | HCl | [16 empty] | Ana Stojanovic | Silvia Paz Comesana | Daniel Rentsch | Matthias M. Koebel | Wim J. Malfait | [12 empty] | Wim J. Malfait |  |  | wim.malfait@empa.ch |  |  | PEDS | EtOH | H2O | NH3
90 vol % TMEOS 10 vol % MTES | Ambient pressure drying of silica aerogels after hydrophobization with mono-, di- and tri-functional silanes and mixtures thereof | PEDS |  |  |  | EtOH |  | H2O | [6 empty] | 5.5 | [13 empty] | 65 | 24 |  |  | 1 | 2 | [13 empty] | Ambient Pressure Drying | 150 | 0.101 | 3 | [22 empty] | Aerogel | [5 empty] | 0.113 |  |  |  |  | 2019 | 48 | 9 | [18 empty] | Sol-gel | [14 empty] | NH3 |  | TMEOS | MTES |  |  |  | EtOH | HCl | [7 empty] | TMEOS | MTES | EtOH | HCl | [16 empty] | Ana Stojanovic | Silvia Paz Comesana | Daniel Rentsch | Matthias M. Koebel | Wim J. Malfait | [12 empty] | Wim J. Malfait |  |  | wim.malfait@empa.ch |  |  | PEDS | EtOH | H2O | NH3
90 vol % TMEOS 10 vol % DMDEOS | Ambient pressure drying of silica aerogels after hydrophobization with mono-, di- and tri-functional silanes and mixtures thereof | PEDS |  |  |  | EtOH |  | H2O | [6 empty] | 5.5 | [13 empty] | 65 | 24 |  |  | 1 | 1 | [13 empty] | Ambient Pressure Drying | 150 | 0.101 | 3 | [22 empty] | Aerogel |  |  | 3 | 14.3 | 816 | 0.115 |  |  |  |  | 2019 | 48 | 9 | [18 empty] | Sol-gel | [14 empty] | NH3 |  | TMEOS | DMDEOS |  |  |  | EtOH | HCl | [7 empty] | TMEOS | DMDEOS | EtOH | HCl | [16 empty] | Ana Stojanovic | Silvia Paz Comesana | Daniel Rentsch | Matthias M. Koebel | Wim J. Malfait | [12 empty] | Wim J. Malfait |  |  | wim.malfait@empa.ch |  |  | PEDS | EtOH | H2O | NH3
90 vol % TMEOS 10 vol % DMDEOS | Ambient pressure drying of silica aerogels after hydrophobization with mono-, di- and tri-functional silanes and mixtures thereof | PEDS |  |  |  | EtOH |  | H2O | [6 empty] | 5.5 | [13 empty] | 65 | 24 |  |  | 1 | 2 | [13 empty] | Ambient Pressure Drying | 150 | 0.101 | 3 | [22 empty] | Aerogel | [5 empty] | 0.127 |  |  |  |  | 2019 | 48 | 9 | [18 empty] | Sol-gel | [14 empty] | NH3 |  | TMEOS | DMDEOS |  |  |  | EtOH | HCl | [7 empty] | TMEOS | DMDEOS | EtOH | HCl | [16 empty] | Ana Stojanovic | Silvia Paz Comesana | Daniel Rentsch | Matthias M. Koebel | Wim J. Malfait | [12 empty] | Wim J. Malfait |  |  | wim.malfait@empa.ch |  |  | PEDS | EtOH | H2O | NH3
90 vol % TMEOS 5 vol % MTES 5 vol % DMDEOS | Ambient pressure drying of silica aerogels after hydrophobization with mono-, di- and tri-functional silanes and mixtures thereof | PEDS |  |  |  | EtOH |  | H2O | [6 empty] | 5.5 | [13 empty] | 65 | 24 |  |  | 1 | 1 | [13 empty] | Ambient Pressure Drying | 150 | 0.101 | 3 | [22 empty] | Aerogel |  |  | 3.4 | 14.5 | 836 | 0.112 |  |  |  |  | 2019 | 48 | 9 | [18 empty] | Sol-gel | [14 empty] | NH3 |  | TMEOS | DMDEOS | MTES |  |  | EtOH | HCl | [7 empty] | TMEOS | DMDEOS | MTES | EtOH | HCl | [15 empty] | Ana Stojanovic | Silvia Paz Comesana | Daniel Rentsch | Matthias M. Koebel | Wim J. Malfait | [12 empty] | Wim J. Malfait |  |  | wim.malfait@empa.ch |  |  | PEDS | EtOH | H2O | NH3
90 vol % TMEOS 5 vol % MTES 5 vol % DMDEOS | Ambient pressure drying of silica aerogels after hydrophobization with mono-, di- and tri-functional silanes and mixtures thereof | PEDS |  |  |  | EtOH |  | H2O | [6 empty] | 5.5 | [13 empty] | 65 | 24 |  |  | 1 | 2 | [13 empty] | Ambient Pressure Drying | 150 | 0.101 | 3 | [22 empty] | Aerogel | [5 empty] | 0.108 |  |  |  |  | 2019 | 48 | 9 | [18 empty] | Sol-gel | [14 empty] | NH3 |  | TMEOS | DMDEOS | MTES |  |  | EtOH | HCl | [7 empty] | TMEOS | DMDEOS | MTES | EtOH | HCl | [15 empty] | Ana Stojanovic | Silvia Paz Comesana | Daniel Rentsch | Matthias M. Koebel | Wim J. Malfait | [12 empty] | Wim J. Malfait |  |  | wim.malfait@empa.ch |  |  | PEDS | EtOH | H2O | NH3
80 vol % TMEOS 20 vol % MTES | Ambient pressure drying of silica aerogels after hydrophobization with mono-, di- and tri-functional silanes and mixtures thereof | PEDS |  |  |  | EtOH |  | H2O | [6 empty] | 5.5 | [13 empty] | 65 | 24 |  |  | 1 | 1 | [13 empty] | Ambient Pressure Drying | 150 | 0.101 | 3 | [22 empty] | Aerogel |  |  | 3.8 | 16.2 | 824 | 0.116 |  |  |  |  | 2019 | 48 | 9 | [18 empty] | Sol-gel | [14 empty] | NH3 |  | TMEOS | MTES |  |  |  | EtOH | HCl | [7 empty] | TMEOS | MTES | EtOH | HCl | [16 empty] | Ana Stojanovic | Silvia Paz Comesana | Daniel Rentsch | Matthias M. Koebel | Wim J. Malfait | [12 empty] | Wim J. Malfait |  |  | wim.malfait@empa.ch |  |  | PEDS | EtOH | H2O | NH3
80 vol % TMEOS 20 vol % MTES | Ambient pressure drying of silica aerogels after hydrophobization with mono-, di- and tri-functional silanes and mixtures thereof | PEDS |  |  |  | EtOH |  | H2O | [6 empty] | 5.5 | [13 empty] | 65 | 24 |  |  | 1 | 2 | [13 empty] | Ambient Pressure Drying | 150 | 0.101 | 3 | [22 empty] | Aerogel | [5 empty] | 0.144 |  |  |  |  | 2019 | 48 | 9 | [18 empty] | Sol-gel | [14 empty] | NH3 |  | TMEOS | MTES |  |  |  | EtOH | HCl | [7 empty] | TMEOS | MTES | EtOH | HCl | [16 empty] | Ana Stojanovic | Silvia Paz Comesana | Daniel Rentsch | Matthias M. Koebel | Wim J. Malfait | [12 empty] | Wim J. Malfait |  |  | wim.malfait@empa.ch |  |  | PEDS | EtOH | H2O | NH3
80 vol % TMEOS 20 vol % DMDEOS | Ambient pressure drying of silica aerogels after hydrophobization with mono-, di- and tri-functional silanes and mixtures thereof | PEDS |  |  |  | EtOH |  | H2O | [6 empty] | 5.5 | [13 empty] | 65 | 24 |  |  | 1 | 1 | [13 empty] | Ambient Pressure Drying | 150 | 0.101 | 3 | [22 empty] | Aerogel |  |  | 3.6 | 16.2 | 735 | 0.115 |  |  |  |  | 2019 | 48 | 9 | [18 empty] | Sol-gel | [14 empty] | NH3 |  | TMEOS | DMDEOS |  |  |  | EtOH | HCl | [7 empty] | TMEOS | DMDEOS | EtOH | HCl | [16 empty] | Ana Stojanovic | Silvia Paz Comesana | Daniel Rentsch | Matthias M. Koebel | Wim J. Malfait | [12 empty] | Wim J. Malfait |  |  | wim.malfait@empa.ch |  |  | PEDS | EtOH | H2O | NH3
80 vol % TMEOS 20 vol % DMDEOS | Ambient pressure drying of silica aerogels after hydrophobization with mono-, di- and tri-functional silanes and mixtures thereof | PEDS |  |  |  | EtOH |  | H2O | [6 empty] | 5.5 | [13 empty] | 65 | 24 |  |  | 1 | 2 | [13 empty] | Ambient Pressure Drying | 150 | 0.101 | 3 | [22 empty] | Aerogel | [5 empty] | 0.11 |  |  |  |  | 2019 | 48 | 9 | [18 empty] | Sol-gel | [14 empty] | NH3 |  | TMEOS | DMDEOS |  |  |  | EtOH | HCl | [7 empty] | TMEOS | DMDEOS | EtOH | HCl | [16 empty] | Ana Stojanovic | Silvia Paz Comesana | Daniel Rentsch | Matthias M. Koebel | Wim J. Malfait | [12 empty] | Wim J. Malfait |  |  | wim.malfait@empa.ch |  |  | PEDS | EtOH | H2O | NH3
80 vol % TMEOS 10 vol % MTES 10 vol % DMDEOS | Ambient pressure drying of silica aerogels after hydrophobization with mono-, di- and tri-functional silanes and mixtures thereof | PEDS |  |  |  | EtOH |  | H2O | [6 empty] | 5.5 | [13 empty] | 65 | 24 |  |  | 1 | 1 | [13 empty] | Ambient Pressure Drying | 150 | 0.101 | 3 | [22 empty] | Aerogel |  |  | 3.3 | 15.6 | 809 | 0.123 |  |  |  |  | 2019 | 48 | 9 | [18 empty] | Sol-gel | [14 empty] | NH3 |  | TMEOS | DMDEOS | MTES |  |  | EtOH | HCl | [7 empty] | TMEOS | DMDEOS | MTES | EtOH | HCl | [15 empty] | Ana Stojanovic | Silvia Paz Comesana | Daniel Rentsch | Matthias M. Koebel | Wim J. Malfait | [12 empty] | Wim J. Malfait |  |  | wim.malfait@empa.ch |  |  | PEDS | EtOH | H2O | NH3
80 vol % TMEOS 10 vol % MTES 10 vol % DMDEOS | Ambient pressure drying of silica aerogels after hydrophobization with mono-, di- and tri-functional silanes and mixtures thereof | PEDS |  |  |  | EtOH |  | H2O | [6 empty] | 5.5 | [13 empty] | 65 | 24 |  |  | 1 | 2 | [13 empty] | Ambient Pressure Drying | 150 | 0.101 | 3 | [22 empty] | Aerogel |  |  | 3.4 | 15.5 | 818 | 0.122 |  |  |  |  | 2019 | 48 | 9 | [18 empty] | Sol-gel | [14 empty] | NH3 |  | TMEOS | DMDEOS | MTES |  |  | EtOH | HCl | [7 empty] | TMEOS | DMDEOS | MTES | EtOH | HCl | [15 empty] | Ana Stojanovic | Silvia Paz Comesana | Daniel Rentsch | Matthias M. Koebel | Wim J. Malfait | [12 empty] | Wim J. Malfait |  |  | wim.malfait@empa.ch |  |  | PEDS | EtOH | H2O | NH3
75 vol % TMEOS 25 vol % MTES | Ambient pressure drying of silica aerogels after hydrophobization with mono-, di- and tri-functional silanes and mixtures thereof | PEDS |  |  |  | EtOH |  | H2O | [6 empty] | 5.5 | [13 empty] | 65 | 24 |  |  | 1 | 1 | [13 empty] | Ambient Pressure Drying | 150 | 0.101 | 3 | [22 empty] | Aerogel |  |  | 3.5 | 16.4 | 819 | 0.133 |  |  |  |  | 2019 | 48 | 9 | [18 empty] | Sol-gel | [14 empty] | NH3 |  | TMEOS | MTES |  |  |  | EtOH | HCl | [7 empty] | TMEOS | MTES | EtOH | HCl | [16 empty] | Ana Stojanovic | Silvia Paz Comesana | Daniel Rentsch | Matthias M. Koebel | Wim J. Malfait | [12 empty] | Wim J. Malfait |  |  | wim.malfait@empa.ch |  |  | PEDS | EtOH | H2O | NH3
75 vol % TMEOS 25 vol % MTES | Ambient pressure drying of silica aerogels after hydrophobization with mono-, di- and tri-functional silanes and mixtures thereof | PEDS |  |  |  | EtOH |  | H2O | [6 empty] | 5.5 | [13 empty] | 65 | 24 |  |  | 1 | 2 | [13 empty] | Ambient Pressure Drying | 150 | 0.101 | 3 | [22 empty] | Aerogel | [5 empty] | 0.113 |  |  |  |  | 2019 | 48 | 9 | [18 empty] | Sol-gel | [14 empty] | NH3 |  | TMEOS | MTES |  |  |  | EtOH | HCl | [7 empty] | TMEOS | MTES | EtOH | HCl | [16 empty] | Ana Stojanovic | Silvia Paz Comesana | Daniel Rentsch | Matthias M. Koebel | Wim J. Malfait | [12 empty] | Wim J. Malfait |  |  | wim.malfait@empa.ch |  |  | PEDS | EtOH | H2O | NH3
75 vol % TMEOS 25 vol % MTES | Ambient pressure drying of silica aerogels after hydrophobization with mono-, di- and tri-functional silanes and mixtures thereof | PEDS |  |  |  | EtOH |  | H2O | [6 empty] | 5.5 | [13 empty] | 65 | 24 |  |  | 1 | 7 | [13 empty] | Ambient Pressure Drying | 150 | 0.101 | 3 | [22 empty] | Aerogel | [5 empty] | 0.114 |  |  |  |  | 2019 | 48 | 9 | [18 empty] | Sol-gel | [14 empty] | NH3 |  | TMEOS | MTES |  |  |  | EtOH | HCl | [7 empty] | TMEOS | MTES | EtOH | HCl | [16 empty] | Ana Stojanovic | Silvia Paz Comesana | Daniel Rentsch | Matthias M. Koebel | Wim J. Malfait | [12 empty] | Wim J. Malfait |  |  | wim.malfait@empa.ch |  |  | PEDS | EtOH | H2O | NH3
75 vol % TMEOS 25 vol % DMDEOS | Ambient pressure drying of silica aerogels after hydrophobization with mono-, di- and tri-functional silanes and mixtures thereof | PEDS |  |  |  | EtOH |  | H2O | [6 empty] | 5.5 | [13 empty] | 65 | 24 |  |  | 1 | 1 | [13 empty] | Ambient Pressure Drying | 150 | 0.101 | 3 | [22 empty] | Aerogel |  |  | 3.5 | 15.9 | 813 | 0.141 |  |  |  |  | 2019 | 48 | 9 | [18 empty] | Sol-gel | [14 empty] | NH3 |  | TMEOS | DMDEOS |  |  |  | EtOH | HCl | [7 empty] | TMEOS | DMDEOS | EtOH | HCl | [16 empty] | Ana Stojanovic | Silvia Paz Comesana | Daniel Rentsch | Matthias M. Koebel | Wim J. Malfait | [12 empty] | Wim J. Malfait |  |  | wim.malfait@empa.ch |  |  | PEDS | EtOH | H2O | NH3
75 vol % TMEOS 25 vol % DMDEOS | Ambient pressure drying of silica aerogels after hydrophobization with mono-, di- and tri-functional silanes and mixtures thereof | PEDS |  |  |  | EtOH |  | H2O | [6 empty] | 5.5 | [13 empty] | 65 | 24 |  |  | 1 | 2 | [13 empty] | Ambient Pressure Drying | 150 | 0.101 | 3 | [22 empty] | Aerogel |  |  | 3.6 | 17.4 | 746 | 0.21 |  |  |  |  | 2019 | 48 | 9 | [18 empty] | Sol-gel | [14 empty] | NH3 |  | TMEOS | DMDEOS |  |  |  | EtOH | HCl | [7 empty] | TMEOS | DMDEOS | EtOH | HCl | [16 empty] | Ana Stojanovic | Silvia Paz Comesana | Daniel Rentsch | Matthias M. Koebel | Wim J. Malfait | [12 empty] | Wim J. Malfait |  |  | wim.malfait@empa.ch |  |  | PEDS | EtOH | H2O | NH3
75 vol % TMEOS 25 vol % DMDEOS | Ambient pressure drying of silica aerogels after hydrophobization with mono-, di- and tri-functional silanes and mixtures thereof | PEDS |  |  |  | EtOH |  | H2O | [6 empty] | 5.5 | [13 empty] | 65 | 24 |  |  | 1 | 7 | [13 empty] | Ambient Pressure Drying | 150 | 0.101 | 3 | [22 empty] | Aerogel |  |  | 3.3 | 15.7 | 731 | 0.234 |  |  |  |  | 2019 | 48 | 9 | [18 empty] | Sol-gel | [14 empty] | NH3 |  | TMEOS | DMDEOS |  |  |  | EtOH | HCl | [7 empty] | TMEOS | DMDEOS | EtOH | HCl | [16 empty] | Ana Stojanovic | Silvia Paz Comesana | Daniel Rentsch | Matthias M. Koebel | Wim J. Malfait | [12 empty] | Wim J. Malfait |  |  | wim.malfait@empa.ch |  |  | PEDS | EtOH | H2O | NH3
70 vol % TMEOS 30 vol % MTES | Ambient pressure drying of silica aerogels after hydrophobization with mono-, di- and tri-functional silanes and mixtures thereof | PEDS |  |  |  | EtOH |  | H2O | [6 empty] | 5.5 | [13 empty] | 65 | 24 |  |  | 1 | 1 | [13 empty] | Ambient Pressure Drying | 150 | 0.101 | 3 | [22 empty] | Aerogel |  |  | 1.7 | 6.9 | 591 | [5 empty] | 2019 | 48 | 9 | [18 empty] | Sol-gel | [14 empty] | NH3 |  | TMEOS | MTES |  |  |  | EtOH | HCl | [7 empty] | TMEOS | MTES | EtOH | HCl | [16 empty] | Ana Stojanovic | Silvia Paz Comesana | Daniel Rentsch | Matthias M. Koebel | Wim J. Malfait | [12 empty] | Wim J. Malfait |  |  | wim.malfait@empa.ch |  |  | PEDS | EtOH | H2O | NH3
70 vol % TMEOS 30 vol % MTES | Ambient pressure drying of silica aerogels after hydrophobization with mono-, di- and tri-functional silanes and mixtures thereof | PEDS |  |  |  | EtOH |  | H2O | [6 empty] | 5.5 | [13 empty] | 65 | 24 |  |  | 1 | 2 | [13 empty] | Ambient Pressure Drying | 150 | 0.101 | 3 | [22 empty] | Aerogel |  |  | 2.3 | 12.4 | 684 | 0.328 |  |  |  |  | 2019 | 48 | 9 | [18 empty] | Sol-gel | [14 empty] | NH3 |  | TMEOS | MTES |  |  |  | EtOH | HCl | [7 empty] | TMEOS | MTES | EtOH | HCl | [16 empty] | Ana Stojanovic | Silvia Paz Comesana | Daniel Rentsch | Matthias M. Koebel | Wim J. Malfait | [12 empty] | Wim J. Malfait |  |  | wim.malfait@empa.ch |  |  | PEDS | EtOH | H2O | NH3
70 vol % TMEOS 30 vol % MTES | Ambient pressure drying of silica aerogels after hydrophobization with mono-, di- and tri-functional silanes and mixtures thereof | PEDS |  |  |  | EtOH |  | H2O | [6 empty] | 5.5 | [13 empty] | 65 | 24 |  |  | 1 | 7 | [13 empty] | Ambient Pressure Drying | 150 | 0.101 | 3 | [22 empty] | Aerogel |  |  | 2.8 | 15.8 | 653 | 0.324 |  |  |  |  | 2019 | 48 | 9 | [18 empty] | Sol-gel | [14 empty] | NH3 |  | TMEOS | MTES |  |  |  | EtOH | HCl | [7 empty] | TMEOS | MTES | EtOH | HCl | [16 empty] | Ana Stojanovic | Silvia Paz Comesana | Daniel Rentsch | Matthias M. Koebel | Wim J. Malfait | [12 empty] | Wim J. Malfait |  |  | wim.malfait@empa.ch |  |  | PEDS | EtOH | H2O | NH3
70 vol % TMEOS 30 vol % DMDEOS | Ambient pressure drying of silica aerogels after hydrophobization with mono-, di- and tri-functional silanes and mixtures thereof | PEDS |  |  |  | EtOH |  | H2O | [6 empty] | 5.5 | [13 empty] | 65 | 24 |  |  | 1 | 1 | [13 empty] | Ambient Pressure Drying | 150 | 0.101 | 3 | [22 empty] | Aerogel |  |  | 3 | 14.3 | 760 | 0.303 |  |  |  |  | 2019 | 48 | 9 | [18 empty] | Sol-gel | [14 empty] | NH3 |  | TMEOS | DMDEOS |  |  |  | EtOH | HCl | [7 empty] | TMEOS | DMDEOS | EtOH | HCl | [16 empty] | Ana Stojanovic | Silvia Paz Comesana | Daniel Rentsch | Matthias M. Koebel | Wim J. Malfait | [12 empty] | Wim J. Malfait |  |  | wim.malfait@empa.ch |  |  | PEDS | EtOH | H2O | NH3
70 vol % TMEOS 30 vol % DMDEOS | Ambient pressure drying of silica aerogels after hydrophobization with mono-, di- and tri-functional silanes and mixtures thereof | PEDS |  |  |  | EtOH |  | H2O | [6 empty] | 5.5 | [13 empty] | 65 | 24 |  |  | 1 | 2 | [13 empty] | Ambient Pressure Drying | 150 | 0.101 | 3 | [22 empty] | Aerogel |  |  | 3.7 | 17.2 | 818 | 0.128 |  |  |  |  | 2019 | 48 | 9 | [18 empty] | Sol-gel | [14 empty] | NH3 |  | TMEOS | DMDEOS |  |  |  | EtOH | HCl | [7 empty] | TMEOS | DMDEOS | EtOH | HCl | [16 empty] | Ana Stojanovic | Silvia Paz Comesana | Daniel Rentsch | Matthias M. Koebel | Wim J. Malfait | [12 empty] | Wim J. Malfait |  |  | wim.malfait@empa.ch |  |  | PEDS | EtOH | H2O | NH3
70 vol % TMEOS 30 vol % DMDEOS | Ambient pressure drying of silica aerogels after hydrophobization with mono-, di- and tri-functional silanes and mixtures thereof | PEDS |  |  |  | EtOH |  | H2O | [6 empty] | 5.5 | [13 empty] | 65 | 24 |  |  | 1 | 7 | [13 empty] | Ambient Pressure Drying | 150 | 0.101 | 3 | [22 empty] | Aerogel |  |  | 2.8 | 15.8 | 653 | 0.114 |  |  |  |  | 2019 | 48 | 9 | [18 empty] | Sol-gel | [14 empty] | NH3 |  | TMEOS | DMDEOS |  |  |  | EtOH | HCl | [7 empty] | TMEOS | DMDEOS | EtOH | HCl | [16 empty] | Ana Stojanovic | Silvia Paz Comesana | Daniel Rentsch | Matthias M. Koebel | Wim J. Malfait | [12 empty] | Wim J. Malfait |  |  | wim.malfait@empa.ch |  |  | PEDS | EtOH | H2O | NH3
70 vol % TMEOS 10 vol % MTES 20 vol % DMDEOS | Ambient pressure drying of silica aerogels after hydrophobization with mono-, di- and tri-functional silanes and mixtures thereof | PEDS |  |  |  | EtOH |  | H2O | [6 empty] | 5.5 | [13 empty] | 65 | 24 |  |  | 1 | 1 | [13 empty] | Ambient Pressure Drying | 150 | 0.101 | 3 | [22 empty] | Aerogel |  |  | 2.8 | 13.6 | 766 | 0.306 |  |  |  |  | 2019 | 48 | 9 | [18 empty] | Sol-gel | [14 empty] | NH3 |  | TMEOS | DMDEOS | MTES |  |  | EtOH | HCl | [7 empty] | TMEOS | DMDEOS | MTES | EtOH | HCl | [15 empty] | Ana Stojanovic | Silvia Paz Comesana | Daniel Rentsch | Matthias M. Koebel | Wim J. Malfait | [12 empty] | Wim J. Malfait |  |  | wim.malfait@empa.ch |  |  | PEDS | EtOH | H2O | NH3
70 vol % TMEOS 10 vol % MTES 20 vol % DMDEOS | Ambient pressure drying of silica aerogels after hydrophobization with mono-, di- and tri-functional silanes and mixtures thereof | PEDS |  |  |  | EtOH |  | H2O | [6 empty] | 5.5 | [13 empty] | 65 | 24 |  |  | 1 | 2 | [13 empty] | Ambient Pressure Drying | 150 | 0.101 | 3 | [22 empty] | Aerogel |  |  | 3.2 | 14.6 | 792 | 0.242 |  |  |  |  | 2019 | 48 | 9 | [18 empty] | Sol-gel | [14 empty] | NH3 |  | TMEOS | DMDEOS | MTES |  |  | EtOH | HCl | [7 empty] | TMEOS | DMDEOS | MTES | EtOH | HCl | [15 empty] | Ana Stojanovic | Silvia Paz Comesana | Daniel Rentsch | Matthias M. Koebel | Wim J. Malfait | [12 empty] | Wim J. Malfait |  |  | wim.malfait@empa.ch |  |  | PEDS | EtOH | H2O | NH3
70 vol % TMEOS 10 vol % MTES 20 vol % DMDEOS | Ambient pressure drying of silica aerogels after hydrophobization with mono-, di- and tri-functional silanes and mixtures thereof | PEDS |  |  |  | EtOH |  | H2O | [6 empty] | 5.5 | [13 empty] | 65 | 24 |  |  | 1 | 7 | [13 empty] | Ambient Pressure Drying | 150 | 0.101 | 3 | [22 empty] | Aerogel |  |  | 3.6 | 17.6 | 778 | 0.141 |  |  |  |  | 2019 | 48 | 9 | [18 empty] | Sol-gel | [14 empty] | NH3 |  | TMEOS | DMDEOS | MTES |  |  | EtOH | HCl | [7 empty] | TMEOS | DMDEOS | MTES | EtOH | HCl | [15 empty] | Ana Stojanovic | Silvia Paz Comesana | Daniel Rentsch | Matthias M. Koebel | Wim J. Malfait | [12 empty] | Wim J. Malfait |  |  | wim.malfait@empa.ch |  |  | PEDS | EtOH | H2O | NH3
70 vol % TMEOS 20 vol % MTES 10 vol % DMDEOS | Ambient pressure drying of silica aerogels after hydrophobization with mono-, di- and tri-functional silanes and mixtures thereof | PEDS |  |  |  | EtOH |  | H2O | [6 empty] | 5.5 | [13 empty] | 65 | 24 |  |  | 1 | 1 | [13 empty] | Ambient Pressure Drying | 150 | 0.101 | 3 | [22 empty] | Aerogel |  |  | 2.8 | 13.6 | 766 | 0.374 |  |  |  |  | 2019 | 48 | 9 | [18 empty] | Sol-gel | [14 empty] | NH3 |  | TMEOS | DMDEOS | MTES |  |  | EtOH | HCl | [7 empty] | TMEOS | DMDEOS | MTES | EtOH | HCl | [15 empty] | Ana Stojanovic | Silvia Paz Comesana | Daniel Rentsch | Matthias M. Koebel | Wim J. Malfait | [12 empty] | Wim J. Malfait |  |  | wim.malfait@empa.ch |  |  | PEDS | EtOH | H2O | NH3
70 vol % TMEOS 20 vol % MTES 10 vol % DMDEOS | Ambient pressure drying of silica aerogels after hydrophobization with mono-, di- and tri-functional silanes and mixtures thereof | PEDS |  |  |  | EtOH |  | H2O | [6 empty] | 5.5 | [13 empty] | 65 | 24 |  |  | 1 | 2 | [13 empty] | Ambient Pressure Drying | 150 | 0.101 | 3 | [22 empty] | Aerogel | [5 empty] | 0.243 |  |  |  |  | 2019 | 48 | 9 | [18 empty] | Sol-gel | [14 empty] | NH3 |  | TMEOS | DMDEOS | MTES |  |  | EtOH | HCl | [7 empty] | TMEOS | DMDEOS | MTES | EtOH | HCl | [15 empty] | Ana Stojanovic | Silvia Paz Comesana | Daniel Rentsch | Matthias M. Koebel | Wim J. Malfait | [12 empty] | Wim J. Malfait |  |  | wim.malfait@empa.ch |  |  | PEDS | EtOH | H2O | NH3
70 vol % TMEOS 20 vol % MTES 10 vol % DMDEOS | Ambient pressure drying of silica aerogels after hydrophobization with mono-, di- and tri-functional silanes and mixtures thereof | PEDS |  |  |  | EtOH |  | H2O | [6 empty] | 5.5 | [13 empty] | 65 | 24 |  |  | 1 | 7 | [13 empty] | Ambient Pressure Drying | 150 | 0.101 | 3 | [22 empty] | Aerogel |  |  | 3.2 | 16.5 | 724 | 0.256 |  |  |  |  | 2019 | 48 | 9 | [18 empty] | Sol-gel | [14 empty] | NH3 |  | TMEOS | DMDEOS | MTES |  |  | EtOH | HCl | [7 empty] | TMEOS | DMDEOS | MTES | EtOH | HCl | [15 empty] | Ana Stojanovic | Silvia Paz Comesana | Daniel Rentsch | Matthias M. Koebel | Wim J. Malfait | [12 empty] | Wim J. Malfait |  |  | wim.malfait@empa.ch |  |  | PEDS | EtOH | H2O | NH3
60 vol % TMEOS 10 vol % MTES 30 vol % DMDEOS | Ambient pressure drying of silica aerogels after hydrophobization with mono-, di- and tri-functional silanes and mixtures thereof | PEDS |  |  |  | EtOH |  | H2O | [6 empty] | 5.5 | [13 empty] | 65 | 24 |  |  | 1 | 1 | [13 empty] | Ambient Pressure Drying | 150 | 0.101 | 3 | [22 empty] | Aerogel | [5 empty] | 0.386 |  |  |  |  | 2019 | 48 | 9 | [18 empty] | Sol-gel | [14 empty] | NH3 |  | TMEOS | DMDEOS | MTES |  |  | EtOH | HCl | [7 empty] | TMEOS | DMDEOS | MTES | EtOH | HCl | [15 empty] | Ana Stojanovic | Silvia Paz Comesana | Daniel Rentsch | Matthias M. Koebel | Wim J. Malfait | [12 empty] | Wim J. Malfait |  |  | wim.malfait@empa.ch |  |  | PEDS | EtOH | H2O | NH3
60 vol % TMEOS 10 vol % MTES 30 vol % DMDEOS | Ambient pressure drying of silica aerogels after hydrophobization with mono-, di- and tri-functional silanes and mixtures thereof | PEDS |  |  |  | EtOH |  | H2O | [6 empty] | 5.5 | [13 empty] | 65 | 24 |  |  | 1 | 2 | [13 empty] | Ambient Pressure Drying | 150 | 0.101 | 3 | [22 empty] | Aerogel |  |  | 2 | 10.8 | 654 | 0.355 |  |  |  |  | 2019 | 48 | 9 | [18 empty] | Sol-gel | [14 empty] | NH3 |  | TMEOS | DMDEOS | MTES |  |  | EtOH | HCl | [7 empty] | TMEOS | DMDEOS | MTES | EtOH | HCl | [15 empty] | Ana Stojanovic | Silvia Paz Comesana | Daniel Rentsch | Matthias M. Koebel | Wim J. Malfait | [12 empty] | Wim J. Malfait |  |  | wim.malfait@empa.ch |  |  | PEDS | EtOH | H2O | NH3
50 vol % TMEOS 20 vol % MTES 30 vol % DMDEOS | Ambient pressure drying of silica aerogels after hydrophobization with mono-, di- and tri-functional silanes and mixtures thereof | PEDS |  |  |  | EtOH |  | H2O | [6 empty] | 5.5 | [13 empty] | 65 | 24 |  |  | 1 | 1 | [13 empty] | Ambient Pressure Drying | 150 | 0.101 | 3 | [22 empty] | Aerogel |  |  | 1.2 | 8.5 | 503 | 0.548 |  |  |  |  | 2019 | 48 | 9 | [18 empty] | Sol-gel | [14 empty] | NH3 |  | TMEOS | DMDEOS | MTES |  |  | EtOH | HCl | [7 empty] | TMEOS | DMDEOS | MTES | EtOH | HCl | [15 empty] | Ana Stojanovic | Silvia Paz Comesana | Daniel Rentsch | Matthias M. Koebel | Wim J. Malfait | [12 empty] | Wim J. Malfait |  |  | wim.malfait@empa.ch |  |  | PEDS | EtOH | H2O | NH3
50 vol % TMEOS 20 vol % MTES 30 vol % DMDEOS | Ambient pressure drying of silica aerogels after hydrophobization with mono-, di- and tri-functional silanes and mixtures thereof | PEDS |  |  |  | EtOH |  | H2O | [6 empty] | 5.5 | [13 empty] | 65 | 24 |  |  | 1 | 2 | [13 empty] | Ambient Pressure Drying | 150 | 0.101 | 3 | [22 empty] | Aerogel | [5 empty] | 0.482 |  |  |  |  | 2019 | 48 | 9 | [18 empty] | Sol-gel | [14 empty] | NH3 |  | TMEOS | DMDEOS | MTES |  |  | EtOH | HCl | [7 empty] | TMEOS | DMDEOS | MTES | EtOH | HCl | [15 empty] | Ana Stojanovic | Silvia Paz Comesana | Daniel Rentsch | Matthias M. Koebel | Wim J. Malfait | [12 empty] | Wim J. Malfait |  |  | wim.malfait@empa.ch |  |  | PEDS | EtOH | H2O | NH3
40 vol % TMEOS 30 vol % MTES 30 vol % DMDEOS | Ambient pressure drying of silica aerogels after hydrophobization with mono-, di- and tri-functional silanes and mixtures thereof | PEDS |  |  |  | EtOH |  | H2O | [6 empty] | 5.5 | [13 empty] | 65 | 24 |  |  | 1 | 1 | [13 empty] | Ambient Pressure Drying | 150 | 0.101 | 3 | [22 empty] | Aerogel | [5 empty] | 0.617 |  |  |  |  | 2019 | 48 | 9 | [18 empty] | Sol-gel | [14 empty] | NH3 |  | TMEOS | DMDEOS | MTES |  |  | EtOH | HCl | [7 empty] | TMEOS | DMDEOS | MTES | EtOH | HCl | [15 empty] | Ana Stojanovic | Silvia Paz Comesana | Daniel Rentsch | Matthias M. Koebel | Wim J. Malfait | [12 empty] | Wim J. Malfait |  |  | wim.malfait@empa.ch |  |  | PEDS | EtOH | H2O | NH3
40 vol % TMEOS 30 vol % MTES 30 vol % DMDEOS | Ambient pressure drying of silica aerogels after hydrophobization with mono-, di- and tri-functional silanes and mixtures thereof | PEDS |  |  |  | EtOH |  | H2O | [6 empty] | 5.5 | [13 empty] | 65 | 24 |  |  | 1 | 2 | [13 empty] | Ambient Pressure Drying | 150 | 0.101 | 3 | [22 empty] | Aerogel | [5 empty] | 0.57 |  |  |  |  | 2019 | 48 | 9 | [18 empty] | Sol-gel | [14 empty] | NH3 |  | TMEOS | DMDEOS | MTES |  |  | EtOH | HCl | [7 empty] | TMEOS | DMDEOS | MTES | EtOH | HCl | [15 empty] | Ana Stojanovic | Silvia Paz Comesana | Daniel Rentsch | Matthias M. Koebel | Wim J. Malfait | [12 empty] | Wim J. Malfait |  |  | wim.malfait@empa.ch |  |  | PEDS | EtOH | H2O | NH3
30 vol % TMEOS 40 vol % MTES 30 vol % DMDEOS | Ambient pressure drying of silica aerogels after hydrophobization with mono-, di- and tri-functional silanes and mixtures thereof | PEDS |  |  |  | EtOH |  | H2O | [6 empty] | 5.5 | [13 empty] | 65 | 24 |  |  | 1 | 1 | [13 empty] | Ambient Pressure Drying | 150 | 0.101 | 3 | [22 empty] | Aerogel |  |  |  |  | 359 | 0.813 |  |  |  |  | 2019 | 48 | 9 | [18 empty] | Sol-gel | [14 empty] | NH3 |  | TMEOS | DMDEOS | MTES |  |  | EtOH | HCl | [7 empty] | TMEOS | DMDEOS | MTES | EtOH | HCl | [15 empty] | Ana Stojanovic | Silvia Paz Comesana | Daniel Rentsch | Matthias M. Koebel | Wim J. Malfait | [12 empty] | Wim J. Malfait |  |  | wim.malfait@empa.ch |  |  | PEDS | EtOH | H2O | NH3
30 vol % TMEOS 40 vol % MTES 30 vol % DMDEOS | Ambient pressure drying of silica aerogels after hydrophobization with mono-, di- and tri-functional silanes and mixtures thereof | PEDS |  |  |  | EtOH |  | H2O | [6 empty] | 5.5 | [13 empty] | 65 | 24 |  |  | 1 | 2 | [13 empty] | Ambient Pressure Drying | 150 | 0.101 | 3 | [22 empty] | Aerogel |  |  | 0.5 | 7.9 | 221 | 0.723 |  |  |  |  | 2019 | 48 | 9 | [18 empty] | Sol-gel | [14 empty] | NH3 |  | TMEOS | DMDEOS | MTES |  |  | EtOH | HCl | [7 empty] | TMEOS | DMDEOS | MTES | EtOH | HCl | [15 empty] | Ana Stojanovic | Silvia Paz Comesana | Daniel Rentsch | Matthias M. Koebel | Wim J. Malfait | [12 empty] | Wim J. Malfait |  |  | wim.malfait@empa.ch |  |  | PEDS | EtOH | H2O | NH3
RFSA 1- 2.5 mol EtOH | Monolithic silicon nitride-based aerogels with large specific surface area and low thermal conductivity | APTES |  |  |  | EtOH |  | Resorcinol |  | Formaldehyde | [18 empty] | 20 | [18 empty] | Supercritical Drying | 50 | 10 | 4 | [22 empty] | Aerogel | [5 empty] | 0.192 |  |  |  |  | 2019 | 41 | 2 |  | 5 |  | 0 | [14 empty] | Sol-gel | [30 empty] | EtOH | [17 empty] | CO2 |  | Yong Kong | Jiayue Zhang | Zhiyang Zhao | Xing Jiang | Xiaodong Shen | [12 empty] | Yong Kong |  |  | ykong@njtech.edu.cn |  |  | APTES | Resorcinol | Formaldehyde | EtOH
RFSA 2- 3.4 mol EtOH | Monolithic silicon nitride-based aerogels with large specific surface area and low thermal conductivity | APTES |  |  |  | EtOH |  | Resorcinol |  | Formaldehyde | [18 empty] | 20 | [18 empty] | Supercritical Drying | 50 | 10 | 4 | [22 empty] | Aerogel | [5 empty] | 0.164 |  |  |  |  | 2019 | 41 | 2 |  | 5 |  | 0 | [14 empty] | Sol-gel | [30 empty] | EtOH | [17 empty] | CO2 |  | Yong Kong | Jiayue Zhang | Zhiyang Zhao | Xing Jiang | Xiaodong Shen | [12 empty] | Yong Kong |  |  | ykong@njtech.edu.cn |  |  | APTES | Resorcinol | Formaldehyde | EtOH
RFSA 3- 4.3 mol EtOH | Monolithic silicon nitride-based aerogels with large specific surface area and low thermal conductivity | APTES |  |  |  | EtOH |  | Resorcinol |  | Formaldehyde | [18 empty] | 20 | [18 empty] | Supercritical Drying | 50 | 10 | 4 | [22 empty] | Aerogel | [5 empty] | 0.158 |  |  |  |  | 2019 | 41 | 2 |  | 5 |  | 0 | [14 empty] | Sol-gel | [30 empty] | EtOH | [17 empty] | CO2 |  | Yong Kong | Jiayue Zhang | Zhiyang Zhao | Xing Jiang | Xiaodong Shen | [12 empty] | Yong Kong |  |  | ykong@njtech.edu.cn |  |  | APTES | Resorcinol | Formaldehyde | EtOH
RFSA1 based SNA-1 (N2 dried silica nitride aerogels @1500) | Monolithic silicon nitride-based aerogels with large specific surface area and low thermal conductivity | APTES |  |  |  | EtOH |  | Resorcinol |  | Formaldehyde | [18 empty] | 20 | [18 empty] | Supercritical Drying | 50 | 10 | 4 |  | 800 |  | 3 | N2 Tube Furnace |  | 1500 | 5 | N2 Tube Furnace | [5 empty] | N2 Tube Furnace |  |  |  | 600 | 180 |  |  | Aerogel | Mesoporous |  | 1.27 |  | 225 | 0.312 |  | 0.06071 | Monolithic |  | 2019 | 41 | 2 |  | 5 |  | 0 | [11 empty] | Carbonization/Carbothermal Nitridation | Thermal treatment to remove Carbon |  | Sol-gel | [16 empty] | N2 | [13 empty] | EtOH | [17 empty] | CO2 |  | Yong Kong | Jiayue Zhang | Zhiyang Zhao | Xing Jiang | Xiaodong Shen | [12 empty] | Yong Kong |  |  | ykong@njtech.edu.cn |  |  | APTES | Resorcinol | Formaldehyde | EtOH
RFSA2 based SNA-2 (N2 dried silica nitride aerogels @1500) | Monolithic silicon nitride-based aerogels with large specific surface area and low thermal conductivity | APTES |  |  |  | EtOH |  | Resorcinol |  | Formaldehyde | [18 empty] | 20 | [18 empty] | Supercritical Drying | 50 | 10 | 4 |  | 800 |  | 3 | N2 Tube Furnace |  | 1500 | 5 | N2 Tube Furnace | [5 empty] | N2 Tube Furnace |  |  |  | 600 | 180 |  |  | Aerogel | Mesoporous |  | 1.21 |  | 445 | 0.127 |  | 0.04909 | Monolithic |  | 2019 | 41 | 2 |  | 5 |  | 0 | [11 empty] | Carbonization/Carbothermal Nitridation | Thermal treatment to remove Carbon |  | Sol-gel | [16 empty] | N2 | [13 empty] | EtOH | [17 empty] | CO2 |  | Yong Kong | Jiayue Zhang | Zhiyang Zhao | Xing Jiang | Xiaodong Shen | [12 empty] | Yong Kong |  |  | ykong@njtech.edu.cn |  |  | APTES | Resorcinol | Formaldehyde | EtOH
RFSA3 based SNA-3 (N2 dried silica nitride aerogels @1500) | Monolithic silicon nitride-based aerogels with large specific surface area and low thermal conductivity | APTES |  |  |  | EtOH |  | Resorcinol |  | Formaldehyde | [18 empty] | 20 | [18 empty] | Supercritical Drying | 50 | 10 | 4 |  | 800 |  | 3 | N2 Tube Furnace |  | 1500 | 5 | N2 Tube Furnace | [5 empty] | N2 Tube Furnace |  |  |  | 600 | 180 |  |  | Aerogel | Mesoporous |  | 0.845 |  | 339 | 0.148 |  | 0.05242 | Monolithic |  | 2019 | 41 | 2 |  | 5 |  | 0 | [11 empty] | Carbonization/Carbothermal Nitridation | Thermal treatment to remove Carbon |  | Sol-gel | [16 empty] | N2 | [13 empty] | EtOH | [17 empty] | CO2 |  | Yong Kong | Jiayue Zhang | Zhiyang Zhao | Xing Jiang | Xiaodong Shen | [12 empty] | Yong Kong |  |  | ykong@njtech.edu.cn |  |  | APTES | Resorcinol | Formaldehyde | EtOH
RFSA2 based SNA-2 (N2 dried silica nitride aerogels @1400) | Monolithic silicon nitride-based aerogels with large specific surface area and low thermal conductivity | APTES |  |  |  | EtOH |  | Resorcinol |  | Formaldehyde | [18 empty] | 20 | [18 empty] | Supercritical Drying | 50 | 10 | 4 |  | 800 |  | 3 | N2 Tube Furnace |  | 1400 | 5 | N2 Tube Furnace | [5 empty] | N2 Tube Furnace |  |  |  | 600 | 180 |  |  | Aerogel | Mesoporous |  | 1.74 |  | 638 | 0.121 |  | 0.459 | Monolithic |  | 2019 | 41 | 2 |  | 5 |  | 0 | [11 empty] | Carbonization/Carbothermal Nitridation | Thermal treatment to remove Carbon |  | Sol-gel | [16 empty] | N2 | [13 empty] | EtOH | [17 empty] | CO2 |  | Yong Kong | Jiayue Zhang | Zhiyang Zhao | Xing Jiang | Xiaodong Shen | [12 empty] | Yong Kong |  |  | ykong@njtech.edu.cn |  |  | APTES | Resorcinol | Formaldehyde | EtOH
RFSA2 based SNA-2 (N2 dried silica nitride aerogels @1450) | Monolithic silicon nitride-based aerogels with large specific surface area and low thermal conductivity | APTES |  |  |  | EtOH |  | Resorcinol |  | Formaldehyde | [18 empty] | 20 | [18 empty] | Supercritical Drying | 50 | 10 | 4 |  | 800 |  | 3 | N2 Tube Furnace |  | 1450 | 5 | N2 Tube Furnace | [5 empty] | N2 Tube Furnace |  |  |  | 600 | 180 |  |  | Aerogel | Mesoporous |  | 0.84 |  | 303 | 0.135 |  | 0.05385 | Monolithic |  | 2019 | 41 | 2 |  | 5 |  | 0 | [11 empty] | Carbonization/Carbothermal Nitridation | Thermal treatment to remove Carbon |  | Sol-gel | [16 empty] | N2 | [13 empty] | EtOH | [17 empty] | CO2 |  | Yong Kong | Jiayue Zhang | Zhiyang Zhao | Xing Jiang | Xiaodong Shen | [12 empty] | Yong Kong |  |  | ykong@njtech.edu.cn |  |  | APTES | Resorcinol | Formaldehyde | EtOH
RFSA2 based SNA-2 (N2 dried silica nitride aerogels @1550) | Monolithic silicon nitride-based aerogels with large specific surface area and low thermal conductivity | APTES |  |  |  | EtOH |  | Resorcinol |  | Formaldehyde | [18 empty] | 20 | [18 empty] | Supercritical Drying | 50 | 10 | 4 |  | 800 |  | 3 | N2 Tube Furnace |  | 1550 | 5 | N2 Tube Furnace | [5 empty] | N2 Tube Furnace |  |  |  | 600 | 180 |  |  | Aerogel | Mesoporous |  | 1.1 |  | 189 | 0.142 |  |  | Monolithic |  | 2019 | 41 | 2 |  | 5 |  | 0 | [11 empty] | Carbonization/Carbothermal Nitridation | Thermal treatment to remove Carbon |  | Sol-gel | [16 empty] | N2 | [13 empty] | EtOH | [17 empty] | CO2 |  | Yong Kong | Jiayue Zhang | Zhiyang Zhao | Xing Jiang | Xiaodong Shen | [12 empty] | Yong Kong |  |  | ykong@njtech.edu.cn |  |  | APTES | Resorcinol | Formaldehyde | EtOH
SiO2 | Effect of Doping Al on the Desulfurization Performance of Ag/SiO2–Al2O3 Aerogel Composite Adsorbents | TEOS |  |  |  | EtOH |  | H2O | [6 empty] | 1 | [14 empty] | 0.1666667 |  |  | 1 | 0.6666667 | 39.85 | 2 | 0.5 | [10 empty] | Ambient Pressure Drying | 79.85 | 0.101 | 2 | Ambient Pressure Drying | 119.85 | 0.101 | 2 | [18 empty] | Aerogel | Mesoporous |  | 1.5 | 5 | 881 | [5 empty] | 2019 | 47 | 5 | [11 empty] | 2 |  | Gels created with referenced method from other paper. Very little information given on this aerogel |  |  |  |  | Sol-gel | [14 empty] | HNO3 | [15 empty] | EtOH | TEOS |  |  |  | N-hexane | [14 empty] | Feifan Chen | Weihao Cai | Nengquan Fan | Yongkang Lu | Luxia Yin | ZeKai Zhan | Wensheng Ning | [10 empty] | Bo Zhang |  |  | zb10006093@zjut.edu.cn |  |  | TEOS | H2O | EtOH | [7 empty] | HNO3
Ag/SiO2 | Effect of Doping Al on the Desulfurization Performance of Ag/SiO2–Al2O3 Aerogel Composite Adsorbents | TEOS |  |  |  | EtOH |  | H2O | [6 empty] | 1 | [14 empty] | 0.1666667 |  |  | 1 | 0.6666667 | 39.85 | 2 | 0.5 | [10 empty] | Ambient Pressure Drying | 79.85 | 0.101 | 2 | Ambient Pressure Drying | 119.85 | 0.101 | 2 | [18 empty] | Aerogel | Mesoporous |  | 0.7 | 4 | 870 | [5 empty] | 2019 | 47 | 5 | [11 empty] | 2 |  | Gels created with referenced method from other paperHNO3 added last dropwise |  |  |  |  | Sol-gel | [7 empty] | AgNO3 | [6 empty] | HNO3 | [15 empty] | EtOH | TEOS |  |  |  | N-hexane | [14 empty] | Feifan Chen | Weihao Cai | Nengquan Fan | Yongkang Lu | Luxia Yin | ZeKai Zhan | Wensheng Ning | [10 empty] | Bo Zhang |  |  | zb10006093@zjut.edu.cn |  |  | AgNO3 | H2O | [8 empty] | TEOS | EtOH
Ag/SiO2–Al2O3- Si/Al mol ratio 150 | Effect of Doping Al on the Desulfurization Performance of Ag/SiO2–Al2O3 Aerogel Composite Adsorbents | TEOS |  |  |  | EtOH |  | H2O | [6 empty] | 0.8 | [14 empty] | 0.1666667 |  |  | 1 | 0.6666667 | 39.85 | 2 | 0.5 | [10 empty] | Ambient Pressure Drying | 79.85 | 0.101 | 2 | Ambient Pressure Drying | 119.85 | 0.101 | 2 | [18 empty] | Aerogel | Mesoporous |  | 0.8 | 3.7 | 802 | [5 empty] | 2019 | 47 | 5 | [7 empty] | 90 |  |  |  | 6.5 |  | The 90 minute sol 2 stir time is after sols were combined. NH4OH was added dropwise after this time |  |  |  |  | Sol-gel | [7 empty] | AgNO3 | Al(NO3)3 | [5 empty] | NH4OH | [15 empty] | EtOH | TEOS |  |  |  | N-hexane | [14 empty] | Feifan Chen | Weihao Cai | Nengquan Fan | Yongkang Lu | Luxia Yin | ZeKai Zhan | Wensheng Ning | [10 empty] | Bo Zhang |  |  | zb10006093@zjut.edu.cn |  |  | AgNO3 | Al(NO3)3 | H2O | [7 empty] | TEOS | EtOH
Ag/SiO2–Al2O3-Si/Al mol ratio 125 | Effect of Doping Al on the Desulfurization Performance of Ag/SiO2–Al2O3 Aerogel Composite Adsorbents | TEOS |  |  |  | EtOH |  | H2O | [6 empty] | 0.8 | [14 empty] | 0.1666667 |  |  | 1 | 0.6666667 | 39.85 | 2 | 0.5 | [10 empty] | Ambient Pressure Drying | 79.85 | 0.101 | 2 | Ambient Pressure Drying | 119.85 | 0.101 | 2 | [18 empty] | Aerogel | Mesoporous |  | 0.7 | 3.7 | 784 | [5 empty] | 2019 | 47 | 5 | [7 empty] | 90 |  |  |  | 6.5 |  | The 90 minute sol 2 stir time is after sols were combined. NH4OH was added dropwise after this time |  |  |  |  | Sol-gel | [7 empty] | AgNO3 | Al(NO3)3 | [5 empty] | NH4OH | [15 empty] | EtOH | TEOS |  |  |  | N-hexane | [14 empty] | Feifan Chen | Weihao Cai | Nengquan Fan | Yongkang Lu | Luxia Yin | ZeKai Zhan | Wensheng Ning | [10 empty] | Bo Zhang |  |  | zb10006093@zjut.edu.cn |  |  | AgNO3 | Al(NO3)3 | H2O | [7 empty] | TEOS | EtOH
Ag/SiO2–Al2O3-Si/Al mol ratio 100 | Effect of Doping Al on the Desulfurization Performance of Ag/SiO2–Al2O3 Aerogel Composite Adsorbents | TEOS |  |  |  | EtOH |  | H2O | [6 empty] | 0.8 | [14 empty] | 0.1666667 |  |  | 1 | 0.6666667 | 39.85 | 2 | 0.5 | [10 empty] | Ambient Pressure Drying | 79.85 | 0.101 | 2 | Ambient Pressure Drying | 119.85 | 0.101 | 2 | [18 empty] | Aerogel | Mesoporous |  | 0.7 | 3.8 | 762 | [5 empty] | 2019 | 47 | 5 | [7 empty] | 90 |  |  |  | 6.5 |  | The 90 minute sol 2 stir time is after sols were combined. NH4OH was added dropwise after this time |  |  |  |  | Sol-gel | [7 empty] | AgNO3 | Al(NO3)3 | [5 empty] | NH4OH | [15 empty] | EtOH | TEOS |  |  |  | N-hexane | [14 empty] | Feifan Chen | Weihao Cai | Nengquan Fan | Yongkang Lu | Luxia Yin | ZeKai Zhan | Wensheng Ning | [10 empty] | Bo Zhang |  |  | zb10006093@zjut.edu.cn |  |  | AgNO3 | Al(NO3)3 | H2O | [7 empty] | TEOS | EtOH
Ag/SiO2–Al2O3-Si/Al mol ratio 75 | Effect of Doping Al on the Desulfurization Performance of Ag/SiO2–Al2O3 Aerogel Composite Adsorbents | TEOS |  |  |  | EtOH |  | H2O | [6 empty] | 0.8 | [14 empty] | 0.1666667 |  |  | 1 | 0.6666667 | 39.85 | 2 | 0.5 | [10 empty] | Ambient Pressure Drying | 79.85 | 0.101 | 2 | Ambient Pressure Drying | 119.85 | 0.101 | 2 | [18 empty] | Aerogel | Mesoporous |  | 0.6 | 3.7 | 724 | [5 empty] | 2019 | 47 | 5 | [7 empty] | 90 |  |  |  | 6.5 |  | The 90 minute sol 2 stir time is after sols were combined. NH4OH was added dropwise after this time |  |  |  |  | Sol-gel | [7 empty] | AgNO3 | Al(NO3)3 | [5 empty] | NH4OH | [15 empty] | EtOH | TEOS |  |  |  | N-hexane | [14 empty] | Feifan Chen | Weihao Cai | Nengquan Fan | Yongkang Lu | Luxia Yin | ZeKai Zhan | Wensheng Ning | [10 empty] | Bo Zhang |  |  | zb10006093@zjut.edu.cn |  |  | AgNO3 | Al(NO3)3 | H2O | [7 empty] | TEOS | EtOH
Ag/SiO2–Al2O3-Si/Al mol ratio 50 | Effect of Doping Al on the Desulfurization Performance of Ag/SiO2–Al2O3 Aerogel Composite Adsorbents | TEOS |  |  |  | EtOH |  | H2O | [6 empty] | 0.8 | [14 empty] | 0.1666667 |  |  | 1 | 0.6666667 | 39.85 | 2 | 0.5 | [10 empty] | Ambient Pressure Drying | 79.85 | 0.101 | 2 | Ambient Pressure Drying | 119.85 | 0.101 | 2 | [18 empty] | Aerogel | Mesoporous |  | 0.3 | 3.6 | 658 | [5 empty] | 2019 | 47 | 5 | [7 empty] | 90 |  |  |  | 6.5 |  | The 90 minute sol 2 stir time is after sols were combined. NH4OH was added dropwise after this time |  |  |  |  | Sol-gel | [7 empty] | AgNO3 | Al(NO3)3 | [5 empty] | NH4OH | [15 empty] | EtOH | TEOS |  |  |  | N-hexane | [14 empty] | Feifan Chen | Weihao Cai | Nengquan Fan | Yongkang Lu | Luxia Yin | ZeKai Zhan | Wensheng Ning | [10 empty] | Bo Zhang |  |  | zb10006093@zjut.edu.cn |  |  | AgNO3 | Al(NO3)3 | H2O | [7 empty] | TEOS | EtOH
Ag/SiO2–Al2O3-Si/Al mol ratio 100-rec | Effect of Doping Al on the Desulfurization Performance of Ag/SiO2–Al2O3 Aerogel Composite Adsorbents | TEOS |  |  |  | EtOH |  | H2O | [6 empty] | 0.8 | [14 empty] | 0.1666667 |  |  | 1 | 0.6666667 | 39.85 | 2 | 0.5 | [10 empty] | Ambient Pressure Drying | 79.85 | 0.101 | 2 | Ambient Pressure Drying | 119.85 | 0.101 | 2 | [18 empty] | Aerogel | Mesoporous |  | 0.7 | 3.7 | 758 | [5 empty] | 2019 | 47 | 5 | [7 empty] | 90 |  |  |  | 6.5 |  | The 90 minute sol 2 stir time is after sols were combined. NH4OH was added dropwise after this time |  |  |  |  | Sol-gel | [7 empty] | AgNO3 | Al(NO3)3 | [5 empty] | NH4OH | [15 empty] | EtOH | TEOS |  |  |  | N-hexane | [14 empty] | Feifan Chen | Weihao Cai | Nengquan Fan | Yongkang Lu | Luxia Yin | ZeKai Zhan | Wensheng Ning | [10 empty] | Bo Zhang |  |  | zb10006093@zjut.edu.cn |  |  | AgNO3 | Al(NO3)3 | H2O | [7 empty] | TEOS | EtOH
MTES | Enhancing aerogel mechanical properties with incorporation of POSS | MTES | [45 empty] | Ambient Pressure Drying |  | 0.101 | [23 empty] | Aerogel | Mesoporous | 97 | 4.58 | 19.8 | 800 | 0.065 | 0.78 |  |  |  | 2019 | 30 | 2 | [12 empty] | MTES aerogel preparation is not described at all. Assumed the same as ODES aerogels but without ODES | [5 empty] | Sol-gel | [50 empty] | Linbin Wang | Guomin Song | Ruilu Guo | Xuxu Qiao | Guangxin Chen | [12 empty] | Zheng Zhou | Qifang Li |  | zhouzheng@mail.buct.edu.cn | qflee@mail.buct.edu.cn
ODES-1-1% | Enhancing aerogel mechanical properties with incorporation of POSS | MTES |  |  |  | EtOH | [5 empty] | HCl | 0.01 |  | 10 | [13 empty] | 50 | 48 | [17 empty] | Ambient Pressure Drying |  | 0.101 | [23 empty] | Aerogel | Mesoporous | 96 | 4.36 | 17.4 | 760 | 0.087 | 2.12 |  | Monolithic |  | 2019 | 30 | 2 |  | 20 |  | 25 |  |  |  | 5 |  |  |  | 7 |  | NH4OH added dropwise with stirring |  |  |  |  | Sol-gel |  | ODES-1 | [12 empty] | NH4OH |  | TMCS | [13 empty] | N-hexane |  |  |  |  | TMCS | [14 empty] | Linbin Wang | Guomin Song | Ruilu Guo | Xuxu Qiao | Guangxin Chen | [12 empty] | Zheng Zhou | Qifang Li |  | zhouzheng@mail.buct.edu.cn | qflee@mail.buct.edu.cn |  | ODES-1 | MTES | EtOH | HCl | [6 empty] | NH4OH
ODES-1-4% | Enhancing aerogel mechanical properties with incorporation of POSS | MTES |  |  |  | EtOH | [5 empty] | HCl | 0.01 |  | 10 | [13 empty] | 50 | 48 | [17 empty] | Ambient Pressure Drying |  | 0.101 | [23 empty] | Aerogel | Mesoporous | 96.2 | 4.06 | 17.5 | 771 | 0.084 | 2.09 |  | Monolithic |  | 2019 | 30 | 2 |  | 20 |  | 25 |  |  |  | 5 |  |  |  | 7 |  | NH4OH added dropwise with stirring |  |  |  |  | Sol-gel |  | ODES-1 | [12 empty] | NH4OH |  | TMCS | [13 empty] | N-hexane |  |  |  |  | TMCS | [14 empty] | Linbin Wang | Guomin Song | Ruilu Guo | Xuxu Qiao | Guangxin Chen | [12 empty] | Zheng Zhou | Qifang Li |  | zhouzheng@mail.buct.edu.cn | qflee@mail.buct.edu.cn |  | ODES-1 | MTES | EtOH | HCl | [6 empty] | NH4OH
ODES-1-8% | Enhancing aerogel mechanical properties with incorporation of POSS | MTES |  |  |  | EtOH | [5 empty] | HCl | 0.01 |  | 10 | [13 empty] | 50 | 48 | [17 empty] | Ambient Pressure Drying |  | 0.101 | [23 empty] | Aerogel | Mesoporous | 95.9 | 4.16 | 17.3 | 774 | 0.09 | 0.85 |  | Monolithic |  | 2019 | 30 | 2 |  | 20 |  | 25 |  |  |  | 5 |  |  |  | 7 |  | NH4OH added dropwise with stirring |  |  |  |  | Sol-gel |  | ODES-1 | [12 empty] | NH4OH |  | TMCS | [13 empty] | N-hexane |  |  |  |  | TMCS | [14 empty] | Linbin Wang | Guomin Song | Ruilu Guo | Xuxu Qiao | Guangxin Chen | [12 empty] | Zheng Zhou | Qifang Li |  | zhouzheng@mail.buct.edu.cn | qflee@mail.buct.edu.cn |  | ODES-1 | MTES | EtOH | HCl | [6 empty] | NH4OH
ODES-2-1% | Enhancing aerogel mechanical properties with incorporation of POSS | MTES |  |  |  | EtOH | [5 empty] | HCl | 0.01 |  | 10 | [13 empty] | 50 | 48 | [17 empty] | Ambient Pressure Drying |  | 0.101 | [23 empty] | Aerogel | Mesoporous | 95.9 | 3.73 | 17.5 | 807 | 0.09 | 1.77 |  | Monolithic |  | 2019 | 30 | 2 |  | 20 |  | 25 |  |  |  | 5 |  |  |  | 7 |  | NH4OH added dropwise with stirring |  |  |  |  | Sol-gel |  | ODES-2 | [12 empty] | NH4OH |  | TMCS | [13 empty] | N-hexane |  |  |  |  | TMCS | [14 empty] | Linbin Wang | Guomin Song | Ruilu Guo | Xuxu Qiao | Guangxin Chen | [12 empty] | Zheng Zhou | Qifang Li |  | zhouzheng@mail.buct.edu.cn | qflee@mail.buct.edu.cn |  | ODES-2 | MTES | EtOH | HCl | [6 empty] | NH4OH
ODES-2-4% | Enhancing aerogel mechanical properties with incorporation of POSS | MTES |  |  |  | EtOH | [5 empty] | HCl | 0.01 |  | 10 | [13 empty] | 50 | 48 | [17 empty] | Ambient Pressure Drying |  | 0.101 | [23 empty] | Aerogel | Mesoporous | 95.6 | 3.68 | 10 | 877 | 0.096 | 2.3 |  | Monolithic |  | 2019 | 30 | 2 |  | 20 |  | 25 |  |  |  | 5 |  |  |  | 7 |  | NH4OH added dropwise with stirring |  |  |  |  | Sol-gel |  | ODES-2 | [12 empty] | NH4OH |  | TMCS | [13 empty] | N-hexane |  |  |  |  | TMCS | [14 empty] | Linbin Wang | Guomin Song | Ruilu Guo | Xuxu Qiao | Guangxin Chen | [12 empty] | Zheng Zhou | Qifang Li |  | zhouzheng@mail.buct.edu.cn | qflee@mail.buct.edu.cn |  | ODES-2 | MTES | EtOH | HCl | [6 empty] | NH4OH
ODES-2-8% | Enhancing aerogel mechanical properties with incorporation of POSS | MTES |  |  |  | EtOH | [5 empty] | HCl | 0.01 |  | 10 | [13 empty] | 50 | 48 | [17 empty] | Ambient Pressure Drying |  | 0.101 | [23 empty] | Aerogel | Mesoporous | 95.2 | 3.28 | 9.5 | 820 | 0.105 | 1.98 |  | Monolithic |  | 2019 | 30 | 2 |  | 20 |  | 25 |  |  |  | 5 |  |  |  | 7 |  | NH4OH added dropwise with stirring |  |  |  |  | Sol-gel |  | ODES-2 | [12 empty] | NH4OH |  | TMCS | [13 empty] | N-hexane |  |  |  |  | TMCS | [14 empty] | Linbin Wang | Guomin Song | Ruilu Guo | Xuxu Qiao | Guangxin Chen | [12 empty] | Zheng Zhou | Qifang Li |  | zhouzheng@mail.buct.edu.cn | qflee@mail.buct.edu.cn |  | ODES-2 | MTES | EtOH | HCl | [6 empty] | NH4OH
ODES-3-1% | Enhancing aerogel mechanical properties with incorporation of POSS | MTES |  |  |  | EtOH | [5 empty] | HCl | 0.01 |  | 10 | [13 empty] | 50 | 48 | [17 empty] | Ambient Pressure Drying |  | 0.101 | [23 empty] | Aerogel | Mesoporous | 95.8 | 3.81 | 12.4 | 778 | 0.093 | 1.74 |  | Monolithic |  | 2019 | 30 | 2 |  | 20 |  | 25 |  |  |  | 5 |  |  |  | 7 |  | NH4OH added dropwise with stirring |  |  |  |  | Sol-gel |  | ODES-3 | [12 empty] | NH4OH |  | TMCS | [13 empty] | N-hexane |  |  |  |  | TMCS | [14 empty] | Linbin Wang | Guomin Song | Ruilu Guo | Xuxu Qiao | Guangxin Chen | [12 empty] | Zheng Zhou | Qifang Li |  | zhouzheng@mail.buct.edu.cn | qflee@mail.buct.edu.cn |  | ODES-3 | MTES | EtOH | HCl | [6 empty] | NH4OH
ODES-3-4% | Enhancing aerogel mechanical properties with incorporation of POSS | MTES |  |  |  | EtOH | [5 empty] | HCl | 0.01 |  | 10 | [13 empty] | 50 | 48 | [17 empty] | Ambient Pressure Drying |  | 0.101 | [23 empty] | Aerogel | Mesoporous | 95.4 | 3.2 | 9.6 | 787 | 0.102 | 1.88 |  | Monolithic |  | 2019 | 30 | 2 |  | 20 |  | 25 |  |  |  | 5 |  |  |  | 7 |  | NH4OH added dropwise with stirring |  |  |  |  | Sol-gel |  | ODES-3 | [12 empty] | NH4OH |  | TMCS | [13 empty] | N-hexane |  |  |  |  | TMCS | [14 empty] | Linbin Wang | Guomin Song | Ruilu Guo | Xuxu Qiao | Guangxin Chen | [12 empty] | Zheng Zhou | Qifang Li |  | zhouzheng@mail.buct.edu.cn | qflee@mail.buct.edu.cn |  | ODES-3 | MTES | EtOH | HCl | [6 empty] | NH4OH
ODES-3-8% | Enhancing aerogel mechanical properties with incorporation of POSS | MTES |  |  |  | EtOH | [5 empty] | HCl | 0.01 |  | 10 | [13 empty] | 50 | 48 | [17 empty] | Ambient Pressure Drying |  | 0.101 | [23 empty] | Aerogel | Mesoporous | 95.1 | 2.99 | 9.5 | 775 | 0.107 | 2.13 |  | Monolithic |  | 2019 | 30 | 2 |  | 20 |  | 25 |  |  |  | 5 |  |  |  | 7 |  | NH4OH added dropwise with stirring |  |  |  |  | Sol-gel |  | ODES-3 | [12 empty] | NH4OH |  | TMCS | [13 empty] | N-hexane |  |  |  |  | TMCS | [14 empty] | Linbin Wang | Guomin Song | Ruilu Guo | Xuxu Qiao | Guangxin Chen | [12 empty] | Zheng Zhou | Qifang Li |  | zhouzheng@mail.buct.edu.cn | qflee@mail.buct.edu.cn |  | ODES-3 | MTES | EtOH | HCl | [6 empty] | NH4OH
TMOS-co-APTES Aerogel | Light scattering and haze in TMOS-co-APTES silica aerogels | TMOS | 0.002 |  |  | Acetonitrile | 0.019 | H2O | 0.009 | [18 empty] | 2 |  | 24 |  |  | 4 | 1.333333 | [13 empty] | Supercritical Drying | 40 |  | 2 | [22 empty] | Aerogel | Mesoporous | 87.7 | 4.099 | 17.08 | 960 | 0.214 |  |  | Monolithic |  | 2019 | 27 | 8 | [12 empty] | Total mass f silane was varied with respect to total mass. Sols below 1/32 didn't gel. (Mass of H2O followed reduction of mass of silanes | Sols were first cooled with dry ice then allowed to thaw before mixing and gelation |  |  |  |  | Sol-gel |  | APTES |  |  | 0 | [25 empty] | Acetonitrile | [17 empty] | CO2 |  | Chandana Mandal | Suraj Donthula | Rushi Soni | Massimo Bertino | Chariklia Sotiriou-Leventis | [12 empty] | Nicholas Leventis |  |  | leventis@mst.edu |  |  | APTES | TMOS | Acetonitrile | [7 empty] | H2O | Acetonitrile
TMOS-co-APTES Aerogel total mass of silane 1/2 | Light scattering and haze in TMOS-co-APTES silica aerogels | TMOS | 0.001 |  |  | Acetonitrile | 0.019 | H2O | 0.005 | [18 empty] | 3 |  | 24 |  |  | 5 | 1.333333 | [13 empty] | Supercritical Drying | 40 |  | 2 | [22 empty] | Aerogel | Mesoporous | 93.1 | 7.824 | 34.89 | 897 | 0.119 |  |  | Monolithic |  | 2019 | 27 | 8 | [12 empty] | Total mass f silane was varied with respect to total mass. Sols below 1/32 didn't gel. (Mass of H2O followed reduction of mass of silanes | Sols were first cooled with dry ice then allowed to thaw before mixing and gelation |  |  |  |  | Sol-gel |  | APTES |  |  | 0 | [25 empty] | Acetonitrile | [17 empty] | CO2 |  | Chandana Mandal | Suraj Donthula | Rushi Soni | Massimo Bertino | Chariklia Sotiriou-Leventis | [12 empty] | Nicholas Leventis |  |  | leventis@mst.edu |  |  | APTES | TMOS | Acetonitrile | [7 empty] | H2O | Acetonitrile
TMOS-co-APTES Aerogel total mass of silane 1/4 | Light scattering and haze in TMOS-co-APTES silica aerogels | TMOS | 0.001 |  |  | Acetonitrile | 0.019 | H2O | 0.002 | [18 empty] | 9 |  | 24 |  |  | 6 | 1.333333 | [13 empty] | Supercritical Drying | 40 |  | 2 | [22 empty] | Aerogel |  | 96.3 | 15.04 | 75.03 | 802 | 0.064 |  |  |  |  | 2019 | 27 | 8 | [12 empty] | Total mass f silane was varied with respect to total mass. Sols below 1/32 didn't gel. (Mass of H2O followed reduction of mass of silanes | Sols were first cooled with dry ice then allowed to thaw before mixing and gelation |  |  |  |  | Sol-gel |  | APTES |  |  | 0 | [25 empty] | Acetonitrile | [17 empty] | CO2 |  | Chandana Mandal | Suraj Donthula | Rushi Soni | Massimo Bertino | Chariklia Sotiriou-Leventis | [12 empty] | Nicholas Leventis |  |  | leventis@mst.edu |  |  | APTES | TMOS | Acetonitrile | [7 empty] | H2O | Acetonitrile
TMOS-co-APTES Aerogel total mass of silane 1/8 | Light scattering and haze in TMOS-co-APTES silica aerogels | TMOS | 0 |  |  | Acetonitrile | 0.019 | H2O | 0.001 | [18 empty] | 58 |  | 24 |  |  | 7 | 1.333333 | [13 empty] | Supercritical Drying | 40 |  | 2 | [22 empty] | Aerogel |  | 98.1 | 30.67 | 377.5 | 325 | 0.032 |  |  |  |  | 2019 | 27 | 8 | [12 empty] | Total mass f silane was varied with respect to total mass. Sols below 1/32 didn't gel. (Mass of H2O followed reduction of mass of silanes | Sols were first cooled with dry ice then allowed to thaw before mixing and gelation |  |  |  |  | Sol-gel |  | APTES |  |  | 0 | [25 empty] | Acetonitrile | [17 empty] | CO2 |  | Chandana Mandal | Suraj Donthula | Rushi Soni | Massimo Bertino | Chariklia Sotiriou-Leventis | [12 empty] | Nicholas Leventis |  |  | leventis@mst.edu |  |  | APTES | TMOS | Acetonitrile | [7 empty] | H2O | Acetonitrile
TMOS-co-APTES Aerogel total mass of silane 1/16 | Light scattering and haze in TMOS-co-APTES silica aerogels | TMOS | 0 |  |  | Acetonitrile | 0.019 | H2O | 0.001 | [18 empty] | 225 |  | 24 |  |  | 8 | 1.333333 | [13 empty] | Supercritical Drying | 40 |  | 2 | [22 empty] | Aerogel |  | 99 | 58.25 | 1280 | 182 | 0.017 |  |  |  |  | 2019 | 27 | 8 | [12 empty] | Total mass f silane was varied with respect to total mass. Sols below 1/32 didn't gel. (Mass of H2O followed reduction of mass of silanes | Sols were first cooled with dry ice then allowed to thaw before mixing and gelation |  |  |  |  | Sol-gel |  | APTES |  |  | 0 | [25 empty] | Acetonitrile | [17 empty] | CO2 |  | Chandana Mandal | Suraj Donthula | Rushi Soni | Massimo Bertino | Chariklia Sotiriou-Leventis | [12 empty] | Nicholas Leventis |  |  | leventis@mst.edu |  |  | APTES | TMOS | Acetonitrile | [7 empty] | H2O | Acetonitrile
TMOS-co-APTES Aerogel total mass of silane 1/32 | Light scattering and haze in TMOS-co-APTES silica aerogels | TMOS | 0 |  |  | Acetonitrile | 0.019 | H2O | 0 | [18 empty] | 795 |  | 53 |  |  | 9 | 1.333333 | [13 empty] | Supercritical Drying | 40 |  | 2 | [22 empty] | Aerogel |  | 99.7 | 166.1 | 4489 | 148 | 0.006 |  |  |  |  | 2019 | 27 | 8 | [12 empty] | Total mass f silane was varied with respect to total mass. Sols below 1/32 didn't gel. (Mass of H2O followed reduction of mass of silanes | Sols were first cooled with dry ice then allowed to thaw before mixing and gelation |  |  |  |  | Sol-gel |  | APTES |  |  | 0 | [25 empty] | Acetonitrile | [17 empty] | CO2 |  | Chandana Mandal | Suraj Donthula | Rushi Soni | Massimo Bertino | Chariklia Sotiriou-Leventis | [12 empty] | Nicholas Leventis |  |  | leventis@mst.edu |  |  | APTES | TMOS | Acetonitrile | [7 empty] | H2O | Acetonitrile
Silica fiber reinforced aerogel- APD- modified by MTMS | Effect of different silylation agents on the properties of ambient pressure dried and supercritically dried vinyl-modified silica aerogels | TEOS |  |  |  | MeOH | [5 empty] | Oxalic Acid | 0.01 |  | 1 |  |  |  | 20 | [9 empty] | 27 | 168 |  |  | 3 | 1 | 50 | 1 | 1 | 50 | [9 empty] | Ambient Pressure Drying | 25 | 0.101 | 6 | Ambient Pressure Drying | 150 | 0.101 | 3 | [18 empty] | Aerogel | [5 empty] | 0.405 |  | 0.0949 |  |  | 2019 | 49 | 19 |  | 30 | 24 | 50 | [8 empty] | A silica fiber blanket was used during aging to reinforce the aerogels |  | Silica Fibers were added during aging |  |  |  | Sol-gel |  | VTMS | [12 empty] | NH4OH |  | MTMS |  |  |  |  | N-heptane |  |  |  | Silica Fiber |  |  |  |  | N-heptane |  |  |  |  | MTMS | N-heptane | [13 empty] | Rafael B. Torres | Joao P. Vareda | Alyne Lamy-Mendes | Luisa Duraes | [13 empty] | Luisa Duraes |  |  | luisa@eq.uc.pt |  |  | TEOS | VTMS | MeOH | Oxalic Acid | [6 empty] | NH4OH
Silica fiber reinforced aerogel- APD- modified by DMDMS | Effect of different silylation agents on the properties of ambient pressure dried and supercritically dried vinyl-modified silica aerogels | TEOS |  |  |  | MeOH | [5 empty] | Oxalic Acid | 0.01 |  | 1 |  |  |  | 20 | [9 empty] | 27 | 168 |  |  | 3 | 1 | 50 | 1 | 1 | 50 | [9 empty] | Ambient Pressure Drying | 25 | 0.101 | 6 | Ambient Pressure Drying | 150 | 0.101 | 3 | [18 empty] | Aerogel | [5 empty] | 0.2367 |  | 0.0711 |  |  | 2019 | 49 | 19 |  | 30 | 24 | 50 | [8 empty] | A silica fiber blanket was used during aging to reinforce the aerogels |  | Silica Fibers were added during aging |  |  |  | Sol-gel |  | VTMS | [12 empty] | NH4OH |  | DMDMS |  |  |  |  | N-heptane |  |  |  | Silica Fiber |  |  |  |  | N-heptane |  |  |  |  | DMDMS | N-heptane | [13 empty] | Rafael B. Torres | Joao P. Vareda | Alyne Lamy-Mendes | Luisa Duraes | [13 empty] | Luisa Duraes |  |  | luisa@eq.uc.pt |  |  | TEOS | VTMS | MeOH | Oxalic Acid | [6 empty] | NH4OH
Silica fiber reinforced aerogel- APD- modified by TMCS | Effect of different silylation agents on the properties of ambient pressure dried and supercritically dried vinyl-modified silica aerogels | TEOS |  |  |  | MeOH | [5 empty] | Oxalic Acid | 0.01 |  | 1 |  |  |  | 20 | [9 empty] | 27 | 168 |  |  | 3 | 1 | 50 | 1 | 1 | 50 | [9 empty] | Ambient Pressure Drying | 25 | 0.101 | 6 | Ambient Pressure Drying | 150 | 0.101 | 3 | [18 empty] | Aerogel | [5 empty] | 0.1183 |  | 0.0304 |  |  | 2019 | 49 | 19 |  | 30 | 24 | 50 | [8 empty] | A silica fiber blanket was used during aging to reinforce the aerogels |  | Silica Fibers were added during aging |  |  |  | Sol-gel |  | VTMS | [12 empty] | NH4OH |  | TMCS |  |  |  |  | N-heptane |  |  |  | Silica Fiber |  |  |  |  | N-heptane |  |  |  |  | TMCS | N-heptane | [13 empty] | Rafael B. Torres | Joao P. Vareda | Alyne Lamy-Mendes | Luisa Duraes | [13 empty] | Luisa Duraes |  |  | luisa@eq.uc.pt |  |  | TEOS | VTMS | MeOH | Oxalic Acid | [6 empty] | NH4OH
Silica fiber reinforced aerogel- APD- modified by TMMS | Effect of different silylation agents on the properties of ambient pressure dried and supercritically dried vinyl-modified silica aerogels | TEOS | 0.519 |  |  | MeOH | [5 empty] | Oxalic Acid | 0.01 |  | 1 |  |  |  | 20 | [9 empty] | 27 | 168 |  |  | 3 | 1 | 50 | 1 | 1 | 50 | [9 empty] | Ambient Pressure Drying | 25 | 0.101 | 6 | Ambient Pressure Drying | 150 | 0.101 | 3 | [18 empty] | Aerogel |  | 91.8 | 6.79 | 37.9 | 716.8 | 0.1351 | 0.119 | 0.0276 |  |  | 2019 | 49 | 19 |  | 30 | 24 | 50 | [8 empty] | A silica fiber blanket was used during aging to reinforce the aerogels |  | Silica Fibers were added during aging |  |  |  | Sol-gel |  | VTMS |  |  | 0.182 | [9 empty] | NH4OH |  | TMMS |  |  |  |  | N-heptane |  |  |  | Silica Fiber |  |  |  |  | N-heptane |  |  |  |  | TMMS | N-heptane | [13 empty] | Rafael B. Torres | Joao P. Vareda | Alyne Lamy-Mendes | Luisa Duraes | [13 empty] | Luisa Duraes |  |  | luisa@eq.uc.pt |  |  | TEOS | VTMS | MeOH | Oxalic Acid | [6 empty] | NH4OH
Silica fiber reinforced aerogel- APD- modified by TMES | Effect of different silylation agents on the properties of ambient pressure dried and supercritically dried vinyl-modified silica aerogels | TEOS | 0.565 |  |  | MeOH | [5 empty] | Oxalic Acid | 0.01 |  | 1 |  |  |  | 20 | [9 empty] | 27 | 168 |  |  | 3 | 1 | 50 | 1 | 1 | 50 | [9 empty] | Ambient Pressure Drying | 25 | 0.101 | 6 | Ambient Pressure Drying | 150 | 0.101 | 3 | [18 empty] | Aerogel |  | 93.2 | 6.34 | 32.3 | 785.1 | 0.1472 | 0.067 | 0.0303 |  |  | 2019 | 49 | 19 |  | 30 | 24 | 50 | [8 empty] | A silica fiber blanket was used during aging to reinforce the aerogels |  | Silica Fibers were added during aging |  |  |  | Sol-gel |  | VTMS |  |  | 0.198 | [9 empty] | NH4OH |  | TMES |  |  |  |  | N-heptane |  |  |  | Silica Fiber |  |  |  |  | N-heptane |  |  |  |  | TMES | N-heptane | [13 empty] | Rafael B. Torres | Joao P. Vareda | Alyne Lamy-Mendes | Luisa Duraes | [13 empty] | Luisa Duraes |  |  | luisa@eq.uc.pt |  |  | TEOS | VTMS | MeOH | Oxalic Acid | [6 empty] | NH4OH
Silica fiber reinforced aerogel- APD- modified by HMDZ | Effect of different silylation agents on the properties of ambient pressure dried and supercritically dried vinyl-modified silica aerogels | TEOS | 0.479 |  |  | MeOH | [5 empty] | Oxalic Acid | 0.01 |  | 1 |  |  |  | 20 | [9 empty] | 27 | 168 |  |  | 3 | 1 | 50 | 1 | 1 | 50 | [9 empty] | Ambient Pressure Drying | 25 | 0.101 | 6 | Ambient Pressure Drying | 150 | 0.101 | 3 | [18 empty] | Aerogel |  | 92.9 | 7.44 | 39 | 762.3 | 0.1249 | 0.055 | 0.0229 |  |  | 2019 | 49 | 19 |  | 30 | 24 | 50 | [8 empty] | A silica fiber blanket was used during aging to reinforce the aerogels |  | Silica Fibers were added during aging |  |  |  | Sol-gel |  | VTMS |  |  | 0.168 | [9 empty] | NH4OH |  | HMDZ |  |  |  |  | N-heptane |  |  |  | Silica Fiber |  |  |  |  | N-heptane |  |  |  |  | HMDZ | N-heptane | [13 empty] | Rafael B. Torres | Joao P. Vareda | Alyne Lamy-Mendes | Luisa Duraes | [13 empty] | Luisa Duraes |  |  | luisa@eq.uc.pt |  |  | TEOS | VTMS | MeOH | Oxalic Acid | [6 empty] | NH4OH
Silica fiber reinforced aerogel- APD- modified by HMDSO | Effect of different silylation agents on the properties of ambient pressure dried and supercritically dried vinyl-modified silica aerogels | TEOS |  |  |  | MeOH | [5 empty] | Oxalic Acid | 0.01 |  | 1 |  |  |  | 20 | [9 empty] | 27 | 168 |  |  | 3 | 1 | 50 | 1 | 1 | 50 | [9 empty] | Ambient Pressure Drying | 25 | 0.101 | 6 | Ambient Pressure Drying | 150 | 0.101 | 3 | [18 empty] | Aerogel | [5 empty] | 0.2388 |  | 0.0998 |  |  | 2019 | 49 | 19 |  | 30 | 24 | 50 | [8 empty] | A silica fiber blanket was used during aging to reinforce the aerogels |  | Silica Fibers were added during aging |  |  |  | Sol-gel |  | VTMS | [12 empty] | NH4OH |  | HMDSO |  |  |  |  | N-heptane |  |  |  | Silica Fiber |  |  |  |  | N-heptane |  |  |  |  | HMDSO | N-heptane | [13 empty] | Rafael B. Torres | Joao P. Vareda | Alyne Lamy-Mendes | Luisa Duraes | [13 empty] | Luisa Duraes |  |  | luisa@eq.uc.pt |  |  | TEOS | VTMS | MeOH | Oxalic Acid | [6 empty] | NH4OH
Silica fiber reinforced aerogel- APD- unmodified | Effect of different silylation agents on the properties of ambient pressure dried and supercritically dried vinyl-modified silica aerogels | TEOS | 0.824 |  |  | MeOH | [5 empty] | Oxalic Acid | 0.01 |  | 1 | [13 empty] | 27 | 168 |  |  | 3 | 1 | 50 | [12 empty] | Ambient Pressure Drying | 25 | 0.101 | 6 | Ambient Pressure Drying | 150 | 0.101 | 3 | [18 empty] | Aerogel |  | 88.2 | 4.11 | 27.8 | 590.9 | 0.2149 | 0.153 | 0.0916 |  |  | 2019 | 49 | 19 |  | 30 | 24 | 50 | [8 empty] | A silica fiber blanket was used during aging to reinforce the aerogels | [5 empty] | Sol-gel |  | VTMS |  |  | 0.29 | [9 empty] | NH4OH | [10 empty] | Silica Fiber |  |  |  |  | N-heptane | [19 empty] | Rafael B. Torres | Joao P. Vareda | Alyne Lamy-Mendes | Luisa Duraes | [13 empty] | Luisa Duraes |  |  | luisa@eq.uc.pt |  |  | TEOS | VTMS | MeOH | Oxalic Acid | [6 empty] | NH4OH
Silica fiber reinforced aerogel- SCD- unmodified | Effect of different silylation agents on the properties of ambient pressure dried and supercritically dried vinyl-modified silica aerogels | TEOS | 0.507 |  |  | MeOH | [5 empty] | Oxalic Acid | 0.01 |  | 1 | [13 empty] | 27 | 168 |  |  | 3 | 1 | 50 | [12 empty] | Supercritical Drying | 260 | 8 | [23 empty] | Aerogel |  | 91.7 | 6.94 | 60.3 | 460.7 | 0.1322 | 0.113 | 0.0307 |  |  | 2019 | 49 | 19 |  | 30 | 24 | 50 | [8 empty] | A silica fiber blanket was used during aging to reinforce the aerogels | [5 empty] | Sol-gel |  | VTMS |  |  | 0.178 | [9 empty] | NH4OH | [10 empty] | Silica Fiber |  |  |  |  | EtOH | [17 empty] | EtOH |  | Rafael B. Torres | Joao P. Vareda | Alyne Lamy-Mendes | Luisa Duraes | [13 empty] | Luisa Duraes |  |  | luisa@eq.uc.pt |  |  | TEOS | VTMS | MeOH | Oxalic Acid | [6 empty] | NH4OH
Silica fiber reinforced aerogel- SCD- modified by TMMS | Effect of different silylation agents on the properties of ambient pressure dried and supercritically dried vinyl-modified silica aerogels | TEOS | 0.437 |  |  | MeOH | [5 empty] | Oxalic Acid | 0.01 |  | 1 |  |  |  | 20 | [9 empty] | 27 | 168 |  |  | 3 | 1 | 50 | 1 | 1 | 50 | [9 empty] | Supercritical Drying | 260 | 8 | [23 empty] | Aerogel |  | 93 | 8.17 | 98.2 | 332.5 | 0.1138 | 0.074 | 0.0196 |  |  | 2019 | 49 | 19 |  | 30 | 24 | 50 | [8 empty] | A silica fiber blanket was used during aging to reinforce the aerogels | [5 empty] | Sol-gel |  | VTMS |  |  | 0.154 | [9 empty] | NH4OH |  | TMMS |  |  |  |  | N-heptane |  |  |  | Silica Fiber |  |  |  |  | EtOH |  |  |  |  | TMMS | N-heptane | [11 empty] | EtOH |  | Rafael B. Torres | Joao P. Vareda | Alyne Lamy-Mendes | Luisa Duraes | [13 empty] | Luisa Duraes |  |  | luisa@eq.uc.pt |  |  | TEOS | VTMS | MeOH | Oxalic Acid | [6 empty] | NH4OH
Silica fiber reinforced aerogel- SCD- modified by TMES | Effect of different silylation agents on the properties of ambient pressure dried and supercritically dried vinyl-modified silica aerogels | TEOS | 0.42 |  |  | MeOH | [5 empty] | Oxalic Acid | 0.01 |  | 1 |  |  |  | 20 | [9 empty] | 27 | 168 |  |  | 3 | 1 | 50 | 1 | 1 | 50 | [9 empty] | Supercritical Drying | 260 | 8 | [23 empty] | Aerogel |  | 93.3 | 8.53 | 98.9 | 344.8 | 0.1094 | 0.107 | 0.0202 |  |  | 2019 | 49 | 19 |  | 30 | 24 | 50 | [8 empty] | A silica fiber blanket was used during aging to reinforce the aerogels | [5 empty] | Sol-gel |  | VTMS |  |  | 0.148 | [9 empty] | NH4OH |  | TMES |  |  |  |  | N-heptane |  |  |  | Silica Fiber |  |  |  |  | EtOH |  |  |  |  | TMES | N-heptane | [11 empty] | EtOH |  | Rafael B. Torres | Joao P. Vareda | Alyne Lamy-Mendes | Luisa Duraes | [13 empty] | Luisa Duraes |  |  | luisa@eq.uc.pt |  |  | TEOS | VTMS | MeOH | Oxalic Acid | [6 empty] | NH4OH
Silica fiber reinforced aerogel- SCD- modified by HMDZ | Effect of different silylation agents on the properties of ambient pressure dried and supercritically dried vinyl-modified silica aerogels | TEOS | 0.446 |  |  | MeOH | [5 empty] | Oxalic Acid | 0.01 |  | 1 |  |  |  | 20 | [9 empty] | 27 | 168 |  |  | 3 | 1 | 50 | 1 | 1 | 50 | [9 empty] | Supercritical Drying | 260 | 8 | [23 empty] | Aerogel |  | 92.3 | 7.95 | 36.9 | 860.8 | 0.1162 | 0.048 | 0.021 |  |  | 2019 | 49 | 19 |  | 30 | 24 | 50 | [8 empty] | A silica fiber blanket was used during aging to reinforce the aerogels | [5 empty] | Sol-gel |  | VTMS |  |  | 0.157 | [9 empty] | NH4OH |  | HMDZ |  |  |  |  | N-heptane |  |  |  | Silica Fiber |  |  |  |  | EtOH |  |  |  |  | HMDZ | N-heptane | [11 empty] | EtOH |  | Rafael B. Torres | Joao P. Vareda | Alyne Lamy-Mendes | Luisa Duraes | [13 empty] | Luisa Duraes |  |  | luisa@eq.uc.pt |  |  | TEOS | VTMS | MeOH | Oxalic Acid | [6 empty] | NH4OH
PVPMSA1- 3.0 molar ratio BzOH/Si | Thermal conductivity of polyvinylpolymethylsiloxane aerogels with high specific surface area | PVMDMS |  |  |  | BzOH |  | TmAOH |  | H2O | [15 empty] | 50 |  | 30 | 80 | 96 |  |  | 4 | 4 | 60 | [12 empty] | Supercritical Drying | 55 | 15 | [23 empty] | Aerogel |  |  | 3.278 | 15.35 | 1218 | 0.277 |  |  |  |  | 2019 | 35 | 4 |  | 10 | [10 empty] | The PVMDMS precursor was produced in a hydrothermal reactor with VTMS & DTBP with argon instead of air. The reactants were heated at 120 Celsius for 72hours. | [5 empty] | Sol-gel | [30 empty] | EtOH | [17 empty] | CO2 |  | Lukai Wang | Junzong Feng | Yonggang Jiang | Liangjun Li | [13 empty] | Jian Feng |  |  | fengj@nudt.edu.cn |  |  | PVMDMS | BzOH | TmAOH | H2O
PVPMSA2- 4.0 molar ratio BzOH/Si | Thermal conductivity of polyvinylpolymethylsiloxane aerogels with high specific surface area | PVMDMS |  |  |  | BzOH |  | TmAOH |  | H2O | [15 empty] | 50 |  | 30 | 80 | 96 |  |  | 4 | 4 | 60 | [12 empty] | Supercritical Drying | 55 | 15 | [23 empty] | Aerogel |  |  | 3.585 | 18.66 | 1083 | 0.238 |  |  |  |  | 2019 | 35 | 4 |  | 10 | [10 empty] | The PVMDMS precursor was produced in a hydrothermal reactor with VTMS & DTBP with argon instead of air. The reactants were heated at 120 Celsius for 72hours. | [5 empty] | Sol-gel | [30 empty] | EtOH | [17 empty] | CO2 |  | Lukai Wang | Junzong Feng | Yonggang Jiang | Liangjun Li | [13 empty] | Jian Feng |  |  | fengj@nudt.edu.cn |  |  | PVMDMS | BzOH | TmAOH | H2O
PVPMSA3- 5.0 molar ratio BzOH/Si | Thermal conductivity of polyvinylpolymethylsiloxane aerogels with high specific surface area | PVMDMS |  |  |  | BzOH |  | TmAOH |  | H2O | [15 empty] | 50 |  | 30 | 80 | 96 |  |  | 4 | 4 | 60 | [12 empty] | Supercritical Drying | 55 | 15 | [23 empty] | Aerogel |  |  | 3.9 | 24.25 | 1079 | 0.221 |  |  |  |  | 2019 | 35 | 4 |  | 10 | [10 empty] | The PVMDMS precursor was produced in a hydrothermal reactor with VTMS & DTBP with argon instead of air. The reactants were heated at 120 Celsius for 72hours. | [5 empty] | Sol-gel | [30 empty] | EtOH | [17 empty] | CO2 |  | Lukai Wang | Junzong Feng | Yonggang Jiang | Liangjun Li | [13 empty] | Jian Feng |  |  | fengj@nudt.edu.cn |  |  | PVMDMS | BzOH | TmAOH | H2O
PVPMSA4- 6.0 molar ratio BzOH/Si | Thermal conductivity of polyvinylpolymethylsiloxane aerogels with high specific surface area | PVMDMS |  |  |  | BzOH |  | TmAOH |  | H2O | [15 empty] | 50 |  | 30 | 80 | 96 |  |  | 4 | 4 | 60 | [12 empty] | Supercritical Drying | 55 | 15 | [23 empty] | Aerogel |  |  | 4.01 | 34.49 | 1079 | 0.198 |  |  |  |  | 2019 | 35 | 4 |  | 10 | [10 empty] | The PVMDMS precursor was produced in a hydrothermal reactor with VTMS & DTBP with argon instead of air. The reactants were heated at 120 Celsius for 72hours. | [5 empty] | Sol-gel | [30 empty] | EtOH | [17 empty] | CO2 |  | Lukai Wang | Junzong Feng | Yonggang Jiang | Liangjun Li | [13 empty] | Jian Feng |  |  | fengj@nudt.edu.cn |  |  | PVMDMS | BzOH | TmAOH | H2O
PVPMSA5- 7.0 molar ratio BzOH/Si | Thermal conductivity of polyvinylpolymethylsiloxane aerogels with high specific surface area | PVMDMS |  |  |  | BzOH |  | TmAOH |  | H2O | [15 empty] | 50 |  | 30 | 80 | 96 |  |  | 4 | 4 | 60 | [12 empty] | Supercritical Drying | 55 | 15 | [23 empty] | Aerogel |  |  | 4.02 | 34.19 | 1093 | 0.177 |  | 21.02 |  |  | 2019 | 35 | 4 |  | 10 | [10 empty] | The PVMDMS precursor was produced in a hydrothermal reactor with VTMS & DTBP with argon instead of air. The reactants were heated at 120 Celsius for 72hours. | [5 empty] | Sol-gel | [30 empty] | EtOH | [17 empty] | CO2 |  | Lukai Wang | Junzong Feng | Yonggang Jiang | Liangjun Li | [13 empty] | Jian Feng |  |  | fengj@nudt.edu.cn |  |  | PVMDMS | BzOH | TmAOH | H2O
PVPMSA6- 3.0 molar ratio BzOH/Si after 50% uniaxial strain compression | Thermal conductivity of polyvinylpolymethylsiloxane aerogels with high specific surface area | PVMDMS |  |  |  | BzOH |  | TmAOH |  | H2O | [15 empty] | 50 |  | 30 | 80 | 96 |  |  | 4 | 4 | 60 | [12 empty] | Supercritical Drying | 55 | 15 | [23 empty] | Aerogel |  |  | 3.241 | 24.03 | 1055 | 0.319 |  |  |  |  | 2019 | 35 | 4 |  | 10 | [10 empty] | The PVMDMS precursor was produced in a hydrothermal reactor with VTMS & DTBP with argon instead of air. The reactants were heated at 120 Celsius for 72hours. | [5 empty] | Sol-gel | [30 empty] | EtOH | [17 empty] | CO2 |  | Lukai Wang | Junzong Feng | Yonggang Jiang | Liangjun Li | [13 empty] | Jian Feng |  |  | fengj@nudt.edu.cn |  |  | PVMDMS | BzOH | TmAOH | H2O
S1-0.5mL PO | Facile Synthesis of Methylsilsesquioxane Aerogels with Uniform Mesopores by Microwave Drying | MTMS |  |  |  | MeOH |  | H2O |  |  |  | HCl | 0.01 | [8 empty] | CTAC |  | PO |  | 40 |  |  | 40 | 0.5 |  |  | 2 |  |  | 2 |  | 60 | 2 |  | 60 | [6 empty] | Microwave Drying @ 350W |  |  | 0.6 | [22 empty] | Xerogel | Mesoporous | [9 empty] | 2019 | 37 | 5 |  | 30 |  | <Ambient |  |  |  | 2 |  |  |  |  | 0.01 M HCl, 1.5mL MeOH, 1.5mL HCl, 350 W Microwave | [5 empty] | Sol-gel | [30 empty] | MeOH |  |  |  |  | 2-propanol |  |  | N-heptane | [11 empty] | Jiaqi Shan | Wei Lei | Ronghua Ding | Yun Zhang | Hui Yang | [5 empty] | 21626008@zju.edu.cn, leiwei@microwent.com.cn | dingronghua@microvent.com.cn, zhangyun@microvent.com.cn, yanghui@zju.edu.cn | [5 empty] | Xingzhong Guo |  |  | msewj01@zju.edu.cn |  |  | MTMS | CTAC | MeOH | HCl | [6 empty] | PO
S2- 0.75mL PO | Facile Synthesis of Methylsilsesquioxane Aerogels with Uniform Mesopores by Microwave Drying | MTMS |  |  |  | MeOH |  | H2O |  |  |  | HCl | 0.01 | [8 empty] | CTAC |  | PO |  | 40 |  |  | 40 | 0.5 |  |  | 2 |  |  | 2 |  | 60 | 2 |  | 60 | [6 empty] | Microwave Drying @ 350W |  |  | 0.6 | [22 empty] | Xerogel | Mesoporous | [9 empty] | 2019 | 37 | 5 |  | 30 |  | <Ambient |  |  |  | 2 |  |  |  |  | 0.01 M HCl, 1.5mL MeOH, 1.5mL HCl, 350 W Microwave | [5 empty] | Sol-gel | [30 empty] | MeOH |  |  |  |  | 2-propanol |  |  | N-heptane | [11 empty] | Jiaqi Shan | Wei Lei | Ronghua Ding | Yun Zhang | Hui Yang | [5 empty] | 21626008@zju.edu.cn, leiwei@microwent.com.cn | dingronghua@microvent.com.cn, zhangyun@microvent.com.cn, yanghui@zju.edu.cn | [5 empty] | Xingzhong Guo |  |  | msewj01@zju.edu.cn |  |  | MTMS | CTAC | MeOH | HCl | [6 empty] | PO
S3- 1mL PO | Facile Synthesis of Methylsilsesquioxane Aerogels with Uniform Mesopores by Microwave Drying | MTMS |  |  |  | MeOH |  | H2O |  |  |  | HCl | 0.01 | [8 empty] | CTAC |  | PO |  | 40 |  |  | 40 | 0.5 |  |  | 2 |  |  | 2 |  | 60 | 2 |  | 60 | [6 empty] | Microwave Drying @ 350W |  |  | 0.6 | [22 empty] | Xerogel | Mesoporous |  | 1.9 |  | 784 | [5 empty] | 2019 | 37 | 5 |  | 30 |  | <Ambient | 2.3 |  |  | 2 |  |  |  |  | 0.01 M HCl, 1.5mL MeOH, 1.5mL HCl, 350 W Microwave | [5 empty] | Sol-gel | [30 empty] | MeOH |  |  |  |  | 2-propanol |  |  | N-heptane | [11 empty] | Jiaqi Shan | Wei Lei | Ronghua Ding | Yun Zhang | Hui Yang | [5 empty] | 21626008@zju.edu.cn, leiwei@microwent.com.cn | dingronghua@microvent.com.cn, zhangyun@microvent.com.cn, yanghui@zju.edu.cn | [5 empty] | Xingzhong Guo |  |  | msewj01@zju.edu.cn |  |  | MTMS | CTAC | MeOH | HCl | [6 empty] | PO
S4- 1.25mL PO | Facile Synthesis of Methylsilsesquioxane Aerogels with Uniform Mesopores by Microwave Drying | MTMS |  |  |  | MeOH |  | H2O |  |  |  | HCl | 0.01 | [8 empty] | CTAC |  | PO |  | 40 |  |  | 40 | 0.5 |  |  | 2 |  |  | 2 |  | 60 | 2 |  | 60 | [6 empty] | Microwave Drying @ 350W |  |  | 0.6 | [22 empty] | Xerogel | Mesoporous | [9 empty] | 2019 | 37 | 5 |  | 30 |  | <Ambient |  |  |  | 2 |  |  |  |  | 0.01 M HCl, 1.5mL MeOH, 1.5mL HCl, 350 W Microwave | [5 empty] | Sol-gel | [30 empty] | MeOH |  |  |  |  | 2-propanol |  |  | N-heptane | [11 empty] | Jiaqi Shan | Wei Lei | Ronghua Ding | Yun Zhang | Hui Yang | [5 empty] | 21626008@zju.edu.cn, leiwei@microwent.com.cn | dingronghua@microvent.com.cn, zhangyun@microvent.com.cn, yanghui@zju.edu.cn | [5 empty] | Xingzhong Guo |  |  | msewj01@zju.edu.cn |  |  | MTMS | CTAC | MeOH | HCl | [6 empty] | PO
S5-1.5mL PO | Facile Synthesis of Methylsilsesquioxane Aerogels with Uniform Mesopores by Microwave Drying | MTMS |  |  |  | MeOH |  | H2O |  |  |  | HCl | 0.01 | [8 empty] | CTAC |  | PO |  | 40 |  |  | 40 | 0.5 |  |  | 2 |  |  | 2 |  | 60 | 2 |  | 60 | [6 empty] | Microwave Drying @ 350W |  |  | 0.6 | [22 empty] | Xerogel | Mesoporous | [9 empty] | 2019 | 37 | 5 |  | 30 |  | <Ambient |  |  |  | 2 |  |  |  |  | 0.01 M HCl, 1.5mL MeOH, 1.5mL HCl, 350 W Microwave | [5 empty] | Sol-gel | [30 empty] | MeOH |  |  |  |  | 2-propanol |  |  | N-heptane | [11 empty] | Jiaqi Shan | Wei Lei | Ronghua Ding | Yun Zhang | Hui Yang | [5 empty] | 21626008@zju.edu.cn, leiwei@microwent.com.cn | dingronghua@microvent.com.cn, zhangyun@microvent.com.cn, yanghui@zju.edu.cn | [5 empty] | Xingzhong Guo |  |  | msewj01@zju.edu.cn |  |  | MTMS | CTAC | MeOH | HCl | [6 empty] | PO
S6- 0.1M HCl | Facile Synthesis of Methylsilsesquioxane Aerogels with Uniform Mesopores by Microwave Drying | MTMS |  |  |  | MeOH |  | H2O |  |  |  | HCl | 0.1 | [8 empty] | CTAC |  | PO |  | 40 |  |  | 40 | 0.5 |  |  | 2 |  |  | 2 |  | 60 | 2 |  | 60 | [6 empty] | Microwave Drying @ 350W |  |  | 0.6 | [22 empty] | Xerogel | Mesoporous |  | 1.9 |  | 786 | [5 empty] | 2019 | 37 | 5 |  | 30 |  | <Ambient | 1.3 |  |  | 2 |  |  |  |  | 1mL PO, 1.5mL MeOH, 1.5mL HCl, 350 W Microwave | [5 empty] | Sol-gel | [30 empty] | MeOH |  |  |  |  | 2-propanol |  |  | N-heptane | [11 empty] | Jiaqi Shan | Wei Lei | Ronghua Ding | Yun Zhang | Hui Yang | [5 empty] | 21626008@zju.edu.cn, leiwei@microwent.com.cn | dingronghua@microvent.com.cn, zhangyun@microvent.com.cn, yanghui@zju.edu.cn | [5 empty] | Xingzhong Guo |  |  | msewj01@zju.edu.cn |  |  | MTMS | CTAC | MeOH | HCl | [6 empty] | PO
S7- 0.05M HCl | Facile Synthesis of Methylsilsesquioxane Aerogels with Uniform Mesopores by Microwave Drying | MTMS |  |  |  | MeOH |  | H2O |  |  |  | HCl | 0.05 | [8 empty] | CTAC |  | PO |  | 40 |  |  | 40 | 0.5 |  |  | 2 |  |  | 2 |  | 60 | 2 |  | 60 | [6 empty] | Microwave Drying @ 350W |  |  | 0.6 | [22 empty] | Xerogel | Mesoporous |  | 1.9 |  | 789 | [5 empty] | 2019 | 37 | 5 |  | 30 |  | <Ambient | 1.6 |  |  | 2 |  |  |  |  | 1mL PO, 1.5mL MeOH, 1.5mL HCl, 350 W Microwave | [5 empty] | Sol-gel | [30 empty] | MeOH |  |  |  |  | 2-propanol |  |  | N-heptane | [11 empty] | Jiaqi Shan | Wei Lei | Ronghua Ding | Yun Zhang | Hui Yang | [5 empty] | 21626008@zju.edu.cn, leiwei@microwent.com.cn | dingronghua@microvent.com.cn, zhangyun@microvent.com.cn, yanghui@zju.edu.cn | [5 empty] | Xingzhong Guo |  |  | msewj01@zju.edu.cn |  |  | MTMS | CTAC | MeOH | HCl | [6 empty] | PO
S8- 0.005M HCl | Facile Synthesis of Methylsilsesquioxane Aerogels with Uniform Mesopores by Microwave Drying | MTMS |  |  |  | MeOH |  | H2O |  |  |  | HCl | 0.005 | [8 empty] | CTAC |  | PO |  | 40 |  |  | 40 | 0.5 |  |  | 2 |  |  | 2 |  | 60 | 2 |  | 60 | [6 empty] | Microwave Drying @ 350W |  |  | 0.6 | [22 empty] | Xerogel | Mesoporous |  | 1.8 |  | 731 | [5 empty] | 2019 | 37 | 5 |  | 30 |  | <Ambient | 2.6 |  |  | 2 |  |  |  |  | 1mL PO, 1.5mL MeOH, 1.5mL HCl, 350 W Microwave | [5 empty] | Sol-gel | [30 empty] | MeOH |  |  |  |  | 2-propanol |  |  | N-heptane | [11 empty] | Jiaqi Shan | Wei Lei | Ronghua Ding | Yun Zhang | Hui Yang | [5 empty] | 21626008@zju.edu.cn, leiwei@microwent.com.cn | dingronghua@microvent.com.cn, zhangyun@microvent.com.cn, yanghui@zju.edu.cn | [5 empty] | Xingzhong Guo |  |  | msewj01@zju.edu.cn |  |  | MTMS | CTAC | MeOH | HCl | [6 empty] | PO
S9- 0.001M HCl | Facile Synthesis of Methylsilsesquioxane Aerogels with Uniform Mesopores by Microwave Drying | MTMS |  |  |  | MeOH |  | H2O |  |  |  | HCl | 0.001 | [8 empty] | CTAC |  | PO |  | 40 |  |  | 40 | 0.5 |  |  | 2 |  |  | 2 |  | 60 | 2 |  | 60 | [6 empty] | Microwave Drying @ 350W |  |  | 0.6 | [22 empty] | Xerogel | Mesoporous |  | 1.8 |  | 759 | [5 empty] | 2019 | 37 | 5 |  | 30 |  | <Ambient | 3.3 |  |  | 2 |  |  |  |  | 1mL PO, 1.5mL MeOH, 1.5mL HCl, 350 W Microwave | [5 empty] | Sol-gel | [30 empty] | MeOH |  |  |  |  | 2-propanol |  |  | N-heptane | [11 empty] | Jiaqi Shan | Wei Lei | Ronghua Ding | Yun Zhang | Hui Yang | [5 empty] | 21626008@zju.edu.cn, leiwei@microwent.com.cn | dingronghua@microvent.com.cn, zhangyun@microvent.com.cn, yanghui@zju.edu.cn | [5 empty] | Xingzhong Guo |  |  | msewj01@zju.edu.cn |  |  | MTMS | CTAC | MeOH | HCl | [6 empty] | PO
S10-0.00667 M HCl, 2.25mL HCl, 0.75mL MeOH | Facile Synthesis of Methylsilsesquioxane Aerogels with Uniform Mesopores by Microwave Drying | MTMS |  |  |  | MeOH |  | H2O |  |  |  | HCl | 0.006667 | [8 empty] | CTAC |  | PO |  | 40 |  |  | 40 | 0.5 |  |  | 2 |  |  | 2 |  | 60 | 2 |  | 60 | [6 empty] | Microwave Drying @ 350W |  |  | 0.6 | [22 empty] | Xerogel | Mesoporous |  | 2.4 |  | 702 | [5 empty] | 2019 | 37 | 5 |  | 30 |  | <Ambient |  |  |  | 2 |  |  |  |  | 1mL PO, 350 W Microwave | [5 empty] | Sol-gel | [30 empty] | MeOH |  |  |  |  | 2-propanol |  |  | N-heptane | [11 empty] | Jiaqi Shan | Wei Lei | Ronghua Ding | Yun Zhang | Hui Yang | [5 empty] | 21626008@zju.edu.cn, leiwei@microwent.com.cn | dingronghua@microvent.com.cn, zhangyun@microvent.com.cn, yanghui@zju.edu.cn | [5 empty] | Xingzhong Guo |  |  | msewj01@zju.edu.cn |  |  | MTMS | CTAC | MeOH | HCl | [6 empty] | PO
S11- 0.0075 M HCl, 2mL HCl, 1mL MeOH | Facile Synthesis of Methylsilsesquioxane Aerogels with Uniform Mesopores by Microwave Drying | MTMS |  |  |  | MeOH |  | H2O |  |  |  | HCl | 0.0075 | [8 empty] | CTAC |  | PO |  | 40 |  |  | 40 | 0.5 |  |  | 2 |  |  | 2 |  | 60 | 2 |  | 60 | [6 empty] | Microwave Drying @ 350W |  |  | 0.6 | [22 empty] | Xerogel | Mesoporous |  | 2.6 |  | 741 | [5 empty] | 2019 | 37 | 5 |  | 30 |  | <Ambient |  |  |  | 2 |  |  |  |  | 1mL PO, 350 W Microwave | [5 empty] | Sol-gel | [30 empty] | MeOH |  |  |  |  | 2-propanol |  |  | N-heptane | [11 empty] | Jiaqi Shan | Wei Lei | Ronghua Ding | Yun Zhang | Hui Yang | [5 empty] | 21626008@zju.edu.cn, leiwei@microwent.com.cn | dingronghua@microvent.com.cn, zhangyun@microvent.com.cn, yanghui@zju.edu.cn | [5 empty] | Xingzhong Guo |  |  | msewj01@zju.edu.cn |  |  | MTMS | CTAC | MeOH | HCl | [6 empty] | PO
S12- 0.015 M HCl, 1mL HCl, 0.015 M, 2mL MeOH | Facile Synthesis of Methylsilsesquioxane Aerogels with Uniform Mesopores by Microwave Drying | MTMS |  |  |  | MeOH |  | H2O |  |  |  | HCl | 0.015 | [8 empty] | CTAC |  | PO |  | 40 |  |  | 40 | 0.5 |  |  | 2 |  |  | 2 |  | 60 | 2 |  | 60 | [6 empty] | Microwave Drying @ 350W |  |  | 0.6 | [22 empty] | Xerogel | Mesoporous |  | 11.2 |  | 782 | [5 empty] | 2019 | 37 | 5 |  | 30 |  | <Ambient |  |  |  | 2 |  |  |  |  | 1mL PO, 350 W Microwave | [5 empty] | Sol-gel | [30 empty] | MeOH |  |  |  |  | 2-propanol |  |  | N-heptane | [11 empty] | Jiaqi Shan | Wei Lei | Ronghua Ding | Yun Zhang | Hui Yang | [5 empty] | 21626008@zju.edu.cn, leiwei@microwent.com.cn | dingronghua@microvent.com.cn, zhangyun@microvent.com.cn, yanghui@zju.edu.cn | [5 empty] | Xingzhong Guo |  |  | msewj01@zju.edu.cn |  |  | MTMS | CTAC | MeOH | HCl | [6 empty] | PO
S13- 0.02 M HCl, 0.75mL HCl, 0.015 M, 2.25mL MeOH | Facile Synthesis of Methylsilsesquioxane Aerogels with Uniform Mesopores by Microwave Drying | MTMS |  |  |  | MeOH |  | H2O |  |  |  | HCl | 0.02 | [8 empty] | CTAC |  | PO |  | 40 |  |  | 40 | 0.5 |  |  | 2 |  |  | 2 |  | 60 | 2 |  | 60 | [6 empty] | Microwave Drying @ 350W |  |  | 0.6 | [22 empty] | Xerogel | Mesoporous |  | 1 |  | 772 | [5 empty] | 2019 | 37 | 5 |  | 30 |  | <Ambient |  |  |  | 2 |  |  |  |  | 1mL PO, 350 W Microwave | [5 empty] | Sol-gel | [30 empty] | MeOH |  |  |  |  | 2-propanol |  |  | N-heptane | [11 empty] | Jiaqi Shan | Wei Lei | Ronghua Ding | Yun Zhang | Hui Yang | [5 empty] | 21626008@zju.edu.cn, leiwei@microwent.com.cn | dingronghua@microvent.com.cn, zhangyun@microvent.com.cn, yanghui@zju.edu.cn | [5 empty] | Xingzhong Guo |  |  | msewj01@zju.edu.cn |  |  | MTMS | CTAC | MeOH | HCl | [6 empty] | PO
S14- 3mL HCl, 0.015 M, 0mL MeOH | Facile Synthesis of Methylsilsesquioxane Aerogels with Uniform Mesopores by Microwave Drying | MTMS |  |  |  | MeOH |  | H2O |  |  |  | HCl | 0.01 | [8 empty] | CTAC |  | PO |  | 40 |  |  | 40 | 0.5 |  |  | 2 |  |  | 2 |  | 60 | 2 |  | 60 | [6 empty] | Microwave Drying @ 350W |  |  | 0.6 | [22 empty] | Xerogel | Mesoporous |  | 1.9 |  | 472 | [5 empty] | 2019 | 37 | 5 |  | 30 |  | <Ambient |  |  |  | 2 |  |  |  |  | 0.01M HCl, 1mL PO, 350 W Microwave | [5 empty] | Sol-gel | [30 empty] | MeOH |  |  |  |  | 2-propanol |  |  | N-heptane | [11 empty] | Jiaqi Shan | Wei Lei | Ronghua Ding | Yun Zhang | Hui Yang | [5 empty] | 21626008@zju.edu.cn, leiwei@microwent.com.cn | dingronghua@microvent.com.cn, zhangyun@microvent.com.cn, yanghui@zju.edu.cn | [5 empty] | Xingzhong Guo |  |  | msewj01@zju.edu.cn |  |  | MTMS | CTAC | MeOH | HCl | [6 empty] | PO
S15- 0.5mL HCl, 0.5mL MeOH | Facile Synthesis of Methylsilsesquioxane Aerogels with Uniform Mesopores by Microwave Drying | MTMS |  |  |  | MeOH |  | H2O |  |  |  | HCl | 0.01 | [8 empty] | CTAC |  | PO |  | 40 |  |  | 40 | 0.5 |  |  | 2 |  |  | 2 |  | 60 | 2 |  | 60 | [6 empty] | Microwave Drying @ 350W |  |  | 0.6 | [22 empty] | Xerogel | Mesoporous |  | 0.06 |  | 52 | [5 empty] | 2019 | 37 | 5 |  | 30 |  | <Ambient |  |  |  | 2 |  |  |  |  | 0.01M HCl, 1mL PO, 350 W Microwave | [5 empty] | Sol-gel | [30 empty] | MeOH |  |  |  |  | 2-propanol |  |  | N-heptane | [11 empty] | Jiaqi Shan | Wei Lei | Ronghua Ding | Yun Zhang | Hui Yang | [5 empty] | 21626008@zju.edu.cn, leiwei@microwent.com.cn | dingronghua@microvent.com.cn, zhangyun@microvent.com.cn, yanghui@zju.edu.cn | [5 empty] | Xingzhong Guo |  |  | msewj01@zju.edu.cn |  |  | MTMS | CTAC | MeOH | HCl | [6 empty] | PO
S16- 1mL HCl, 1mL MeOH | Facile Synthesis of Methylsilsesquioxane Aerogels with Uniform Mesopores by Microwave Drying | MTMS |  |  |  | MeOH |  | H2O |  |  |  | HCl | 0.01 | [8 empty] | CTAC |  | PO |  | 40 |  |  | 40 | 0.5 |  |  | 2 |  |  | 2 |  | 60 | 2 |  | 60 | [6 empty] | Microwave Drying @ 350W |  |  | 0.6 | [22 empty] | Xerogel | Mesoporous |  | 1.3 |  | 784 | [5 empty] | 2019 | 37 | 5 |  | 30 |  | <Ambient |  |  |  | 2 |  |  |  |  | 0.01M HCl, 1mL PO, 350 W Microwave | [5 empty] | Sol-gel | [30 empty] | MeOH |  |  |  |  | 2-propanol |  |  | N-heptane | [11 empty] | Jiaqi Shan | Wei Lei | Ronghua Ding | Yun Zhang | Hui Yang | [5 empty] | 21626008@zju.edu.cn, leiwei@microwent.com.cn | dingronghua@microvent.com.cn, zhangyun@microvent.com.cn, yanghui@zju.edu.cn | [5 empty] | Xingzhong Guo |  |  | msewj01@zju.edu.cn |  |  | MTMS | CTAC | MeOH | HCl | [6 empty] | PO
S17- 2mL HCl, 2mL MeOH | Facile Synthesis of Methylsilsesquioxane Aerogels with Uniform Mesopores by Microwave Drying | MTMS |  |  |  | MeOH |  | H2O |  |  |  | HCl | 0.01 | [8 empty] | CTAC |  | PO |  | 40 |  |  | 40 | 0.5 |  |  | 2 |  |  | 2 |  | 60 | 2 |  | 60 | [6 empty] | Microwave Drying @ 350W |  |  | 0.6 | [22 empty] | Xerogel |  |  | 3.3 |  | 611 | [5 empty] | 2019 | 37 | 5 |  | 30 |  | <Ambient |  |  |  | 2 |  |  |  |  | 0.01M HCl, 1mL PO, 350 W Microwave | [5 empty] | Sol-gel | [30 empty] | MeOH |  |  |  |  | 2-propanol |  |  | N-heptane | [11 empty] | Jiaqi Shan | Wei Lei | Ronghua Ding | Yun Zhang | Hui Yang | [5 empty] | 21626008@zju.edu.cn, leiwei@microwent.com.cn | dingronghua@microvent.com.cn, zhangyun@microvent.com.cn, yanghui@zju.edu.cn | [5 empty] | Xingzhong Guo |  |  | msewj01@zju.edu.cn |  |  | MTMS | CTAC | MeOH | HCl | [6 empty] | PO
S18- 2.5mL HCl, 2.5mL MeOH | Facile Synthesis of Methylsilsesquioxane Aerogels with Uniform Mesopores by Microwave Drying | MTMS |  |  |  | MeOH |  | H2O |  |  |  | HCl | 0.01 | [8 empty] | CTAC |  | PO |  | 40 |  |  | 40 | 0.5 |  |  | 2 |  |  | 2 |  | 60 | 2 |  | 60 | [6 empty] | Microwave Drying @ 350W |  |  | 0.6 | [22 empty] | Xerogel |  |  | 3 |  | 714 | [5 empty] | 2019 | 37 | 5 |  | 30 |  | <Ambient |  |  |  | 2 |  |  |  |  | 0.01M HCl, 1mL PO, 350 W Microwave | [5 empty] | Sol-gel | [30 empty] | MeOH |  |  |  |  | 2-propanol |  |  | N-heptane | [11 empty] | Jiaqi Shan | Wei Lei | Ronghua Ding | Yun Zhang | Hui Yang | [5 empty] | 21626008@zju.edu.cn, leiwei@microwent.com.cn | dingronghua@microvent.com.cn, zhangyun@microvent.com.cn, yanghui@zju.edu.cn | [5 empty] | Xingzhong Guo |  |  | msewj01@zju.edu.cn |  |  | MTMS | CTAC | MeOH | HCl | [6 empty] | PO
S19- 700 W Microwave | Facile Synthesis of Methylsilsesquioxane Aerogels with Uniform Mesopores by Microwave Drying | MTMS |  |  |  | MeOH |  | H2O |  |  |  | HCl | 0.01 | [8 empty] | CTAC |  | PO |  | 40 |  |  | 40 | 0.5 |  |  | 2 |  |  | 2 |  | 60 | 2 |  | 60 | [6 empty] | Microwave Drying @ 700W |  |  | 0.5333333 | [22 empty] | Xerogel | Mesoporous |  | 2.1 |  | 796 | [5 empty] | 2019 | 37 | 5 |  | 30 |  | <Ambient |  |  |  | 2 |  |  |  |  | 0.01 M HCl, 1.5mL MeOH, 1.5mL HCl, 1mL PO | [5 empty] | Sol-gel | [30 empty] | MeOH |  |  |  |  | 2-propanol |  |  | N-heptane | [11 empty] | Jiaqi Shan | Wei Lei | Ronghua Ding | Yun Zhang | Hui Yang | [5 empty] | 21626008@zju.edu.cn, leiwei@microwent.com.cn | dingronghua@microvent.com.cn, zhangyun@microvent.com.cn, yanghui@zju.edu.cn | [5 empty] | Xingzhong Guo |  |  | msewj01@zju.edu.cn |  |  | MTMS | CTAC | MeOH | HCl | [6 empty] | PO
S20- 500 W Microwave | Facile Synthesis of Methylsilsesquioxane Aerogels with Uniform Mesopores by Microwave Drying | MTMS |  |  |  | MeOH |  | H2O |  |  |  | HCl | 0.01 | [8 empty] | CTAC |  | PO |  | 40 |  |  | 40 | 0.5 |  |  | 2 |  |  | 2 |  | 60 | 2 |  | 60 | [6 empty] | Microwave Drying @ 500W |  |  | 0.55 | [22 empty] | Xerogel | Mesoporous |  | 2.2 |  | 821 | [5 empty] | 2019 | 37 | 5 |  | 30 |  | <Ambient |  |  |  | 2 |  |  |  |  | 0.01 M HCl, 1.5mL MeOH, 1.5mL HCl, 1mL PO | [5 empty] | Sol-gel | [30 empty] | MeOH |  |  |  |  | 2-propanol |  |  | N-heptane | [11 empty] | Jiaqi Shan | Wei Lei | Ronghua Ding | Yun Zhang | Hui Yang | [5 empty] | 21626008@zju.edu.cn, leiwei@microwent.com.cn | dingronghua@microvent.com.cn, zhangyun@microvent.com.cn, yanghui@zju.edu.cn | [5 empty] | Xingzhong Guo |  |  | msewj01@zju.edu.cn |  |  | MTMS | CTAC | MeOH | HCl | [6 empty] | PO
S21- 250 W Microwave | Facile Synthesis of Methylsilsesquioxane Aerogels with Uniform Mesopores by Microwave Drying | MTMS |  |  |  | MeOH |  | H2O |  |  |  | HCl | 0.01 | [8 empty] | CTAC |  | PO |  | 40 |  |  | 40 | 0.5 |  |  | 2 |  |  | 2 |  | 60 | 2 |  | 60 | [6 empty] | Microwave Drying @ 250W |  |  | 0.9166667 | [22 empty] | Xerogel | Mesoporous |  | 2.1 |  | 783 | [5 empty] | 2019 | 37 | 5 |  | 30 |  | <Ambient |  |  |  | 2 |  |  |  |  | 0.01 M HCl, 1.5mL MeOH, 1.5mL HCl, 1mL PO | [5 empty] | Sol-gel | [30 empty] | MeOH |  |  |  |  | 2-propanol |  |  | N-heptane | [11 empty] | Jiaqi Shan | Wei Lei | Ronghua Ding | Yun Zhang | Hui Yang | [5 empty] | 21626008@zju.edu.cn, leiwei@microwent.com.cn | dingronghua@microvent.com.cn, zhangyun@microvent.com.cn, yanghui@zju.edu.cn | [5 empty] | Xingzhong Guo |  |  | msewj01@zju.edu.cn |  |  | MTMS | CTAC | MeOH | HCl | [6 empty] | PO
S22- 40Celsius Oven | Facile Synthesis of Methylsilsesquioxane Aerogels with Uniform Mesopores by Microwave Drying | MTMS |  |  |  | MeOH |  | H2O |  |  |  | HCl | 0.01 | [8 empty] | CTAC |  | PO |  | 40 |  |  | 40 | 0.5 |  |  | 2 |  |  | 2 |  | 60 | 2 |  | 60 | [6 empty] | Oven Drying |  |  | 24 | [22 empty] | Xerogel | Mesoporous |  | 2.8 |  | 714 | [5 empty] | 2019 | 37 | 5 |  | 30 |  | <Ambient |  |  |  | 2 |  |  |  |  | 0.01 M HCl, 1.5mL MeOH, 1.5mL HCl, 1mL PO | [5 empty] | Sol-gel | [30 empty] | MeOH |  |  |  |  | 2-propanol |  |  | N-heptane | [11 empty] | Jiaqi Shan | Wei Lei | Ronghua Ding | Yun Zhang | Hui Yang | [5 empty] | 21626008@zju.edu.cn, leiwei@microwent.com.cn | dingronghua@microvent.com.cn, zhangyun@microvent.com.cn, yanghui@zju.edu.cn | [5 empty] | Xingzhong Guo |  |  | msewj01@zju.edu.cn |  |  | MTMS | CTAC | MeOH | HCl | [6 empty] | PO
S23- Xerogel | Facile Synthesis of Methylsilsesquioxane Aerogels with Uniform Mesopores by Microwave Drying | MTMS |  |  |  | MeOH |  | H2O |  |  |  | HCl | 0.01 | [8 empty] | CTAC |  | PO |  | 40 |  |  | 40 | 0.5 |  |  | 2 |  |  | 2 |  | 60 | 2 |  | 60 | [6 empty] | Air Drying |  |  | 0.48 | [22 empty] | Xerogel | Mesoporous |  | 2.4 |  | 795 | [5 empty] | 2019 | 37 | 5 |  | 30 |  | <Ambient |  |  |  | 2 |  |  |  |  | 0.01 M HCl, 1.5mL MeOH, 1.5mL HCl, 1mL PO | [5 empty] | Sol-gel | [30 empty] | MeOH |  |  |  |  | 2-propanol |  |  | N-heptane | [11 empty] | Jiaqi Shan | Wei Lei | Ronghua Ding | Yun Zhang | Hui Yang | [5 empty] | 21626008@zju.edu.cn, leiwei@microwent.com.cn | dingronghua@microvent.com.cn, zhangyun@microvent.com.cn, yanghui@zju.edu.cn | [5 empty] | Xingzhong Guo |  |  | msewj01@zju.edu.cn |  |  | MTMS | CTAC | MeOH | HCl | [6 empty] | PO
S20- Heat Treated 200Celsius | Facile Synthesis of Methylsilsesquioxane Aerogels with Uniform Mesopores by Microwave Drying | MTMS |  |  |  | MeOH |  | H2O |  |  |  | HCl | 0.01 | [8 empty] | CTAC |  | PO |  | 40 |  |  | 40 | 0.5 |  |  | 2 |  |  | 2 |  | 60 | 2 |  | 60 | [6 empty] | Microwave Drying @ 500W |  |  | 0.55 | [14 empty] | Microwave Drying @ 500W |  |  |  | 200 |  |  |  | Xerogel | Mesoporous |  | -0.4 |  | 788 | [5 empty] | 2019 | 37 | 5 |  | 30 |  | <Ambient |  |  |  | 2 |  |  |  |  | 0.01 M HCl, 1.5mL MeOH, 1.5mL HCl, 1mL PO | [5 empty] | Sol-gel | [30 empty] | MeOH |  |  |  |  | 2-propanol |  |  | N-heptane | [11 empty] | Jiaqi Shan | Wei Lei | Ronghua Ding | Yun Zhang | Hui Yang | [5 empty] | 21626008@zju.edu.cn, leiwei@microwent.com.cn | dingronghua@microvent.com.cn, zhangyun@microvent.com.cn, yanghui@zju.edu.cn | [5 empty] | Xingzhong Guo |  |  | msewj01@zju.edu.cn |  |  | MTMS | CTAC | MeOH | HCl | [6 empty] | PO
S20- Heat Treated 300Celsius | Facile Synthesis of Methylsilsesquioxane Aerogels with Uniform Mesopores by Microwave Drying | MTMS |  |  |  | MeOH |  | H2O |  |  |  | HCl | 0.01 | [8 empty] | CTAC |  | PO |  | 40 |  |  | 40 | 0.5 |  |  | 2 |  |  | 2 |  | 60 | 2 |  | 60 | [6 empty] | Microwave Drying @ 500W |  |  | 0.55 | [14 empty] | Microwave Drying @ 500W |  |  |  | 300 |  |  |  | Xerogel | Mesoporous |  | 2.1 |  | 738 | [5 empty] | 2019 | 37 | 5 |  | 30 |  | <Ambient |  |  |  | 2 |  |  |  |  | 0.01 M HCl, 1.5mL MeOH, 1.5mL HCl, 1mL PO | [5 empty] | Sol-gel | [30 empty] | MeOH |  |  |  |  | 2-propanol |  |  | N-heptane | [11 empty] | Jiaqi Shan | Wei Lei | Ronghua Ding | Yun Zhang | Hui Yang | [5 empty] | 21626008@zju.edu.cn, leiwei@microwent.com.cn | dingronghua@microvent.com.cn, zhangyun@microvent.com.cn, yanghui@zju.edu.cn | [5 empty] | Xingzhong Guo |  |  | msewj01@zju.edu.cn |  |  | MTMS | CTAC | MeOH | HCl | [6 empty] | PO
S20- Heat Treated 40Celsius | Facile Synthesis of Methylsilsesquioxane Aerogels with Uniform Mesopores by Microwave Drying | MTMS |  |  |  | MeOH |  | H2O |  |  |  | HCl | 0.01 | [8 empty] | CTAC |  | PO |  | 40 |  |  | 40 | 0.5 |  |  | 2 |  |  | 2 |  | 60 | 2 |  | 60 | [6 empty] | Microwave Drying @ 500W |  |  | 0.55 | [14 empty] | Microwave Drying @ 500W |  |  |  | 40 |  |  |  | Xerogel | Mesoporous |  | 1.5 |  | 580 | [5 empty] | 2019 | 37 | 5 |  | 30 |  | <Ambient |  |  |  | 2 |  |  |  |  | 0.01 M HCl, 1.5mL MeOH, 1.5mL HCl, 1mL PO | [5 empty] | Sol-gel | [30 empty] | MeOH |  |  |  |  | 2-propanol |  |  | N-heptane | [11 empty] | Jiaqi Shan | Wei Lei | Ronghua Ding | Yun Zhang | Hui Yang | [5 empty] | 21626008@zju.edu.cn, leiwei@microwent.com.cn | dingronghua@microvent.com.cn, zhangyun@microvent.com.cn, yanghui@zju.edu.cn | [5 empty] | Xingzhong Guo |  |  | msewj01@zju.edu.cn |  |  | MTMS | CTAC | MeOH | HCl | [6 empty] | PO
S20- Heat Treated 60Celsius | Facile Synthesis of Methylsilsesquioxane Aerogels with Uniform Mesopores by Microwave Drying | MTMS |  |  |  | MeOH |  | H2O |  |  |  | HCl | 0.01 | [8 empty] | CTAC |  | PO |  | 40 |  |  | 40 | 0.5 |  |  | 2 |  |  | 2 |  | 60 | 2 |  | 60 | [6 empty] | Microwave Drying @ 500W |  |  | 0.55 | [14 empty] | Microwave Drying @ 500W |  |  |  | 60 |  |  |  | Xerogel | Mesoporous |  | 1.1 |  | 471 | [5 empty] | 2019 | 37 | 5 |  | 30 |  | <Ambient |  |  |  | 2 |  |  |  |  | 0.01 M HCl, 1.5mL MeOH, 1.5mL HCl, 1mL PO | [5 empty] | Sol-gel | [30 empty] | MeOH |  |  |  |  | 2-propanol |  |  | N-heptane | [11 empty] | Jiaqi Shan | Wei Lei | Ronghua Ding | Yun Zhang | Hui Yang | [5 empty] | 21626008@zju.edu.cn, leiwei@microwent.com.cn | dingronghua@microvent.com.cn, zhangyun@microvent.com.cn, yanghui@zju.edu.cn | [5 empty] | Xingzhong Guo |  |  | msewj01@zju.edu.cn |  |  | MTMS | CTAC | MeOH | HCl | [6 empty] | PO
S20- Heat Treated 80Celsius | Facile Synthesis of Methylsilsesquioxane Aerogels with Uniform Mesopores by Microwave Drying | MTMS |  |  |  | MeOH |  | H2O |  |  |  | HCl | 0.01 | [8 empty] | CTAC |  | PO |  | 40 |  |  | 40 | 0.5 |  |  | 2 |  |  | 2 |  | 60 | 2 |  | 60 | [6 empty] | Microwave Drying @ 500W |  |  | 0.55 | [14 empty] | Microwave Drying @ 500W |  |  |  | 80 |  |  |  | Xerogel | Mesoporous |  | 0.9 |  | 322 | [5 empty] | 2019 | 37 | 5 |  | 30 |  | <Ambient |  |  |  | 2 |  |  |  |  | 0.01 M HCl, 1.5mL MeOH, 1.5mL HCl, 1mL PO | [5 empty] | Sol-gel | [30 empty] | MeOH |  |  |  |  | 2-propanol |  |  | N-heptane | [11 empty] | Jiaqi Shan | Wei Lei | Ronghua Ding | Yun Zhang | Hui Yang | [5 empty] | 21626008@zju.edu.cn, leiwei@microwent.com.cn | dingronghua@microvent.com.cn, zhangyun@microvent.com.cn, yanghui@zju.edu.cn | [5 empty] | Xingzhong Guo |  |  | msewj01@zju.edu.cn |  |  | MTMS | CTAC | MeOH | HCl | [6 empty] | PO
100M_S, 100 mol % MTMS | Polysilsesquioxane-based silica aerogel monoliths with embedded CNTs | MTMS |  |  |  | EtOH | [5 empty] | Oxalic Acid | 0.01 |  | 1 | [6 empty] | CTAB | 0.052 |  |  | 27 |  | 11 | 27 | 168 |  |  | 8 |  | 60 | [12 empty] | Ambient Pressure Drying | 60 |  | 72 | Ambient Pressure Drying | 100 |  | 3 | [18 empty] | Aerogel |  | 94.8 | 12.5 |  | 444.6 | 75.6 | 22.3 | 38.7 | Monolithic | 112.9 | 2019 | 81 | 8 | [18 empty] | Sol-gel | [14 empty] | NH4OH | [15 empty] | EtOH | [19 empty] | Alyne Lamy-Mendes | Ana V. Girao | Rui F. Silva | [14 empty] | Luisa Duraes |  |  | luisa@eq.uc.pt
100M_CNT_S, 100 mol % MTMS with Carbon Nanotubes | Polysilsesquioxane-based silica aerogel monoliths with embedded CNTs | MTMS |  |  |  | EtOH | [5 empty] | Oxalic Acid | 0.01 |  | 1 | [6 empty] | CTAB | 0.042 |  |  | 27 |  | 10 | 27 | 168 |  |  | 8 |  | 60 | [12 empty] | Ambient Pressure Drying | 60 |  | 72 | Ambient Pressure Drying | 100 |  | 3 | [18 empty] | Aerogel |  | 95.8 | 15.6 |  | 463.4 | 61.3 | 64.7 | 41.6 | Monolithic | 134.9 | 2019 | 81 | 8 | [18 empty] | Sol-gel | [7 empty] | CNT | [6 empty] | NH4OH | [15 empty] | EtOH | [19 empty] | Alyne Lamy-Mendes | Ana V. Girao | Rui F. Silva | [14 empty] | Luisa Duraes |  |  | luisa@eq.uc.pt
90M10A_S, 90 mol % MTMS 10 mol % APTMS | Polysilsesquioxane-based silica aerogel monoliths with embedded CNTs | MTMS |  |  |  | EtOH | [5 empty] | Oxalic Acid | 0.01 |  | 1 | 0.567 | [5 empty] | CTAB |  |  |  | 27 |  | 3 | 27 | 168 |  |  | 8 |  | 60 | [12 empty] | Ambient Pressure Drying | 60 |  | 72 | Ambient Pressure Drying | 100 |  | 3 | [18 empty] | Aerogel |  | 94.6 | 11.9 |  | 11.3 | 79.3 | 104.9 | 43.5 | Monolithic | 4220.6 | 2019 | 81 | 8 | [18 empty] | Sol-gel |  | APTMS | [12 empty] | NH4OH | [15 empty] | EtOH | [19 empty] | Alyne Lamy-Mendes | Ana V. Girao | Rui F. Silva | [14 empty] | Luisa Duraes |  |  | luisa@eq.uc.pt
90M10A_CNT_S, 90 mol % MTMS 10 mol % APTMS with Carbon Nanotubes | Polysilsesquioxane-based silica aerogel monoliths with embedded CNTs | MTMS |  |  |  | EtOH | [5 empty] | Oxalic Acid | 0.01 |  | 1 | [6 empty] | CTAB | 0.052 |  |  | 27 |  | 2 | 27 | 168 |  |  | 8 |  | 60 | [12 empty] | Ambient Pressure Drying | 60 |  | 72 | Ambient Pressure Drying | 100 |  | 3 | [18 empty] | Aerogel |  | 95.1 | 12.5 |  | 18.4 | 76.2 | 201.5 | 41.8 | Monolithic | 2713.5 | 2019 | 81 | 8 | [18 empty] | Sol-gel |  | APTMS | [5 empty] | CNT | [6 empty] | NH4OH | [15 empty] | EtOH | [19 empty] | Alyne Lamy-Mendes | Ana V. Girao | Rui F. Silva | [14 empty] | Luisa Duraes |  |  | luisa@eq.uc.pt
80M20A_S, 80 mol % MTMS 20 mol % APTMS | Polysilsesquioxane-based silica aerogel monoliths with embedded CNTs | MTMS |  |  |  | EtOH | [5 empty] | Oxalic Acid | 0.01 |  | 1 | 0.541 | [5 empty] | CTAB |  |  |  | 27 |  | 3 | 27 | 168 |  |  | 8 |  | 60 | [12 empty] | Ambient Pressure Drying | 60 |  | 72 | Ambient Pressure Drying | 100 |  | 3 | [18 empty] | Aerogel |  | 94.8 | 12.5 |  | 97.4 | 76 |  |  | Monolithic | 512.3 | 2019 | 81 | 8 | [18 empty] | Sol-gel |  | APTMS | [12 empty] | NH4OH | [15 empty] | EtOH | [19 empty] | Alyne Lamy-Mendes | Ana V. Girao | Rui F. Silva | [14 empty] | Luisa Duraes |  |  | luisa@eq.uc.pt
80M20A_CNT_S, 80 mol % MTMS 20 mol % APTMS with Carbon Nanotubes | Polysilsesquioxane-based silica aerogel monoliths with embedded CNTs | MTMS |  |  |  | EtOH | [5 empty] | Oxalic Acid | 0.01 |  | 1 | [6 empty] | CTAB | 0.052 |  |  | 27 |  | 2 | 27 | 168 |  |  | 8 |  | 60 | [12 empty] | Ambient Pressure Drying | 60 |  | 72 | Ambient Pressure Drying | 100 |  | 3 | [18 empty] | Aerogel |  | 95.4 | 12.7 |  | 45.2 | 75.3 |  |  | Monolithic | 1121.6 | 2019 | 81 | 8 | [18 empty] | Sol-gel |  | APTMS | [5 empty] | CNT | [6 empty] | NH4OH | [15 empty] | EtOH | [19 empty] | Alyne Lamy-Mendes | Ana V. Girao | Rui F. Silva | [14 empty] | Luisa Duraes |  |  | luisa@eq.uc.pt
100M_S1, 100 mol % MTMS 1.25g CTAB | Polysilsesquioxane-based silica aerogel monoliths with embedded CNTs | MTMS |  |  |  | EtOH | [5 empty] | Oxalic Acid | 0.01 |  | 1 | [6 empty] | CTAB | 0.259 |  |  | 27 |  | 12 | 27 | 168 |  |  | 8 |  | 60 | [12 empty] | Ambient Pressure Drying | 60 |  | 72 | Ambient Pressure Drying | 100 |  | 3 | [18 empty] | Aerogel |  | 95.3 | 12.6 |  | 458.1 | 75.3 | 40.1 | 36.8 | Monolithic | 110.5 | 2019 | 81 | 8 | [18 empty] | Sol-gel | [14 empty] | NH4OH | [15 empty] | EtOH | [19 empty] | Alyne Lamy-Mendes | Ana V. Girao | Rui F. Silva | [14 empty] | Luisa Duraes |  |  | luisa@eq.uc.pt
100M_CNT_S1, 100 mol % MTMS 1.25g CTAB with Carbon Nanotubes | Polysilsesquioxane-based silica aerogel monoliths with embedded CNTs | MTMS |  |  |  | EtOH | [5 empty] | Oxalic Acid | 0.01 |  | 1 | [6 empty] | CTAB | 0.258 |  |  | 27 |  | 11 | 27 | 168 |  |  | 8 |  | 60 | [12 empty] | Ambient Pressure Drying | 60 |  | 72 | Ambient Pressure Drying | 100 |  | 3 | [18 empty] | Aerogel |  | 95.6 | 12.7 |  | 492.4 | 75.6 | 50.2 | 31.2 | Monolithic | 102.7 | 2019 | 81 | 8 | [18 empty] | Sol-gel | [7 empty] | CNT | [6 empty] | NH4OH | [15 empty] | EtOH | [19 empty] | Alyne Lamy-Mendes | Ana V. Girao | Rui F. Silva | [14 empty] | Luisa Duraes |  |  | luisa@eq.uc.pt
90M10A_S1, 90 mol % MTMS 10 mol % APTMS 1.25g CTAB | Polysilsesquioxane-based silica aerogel monoliths with embedded CNTs | MTMS |  |  |  | EtOH | [5 empty] | Oxalic Acid | 0.01 |  | 1 | 2.878 | [5 empty] | CTAB |  |  |  | 27 |  | 4 | 27 | 168 |  |  | 8 |  | 60 | [12 empty] | Ambient Pressure Drying | 60 |  | 72 | Ambient Pressure Drying | 100 |  | 3 | [18 empty] | Aerogel |  | 94.4 | 11.7 |  | 72.2 | 80.9 | 68.7 | 44.1 | Monolithic | 647.4 | 2019 | 81 | 8 | [18 empty] | Sol-gel |  | APTMS | [12 empty] | NH4OH | [15 empty] | EtOH | [19 empty] | Alyne Lamy-Mendes | Ana V. Girao | Rui F. Silva | [14 empty] | Luisa Duraes |  |  | luisa@eq.uc.pt
90M10A_CNT_S1, 90 mol % MTMS 10 mol % APTMS 1.25g CTAB with Carbon Nanotubes | Polysilsesquioxane-based silica aerogel monoliths with embedded CNTs | MTMS |  |  |  | EtOH | [5 empty] | Oxalic Acid | 0.01 |  | 1 | [6 empty] | CTAB | 0.29 |  |  | 27 |  | 3 | 27 | 168 |  |  | 8 |  | 60 | [12 empty] | Ambient Pressure Drying | 60 |  | 72 | Ambient Pressure Drying | 100 |  | 3 | [18 empty] | Aerogel |  | 94.6 | 11.2 |  | 118.2 | 84.6 | 191.3 | 43.7 | Monolithic | 378.3 | 2019 | 81 | 8 | [18 empty] | Sol-gel |  | APTMS | [5 empty] | CNT | [6 empty] | NH4OH | [15 empty] | EtOH | [19 empty] | Alyne Lamy-Mendes | Ana V. Girao | Rui F. Silva | [14 empty] | Luisa Duraes |  |  | luisa@eq.uc.pt
80M20A_S1, 80 mol % MTMS 20 mol % APTMS 1.25g CTAB | Polysilsesquioxane-based silica aerogel monoliths with embedded CNTs | MTMS |  |  |  | EtOH | [5 empty] | Oxalic Acid | 0.01 |  | 1 | 13.572 | [5 empty] | CTAB |  |  |  | 27 |  | 5 | 27 | 168 |  |  | 8 |  | 60 | [12 empty] | Ambient Pressure Drying | 60 |  | 72 | Ambient Pressure Drying | 100 |  | 3 | [18 empty] | Aerogel |  | 72.3 | 1.9 |  | 311.9 | 381.7 |  |  |  | 24.3 | 2019 | 81 | 8 | [18 empty] | Sol-gel |  | APTMS | [12 empty] | NH4OH | [15 empty] | EtOH | [19 empty] | Alyne Lamy-Mendes | Ana V. Girao | Rui F. Silva | [14 empty] | Luisa Duraes |  |  | luisa@eq.uc.pt
80M20A_CNT_S1, 80 mol % MTMS 20 mol % APTMS 1.25g CTAB with Carbon Nanotubes | Polysilsesquioxane-based silica aerogel monoliths with embedded CNTs | MTMS |  |  |  | EtOH | [5 empty] | Oxalic Acid | 0.01 |  | 1 | [6 empty] | CTAB | 0.489 |  |  | 27 |  | 4 | 27 | 168 |  |  | 8 |  | 60 | [12 empty] | Ambient Pressure Drying | 60 |  | 72 | Ambient Pressure Drying | 100 |  | 3 | [18 empty] | Aerogel |  | 89.9 | 6.3 |  | 245.6 | 142.2 |  |  |  | 103 | 2019 | 81 | 8 | [18 empty] | Sol-gel |  | APTMS | [5 empty] | CNT | [6 empty] | NH4OH | [15 empty] | EtOH | [19 empty] | Alyne Lamy-Mendes | Ana V. Girao | Rui F. Silva | [14 empty] | Luisa Duraes |  |  | luisa@eq.uc.pt
A0- 0mL APTMS | Resilient, fire-retardant and mechanically strong polyimide-polyvinylpolymethylsiloxane composite aerogel prepared via stepwise chemical liquid deposition | APTMS |  |  |  | BzOH |  | H2O |  | TmAOH | [15 empty] | 80 |  |  | 80 | 96 |  |  | 3 | 1 | 60 | [12 empty] | Supercritical Drying | 40 | 8.5 | [23 empty] | Aerogel | Mesoporous |  |  | 14.2 | 1573 | 0.188 | 4.51 | 0.032 |  |  | 2019 | 41 | 5 |  | 10 | [10 empty] | The precursor solution was made by charging DTBP and VMDMS to an Ar hydrothermal reactor and heating at 120 Celsius for 48 hr. | [5 empty] | Sol-gel |  | VMDMS | [5 empty] | DTBP | [22 empty] | Isopropanol | [17 empty] | CO2 |  | Ze Zhang | Kazuyoshi Kanamori | Kazuki Nakanishi | [14 empty] | Xiaodong Wang | Guoqing Zu | Jun Shen | xiaodong_wang@tongji.edu.cn | guoqingzu@tongji.edu.cn | shenjun67@tongji.edu.cn | DTBP | VMDMS | BzOH | H2O | TmAOH | APTMS
A1- 0.1mL APTMS | Resilient, fire-retardant and mechanically strong polyimide-polyvinylpolymethylsiloxane composite aerogel prepared via stepwise chemical liquid deposition | APTMS |  |  |  | BzOH |  | H2O |  | TmAOH | [15 empty] | 80 |  |  | 80 | 96 |  |  | 3 | 1 | 60 | [12 empty] | Supercritical Drying | 40 | 8.5 | [23 empty] | Aerogel | Mesoporous |  |  | 11.1 | 1420 | 0.307 | 6.83 | 0.035 |  |  | 2019 | 41 | 5 |  | 10 | [10 empty] | The precursor solution was made by charging DTBP and VMDMS to an Ar hydrothermal reactor and heating at 120 Celsius for 48 hr. | [5 empty] | Sol-gel |  | VMDMS | [5 empty] | DTBP | [22 empty] | Isopropanol | [17 empty] | CO2 |  | Ze Zhang | Kazuyoshi Kanamori | Kazuki Nakanishi | [14 empty] | Xiaodong Wang | Guoqing Zu | Jun Shen | xiaodong_wang@tongji.edu.cn | guoqingzu@tongji.edu.cn | shenjun67@tongji.edu.cn | DTBP | VMDMS | BzOH | H2O | TmAOH | APTMS
A2- 0.3mL APTMS | Resilient, fire-retardant and mechanically strong polyimide-polyvinylpolymethylsiloxane composite aerogel prepared via stepwise chemical liquid deposition | APTMS |  |  |  | BzOH |  | H2O |  | TmAOH | [15 empty] | 80 |  |  | 80 | 96 |  |  | 3 | 1 | 60 | [12 empty] | Supercritical Drying | 40 | 8.5 | [23 empty] | Aerogel | Mesoporous |  |  | 8.5 | 1196 | 0.311 | 8.36 | 0.037 |  |  | 2019 | 41 | 5 |  | 10 | [10 empty] | The precursor solution was made by charging DTBP and VMDMS to an Ar hydrothermal reactor and heating at 120 Celsius for 48 hr. | [5 empty] | Sol-gel |  | VMDMS | [5 empty] | DTBP | [22 empty] | Isopropanol | [17 empty] | CO2 |  | Ze Zhang | Kazuyoshi Kanamori | Kazuki Nakanishi | [14 empty] | Xiaodong Wang | Guoqing Zu | Jun Shen | xiaodong_wang@tongji.edu.cn | guoqingzu@tongji.edu.cn | shenjun67@tongji.edu.cn | DTBP | VMDMS | BzOH | H2O | TmAOH | APTMS
A3- 0.6mL APTMS | Resilient, fire-retardant and mechanically strong polyimide-polyvinylpolymethylsiloxane composite aerogel prepared via stepwise chemical liquid deposition | APTMS |  |  |  | BzOH |  | H2O |  | TmAOH | [15 empty] | 80 |  |  | 80 | 96 |  |  | 3 | 1 | 60 | [12 empty] | Supercritical Drying | 40 | 8.5 | [23 empty] | Aerogel | Mesoporous |  |  | 8.2 | 1075 | 0.378 | 15.5 | 0.043 |  |  | 2019 | 41 | 5 |  | 10 | [10 empty] | The precursor solution was made by charging DTBP and VMDMS to an Ar hydrothermal reactor and heating at 120 Celsius for 48 hr. | [5 empty] | Sol-gel |  | VMDMS | [5 empty] | DTBP | [22 empty] | Isopropanol | [17 empty] | CO2 |  | Ze Zhang | Kazuyoshi Kanamori | Kazuki Nakanishi | [14 empty] | Xiaodong Wang | Guoqing Zu | Jun Shen | xiaodong_wang@tongji.edu.cn | guoqingzu@tongji.edu.cn | shenjun67@tongji.edu.cn | DTBP | VMDMS | BzOH | H2O | TmAOH | APTMS
A4- 0.9mL APTMS | Resilient, fire-retardant and mechanically strong polyimide-polyvinylpolymethylsiloxane composite aerogel prepared via stepwise chemical liquid deposition | APTMS |  |  |  | BzOH |  | H2O |  | TmAOH | [15 empty] | 80 |  |  | 80 | 96 |  |  | 3 | 1 | 60 | [12 empty] | Supercritical Drying | 40 | 8.5 | [23 empty] | Aerogel | Mesoporous |  |  | 7.9 | 858 | 0.528 | 18.8 | 0.05 |  |  | 2019 | 41 | 5 |  | 10 | [10 empty] | The precursor solution was made by charging DTBP and VMDMS to an Ar hydrothermal reactor and heating at 120 Celsius for 48 hr. | [5 empty] | Sol-gel |  | VMDMS | [5 empty] | DTBP | [22 empty] | Isopropanol | [17 empty] | CO2 |  | Ze Zhang | Kazuyoshi Kanamori | Kazuki Nakanishi | [14 empty] | Xiaodong Wang | Guoqing Zu | Jun Shen | xiaodong_wang@tongji.edu.cn | guoqingzu@tongji.edu.cn | shenjun67@tongji.edu.cn | DTBP | VMDMS | BzOH | H2O | TmAOH | APTMS
A5- 1.2mL APTMS | Resilient, fire-retardant and mechanically strong polyimide-polyvinylpolymethylsiloxane composite aerogel prepared via stepwise chemical liquid deposition | APTMS |  |  |  | BzOH |  | H2O |  | TmAOH | [15 empty] | 80 |  |  | 80 | 96 |  |  | 3 | 1 | 60 | [12 empty] | Supercritical Drying | 40 | 8.5 | [23 empty] | Aerogel | Mesoporous |  |  | 6.9 | 709 | 0.638 | 29.86 | 0.067 |  |  | 2019 | 41 | 5 |  | 10 | [10 empty] | The precursor solution was made by charging DTBP and VMDMS to an Ar hydrothermal reactor and heating at 120 Celsius for 48 hr. | [5 empty] | Sol-gel |  | VMDMS | [5 empty] | DTBP | [22 empty] | Isopropanol | [17 empty] | CO2 |  | Ze Zhang | Kazuyoshi Kanamori | Kazuki Nakanishi | [14 empty] | Xiaodong Wang | Guoqing Zu | Jun Shen | xiaodong_wang@tongji.edu.cn | guoqingzu@tongji.edu.cn | shenjun67@tongji.edu.cn | DTBP | VMDMS | BzOH | H2O | TmAOH | APTMS
I0- 0mL APTMS, SCLD method | Resilient, fire-retardant and mechanically strong polyimide-polyvinylpolymethylsiloxane composite aerogel prepared via stepwise chemical liquid deposition | APTMS |  |  |  | BzOH |  | H2O |  | TmAOH | [15 empty] | 80 |  |  | 80 | 96 |  |  | 3 | 1 | 60 | 3 | 1 | 40 | 1 | 1 |  |  | 1 |  |  |  | 25 | Supercritical Drying | 40 | 8.5 | [23 empty] | Aerogel | Mesoporous |  |  | 9.8 | 1450 | 0.29 | 4.55 | 0.036 |  |  | 2019 | 41 | 5 |  | 10 | [10 empty] | The precursor solution was made by charging DTBP and VMDMS to an Ar hydrothermal reactor and heating at 120 Celsius for 48 hr. | [5 empty] | Sol-gel |  | VMDMS | [5 empty] | DTBP | [22 empty] | Isopropanol |  |  |  |  | NMP |  |  | BPDA | NMP |  |  | Acetic Anyhride | Pyridine |  |  | NMP | EtOH | CO2 |  | Ze Zhang | Kazuyoshi Kanamori | Kazuki Nakanishi | [14 empty] | Xiaodong Wang | Guoqing Zu | Jun Shen | xiaodong_wang@tongji.edu.cn | guoqingzu@tongji.edu.cn | shenjun67@tongji.edu.cn | DTBP | VMDMS | BzOH | H2O | TmAOH | APTMS
I1- 0.1mL APTMS, SCLD method | Resilient, fire-retardant and mechanically strong polyimide-polyvinylpolymethylsiloxane composite aerogel prepared via stepwise chemical liquid deposition | APTMS |  |  |  | BzOH |  | H2O |  | TmAOH | [15 empty] | 80 |  |  | 80 | 96 |  |  | 3 | 1 | 60 | 3 | 1 | 40 | 1 | 1 |  |  | 1 |  |  |  | 25 | Supercritical Drying | 40 | 8.5 | [23 empty] | Aerogel | Mesoporous |  |  | 9.6 | 1194 | 0.31 | 8.66 | 0.038 |  |  | 2019 | 41 | 5 |  | 10 | [10 empty] | The precursor solution was made by charging DTBP and VMDMS to an Ar hydrothermal reactor and heating at 120 Celsius for 48 hr. | [5 empty] | Sol-gel |  | VMDMS | [5 empty] | DTBP | [22 empty] | Isopropanol |  |  |  |  | NMP |  |  | BPDA | NMP |  |  | Acetic Anyhride | Pyridine |  |  | NMP | EtOH | CO2 |  | Ze Zhang | Kazuyoshi Kanamori | Kazuki Nakanishi | [14 empty] | Xiaodong Wang | Guoqing Zu | Jun Shen | xiaodong_wang@tongji.edu.cn | guoqingzu@tongji.edu.cn | shenjun67@tongji.edu.cn | DTBP | VMDMS | BzOH | H2O | TmAOH | APTMS
I2- 0.3mL APTMS, SCLD method | Resilient, fire-retardant and mechanically strong polyimide-polyvinylpolymethylsiloxane composite aerogel prepared via stepwise chemical liquid deposition | APTMS |  |  |  | BzOH |  | H2O |  | TmAOH | [15 empty] | 80 |  |  | 80 | 96 |  |  | 3 | 1 | 60 | 3 | 1 | 40 | 1 | 1 |  |  | 1 |  |  |  | 25 | Supercritical Drying | 40 | 8.5 | [23 empty] | Aerogel | Mesoporous |  |  | 6.9 | 1011 | 0.33 | 16.13 | 0.044 |  |  | 2019 | 41 | 5 |  | 10 | [10 empty] | The precursor solution was made by charging DTBP and VMDMS to an Ar hydrothermal reactor and heating at 120 Celsius for 48 hr. | [5 empty] | Sol-gel |  | VMDMS | [5 empty] | DTBP | [22 empty] | Isopropanol |  |  |  |  | NMP |  |  | BPDA | NMP |  |  | Acetic Anyhride | Pyridine |  |  | NMP | EtOH | CO2 |  | Ze Zhang | Kazuyoshi Kanamori | Kazuki Nakanishi | [14 empty] | Xiaodong Wang | Guoqing Zu | Jun Shen | xiaodong_wang@tongji.edu.cn | guoqingzu@tongji.edu.cn | shenjun67@tongji.edu.cn | DTBP | VMDMS | BzOH | H2O | TmAOH | APTMS
I3- 0.6mL APTMS, SCLD method | Resilient, fire-retardant and mechanically strong polyimide-polyvinylpolymethylsiloxane composite aerogel prepared via stepwise chemical liquid deposition | APTMS |  |  |  | BzOH |  | H2O |  | TmAOH | [15 empty] | 80 |  |  | 80 | 96 |  |  | 3 | 1 | 60 | 3 | 1 | 40 | 1 | 1 |  |  | 1 |  |  |  | 25 | Supercritical Drying | 40 | 8.5 | [23 empty] | Aerogel | Mesoporous |  |  | 6.3 | 904 | 0.36 | 16.56 | 0.055 |  |  | 2019 | 41 | 5 |  | 10 | [10 empty] | The precursor solution was made by charging DTBP and VMDMS to an Ar hydrothermal reactor and heating at 120 Celsius for 48 hr. | [5 empty] | Sol-gel |  | VMDMS | [5 empty] | DTBP | [22 empty] | Isopropanol |  |  |  |  | NMP |  |  | BPDA | NMP |  |  | Acetic Anyhride | Pyridine |  |  | NMP | EtOH | CO2 |  | Ze Zhang | Kazuyoshi Kanamori | Kazuki Nakanishi | [14 empty] | Xiaodong Wang | Guoqing Zu | Jun Shen | xiaodong_wang@tongji.edu.cn | guoqingzu@tongji.edu.cn | shenjun67@tongji.edu.cn | DTBP | VMDMS | BzOH | H2O | TmAOH | APTMS
I4- 0.9mL APTMS, SCLD method | Resilient, fire-retardant and mechanically strong polyimide-polyvinylpolymethylsiloxane composite aerogel prepared via stepwise chemical liquid deposition | APTMS |  |  |  | BzOH |  | H2O |  | TmAOH | [15 empty] | 80 |  |  | 80 | 96 |  |  | 3 | 1 | 60 | 3 | 1 | 40 | 1 | 1 |  |  | 1 |  |  |  | 25 | Supercritical Drying | 40 | 8.5 | [23 empty] | Aerogel | Mesoporous |  |  | 5.9 | 763 | 0.43 | 19.31 | 0.061 | Monolithic |  | 2019 | 41 | 5 |  | 10 | [10 empty] | The precursor solution was made by charging DTBP and VMDMS to an Ar hydrothermal reactor and heating at 120 Celsius for 48 hr. | [5 empty] | Sol-gel |  | VMDMS | [5 empty] | DTBP | [22 empty] | Isopropanol |  |  |  |  | NMP |  |  | BPDA | NMP |  |  | Acetic Anyhride | Pyridine |  |  | NMP | EtOH | CO2 |  | Ze Zhang | Kazuyoshi Kanamori | Kazuki Nakanishi | [14 empty] | Xiaodong Wang | Guoqing Zu | Jun Shen | xiaodong_wang@tongji.edu.cn | guoqingzu@tongji.edu.cn | shenjun67@tongji.edu.cn | DTBP | VMDMS | BzOH | H2O | TmAOH | APTMS
I5- 1.2mL APTMS, SCLD method | Resilient, fire-retardant and mechanically strong polyimide-polyvinylpolymethylsiloxane composite aerogel prepared via stepwise chemical liquid deposition | APTMS |  |  |  | BzOH |  | H2O |  | TmAOH | [15 empty] | 80 |  |  | 80 | 96 |  |  | 3 | 1 | 60 | 3 | 1 | 40 | 1 | 1 |  |  | 1 |  |  |  | 25 | Supercritical Drying | 40 | 8.5 | [23 empty] | Aerogel | Mesoporous |  |  | 5.5 | 501 | 0.47 | 32.06 | 0.078 |  |  | 2019 | 41 | 5 |  | 10 | [10 empty] | The precursor solution was made by charging DTBP and VMDMS to an Ar hydrothermal reactor and heating at 120 Celsius for 48 hr. | [5 empty] | Sol-gel |  | VMDMS | [5 empty] | DTBP | [22 empty] | Isopropanol |  |  |  |  | NMP |  |  | BPDA | NMP |  |  | Acetic Anyhride | Pyridine |  |  | NMP | EtOH | CO2 |  | Ze Zhang | Kazuyoshi Kanamori | Kazuki Nakanishi | [14 empty] | Xiaodong Wang | Guoqing Zu | Jun Shen | xiaodong_wang@tongji.edu.cn | guoqingzu@tongji.edu.cn | shenjun67@tongji.edu.cn | DTBP | VMDMS | BzOH | H2O | TmAOH | APTMS
C1- 0.6mL APTMS, SCLD method, 6 hour deposition time | Resilient, fire-retardant and mechanically strong polyimide-polyvinylpolymethylsiloxane composite aerogel prepared via stepwise chemical liquid deposition | APTMS |  |  |  | BzOH |  | H2O |  | TmAOH | [15 empty] | 80 |  |  | 80 | 96 |  |  | 3 | 1 | 60 | 3 | 1 | 40 | 1 | 0.25 |  |  | 0.25 |  |  |  | 25 | Supercritical Drying | 40 | 8.5 | [23 empty] | Aerogel | Mesoporous |  |  | 6.7 | 947 | 0.31 | 15.81 | 0.049 |  |  | 2019 | 41 | 5 |  | 10 | [10 empty] | The precursor solution was made by charging DTBP and VMDMS to an Ar hydrothermal reactor and heating at 120 Celsius for 48 hr. | [5 empty] | Sol-gel |  | VMDMS | [5 empty] | DTBP | [22 empty] | Isopropanol |  |  |  |  | NMP |  |  | BPDA | NMP |  |  | Acetic Anyhride | Pyridine |  |  | NMP | EtOH | CO2 |  | Ze Zhang | Kazuyoshi Kanamori | Kazuki Nakanishi | [14 empty] | Xiaodong Wang | Guoqing Zu | Jun Shen | xiaodong_wang@tongji.edu.cn | guoqingzu@tongji.edu.cn | shenjun67@tongji.edu.cn | DTBP | VMDMS | BzOH | H2O | TmAOH | APTMS
C2- 0.6mL APTMS, SCLD method, 12 hour deposition time | Resilient, fire-retardant and mechanically strong polyimide-polyvinylpolymethylsiloxane composite aerogel prepared via stepwise chemical liquid deposition | APTMS |  |  |  | BzOH |  | H2O |  | TmAOH | [15 empty] | 80 |  |  | 80 | 96 |  |  | 3 | 1 | 60 | 3 | 1 | 40 | 1 | 0.5 |  |  | 0.5 |  |  |  | 25 | Supercritical Drying | 40 | 8.5 | [23 empty] | Aerogel | Mesoporous |  |  | 6.6 | 922 | 0.33 | 16.16 | 0.05 |  |  | 2019 | 41 | 5 |  | 10 | [10 empty] | The precursor solution was made by charging DTBP and VMDMS to an Ar hydrothermal reactor and heating at 120 Celsius for 48 hr. | [5 empty] | Sol-gel |  | VMDMS | [5 empty] | DTBP | [22 empty] | Isopropanol |  |  |  |  | NMP |  |  | BPDA | NMP |  |  | Acetic Anyhride | Pyridine |  |  | NMP | EtOH | CO2 |  | Ze Zhang | Kazuyoshi Kanamori | Kazuki Nakanishi | [14 empty] | Xiaodong Wang | Guoqing Zu | Jun Shen | xiaodong_wang@tongji.edu.cn | guoqingzu@tongji.edu.cn | shenjun67@tongji.edu.cn | DTBP | VMDMS | BzOH | H2O | TmAOH | APTMS
SA- pH 1, heat treated 50C | Thermal Conductivity Performance of Silica Aerogel after Exposition on Different Heating under Ambient Pressure | TEOS |  |  |  | EtOH |  | H2O |  |  |  | HCl | 0.5 | [16 empty] | 3 |  |  | 4 | 4 |  | 4 | 1 | [10 empty] | Air Drying | 25 | [16 empty] | Air Drying |  |  |  | 50 | 60 |  |  | Xerogel | [5 empty] | 0.301 |  | 0.09 |  |  | 2019 | 30 | 1 |  |  | 24 | [8 empty] | 1 | [6 empty] | Sol-gel | [14 empty] | NH4OH | NH4F | TMCS |  |  |  |  | N-hexane | [8 empty] | EtOH |  |  |  |  | TMCS | N-hexane |  | N-hexane | [11 empty] | Israa F. Al-Sharuee | i81f54@uomustansiriyah.edu.iq | [15 empty] | Israa F. Al-Sharuee | i81f54@uomustansiriyah.edu.iq |  | i81f54@uomustansiriyah.edu.iq |  |  | TEOS | EtOH | H2O | HCl | [6 empty] | NH4OH | NH4F
SA- pH 1, heat treated 100C | Thermal Conductivity Performance of Silica Aerogel after Exposition on Different Heating under Ambient Pressure | TEOS |  |  |  | EtOH |  | H2O |  |  |  | HCl | 0.5 | [16 empty] | 3 |  |  | 4 | 4 |  | 4 | 1 | [10 empty] | Air Drying | 25 | [16 empty] | Air Drying |  |  |  | 100 | 60 |  |  | Xerogel | [5 empty] | 0.287 |  | 0.088 |  |  | 2019 | 30 | 1 |  |  | 24 | [8 empty] | 1 | [6 empty] | Sol-gel | [14 empty] | NH4OH | NH4F | TMCS |  |  |  |  | N-hexane | [8 empty] | EtOH |  |  |  |  | TMCS | N-hexane |  | N-hexane | [11 empty] | Israa F. Al-Sharuee | i81f54@uomustansiriyah.edu.iq | [15 empty] | Israa F. Al-Sharuee | i81f54@uomustansiriyah.edu.iq |  | i81f54@uomustansiriyah.edu.iq |  |  | TEOS | EtOH | H2O | HCl | [6 empty] | NH4OH | NH4F
SA- pH 1, heat treated 150C | Thermal Conductivity Performance of Silica Aerogel after Exposition on Different Heating under Ambient Pressure | TEOS |  |  |  | EtOH |  | H2O |  |  |  | HCl | 0.5 | [16 empty] | 3 |  |  | 4 | 4 |  | 4 | 1 | [10 empty] | Air Drying | 25 | [16 empty] | Air Drying |  |  |  | 150 | 60 |  |  | Xerogel | [5 empty] | 0.251 |  | 0.086 |  |  | 2019 | 30 | 1 |  |  | 24 | [8 empty] | 1 | [6 empty] | Sol-gel | [14 empty] | NH4OH | NH4F | TMCS |  |  |  |  | N-hexane | [8 empty] | EtOH |  |  |  |  | TMCS | N-hexane |  | N-hexane | [11 empty] | Israa F. Al-Sharuee | i81f54@uomustansiriyah.edu.iq | [15 empty] | Israa F. Al-Sharuee | i81f54@uomustansiriyah.edu.iq |  | i81f54@uomustansiriyah.edu.iq |  |  | TEOS | EtOH | H2O | HCl | [6 empty] | NH4OH | NH4F
SA- pH 1, heat treated 200C | Thermal Conductivity Performance of Silica Aerogel after Exposition on Different Heating under Ambient Pressure | TEOS |  |  |  | EtOH |  | H2O |  |  |  | HCl | 0.5 | [16 empty] | 3 |  |  | 4 | 4 |  | 4 | 1 | [10 empty] | Air Drying | 25 | [16 empty] | Air Drying |  |  |  | 200 | 60 |  |  | Xerogel | [5 empty] | 0.238 |  | 0.0107 |  |  | 2019 | 30 | 1 |  |  | 24 | [8 empty] | 1 | [6 empty] | Sol-gel | [14 empty] | NH4OH | NH4F | TMCS |  |  |  |  | N-hexane | [8 empty] | EtOH |  |  |  |  | TMCS | N-hexane |  | N-hexane | [11 empty] | Israa F. Al-Sharuee | i81f54@uomustansiriyah.edu.iq | [15 empty] | Israa F. Al-Sharuee | i81f54@uomustansiriyah.edu.iq |  | i81f54@uomustansiriyah.edu.iq |  |  | TEOS | EtOH | H2O | HCl | [6 empty] | NH4OH | NH4F
SA- pH 1, heat treated 250C | Thermal Conductivity Performance of Silica Aerogel after Exposition on Different Heating under Ambient Pressure | TEOS |  |  |  | EtOH |  | H2O |  |  |  | HCl | 0.5 | [16 empty] | 3 |  |  | 4 | 4 |  | 4 | 1 | [10 empty] | Air Drying | 25 | [16 empty] | Air Drying |  |  |  | 250 | 60 |  |  | Xerogel | [5 empty] | 0.2 |  | 0.0093 |  |  | 2019 | 30 | 1 |  |  | 24 | [8 empty] | 1 | [6 empty] | Sol-gel | [14 empty] | NH4OH | NH4F | TMCS |  |  |  |  | N-hexane | [8 empty] | EtOH |  |  |  |  | TMCS | N-hexane |  | N-hexane | [11 empty] | Israa F. Al-Sharuee | i81f54@uomustansiriyah.edu.iq | [15 empty] | Israa F. Al-Sharuee | i81f54@uomustansiriyah.edu.iq |  | i81f54@uomustansiriyah.edu.iq |  |  | TEOS | EtOH | H2O | HCl | [6 empty] | NH4OH | NH4F
SA- pH 2, heat treated 50C | Thermal Conductivity Performance of Silica Aerogel after Exposition on Different Heating under Ambient Pressure | TEOS |  |  |  | EtOH |  | H2O |  |  |  | HCl | 0.5 | [16 empty] | 3 |  |  | 4 | 4 |  | 4 | 1 | [10 empty] | Air Drying | 25 | [16 empty] | Air Drying |  |  |  | 50 | 60 |  |  | Xerogel | [5 empty] | 0.421 |  | 0.012 |  |  | 2019 | 30 | 1 |  |  | 24 | [8 empty] | 2 | [6 empty] | Sol-gel | [14 empty] | NH4OH | NH4F | TMCS |  |  |  |  | N-hexane | [8 empty] | EtOH |  |  |  |  | TMCS | N-hexane |  | N-hexane | [11 empty] | Israa F. Al-Sharuee | i81f54@uomustansiriyah.edu.iq | [15 empty] | Israa F. Al-Sharuee | i81f54@uomustansiriyah.edu.iq |  | i81f54@uomustansiriyah.edu.iq |  |  | TEOS | EtOH | H2O | HCl | [6 empty] | NH4OH | NH4F
SA- pH 2, heat treated 100C | Thermal Conductivity Performance of Silica Aerogel after Exposition on Different Heating under Ambient Pressure | TEOS |  |  |  | EtOH |  | H2O |  |  |  | HCl | 0.5 | [16 empty] | 3 |  |  | 4 | 4 |  | 4 | 1 | [10 empty] | Air Drying | 25 | [16 empty] | Air Drying |  |  |  | 100 | 60 |  |  | Xerogel | [5 empty] | 0.39 |  | 0.078 |  |  | 2019 | 30 | 1 |  |  | 24 | [8 empty] | 2 | [6 empty] | Sol-gel | [14 empty] | NH4OH | NH4F | TMCS |  |  |  |  | N-hexane | [8 empty] | EtOH |  |  |  |  | TMCS | N-hexane |  | N-hexane | [11 empty] | Israa F. Al-Sharuee | i81f54@uomustansiriyah.edu.iq | [15 empty] | Israa F. Al-Sharuee | i81f54@uomustansiriyah.edu.iq |  | i81f54@uomustansiriyah.edu.iq |  |  | TEOS | EtOH | H2O | HCl | [6 empty] | NH4OH | NH4F
SA- pH 2, heat treated 150C | Thermal Conductivity Performance of Silica Aerogel after Exposition on Different Heating under Ambient Pressure | TEOS |  |  |  | EtOH |  | H2O |  |  |  | HCl | 0.5 | [16 empty] | 3 |  |  | 4 | 4 |  | 4 | 1 | [10 empty] | Air Drying | 25 | [16 empty] | Air Drying |  |  |  | 150 | 60 |  |  | Xerogel | [5 empty] | 0.388 |  | 0.081 |  |  | 2019 | 30 | 1 |  |  | 24 | [8 empty] | 2 | [6 empty] | Sol-gel | [14 empty] | NH4OH | NH4F | TMCS |  |  |  |  | N-hexane | [8 empty] | EtOH |  |  |  |  | TMCS | N-hexane |  | N-hexane | [11 empty] | Israa F. Al-Sharuee | i81f54@uomustansiriyah.edu.iq | [15 empty] | Israa F. Al-Sharuee | i81f54@uomustansiriyah.edu.iq |  | i81f54@uomustansiriyah.edu.iq |  |  | TEOS | EtOH | H2O | HCl | [6 empty] | NH4OH | NH4F
SA- pH 2, heat treated 200C | Thermal Conductivity Performance of Silica Aerogel after Exposition on Different Heating under Ambient Pressure | TEOS |  |  |  | EtOH |  | H2O |  |  |  | HCl | 0.5 | [16 empty] | 3 |  |  | 4 | 4 |  | 4 | 1 | [10 empty] | Air Drying | 25 | [16 empty] | Air Drying |  |  |  | 200 | 60 |  |  | Xerogel | [5 empty] | 0.361 |  | 0.081 |  |  | 2019 | 30 | 1 |  |  | 24 | [8 empty] | 2 | [6 empty] | Sol-gel | [14 empty] | NH4OH | NH4F | TMCS |  |  |  |  | N-hexane | [8 empty] | EtOH |  |  |  |  | TMCS | N-hexane |  | N-hexane | [11 empty] | Israa F. Al-Sharuee | i81f54@uomustansiriyah.edu.iq | [15 empty] | Israa F. Al-Sharuee | i81f54@uomustansiriyah.edu.iq |  | i81f54@uomustansiriyah.edu.iq |  |  | TEOS | EtOH | H2O | HCl | [6 empty] | NH4OH | NH4F
SA- pH 2, heat treated 250C | Thermal Conductivity Performance of Silica Aerogel after Exposition on Different Heating under Ambient Pressure | TEOS |  |  |  | EtOH |  | H2O |  |  |  | HCl | 0.5 | [16 empty] | 3 |  |  | 4 | 4 |  | 4 | 1 | [10 empty] | Air Drying | 25 | [16 empty] | Air Drying |  |  |  | 250 | 60 |  |  | Xerogel | [5 empty] | 0.328 |  | 0.0099 |  |  | 2019 | 30 | 1 |  |  | 24 | [8 empty] | 2 | [6 empty] | Sol-gel | [14 empty] | NH4OH | NH4F | TMCS |  |  |  |  | N-hexane | [8 empty] | EtOH |  |  |  |  | TMCS | N-hexane |  | N-hexane | [11 empty] | Israa F. Al-Sharuee | i81f54@uomustansiriyah.edu.iq | [15 empty] | Israa F. Al-Sharuee | i81f54@uomustansiriyah.edu.iq |  | i81f54@uomustansiriyah.edu.iq |  |  | TEOS | EtOH | H2O | HCl | [6 empty] | NH4OH | NH4F
SA- pH 3, heat treated 50C | Thermal Conductivity Performance of Silica Aerogel after Exposition on Different Heating under Ambient Pressure | TEOS |  |  |  | EtOH |  | H2O |  |  |  | HCl | 0.5 | [16 empty] | 3 |  |  | 4 | 4 |  | 4 | 1 | [10 empty] | Air Drying | 25 | [16 empty] | Air Drying |  |  |  | 50 | 60 |  |  | Xerogel | [5 empty] | 0.378 |  | 0.0085 |  |  | 2019 | 30 | 1 |  |  | 24 | [8 empty] | 3 | [6 empty] | Sol-gel | [14 empty] | NH4OH | NH4F | TMCS |  |  |  |  | N-hexane | [8 empty] | EtOH |  |  |  |  | TMCS | N-hexane |  | N-hexane | [11 empty] | Israa F. Al-Sharuee | i81f54@uomustansiriyah.edu.iq | [15 empty] | Israa F. Al-Sharuee | i81f54@uomustansiriyah.edu.iq |  | i81f54@uomustansiriyah.edu.iq |  |  | TEOS | EtOH | H2O | HCl | [6 empty] | NH4OH | NH4F
SA- pH 3, heat treated 100C | Thermal Conductivity Performance of Silica Aerogel after Exposition on Different Heating under Ambient Pressure | TEOS |  |  |  | EtOH |  | H2O |  |  |  | HCl | 0.5 | [16 empty] | 3 |  |  | 4 | 4 |  | 4 | 1 | [10 empty] | Air Drying | 25 | [16 empty] | Air Drying |  |  |  | 100 | 60 |  |  | Xerogel | [5 empty] | 0.322 |  | 0.0118 |  |  | 2019 | 30 | 1 |  |  | 24 | [8 empty] | 3 | [6 empty] | Sol-gel | [14 empty] | NH4OH | NH4F | TMCS |  |  |  |  | N-hexane | [8 empty] | EtOH |  |  |  |  | TMCS | N-hexane |  | N-hexane | [11 empty] | Israa F. Al-Sharuee | i81f54@uomustansiriyah.edu.iq | [15 empty] | Israa F. Al-Sharuee | i81f54@uomustansiriyah.edu.iq |  | i81f54@uomustansiriyah.edu.iq |  |  | TEOS | EtOH | H2O | HCl | [6 empty] | NH4OH | NH4F
SA- pH 3, heat treated 150C | Thermal Conductivity Performance of Silica Aerogel after Exposition on Different Heating under Ambient Pressure | TEOS |  |  |  | EtOH |  | H2O |  |  |  | HCl | 0.5 | [16 empty] | 3 |  |  | 4 | 4 |  | 4 | 1 | [10 empty] | Air Drying | 25 | [16 empty] | Air Drying |  |  |  | 150 | 60 |  |  | Xerogel | [5 empty] | 0.3 |  | 0.07 |  |  | 2019 | 30 | 1 |  |  | 24 | [8 empty] | 3 | [6 empty] | Sol-gel | [14 empty] | NH4OH | NH4F | TMCS |  |  |  |  | N-hexane | [8 empty] | EtOH |  |  |  |  | TMCS | N-hexane |  | N-hexane | [11 empty] | Israa F. Al-Sharuee | i81f54@uomustansiriyah.edu.iq | [15 empty] | Israa F. Al-Sharuee | i81f54@uomustansiriyah.edu.iq |  | i81f54@uomustansiriyah.edu.iq |  |  | TEOS | EtOH | H2O | HCl | [6 empty] | NH4OH | NH4F
SA- pH 3, heat treated 200C | Thermal Conductivity Performance of Silica Aerogel after Exposition on Different Heating under Ambient Pressure | TEOS |  |  |  | EtOH |  | H2O |  |  |  | HCl | 0.5 | [16 empty] | 3 |  |  | 4 | 4 |  | 4 | 1 | [10 empty] | Air Drying | 25 | [16 empty] | Air Drying |  |  |  | 200 | 60 |  |  | Xerogel | [5 empty] | 0.272 |  | 0.079 |  |  | 2019 | 30 | 1 |  |  | 24 | [8 empty] | 3 | [6 empty] | Sol-gel | [14 empty] | NH4OH | NH4F | TMCS |  |  |  |  | N-hexane | [8 empty] | EtOH |  |  |  |  | TMCS | N-hexane |  | N-hexane | [11 empty] | Israa F. Al-Sharuee | i81f54@uomustansiriyah.edu.iq | [15 empty] | Israa F. Al-Sharuee | i81f54@uomustansiriyah.edu.iq |  | i81f54@uomustansiriyah.edu.iq |  |  | TEOS | EtOH | H2O | HCl | [6 empty] | NH4OH | NH4F
SA- pH 3, heat treated 250C | Thermal Conductivity Performance of Silica Aerogel after Exposition on Different Heating under Ambient Pressure | TEOS |  |  |  | EtOH |  | H2O |  |  |  | HCl | 0.5 | [16 empty] | 3 |  |  | 4 | 4 |  | 4 | 1 | [10 empty] | Air Drying | 25 | [16 empty] | Air Drying |  |  |  | 250 | 60 |  |  | Xerogel | [5 empty] | 0.22 |  | 0.073 |  |  | 2019 | 30 | 1 |  |  | 24 | [8 empty] | 3 | [6 empty] | Sol-gel | [14 empty] | NH4OH | NH4F | TMCS |  |  |  |  | N-hexane | [8 empty] | EtOH |  |  |  |  | TMCS | N-hexane |  | N-hexane | [11 empty] | Israa F. Al-Sharuee | i81f54@uomustansiriyah.edu.iq | [15 empty] | Israa F. Al-Sharuee | i81f54@uomustansiriyah.edu.iq |  | i81f54@uomustansiriyah.edu.iq |  |  | TEOS | EtOH | H2O | HCl | [6 empty] | NH4OH | NH4F
SA- pH 7, heat treated 50C | Thermal Conductivity Performance of Silica Aerogel after Exposition on Different Heating under Ambient Pressure | TEOS |  |  |  | EtOH |  | H2O |  |  |  | HCl | 0.5 | [16 empty] | 3 |  |  | 4 | 4 |  | 4 | 1 | [10 empty] | Air Drying | 25 | [16 empty] | Air Drying |  |  |  | 50 | 60 |  |  | Xerogel | [5 empty] | 0.184 |  | 0.0091 |  |  | 2019 | 30 | 1 |  |  | 24 | [8 empty] | 7 | [6 empty] | Sol-gel | [14 empty] | NH4OH | NH4F | TMCS |  |  |  |  | N-hexane | [8 empty] | EtOH |  |  |  |  | TMCS | N-hexane |  | N-hexane | [11 empty] | Israa F. Al-Sharuee | i81f54@uomustansiriyah.edu.iq | [15 empty] | Israa F. Al-Sharuee | i81f54@uomustansiriyah.edu.iq |  | i81f54@uomustansiriyah.edu.iq |  |  | TEOS | EtOH | H2O | HCl | [6 empty] | NH4OH | NH4F
SA- pH 7, heat treated 100C | Thermal Conductivity Performance of Silica Aerogel after Exposition on Different Heating under Ambient Pressure | TEOS |  |  |  | EtOH |  | H2O |  |  |  | HCl | 0.5 | [16 empty] | 3 |  |  | 4 | 4 |  | 4 | 1 | [10 empty] | Air Drying | 25 | [16 empty] | Air Drying |  |  |  | 100 | 60 |  |  | Xerogel | [5 empty] | 0.126 |  | 0.0077 |  |  | 2019 | 30 | 1 |  |  | 24 | [8 empty] | 7 | [6 empty] | Sol-gel | [14 empty] | NH4OH | NH4F | TMCS |  |  |  |  | N-hexane | [8 empty] | EtOH |  |  |  |  | TMCS | N-hexane |  | N-hexane | [11 empty] | Israa F. Al-Sharuee | i81f54@uomustansiriyah.edu.iq | [15 empty] | Israa F. Al-Sharuee | i81f54@uomustansiriyah.edu.iq |  | i81f54@uomustansiriyah.edu.iq |  |  | TEOS | EtOH | H2O | HCl | [6 empty] | NH4OH | NH4F
SA- pH 7, heat treated 150C | Thermal Conductivity Performance of Silica Aerogel after Exposition on Different Heating under Ambient Pressure | TEOS |  |  |  | EtOH |  | H2O |  |  |  | HCl | 0.5 | [16 empty] | 3 |  |  | 4 | 4 |  | 4 | 1 | [10 empty] | Air Drying | 25 | [16 empty] | Air Drying |  |  |  | 150 | 60 |  |  | Xerogel | [5 empty] | 1.09 |  | 0.0108 |  |  | 2019 | 30 | 1 |  |  | 24 | [8 empty] | 7 | [6 empty] | Sol-gel | [14 empty] | NH4OH | NH4F | TMCS |  |  |  |  | N-hexane | [8 empty] | EtOH |  |  |  |  | TMCS | N-hexane |  | N-hexane | [11 empty] | Israa F. Al-Sharuee | i81f54@uomustansiriyah.edu.iq | [15 empty] | Israa F. Al-Sharuee | i81f54@uomustansiriyah.edu.iq |  | i81f54@uomustansiriyah.edu.iq |  |  | TEOS | EtOH | H2O | HCl | [6 empty] | NH4OH | NH4F
SA- pH 7, heat treated 200C | Thermal Conductivity Performance of Silica Aerogel after Exposition on Different Heating under Ambient Pressure | TEOS |  |  |  | EtOH |  | H2O |  |  |  | HCl | 0.5 | [16 empty] | 3 |  |  | 4 | 4 |  | 4 | 1 | [10 empty] | Air Drying | 25 | [16 empty] | Air Drying |  |  |  | 200 | 60 |  |  | Xerogel | [5 empty] | 0.0549 |  | 0.059 |  |  | 2019 | 30 | 1 |  |  | 24 | [8 empty] | 7 | [6 empty] | Sol-gel | [14 empty] | NH4OH | NH4F | TMCS |  |  |  |  | N-hexane | [8 empty] | EtOH |  |  |  |  | TMCS | N-hexane |  | N-hexane | [11 empty] | Israa F. Al-Sharuee | i81f54@uomustansiriyah.edu.iq | [15 empty] | Israa F. Al-Sharuee | i81f54@uomustansiriyah.edu.iq |  | i81f54@uomustansiriyah.edu.iq |  |  | TEOS | EtOH | H2O | HCl | [6 empty] | NH4OH | NH4F
SA- pH 7, heat treated 250C | Thermal Conductivity Performance of Silica Aerogel after Exposition on Different Heating under Ambient Pressure | TEOS |  |  |  | EtOH |  | H2O |  |  |  | HCl | 0.5 | [16 empty] | 3 |  |  | 4 | 4 |  | 4 | 1 | [10 empty] | Air Drying | 25 | [16 empty] | Air Drying |  |  |  | 250 | 60 |  |  | Xerogel | [5 empty] | 0.0381 |  | 0.077 |  |  | 2019 | 30 | 1 |  |  | 24 | [8 empty] | 7 | [6 empty] | Sol-gel | [14 empty] | NH4OH | NH4F | TMCS |  |  |  |  | N-hexane | [8 empty] | EtOH |  |  |  |  | TMCS | N-hexane |  | N-hexane | [11 empty] | Israa F. Al-Sharuee | i81f54@uomustansiriyah.edu.iq | [15 empty] | Israa F. Al-Sharuee | i81f54@uomustansiriyah.edu.iq |  | i81f54@uomustansiriyah.edu.iq |  |  | TEOS | EtOH | H2O | HCl | [6 empty] | NH4OH | NH4F
SA- pH 8, heat treated 50C | Thermal Conductivity Performance of Silica Aerogel after Exposition on Different Heating under Ambient Pressure | TEOS |  |  |  | EtOH |  | H2O |  |  |  | HCl | 0.5 | [16 empty] | 3 |  |  | 4 | 4 |  | 4 | 1 | [10 empty] | Air Drying | 25 | [16 empty] | Air Drying |  |  |  | 50 | 60 |  |  | Xerogel | [5 empty] | 0.22 |  | 0.066 |  |  | 2019 | 30 | 1 |  |  | 24 | [8 empty] | 8 | [6 empty] | Sol-gel | [14 empty] | NH4OH | NH4F | TMCS |  |  |  |  | N-hexane | [8 empty] | EtOH |  |  |  |  | TMCS | N-hexane |  | N-hexane | [11 empty] | Israa F. Al-Sharuee | i81f54@uomustansiriyah.edu.iq | [15 empty] | Israa F. Al-Sharuee | i81f54@uomustansiriyah.edu.iq |  | i81f54@uomustansiriyah.edu.iq |  |  | TEOS | EtOH | H2O | HCl | [6 empty] | NH4OH | NH4F
SA- pH 8, heat treated 100C | Thermal Conductivity Performance of Silica Aerogel after Exposition on Different Heating under Ambient Pressure | TEOS |  |  |  | EtOH |  | H2O |  |  |  | HCl | 0.5 | [16 empty] | 3 |  |  | 4 | 4 |  | 4 | 1 | [10 empty] | Air Drying | 25 | [16 empty] | Air Drying |  |  |  | 100 | 60 |  |  | Xerogel | [5 empty] | 0.172 |  | 0.0089 |  |  | 2019 | 30 | 1 |  |  | 24 | [8 empty] | 8 | [6 empty] | Sol-gel | [14 empty] | NH4OH | NH4F | TMCS |  |  |  |  | N-hexane | [8 empty] | EtOH |  |  |  |  | TMCS | N-hexane |  | N-hexane | [11 empty] | Israa F. Al-Sharuee | i81f54@uomustansiriyah.edu.iq | [15 empty] | Israa F. Al-Sharuee | i81f54@uomustansiriyah.edu.iq |  | i81f54@uomustansiriyah.edu.iq |  |  | TEOS | EtOH | H2O | HCl | [6 empty] | NH4OH | NH4F
SA- pH 8, heat treated 150C | Thermal Conductivity Performance of Silica Aerogel after Exposition on Different Heating under Ambient Pressure | TEOS |  |  |  | EtOH |  | H2O |  |  |  | HCl | 0.5 | [16 empty] | 3 |  |  | 4 | 4 |  | 4 | 1 | [10 empty] | Air Drying | 25 | [16 empty] | Air Drying |  |  |  | 150 | 60 |  |  | Xerogel | [5 empty] | 0.131 |  | 0.0069 |  |  | 2019 | 30 | 1 |  |  | 24 | [8 empty] | 8 | [6 empty] | Sol-gel | [14 empty] | NH4OH | NH4F | TMCS |  |  |  |  | N-hexane | [8 empty] | EtOH |  |  |  |  | TMCS | N-hexane |  | N-hexane | [11 empty] | Israa F. Al-Sharuee | i81f54@uomustansiriyah.edu.iq | [15 empty] | Israa F. Al-Sharuee | i81f54@uomustansiriyah.edu.iq |  | i81f54@uomustansiriyah.edu.iq |  |  | TEOS | EtOH | H2O | HCl | [6 empty] | NH4OH | NH4F
SA- pH 8, heat treated 200C | Thermal Conductivity Performance of Silica Aerogel after Exposition on Different Heating under Ambient Pressure | TEOS |  |  |  | EtOH |  | H2O |  |  |  | HCl | 0.5 | [16 empty] | 3 |  |  | 4 | 4 |  | 4 | 1 | [10 empty] | Air Drying | 25 | [16 empty] | Air Drying |  |  |  | 200 | 60 |  |  | Xerogel | [5 empty] | 0.111 |  | 0.01 |  |  | 2019 | 30 | 1 |  |  | 24 | [8 empty] | 8 | [6 empty] | Sol-gel | [14 empty] | NH4OH | NH4F | TMCS |  |  |  |  | N-hexane | [8 empty] | EtOH |  |  |  |  | TMCS | N-hexane |  | N-hexane | [11 empty] | Israa F. Al-Sharuee | i81f54@uomustansiriyah.edu.iq | [15 empty] | Israa F. Al-Sharuee | i81f54@uomustansiriyah.edu.iq |  | i81f54@uomustansiriyah.edu.iq |  |  | TEOS | EtOH | H2O | HCl | [6 empty] | NH4OH | NH4F
SA- pH 8, heat treated 250C | Thermal Conductivity Performance of Silica Aerogel after Exposition on Different Heating under Ambient Pressure | TEOS |  |  |  | EtOH |  | H2O |  |  |  | HCl | 0.5 | [16 empty] | 3 |  |  | 4 | 4 |  | 4 | 1 | [10 empty] | Air Drying | 25 | [16 empty] | Air Drying |  |  |  | 250 | 60 |  |  | Xerogel | [5 empty] | 0.104 |  | 0.042 |  |  | 2019 | 30 | 1 |  |  | 24 | [8 empty] | 8 | [6 empty] | Sol-gel | [14 empty] | NH4OH | NH4F | TMCS |  |  |  |  | N-hexane | [8 empty] | EtOH |  |  |  |  | TMCS | N-hexane |  | N-hexane | [11 empty] | Israa F. Al-Sharuee | i81f54@uomustansiriyah.edu.iq | [15 empty] | Israa F. Al-Sharuee | i81f54@uomustansiriyah.edu.iq |  | i81f54@uomustansiriyah.edu.iq |  |  | TEOS | EtOH | H2O | HCl | [6 empty] | NH4OH | NH4F
SA- pH 9, heat treated 50C | Thermal Conductivity Performance of Silica Aerogel after Exposition on Different Heating under Ambient Pressure | TEOS |  |  |  | EtOH |  | H2O |  |  |  | HCl | 0.5 | [16 empty] | 3 |  |  | 4 | 4 |  | 4 | 1 | [10 empty] | Air Drying | 25 | [16 empty] | Air Drying |  |  |  | 50 | 60 |  |  | Xerogel | [5 empty] | 0.281 |  | 0.073 |  |  | 2019 | 30 | 1 |  |  | 24 | [8 empty] | 9 | [6 empty] | Sol-gel | [14 empty] | NH4OH | NH4F | TMCS |  |  |  |  | N-hexane | [8 empty] | EtOH |  |  |  |  | TMCS | N-hexane |  | N-hexane | [11 empty] | Israa F. Al-Sharuee | i81f54@uomustansiriyah.edu.iq | [15 empty] | Israa F. Al-Sharuee | i81f54@uomustansiriyah.edu.iq |  | i81f54@uomustansiriyah.edu.iq |  |  | TEOS | EtOH | H2O | HCl | [6 empty] | NH4OH | NH4F
SA- pH 9, heat treated 100C | Thermal Conductivity Performance of Silica Aerogel after Exposition on Different Heating under Ambient Pressure | TEOS |  |  |  | EtOH |  | H2O |  |  |  | HCl | 0.5 | [16 empty] | 3 |  |  | 4 | 4 |  | 4 | 1 | [10 empty] | Air Drying | 25 | [16 empty] | Air Drying |  |  |  | 100 | 60 |  |  | Xerogel | [5 empty] | 0.224 |  | 0.06 |  |  | 2019 | 30 | 1 |  |  | 24 | [8 empty] | 9 | [6 empty] | Sol-gel | [14 empty] | NH4OH | NH4F | TMCS |  |  |  |  | N-hexane | [8 empty] | EtOH |  |  |  |  | TMCS | N-hexane |  | N-hexane | [11 empty] | Israa F. Al-Sharuee | i81f54@uomustansiriyah.edu.iq | [15 empty] | Israa F. Al-Sharuee | i81f54@uomustansiriyah.edu.iq |  | i81f54@uomustansiriyah.edu.iq |  |  | TEOS | EtOH | H2O | HCl | [6 empty] | NH4OH | NH4F
SA- pH 9, heat treated 150C | Thermal Conductivity Performance of Silica Aerogel after Exposition on Different Heating under Ambient Pressure | TEOS |  |  |  | EtOH |  | H2O |  |  |  | HCl | 0.5 | [16 empty] | 3 |  |  | 4 | 4 |  | 4 | 1 | [10 empty] | Air Drying | 25 | [16 empty] | Air Drying |  |  |  | 150 | 60 |  |  | Xerogel | [5 empty] | 0.2 |  | 0.0086 |  |  | 2019 | 30 | 1 |  |  | 24 | [8 empty] | 9 | [6 empty] | Sol-gel | [14 empty] | NH4OH | NH4F | TMCS |  |  |  |  | N-hexane | [8 empty] | EtOH |  |  |  |  | TMCS | N-hexane |  | N-hexane | [11 empty] | Israa F. Al-Sharuee | i81f54@uomustansiriyah.edu.iq | [15 empty] | Israa F. Al-Sharuee | i81f54@uomustansiriyah.edu.iq |  | i81f54@uomustansiriyah.edu.iq |  |  | TEOS | EtOH | H2O | HCl | [6 empty] | NH4OH | NH4F
SA- pH 9, heat treated 200C | Thermal Conductivity Performance of Silica Aerogel after Exposition on Different Heating under Ambient Pressure | TEOS |  |  |  | EtOH |  | H2O |  |  |  | HCl | 0.5 | [16 empty] | 3 |  |  | 4 | 4 |  | 4 | 1 | [10 empty] | Air Drying | 25 | [16 empty] | Air Drying |  |  |  | 200 | 60 |  |  | Xerogel | [5 empty] | 0.174 |  | 0.0061 |  |  | 2019 | 30 | 1 |  |  | 24 | [8 empty] | 9 | [6 empty] | Sol-gel | [14 empty] | NH4OH | NH4F | TMCS |  |  |  |  | N-hexane | [8 empty] | EtOH |  |  |  |  | TMCS | N-hexane |  | N-hexane | [11 empty] | Israa F. Al-Sharuee | i81f54@uomustansiriyah.edu.iq | [15 empty] | Israa F. Al-Sharuee | i81f54@uomustansiriyah.edu.iq |  | i81f54@uomustansiriyah.edu.iq |  |  | TEOS | EtOH | H2O | HCl | [6 empty] | NH4OH | NH4F
SA- pH 9, heat treated 250C | Thermal Conductivity Performance of Silica Aerogel after Exposition on Different Heating under Ambient Pressure | TEOS |  |  |  | EtOH |  | H2O |  |  |  | HCl | 0.5 | [16 empty] | 3 |  |  | 4 | 4 |  | 4 | 1 | [10 empty] | Air Drying | 25 | [16 empty] | Air Drying |  |  |  | 250 | 60 |  |  | Xerogel | [5 empty] | 0.12 |  | 0.0098 |  |  | 2019 | 30 | 1 |  |  | 24 | [8 empty] | 9 | [6 empty] | Sol-gel | [14 empty] | NH4OH | NH4F | TMCS |  |  |  |  | N-hexane | [8 empty] | EtOH |  |  |  |  | TMCS | N-hexane |  | N-hexane | [11 empty] | Israa F. Al-Sharuee | i81f54@uomustansiriyah.edu.iq | [15 empty] | Israa F. Al-Sharuee | i81f54@uomustansiriyah.edu.iq |  | i81f54@uomustansiriyah.edu.iq |  |  | TEOS | EtOH | H2O | HCl | [6 empty] | NH4OH | NH4F
SA- pH 1, HCl feed rate 1.5mL/min | Effect of Acidity Levels and Feed Rate on the Porosity of Aerogel Extracted from Rice Husk under Ambient Pressure | Rice Husk Ash | [9 empty] | HCl | 1.5 |  | 1 |  |  |  | 10 | [9 empty] | 25 | 24 |  |  | 1 | 0.5 | 25 | 1 | 0.5 | 25 | 1 | 1 | 25 | [6 empty] | Ambient Pressure Drying | 60 | 0.101 | 3 | Ambient Pressure Drying | 80 | 0.101 | 3 |  | Ambient Pressure Drying | 120 | 2 |  | 0.101 | Ambient Pressure Drying | 150 | 2 | 0.101 | Ambient Pressure Drying | [7 empty] | Aerogel | Mesoporous |  | 2.7767 | 15.918 | 697.7559 | [5 empty] | 2019 | 29 | 2 |  |  | 2 | 90 | [7 empty] | 1 | [6 empty] | Sol-gel | [14 empty] | NaOH |  | TMCS |  |  |  |  | N-hexane | [8 empty] | H2O |  |  |  |  | EtOH |  |  | TMCS | N-hexane | [10 empty] | Garram Ban | Sinae Song | Hong Woon Lee | [7 empty] | kdtry0@naver.com, mokakid@hanyang.ac.kr, kkongbu@daega.co.kr | [6 empty] | Hee Taik Kim (khtaik@hanyang.ac.kr) |  |  | khtaik@hanyang.ac.kr |  |  | Rice Husk Ash | NaOH | [8 empty] | HCl
SA- pH 2, HCl feed rate 1.5mL/min | Effect of Acidity Levels and Feed Rate on the Porosity of Aerogel Extracted from Rice Husk under Ambient Pressure | Rice Husk Ash | [9 empty] | HCl | 1.5 |  | 1 |  |  |  | 10 | [9 empty] | 25 | 24 |  |  | 1 | 0.5 | 25 | 1 | 0.5 | 25 | 1 | 1 | 25 | [6 empty] | Ambient Pressure Drying | 60 | 0.101 | 3 | Ambient Pressure Drying | 80 | 0.101 | 3 |  | Ambient Pressure Drying | 120 | 2 |  | 0.101 | Ambient Pressure Drying | 150 | 2 | 0.101 | Ambient Pressure Drying | [7 empty] | Aerogel | Mesoporous |  | 2.9062 | 17.6105 | 660.1251 | [5 empty] | 2019 | 29 | 2 |  |  | 2 | 90 | [7 empty] | 2 | [6 empty] | Sol-gel | [14 empty] | NaOH |  | TMCS |  |  |  |  | N-hexane | [8 empty] | H2O |  |  |  |  | EtOH |  |  | TMCS | N-hexane | [10 empty] | Garram Ban | Sinae Song | Hong Woon Lee | [7 empty] | kdtry0@naver.com, mokakid@hanyang.ac.kr, kkongbu@daega.co.kr | [6 empty] | Hee Taik Kim (khtaik@hanyang.ac.kr) |  |  | khtaik@hanyang.ac.kr |  |  | Rice Husk Ash | NaOH | [8 empty] | HCl
SA- pH 3, HCl feed rate 1.5mL/min | Effect of Acidity Levels and Feed Rate on the Porosity of Aerogel Extracted from Rice Husk under Ambient Pressure | Rice Husk Ash | [9 empty] | HCl | 1.5 |  | 1 |  |  |  | 10 | [9 empty] | 25 | 24 |  |  | 1 | 0.5 | 25 | 1 | 0.5 | 25 | 1 | 1 | 25 | [6 empty] | Ambient Pressure Drying | 60 | 0.101 | 3 | Ambient Pressure Drying | 80 | 0.101 | 3 |  | Ambient Pressure Drying | 120 | 2 |  | 0.101 | Ambient Pressure Drying | 150 | 2 | 0.101 | Ambient Pressure Drying | [7 empty] | Aerogel | Mesoporous |  | 2.5246 | 15.9664 | 632.483 | [5 empty] | 2019 | 29 | 2 |  |  | 2 | 90 | [7 empty] | 3 | [6 empty] | Sol-gel | [14 empty] | NaOH |  | TMCS |  |  |  |  | N-hexane | [8 empty] | H2O |  |  |  |  | EtOH |  |  | TMCS | N-hexane | [10 empty] | Garram Ban | Sinae Song | Hong Woon Lee | [7 empty] | kdtry0@naver.com, mokakid@hanyang.ac.kr, kkongbu@daega.co.kr | [6 empty] | Hee Taik Kim (khtaik@hanyang.ac.kr) |  |  | khtaik@hanyang.ac.kr |  |  | Rice Husk Ash | NaOH | [8 empty] | HCl
SA- pH 4, HCl feed rate 1.5mL/min | Effect of Acidity Levels and Feed Rate on the Porosity of Aerogel Extracted from Rice Husk under Ambient Pressure | Rice Husk Ash | [9 empty] | HCl | 1.5 |  | 1 |  |  |  | 10 | [9 empty] | 25 | 24 |  |  | 1 | 0.5 | 25 | 1 | 0.5 | 25 | 1 | 1 | 25 | [6 empty] | Ambient Pressure Drying | 60 | 0.101 | 3 | Ambient Pressure Drying | 80 | 0.101 | 3 |  | Ambient Pressure Drying | 120 | 2 |  | 0.101 | Ambient Pressure Drying | 150 | 2 | 0.101 | Ambient Pressure Drying | [7 empty] | Aerogel | Mesoporous |  | 2.751 | 18.6045 | 591.4873 | [5 empty] | 2019 | 29 | 2 |  |  | 2 | 90 | [7 empty] | 4 | [6 empty] | Sol-gel | [14 empty] | NaOH |  | TMCS |  |  |  |  | N-hexane | [8 empty] | H2O |  |  |  |  | EtOH |  |  | TMCS | N-hexane | [10 empty] | Garram Ban | Sinae Song | Hong Woon Lee | [7 empty] | kdtry0@naver.com, mokakid@hanyang.ac.kr, kkongbu@daega.co.kr | [6 empty] | Hee Taik Kim (khtaik@hanyang.ac.kr) |  |  | khtaik@hanyang.ac.kr |  |  | Rice Husk Ash | NaOH | [8 empty] | HCl
SA- pH 7, HCl feed rate 1.5mL/min | Effect of Acidity Levels and Feed Rate on the Porosity of Aerogel Extracted from Rice Husk under Ambient Pressure | Rice Husk Ash | [9 empty] | HCl | 1.5 |  | 1 |  |  |  | 10 | [9 empty] | 25 | 24 |  |  | 1 | 0.5 | 25 | 1 | 0.5 | 25 | 1 | 1 | 25 | [6 empty] | Ambient Pressure Drying | 60 | 0.101 | 3 | Ambient Pressure Drying | 80 | 0.101 | 3 |  | Ambient Pressure Drying | 120 | 2 |  | 0.101 | Ambient Pressure Drying | 150 | 2 | 0.101 | Ambient Pressure Drying | [7 empty] | Aerogel | Mesoporous |  | 2.9726 | 30.3362 | 391.9549 | [5 empty] | 2019 | 29 | 2 |  |  | 2 | 90 | [7 empty] | 7 | [6 empty] | Sol-gel | [14 empty] | NaOH |  | TMCS |  |  |  |  | N-hexane | [8 empty] | H2O |  |  |  |  | EtOH |  |  | TMCS | N-hexane | [10 empty] | Garram Ban | Sinae Song | Hong Woon Lee | [7 empty] | kdtry0@naver.com, mokakid@hanyang.ac.kr, kkongbu@daega.co.kr | [6 empty] | Hee Taik Kim (khtaik@hanyang.ac.kr) |  |  | khtaik@hanyang.ac.kr |  |  | Rice Husk Ash | NaOH | [8 empty] | HCl
SA- pH 9, HCl feed rate 1.5mL/min | Effect of Acidity Levels and Feed Rate on the Porosity of Aerogel Extracted from Rice Husk under Ambient Pressure | Rice Husk Ash | [9 empty] | HCl | 1.5 |  | 1 |  |  |  | 10 | [9 empty] | 25 | 24 |  |  | 1 | 0.5 | 25 | 1 | 0.5 | 25 | 1 | 1 | 25 | [6 empty] | Ambient Pressure Drying | 60 | 0.101 | 3 | Ambient Pressure Drying | 80 | 0.101 | 3 |  | Ambient Pressure Drying | 120 | 2 |  | 0.101 | Ambient Pressure Drying | 150 | 2 | 0.101 | Ambient Pressure Drying | [7 empty] | Aerogel | Mesoporous |  | 2.7445 | 28.5409 | 384.6501 | [5 empty] | 2019 | 29 | 2 |  |  | 2 | 90 | [7 empty] | 9 | [6 empty] | Sol-gel | [14 empty] | NaOH |  | TMCS |  |  |  |  | N-hexane | [8 empty] | H2O |  |  |  |  | EtOH |  |  | TMCS | N-hexane | [10 empty] | Garram Ban | Sinae Song | Hong Woon Lee | [7 empty] | kdtry0@naver.com, mokakid@hanyang.ac.kr, kkongbu@daega.co.kr | [6 empty] | Hee Taik Kim (khtaik@hanyang.ac.kr) |  |  | khtaik@hanyang.ac.kr |  |  | Rice Husk Ash | NaOH | [8 empty] | HCl
SA- pH 1, HCl feed rate 0.5mL/min | Effect of Acidity Levels and Feed Rate on the Porosity of Aerogel Extracted from Rice Husk under Ambient Pressure | Rice Husk Ash | [9 empty] | HCl | 1.5 |  | 1 |  |  |  | 10 | [9 empty] | 25 | 24 |  |  | 1 | 0.5 | 25 | 1 | 0.5 | 25 | 1 | 1 | 25 | [6 empty] | Ambient Pressure Drying | 60 | 0.101 | 3 | Ambient Pressure Drying | 80 | 0.101 | 3 |  | Ambient Pressure Drying | 120 | 2 |  | 0.101 | Ambient Pressure Drying | 150 | 2 | 0.101 | Ambient Pressure Drying | [7 empty] | Aerogel | Mesoporous |  | 2.4024 | 15.8509 | 606.2524 | [5 empty] | 2019 | 29 | 2 |  |  | 2 | 90 | [7 empty] | 1 | [6 empty] | Sol-gel | [14 empty] | NaOH |  | TMCS |  |  |  |  | N-hexane | [8 empty] | H2O |  |  |  |  | EtOH |  |  | TMCS | N-hexane | [10 empty] | Garram Ban | Sinae Song | Hong Woon Lee | [7 empty] | kdtry0@naver.com, mokakid@hanyang.ac.kr, kkongbu@daega.co.kr | [6 empty] | Hee Taik Kim (khtaik@hanyang.ac.kr) |  |  | khtaik@hanyang.ac.kr |  |  | Rice Husk Ash | NaOH | [8 empty] | HCl
SA- pH 1, HCl feed rate 2.5mL/min | Effect of Acidity Levels and Feed Rate on the Porosity of Aerogel Extracted from Rice Husk under Ambient Pressure | Rice Husk Ash | [9 empty] | HCl | 1.5 |  | 1 |  |  |  | 10 | [9 empty] | 25 | 24 |  |  | 1 | 0.5 | 25 | 1 | 0.5 | 25 | 1 | 1 | 25 | [6 empty] | Ambient Pressure Drying | 60 | 0.101 | 3 | Ambient Pressure Drying | 80 | 0.101 | 3 |  | Ambient Pressure Drying | 120 | 2 |  | 0.101 | Ambient Pressure Drying | 150 | 2 | 0.101 | Ambient Pressure Drying | [7 empty] | Aerogel | Mesoporous |  | 3.3714 | 15.6587 | 861.228 | [5 empty] | 2019 | 29 | 2 |  |  | 2 | 90 | [7 empty] | 1 | [6 empty] | Sol-gel | [14 empty] | NaOH |  | TMCS |  |  |  |  | N-hexane | [8 empty] | H2O |  |  |  |  | EtOH |  |  | TMCS | N-hexane | [10 empty] | Garram Ban | Sinae Song | Hong Woon Lee | [7 empty] | kdtry0@naver.com, mokakid@hanyang.ac.kr, kkongbu@daega.co.kr | [6 empty] | Hee Taik Kim (khtaik@hanyang.ac.kr) |  |  | khtaik@hanyang.ac.kr |  |  | Rice Husk Ash | NaOH | [8 empty] | HCl
SA- pH 1, HCl feed rate 3mL/min | Effect of Acidity Levels and Feed Rate on the Porosity of Aerogel Extracted from Rice Husk under Ambient Pressure | Rice Husk Ash | [9 empty] | HCl | 1.5 |  | 1 |  |  |  | 10 | [9 empty] | 25 | 24 |  |  | 1 | 0.5 | 25 | 1 | 0.5 | 25 | 1 | 1 | 25 | [6 empty] | Ambient Pressure Drying | 60 | 0.101 | 3 | Ambient Pressure Drying | 80 | 0.101 | 3 |  | Ambient Pressure Drying | 120 | 2 |  | 0.101 | Ambient Pressure Drying | 150 | 2 | 0.101 | Ambient Pressure Drying | [7 empty] | Aerogel | Mesoporous |  | 2.5271 | 12.5028 | 808.4978 | [5 empty] | 2019 | 29 | 2 |  |  | 2 | 90 | [7 empty] | 1 | [6 empty] | Sol-gel | [14 empty] | NaOH |  | TMCS |  |  |  |  | N-hexane | [8 empty] | H2O |  |  |  |  | EtOH |  |  | TMCS | N-hexane | [10 empty] | Garram Ban | Sinae Song | Hong Woon Lee | [7 empty] | kdtry0@naver.com, mokakid@hanyang.ac.kr, kkongbu@daega.co.kr | [6 empty] | Hee Taik Kim (khtaik@hanyang.ac.kr) |  |  | khtaik@hanyang.ac.kr |  |  | Rice Husk Ash | NaOH | [8 empty] | HCl
SA- pH 1, HCl feed rate 4mL/min | Effect of Acidity Levels and Feed Rate on the Porosity of Aerogel Extracted from Rice Husk under Ambient Pressure | Rice Husk Ash | [9 empty] | HCl | 1.5 |  | 1 |  |  |  | 10 | [9 empty] | 25 | 24 |  |  | 1 | 0.5 | 25 | 1 | 0.5 | 25 | 1 | 1 | 25 | [6 empty] | Ambient Pressure Drying | 60 | 0.101 | 3 | Ambient Pressure Drying | 80 | 0.101 | 3 |  | Ambient Pressure Drying | 120 | 2 |  | 0.101 | Ambient Pressure Drying | 150 | 2 | 0.101 | Ambient Pressure Drying | [7 empty] | Aerogel | Mesoporous |  | 2.5361 | 13.103 | 774.2045 | [5 empty] | 2019 | 29 | 2 |  |  | 2 | 90 | [7 empty] | 1 | [6 empty] | Sol-gel | [14 empty] | NaOH |  | TMCS |  |  |  |  | N-hexane | [8 empty] | H2O |  |  |  |  | EtOH |  |  | TMCS | N-hexane | [10 empty] | Garram Ban | Sinae Song | Hong Woon Lee | [7 empty] | kdtry0@naver.com, mokakid@hanyang.ac.kr, kkongbu@daega.co.kr | [6 empty] | Hee Taik Kim (khtaik@hanyang.ac.kr) |  |  | khtaik@hanyang.ac.kr |  |  | Rice Husk Ash | NaOH | [8 empty] | HCl
SA- pH 1, HCl feed rate 5mL/min | Effect of Acidity Levels and Feed Rate on the Porosity of Aerogel Extracted from Rice Husk under Ambient Pressure | Rice Husk Ash | [9 empty] | HCl | 1.5 |  | 1 |  |  |  | 10 | [9 empty] | 25 | 24 |  |  | 1 | 0.5 | 25 | 1 | 0.5 | 25 | 1 | 1 | 25 | [6 empty] | Ambient Pressure Drying | 60 | 0.101 | 3 | Ambient Pressure Drying | 80 | 0.101 | 3 |  | Ambient Pressure Drying | 120 | 2 |  | 0.101 | Ambient Pressure Drying | 150 | 2 | 0.101 | Ambient Pressure Drying | [7 empty] | Aerogel | Mesoporous |  | 2.7676 | 15.8025 | 700.5603 | [5 empty] | 2019 | 29 | 2 |  |  | 2 | 90 | [7 empty] | 1 | [6 empty] | Sol-gel | [14 empty] | NaOH |  | TMCS |  |  |  |  | N-hexane | [8 empty] | H2O |  |  |  |  | EtOH |  |  | TMCS | N-hexane | [10 empty] | Garram Ban | Sinae Song | Hong Woon Lee | [7 empty] | kdtry0@naver.com, mokakid@hanyang.ac.kr, kkongbu@daega.co.kr | [6 empty] | Hee Taik Kim (khtaik@hanyang.ac.kr) |  |  | khtaik@hanyang.ac.kr |  |  | Rice Husk Ash | NaOH | [8 empty] | HCl
E8- EtOH/MTES molar ratio 8, NH4OH/MTES molar ratio 3.6 | Silica aerogels having high flexibility and hydrophobicity prepared by sol-gel method | MTES |  |  |  | H2O |  | EtOH |  |  |  | HCl | [17 empty] | 48 | [17 empty] | Supercritical Drying | 243 | 0.00636 | 1 | [22 empty] | Aerogel | [5 empty] | 0.107 | 0.056 | 0.0343 |  |  | 2018 | 23 | 19 | 200 | 144 | [5 empty] | 30 | [10 empty] | Sol-gel |  | PDMS | [12 empty] | NH4OH | [33 empty] | EtOH |  | Yue Zhao | Yan Li | [15 empty] | Rubing Zhang |  |  | rbzhang@bjtu.edu.cn |  |  | MTES | EtOH | H2O | HCl | [6 empty] | NH4OH | PDMS
E10- EtOH/MTES molar ratio 10, NH4OH/MTES molar ratio 3.6 | Silica aerogels having high flexibility and hydrophobicity prepared by sol-gel method | MTES |  |  |  | H2O |  | EtOH |  |  |  | HCl | [17 empty] | 48 | [17 empty] | Supercritical Drying | 243 | 0.00636 | 1 | [22 empty] | Aerogel | [5 empty] | 0.092 | 0.035 | 0.0338 |  |  | 2018 | 23 | 19 | 200 | 144 | [5 empty] | 30 | [10 empty] | Sol-gel |  | PDMS | [12 empty] | NH4OH | [33 empty] | EtOH |  | Yue Zhao | Yan Li | [15 empty] | Rubing Zhang |  |  | rbzhang@bjtu.edu.cn |  |  | MTES | EtOH | H2O | HCl | [6 empty] | NH4OH | PDMS
E12- EtOH/MTES molar ratio 12, NH4OH/MTES molar ratio 3.6 | Silica aerogels having high flexibility and hydrophobicity prepared by sol-gel method | MTES |  |  |  | H2O |  | EtOH |  |  |  | HCl | [17 empty] | 48 | [17 empty] | Supercritical Drying | 243 | 0.00636 | 1 | [22 empty] | Aerogel | [5 empty] | 0.099 | 0.025 | 0.034 |  |  | 2018 | 23 | 19 | 200 | 144 | [5 empty] | 30 | [10 empty] | Sol-gel |  | PDMS | [12 empty] | NH4OH | [33 empty] | EtOH |  | Yue Zhao | Yan Li | [15 empty] | Rubing Zhang |  |  | rbzhang@bjtu.edu.cn |  |  | MTES | EtOH | H2O | HCl | [6 empty] | NH4OH | PDMS
N1.8- EtOH/MTES molar ratio 10, NH4OH/MTES molar ratio 1.8 | Silica aerogels having high flexibility and hydrophobicity prepared by sol-gel method | MTES |  |  |  | H2O |  | EtOH |  |  |  | HCl | [17 empty] | 48 | [17 empty] | Supercritical Drying | 243 | 0.00636 | 1 | [22 empty] | Aerogel | [5 empty] | 0.113 | 0.07 | 0.0365 |  |  | 2018 | 23 | 19 | 200 | 144 | [5 empty] | 30 | [10 empty] | Sol-gel |  | PDMS | [12 empty] | NH4OH | [33 empty] | EtOH |  | Yue Zhao | Yan Li | [15 empty] | Rubing Zhang |  |  | rbzhang@bjtu.edu.cn |  |  | MTES | EtOH | H2O | HCl | [6 empty] | NH4OH | PDMS
N2.4- EtOH/MTES molar ratio 10, NH4OH/MTES molar ratio 2.4 | Silica aerogels having high flexibility and hydrophobicity prepared by sol-gel method | MTES |  |  |  | H2O |  | EtOH |  |  |  | HCl | [17 empty] | 48 | [17 empty] | Supercritical Drying | 243 | 0.00636 | 1 | [22 empty] | Aerogel | [5 empty] | 0.11 | 0.05 | 0.0355 |  |  | 2018 | 23 | 19 | 200 | 144 | [5 empty] | 30 | [10 empty] | Sol-gel |  | PDMS | [12 empty] | NH4OH | [33 empty] | EtOH |  | Yue Zhao | Yan Li | [15 empty] | Rubing Zhang |  |  | rbzhang@bjtu.edu.cn |  |  | MTES | EtOH | H2O | HCl | [6 empty] | NH4OH | PDMS
S-1, CTAB surfactant unsintered | Silica Aerogel Monoliths Derived from Silica Hydrosol with Various Surfactants | Silica Hydrosol |  |  |  | H2O | [5 empty] | HCl | [9 empty] | CTAB | [6 empty] | 50 | 4 | [17 empty] | Ambient Pressure Drying | 60 | 0.101 | 48 | Ambient Pressure Drying | 75 | 0.101 | 24 | [18 empty] | Aerogel | Mesoporous |  | 1.07 |  | 141 |  |  |  |  | 24.7 | 2018 | 31 | 3 |  | 20 |  | 25 | 2-5 |  |  | 15 |  |  |  | 8-9 | [6 empty] | Sol-gel | [14 empty] | NH4OH | [35 empty] | Dong Chen | Wenhui Ding | Wenbing Zou | Qiong Zhu | Jun Shen | [5 empty] | Dongchen326@163.com, Giacinta_hui@163.com, zouwenbing@tongji.edu.cn, zhuqiong113@163.com, shenjun67@tongji.edu.cn | [6 empty] | Xiaodong Wang |  |  | xiaodong_wang@tongji.edu.cn |  |  | Silica Hydrosol | H2O | HCl | CTAB | [6 empty] | NH4OH
S-1-200, CTAB surfactant sintered @ 200 C | Silica Aerogel Monoliths Derived from Silica Hydrosol with Various Surfactants | Silica Hydrosol |  |  |  | H2O | [5 empty] | HCl | [9 empty] | CTAB | [6 empty] | 50 | 4 | [17 empty] | Ambient Pressure Drying | 60 | 0.101 | 48 | Ambient Pressure Drying | 75 | 0.101 | 24 | [10 empty] | Ambient Pressure Drying |  |  |  | 200 | 180 |  |  | Aerogel | Mesoporous | [9 empty] | 2018 | 31 | 3 |  | 20 |  | 25 | 2-5 |  |  | 15 |  |  |  | 8-9 | [6 empty] | Sol-gel | [14 empty] | NH4OH | [35 empty] | Dong Chen | Wenhui Ding | Wenbing Zou | Qiong Zhu | Jun Shen | [5 empty] | Dongchen326@163.com, Giacinta_hui@163.com, zouwenbing@tongji.edu.cn, zhuqiong113@163.com, shenjun67@tongji.edu.cn | [6 empty] | Xiaodong Wang |  |  | xiaodong_wang@tongji.edu.cn |  |  | Silica Hydrosol | H2O | HCl | CTAB | [6 empty] | NH4OH
S-1-400, CTAB surfactant sintered @ 400 C | Silica Aerogel Monoliths Derived from Silica Hydrosol with Various Surfactants | Silica Hydrosol |  |  |  | H2O | [5 empty] | HCl | [9 empty] | CTAB | [6 empty] | 50 | 4 | [17 empty] | Ambient Pressure Drying | 60 | 0.101 | 48 | Ambient Pressure Drying | 75 | 0.101 | 24 | [10 empty] | Ambient Pressure Drying |  |  |  | 400 | 180 |  |  | Aerogel | Mesoporous |  | 1.49 |  | 264 | 0.238 |  | 0.035 |  | 35.7 | 2018 | 31 | 3 |  | 20 |  | 25 | 2-5 |  |  | 15 |  |  |  | 8-9 | [6 empty] | Sol-gel | [14 empty] | NH4OH | [35 empty] | Dong Chen | Wenhui Ding | Wenbing Zou | Qiong Zhu | Jun Shen | [5 empty] | Dongchen326@163.com, Giacinta_hui@163.com, zouwenbing@tongji.edu.cn, zhuqiong113@163.com, shenjun67@tongji.edu.cn | [6 empty] | Xiaodong Wang |  |  | xiaodong_wang@tongji.edu.cn |  |  | Silica Hydrosol | H2O | HCl | CTAB | [6 empty] | NH4OH
S-1, CTAB surfactant sintered @ 600C | Silica Aerogel Monoliths Derived from Silica Hydrosol with Various Surfactants | Silica Hydrosol |  |  |  | H2O | [5 empty] | HCl | [9 empty] | CTAB | [6 empty] | 50 | 4 | [17 empty] | Ambient Pressure Drying | 60 | 0.101 | 48 | Ambient Pressure Drying | 75 | 0.101 | 24 | [10 empty] | Ambient Pressure Drying |  |  |  | 600 | 180 |  |  | Aerogel | Mesoporous |  | 1.02 |  | 131 |  |  |  |  | 36.1 | 2018 | 31 | 3 |  | 20 |  | 25 | 2-5 |  |  | 15 |  |  |  | 8-9 | [6 empty] | Sol-gel | [14 empty] | NH4OH | [35 empty] | Dong Chen | Wenhui Ding | Wenbing Zou | Qiong Zhu | Jun Shen | [5 empty] | Dongchen326@163.com, Giacinta_hui@163.com, zouwenbing@tongji.edu.cn, zhuqiong113@163.com, shenjun67@tongji.edu.cn | [6 empty] | Xiaodong Wang |  |  | xiaodong_wang@tongji.edu.cn |  |  | Silica Hydrosol | H2O | HCl | CTAB | [6 empty] | NH4OH
S-2, SDS surfactant unsintered | Silica Aerogel Monoliths Derived from Silica Hydrosol with Various Surfactants | Silica Hydrosol |  |  |  | H2O | [5 empty] | HCl | [9 empty] | SDS | [6 empty] | 50 | 4 | [17 empty] | Ambient Pressure Drying | 60 | 0.101 | 48 | Ambient Pressure Drying | 75 | 0.101 | 24 | [18 empty] | Aerogel | Mesoporous |  | 0.64 |  | 141 |  |  |  |  | 13 | 2018 | 31 | 3 |  | 20 |  | 25 | 2-5 |  |  | 15 |  |  |  | 8-9 | [6 empty] | Sol-gel | [14 empty] | NH4OH | [35 empty] | Dong Chen | Wenhui Ding | Wenbing Zou | Qiong Zhu | Jun Shen | [5 empty] | Dongchen326@163.com, Giacinta_hui@163.com, zouwenbing@tongji.edu.cn, zhuqiong113@163.com, shenjun67@tongji.edu.cn | [6 empty] | Xiaodong Wang |  |  | xiaodong_wang@tongji.edu.cn |  |  | Silica Hydrosol | H2O | HCl | SDS | [6 empty] | NH4OH
S-2-200, SDS surfactant sintered @ 200C | Silica Aerogel Monoliths Derived from Silica Hydrosol with Various Surfactants | Silica Hydrosol |  |  |  | H2O | [5 empty] | HCl | [9 empty] | SDS | [6 empty] | 50 | 4 | [17 empty] | Ambient Pressure Drying | 60 | 0.101 | 48 | Ambient Pressure Drying | 75 | 0.101 | 24 | [10 empty] | Ambient Pressure Drying |  |  |  | 200 | 180 |  |  | Aerogel | Mesoporous | [9 empty] | 2018 | 31 | 3 |  | 20 |  | 25 | 2-5 |  |  | 15 |  |  |  | 8-9 | [6 empty] | Sol-gel | [14 empty] | NH4OH | [35 empty] | Dong Chen | Wenhui Ding | Wenbing Zou | Qiong Zhu | Jun Shen | [5 empty] | Dongchen326@163.com, Giacinta_hui@163.com, zouwenbing@tongji.edu.cn, zhuqiong113@163.com, shenjun67@tongji.edu.cn | [6 empty] | Xiaodong Wang |  |  | xiaodong_wang@tongji.edu.cn |  |  | Silica Hydrosol | H2O | HCl | SDS | [6 empty] | NH4OH
S-2-400, SDS surfactant sintered @ 400C | Silica Aerogel Monoliths Derived from Silica Hydrosol with Various Surfactants | Silica Hydrosol |  |  |  | H2O | [5 empty] | HCl | [9 empty] | SDS | [6 empty] | 50 | 4 | [17 empty] | Ambient Pressure Drying | 60 | 0.101 | 48 | Ambient Pressure Drying | 75 | 0.101 | 24 | [10 empty] | Ambient Pressure Drying |  |  |  | 400 | 180 |  |  | Aerogel | Mesoporous |  | 1.6 |  | 378 | 0.251 |  | 0.034 |  | 9.6 | 2018 | 31 | 3 |  | 20 |  | 25 | 2-5 |  |  | 15 |  |  |  | 8-9 | [6 empty] | Sol-gel | [14 empty] | NH4OH | [35 empty] | Dong Chen | Wenhui Ding | Wenbing Zou | Qiong Zhu | Jun Shen | [5 empty] | Dongchen326@163.com, Giacinta_hui@163.com, zouwenbing@tongji.edu.cn, zhuqiong113@163.com, shenjun67@tongji.edu.cn | [6 empty] | Xiaodong Wang |  |  | xiaodong_wang@tongji.edu.cn |  |  | Silica Hydrosol | H2O | HCl | SDS | [6 empty] | NH4OH
S-2-600, SDS surfactant sintered @ 600C | Silica Aerogel Monoliths Derived from Silica Hydrosol with Various Surfactants | Silica Hydrosol |  |  |  | H2O | [5 empty] | HCl | [9 empty] | SDS | [6 empty] | 50 | 4 | [17 empty] | Ambient Pressure Drying | 60 | 0.101 | 48 | Ambient Pressure Drying | 75 | 0.101 | 24 | [10 empty] | Ambient Pressure Drying |  |  |  | 600 | 180 |  |  | Aerogel | Mesoporous |  | 0.02 |  | 22 | 0.298 |  | 0.078 |  | 3.3 | 2018 | 31 | 3 |  | 20 |  | 25 | 2-5 |  |  | 15 |  |  |  | 8-9 | [6 empty] | Sol-gel | [14 empty] | NH4OH | [35 empty] | Dong Chen | Wenhui Ding | Wenbing Zou | Qiong Zhu | Jun Shen | [5 empty] | Dongchen326@163.com, Giacinta_hui@163.com, zouwenbing@tongji.edu.cn, zhuqiong113@163.com, shenjun67@tongji.edu.cn | [6 empty] | Xiaodong Wang |  |  | xiaodong_wang@tongji.edu.cn |  |  | Silica Hydrosol | H2O | HCl | SDS | [6 empty] | NH4OH
S-3, RALUFON414 surfactant unsintered | Silica Aerogel Monoliths Derived from Silica Hydrosol with Various Surfactants | Silica Hydrosol |  |  |  | H2O | [5 empty] | HCl | [9 empty] | RALUFON 414 | [6 empty] | 50 | 4 | [17 empty] | Ambient Pressure Drying | 60 | 0.101 | 48 | Ambient Pressure Drying | 75 | 0.101 | 24 | [18 empty] | Aerogel | Mesoporous |  | 0.69 |  | 134 |  |  |  |  | 14 | 2018 | 31 | 3 |  | 20 |  | 25 | 2-5 |  |  | 15 |  |  |  | 8-9 | [6 empty] | Sol-gel | [14 empty] | NH4OH | [35 empty] | Dong Chen | Wenhui Ding | Wenbing Zou | Qiong Zhu | Jun Shen | [5 empty] | Dongchen326@163.com, Giacinta_hui@163.com, zouwenbing@tongji.edu.cn, zhuqiong113@163.com, shenjun67@tongji.edu.cn | [6 empty] | Xiaodong Wang |  |  | xiaodong_wang@tongji.edu.cn |  |  | Silica Hydrosol | H2O | HCl | RALUFON 414 | [6 empty] | NH4OH
S-3-200, RALUFON414 surfactant sintered @ 200C | Silica Aerogel Monoliths Derived from Silica Hydrosol with Various Surfactants | Silica Hydrosol |  |  |  | H2O | [5 empty] | HCl | [9 empty] | RALUFON 415 | [6 empty] | 50 | 4 | [17 empty] | Ambient Pressure Drying | 60 | 0.101 | 48 | Ambient Pressure Drying | 75 | 0.101 | 24 | [10 empty] | Ambient Pressure Drying |  |  |  | 200 | 180 |  |  | Aerogel | Mesoporous | [9 empty] | 2018 | 31 | 3 |  | 20 |  | 25 | 2-5 |  |  | 15 |  |  |  | 8-9 | [6 empty] | Sol-gel | [14 empty] | NH4OH | [35 empty] | Dong Chen | Wenhui Ding | Wenbing Zou | Qiong Zhu | Jun Shen | [5 empty] | Dongchen326@163.com, Giacinta_hui@163.com, zouwenbing@tongji.edu.cn, zhuqiong113@163.com, shenjun67@tongji.edu.cn | [6 empty] | Xiaodong Wang |  |  | xiaodong_wang@tongji.edu.cn |  |  | Silica Hydrosol | H2O | HCl | RALUFON 415 | [6 empty] | NH4OH
S-3-400, RALUFON414 surfactant sintered @ 400C | Silica Aerogel Monoliths Derived from Silica Hydrosol with Various Surfactants | Silica Hydrosol |  |  |  | H2O | [5 empty] | HCl | [9 empty] | RALUFON 416 | [6 empty] | 50 | 4 | [17 empty] | Ambient Pressure Drying | 60 | 0.101 | 48 | Ambient Pressure Drying | 75 | 0.101 | 24 | [10 empty] | Ambient Pressure Drying |  |  |  | 400 | 180 |  |  | Aerogel | Mesoporous |  | 0.99 |  | 247 | 0.242 |  | 0.039 |  | 17.5 | 2018 | 31 | 3 |  | 20 |  | 25 | 2-5 |  |  | 15 |  |  |  | 8-9 | [6 empty] | Sol-gel | [14 empty] | NH4OH | [35 empty] | Dong Chen | Wenhui Ding | Wenbing Zou | Qiong Zhu | Jun Shen | [5 empty] | Dongchen326@163.com, Giacinta_hui@163.com, zouwenbing@tongji.edu.cn, zhuqiong113@163.com, shenjun67@tongji.edu.cn | [6 empty] | Xiaodong Wang |  |  | xiaodong_wang@tongji.edu.cn |  |  | Silica Hydrosol | H2O | HCl | RALUFON 416 | [6 empty] | NH4OH
S-3-600, RALUFON414 surfactant sintered @ 600C | Silica Aerogel Monoliths Derived from Silica Hydrosol with Various Surfactants | Silica Hydrosol |  |  |  | H2O | [5 empty] | HCl | [9 empty] | RALUFON 417 | [6 empty] | 50 | 4 | [17 empty] | Ambient Pressure Drying | 60 | 0.101 | 48 | Ambient Pressure Drying | 75 | 0.101 | 24 | [10 empty] | Ambient Pressure Drying |  |  |  | 600 | 180 |  |  | Aerogel | Mesoporous |  | 0.99 |  | 107 |  |  |  |  | 25.1 | 2018 | 31 | 3 |  | 20 |  | 25 | 2-5 |  |  | 15 |  |  |  | 8-9 | [6 empty] | Sol-gel | [14 empty] | NH4OH | [35 empty] | Dong Chen | Wenhui Ding | Wenbing Zou | Qiong Zhu | Jun Shen | [5 empty] | Dongchen326@163.com, Giacinta_hui@163.com, zouwenbing@tongji.edu.cn, zhuqiong113@163.com, shenjun67@tongji.edu.cn | [6 empty] | Xiaodong Wang |  |  | xiaodong_wang@tongji.edu.cn |  |  | Silica Hydrosol | H2O | HCl | RALUFON 417 | [6 empty] | NH4OH
SiO2 aerogel | New Cu2O-SiO2 Composite Aerogel-like Desulfurization Adsorbents with Different Molar Ratio of Si/Cu Based on π-Complexation | [72 empty] | Xerogel | Mesoporous |  | 1.5 | 6.9 | 881 | [5 empty] | 2018 | 52 | 6 | [18 empty] | Sol-gel | [50 empty] | Shaobo Liu | Zhanqi Bai | Feifan Chen | Fang Xie | Jinbing Zhou | Yongkang Lu | Guangwu Miao | Jaimin Jin | Zekai Zhang | [8 empty] | Bo Zhang |  |  | zb10006093@zjut.edu.cn
Cu2O-SiO2-37, molar ratio Si/Cu=37 | New Cu2O-SiO2 Composite Aerogel-like Desulfurization Adsorbents with Different Molar Ratio of Si/Cu Based on π-Complexation | TEOS |  |  |  | H2O |  | EtOH |  |  |  | HCl | 1 |  | 0.8 | [13 empty] | 60 | 12 |  |  | 2 | 0.5 | [13 empty] | Ambient Pressure Drying | 80 | 0.101 | 2 | Ambient Pressure Drying | 120 | 0.101 | 2 |  | Ambient Pressure Drying | 180 | 4 | H2/N2 |  | Ambient Pressure Drying |  |  |  | Ambient Pressure Drying | [7 empty] | Aerogel | Mesoporous |  | 0.6 | 3.5 | 700 | [5 empty] | 2018 | 52 | 6 |  | 90 |  |  | 2.5 | [6 empty] | 6.5 | [6 empty] | Sol-gel | [7 empty] | Cu2O | [6 empty] | NH4OH | [10 empty] | TEOS | EtOH |  |  |  | N-hexane | [19 empty] | Shaobo Liu | Zhanqi Bai | Feifan Chen | Fang Xie | Jinbing Zhou | Yongkang Lu | Guangwu Miao | Jaimin Jin | Zekai Zhang | [8 empty] | Bo Zhang |  |  | zb10006093@zjut.edu.cn |  |  | Cu2O | H2O | EtOH | HCl | TEOS | [5 empty] | NH4OH
Cu2O-SiO2-50, molar ratio Si/Cu=50 | New Cu2O-SiO2 Composite Aerogel-like Desulfurization Adsorbents with Different Molar Ratio of Si/Cu Based on π-Complexation | TEOS |  |  |  | H2O |  | EtOH |  |  |  | HCl | 1 |  | 0.8 | [13 empty] | 60 | 12 |  |  | 2 | 0.5 | [13 empty] | Ambient Pressure Drying | 80 | 0.101 | 2 | Ambient Pressure Drying | 120 | 0.101 | 2 |  | Ambient Pressure Drying | 180 | 4 | H2/N2 |  | Ambient Pressure Drying |  |  |  | Ambient Pressure Drying | [7 empty] | Aerogel | Mesoporous |  | 0.4 | 2.4 | 690 | [5 empty] | 2018 | 52 | 6 |  | 90 |  |  | 2.5 | [6 empty] | 6.5 | [6 empty] | Sol-gel | [7 empty] | Cu2O | [6 empty] | NH4OH | [10 empty] | TEOS | EtOH |  |  |  | N-hexane | [19 empty] | Shaobo Liu | Zhanqi Bai | Feifan Chen | Fang Xie | Jinbing Zhou | Yongkang Lu | Guangwu Miao | Jaimin Jin | Zekai Zhang | [8 empty] | Bo Zhang |  |  | zb10006093@zjut.edu.cn |  |  | Cu2O | H2O | EtOH | HCl | TEOS | [5 empty] | NH4OH
Cu2O-SiO2-74, molar ratio Si/Cu=74 | New Cu2O-SiO2 Composite Aerogel-like Desulfurization Adsorbents with Different Molar Ratio of Si/Cu Based on π-Complexation | TEOS |  |  |  | H2O |  | EtOH |  |  |  | HCl | 1 |  | 0.8 | [13 empty] | 60 | 12 |  |  | 2 | 0.5 | [13 empty] | Ambient Pressure Drying | 80 | 0.101 | 2 | Ambient Pressure Drying | 120 | 0.101 | 2 |  | Ambient Pressure Drying | 180 | 4 | H2/N2 |  | Ambient Pressure Drying |  |  |  | Ambient Pressure Drying | [7 empty] | Aerogel | Mesoporous |  | 0.4 | 2.5 | 635 | [5 empty] | 2018 | 52 | 6 |  | 90 |  |  | 2.5 | [6 empty] | 6.5 | [6 empty] | Sol-gel | [7 empty] | Cu2O | [6 empty] | NH4OH | [10 empty] | TEOS | EtOH |  |  |  | N-hexane | [19 empty] | Shaobo Liu | Zhanqi Bai | Feifan Chen | Fang Xie | Jinbing Zhou | Yongkang Lu | Guangwu Miao | Jaimin Jin | Zekai Zhang | [8 empty] | Bo Zhang |  |  | zb10006093@zjut.edu.cn |  |  | Cu2O | H2O | EtOH | HCl | TEOS | [5 empty] | NH4OH
Cu2O-SiO2-150, molar ratio Si/Cu=150 | New Cu2O-SiO2 Composite Aerogel-like Desulfurization Adsorbents with Different Molar Ratio of Si/Cu Based on π-Complexation | TEOS |  |  |  | H2O |  | EtOH |  |  |  | HCl | 1 |  | 0.8 | [13 empty] | 60 | 12 |  |  | 2 | 0.5 | [13 empty] | Ambient Pressure Drying | 80 | 0.101 | 2 | Ambient Pressure Drying | 120 | 0.101 | 2 |  | Ambient Pressure Drying | 180 | 4 | H2/N2 |  | Ambient Pressure Drying |  |  |  | Ambient Pressure Drying | [7 empty] | Aerogel | Mesoporous |  | -0.4 | 2.5 | 600 | [5 empty] | 2018 | 52 | 6 |  | 90 |  |  | 2.5 | [6 empty] | 6.5 | [6 empty] | Sol-gel | [7 empty] | Cu2O | [6 empty] | NH4OH | [10 empty] | TEOS | EtOH |  |  |  | N-hexane | [19 empty] | Shaobo Liu | Zhanqi Bai | Feifan Chen | Fang Xie | Jinbing Zhou | Yongkang Lu | Guangwu Miao | Jaimin Jin | Zekai Zhang | [8 empty] | Bo Zhang |  |  | zb10006093@zjut.edu.cn |  |  | Cu2O | H2O | EtOH | HCl | TEOS | [5 empty] | NH4OH
G/SiO2-0, mass ratio G/SiO2=0 | Opacified graphene-doped silica aerogels with controllable thermal conductivity | TEOS |  |  |  | H2O |  | EtOH |  |  |  | HCl |  |  | 0.2 | [13 empty] | 25 |  |  |  | 1 |  | 25 | [12 empty] | Supercritical Drying | [25 empty] | Aerogel | Mesoporous |  | 4.13 |  | 1576 |  |  | 0.03 |  |  | 2018 | 48 | 4 |  | 90 | [9 empty] | 6-7 | [6 empty] | Sol-gel | [9 empty] | Graphene |  |  |  |  | NH4OH | [15 empty] | EtOH | [17 empty] | CO2 |  | Jiayi Zhu | Yutie Bi | [15 empty] | Hongbo Ren |  |  | msflmy@sina.com |  |  | TEOS | EtOH | H2O | HCl
G/SiO2-1, mass ratio G/SiO2=0.05 | Opacified graphene-doped silica aerogels with controllable thermal conductivity | TEOS |  |  |  | H2O |  | EtOH |  |  |  | HCl |  |  | 0.2 | [13 empty] | 25 |  |  |  | 1 |  | 25 | [12 empty] | Supercritical Drying | [25 empty] | Aerogel | Mesoporous |  | 2.77 |  | 1059 |  |  | 0.0215 |  |  | 2018 | 48 | 4 |  | 90 | [9 empty] | 6-7 |  | After graphene was added, the combined sol was ultrasonically treated for 25 minutes before addition of NH4OH |  |  |  |  | Sol-gel with Ultrasonic Irradiation | [9 empty] | Graphene |  |  |  |  | NH4OH | [15 empty] | EtOH | [17 empty] | CO2 |  | Jiayi Zhu | Yutie Bi | [15 empty] | Hongbo Ren |  |  | msflmy@sina.com |  |  | TEOS | EtOH | H2O | HCl | [6 empty] | Graphene
G/SiO2-2, mass ratio G/SiO2=0.07 | Opacified graphene-doped silica aerogels with controllable thermal conductivity | TEOS |  |  |  | H2O |  | EtOH |  |  |  | HCl |  |  | 0.2 | [13 empty] | 25 |  |  |  | 1 |  | 25 | [12 empty] | Supercritical Drying | [25 empty] | Aerogel | Mesoporous |  | 2.43 |  | 861 |  |  | 0.0187 |  |  | 2018 | 48 | 4 |  | 90 | [9 empty] | 6-7 |  | After graphene was added, the combined sol was ultrasonically treated for 25 minutes before addition of NH4OH |  |  |  |  | Sol-gel with Ultrasonic Irradiation | [9 empty] | Graphene |  |  |  |  | NH4OH | [15 empty] | EtOH | [17 empty] | CO2 |  | Jiayi Zhu | Yutie Bi | [15 empty] | Hongbo Ren |  |  | msflmy@sina.com |  |  | TEOS | EtOH | H2O | HCl | [6 empty] | Graphene
G/SiO2-3, mass ratio G/SiO2=0.1 | Opacified graphene-doped silica aerogels with controllable thermal conductivity | TEOS |  |  |  | H2O |  | EtOH |  |  |  | HCl |  |  | 0.2 | [13 empty] | 25 |  |  |  | 1 |  | 25 | [12 empty] | Supercritical Drying | [25 empty] | Aerogel | Mesoporous |  | 2.67 |  | 1096 |  |  | 0.0184 |  |  | 2018 | 48 | 4 |  | 90 | [9 empty] | 6-7 |  | After graphene was added, the combined sol was ultrasonically treated for 25 minutes before addition of NH4OH |  |  |  |  | Sol-gel with Ultrasonic Irradiation | [9 empty] | Graphene |  |  |  |  | NH4OH | [15 empty] | EtOH | [17 empty] | CO2 |  | Jiayi Zhu | Yutie Bi | [15 empty] | Hongbo Ren |  |  | msflmy@sina.com |  |  | TEOS | EtOH | H2O | HCl | [6 empty] | Graphene
G/SiO2-4, mass ratio G/SiO2=0.15 | Opacified graphene-doped silica aerogels with controllable thermal conductivity | TEOS |  |  |  | H2O |  | EtOH |  |  |  | HCl |  |  | 0.2 | [13 empty] | 25 |  |  |  | 1 |  | 25 | [12 empty] | Supercritical Drying | [25 empty] | Aerogel | Mesoporous |  | 2.79 |  | 1026 |  |  | 0.0191 |  |  | 2018 | 48 | 4 |  | 90 | [9 empty] | 6-7 |  | After graphene was added, the combined sol was ultrasonically treated for 25 minutes before addition of NH4OH |  |  |  |  | Sol-gel with Ultrasonic Irradiation | [9 empty] | Graphene |  |  |  |  | NH4OH | [15 empty] | EtOH | [17 empty] | CO2 |  | Jiayi Zhu | Yutie Bi | [15 empty] | Hongbo Ren |  |  | msflmy@sina.com |  |  | TEOS | EtOH | H2O | HCl | [6 empty] | Graphene
S1 molar ratio H2O/SiCl4=13 | Preparation and characterization of silica aerogels from by-product silicon tetrachloride under ambient pressure drying | SiCl4 |  |  |  | EtOH |  | H2O | [9 empty] | 1:1 | [7 empty] | 25 |  | 25 | 25 | 168 |  |  | 1 | [14 empty] | Ambient Pressure Drying | 80 | 0.101 | 8 | Ambient Pressure Drying | 100 | 0.101 | 8 |  | Ambient Pressure Drying | 120 | 8 |  |  | Ambient Pressure Drying |  |  |  | Ambient Pressure Drying | [7 empty] | Aerogel | Mesoporous |  | 3.21 |  | 836.6 |  |  |  |  | 11.02 | 2018 | 23 | 6 |  | 10 |  | Ice Bath | [9 empty] | Mixing the materials needs to occur under a fumehood and in an ice bath because the reaction is exothermic and releases HCl gas |  |  |  |  | Sol-gel with Ultrasonic Irradiation | [16 empty] | TMCS | HMDSO | [12 empty] | TMCS | HMDSO | [18 empty] | Tiang Zhou | Lunlun Gong | Xudong Cheng | Yuelei Pan | Congcong Li | [6 empty] | gongll@mail.ustc.edu.cn |  | , |  |  |  | Heping Zhang |  |  | zhanghp@ustc.edu.cn |  |  | SiCl4 | EtOH | H2O
S2 molar ratio H2O/SiCl4=19 | Preparation and characterization of silica aerogels from by-product silicon tetrachloride under ambient pressure drying | SiCl4 |  |  |  | EtOH |  | H2O | [9 empty] | 1:1 | [7 empty] | 25 |  |  | 25 | 168 |  |  | 1 | [14 empty] | Ambient Pressure Drying | 80 | 0.101 | 8 | Ambient Pressure Drying | 100 | 0.101 | 8 |  | Ambient Pressure Drying | 120 | 8 |  |  | Ambient Pressure Drying |  |  |  | Ambient Pressure Drying | [7 empty] | Aerogel | Mesoporous |  | 3.27 |  | 839.9 |  |  |  |  | 10.88 | 2018 | 23 | 6 |  | 10 |  | Ice Bath | [9 empty] | Mixing the materials needs to occur under a fumehood and in an ice bath because the reaction is exothermic and releases HCl gas |  |  |  |  | Sol-gel | [16 empty] | TMCS | HMDSO | [12 empty] | TMCS | HMDSO | [18 empty] | Tiang Zhou | Lunlun Gong | Xudong Cheng | Yuelei Pan | Congcong Li | [6 empty] | gongll@mail.ustc.edu.cn |  | , |  |  |  | Heping Zhang |  |  | zhanghp@ustc.edu.cn |  |  | SiCl4 | EtOH | H2O
S3 molar ratio H2O/SiCl4=25 | Preparation and characterization of silica aerogels from by-product silicon tetrachloride under ambient pressure drying | SiCl4 | 0.041 |  |  | EtOH | 2.363 | H2O | 9.563 | [8 empty] | 1:1 | [7 empty] | 25 |  |  | 25 | 168 |  |  | 1 | [14 empty] | Ambient Pressure Drying | 80 | 0.101 | 8 | Ambient Pressure Drying | 100 | 0.101 | 8 |  | Ambient Pressure Drying | 120 | 8 |  |  | Ambient Pressure Drying |  |  |  | Ambient Pressure Drying | [7 empty] | Aerogel | Mesoporous | 96.5 | 3.35 |  | 856.7 | 0.077 |  | 0.0213 |  | 9.12 | 2018 | 23 | 6 |  | 10 |  | Ice Bath | [9 empty] | Mixing the materials needs to occur under a fumehood and in an ice bath because the reaction is exothermic and releases HCl gas |  |  |  |  | Sol-gel | [16 empty] | TMCS | HMDSO | [12 empty] | TMCS | HMDSO | [18 empty] | Tiang Zhou | Lunlun Gong | Xudong Cheng | Yuelei Pan | Congcong Li | [6 empty] | gongll@mail.ustc.edu.cn |  | , |  |  |  | Heping Zhang |  |  | zhanghp@ustc.edu.cn |  |  | SiCl4 | EtOH | H2O
S4 molar ratio H2O/SiCl4=28 | Preparation and characterization of silica aerogels from by-product silicon tetrachloride under ambient pressure drying | SiCl4 |  |  |  | EtOH |  | H2O | [9 empty] | 1:1 | [7 empty] | 25 |  |  | 25 | 168 |  |  | 1 | [14 empty] | Ambient Pressure Drying | 80 | 0.101 | 8 | Ambient Pressure Drying | 100 | 0.101 | 8 |  | Ambient Pressure Drying | 120 | 8 |  |  | Ambient Pressure Drying |  |  |  | Ambient Pressure Drying | [7 empty] | Aerogel | Mesoporous |  | 2.91 |  | 768.4 |  |  |  |  | 8.88 | 2018 | 23 | 6 |  | 10 |  | Ice Bath | [9 empty] | Mixing the materials needs to occur under a fumehood and in an ice bath because the reaction is exothermic and releases HCl gas |  |  |  |  | Sol-gel | [16 empty] | TMCS | HMDSO | [12 empty] | TMCS | HMDSO | [18 empty] | Tiang Zhou | Lunlun Gong | Xudong Cheng | Yuelei Pan | Congcong Li | [6 empty] | gongll@mail.ustc.edu.cn |  | , |  |  |  | Heping Zhang |  |  | zhanghp@ustc.edu.cn |  |  | SiCl4 | EtOH | H2O
S5 molar ratio H2O/SiCl4=32 | Preparation and characterization of silica aerogels from by-product silicon tetrachloride under ambient pressure drying | SiCl4 |  |  |  | EtOH |  | H2O | [9 empty] | 1:1 | [7 empty] | 25 |  | 360 | 25 | 168 |  |  | 1 | [14 empty] | Ambient Pressure Drying | 80 | 0.101 | 8 | Ambient Pressure Drying | 100 | 0.101 | 8 |  | Ambient Pressure Drying | 120 | 8 |  |  | Ambient Pressure Drying |  |  |  | Ambient Pressure Drying | [7 empty] | Aerogel | Mesoporous |  | 2.74 |  | 785.1 |  |  |  |  | 8.52 | 2018 | 23 | 6 |  | 10 |  | Ice Bath | [9 empty] | Mixing the materials needs to occur under a fumehood and in an ice bath because the reaction is exothermic and releases HCl gas |  |  |  |  | Sol-gel | [16 empty] | HMDSO |  |  |  |  | TMCS | [8 empty] | TMCS | HMDSO | [18 empty] | Tiang Zhou | Lunlun Gong | Xudong Cheng | Yuelei Pan | Congcong Li | [6 empty] | gongll@mail.ustc.edu.cn |  | , |  |  |  | Heping Zhang |  |  | zhanghp@ustc.edu.cn |  |  | SiCl4 | EtOH | H2O
1#_PI-2 wt%_GF-1 wt% | Preparation and characterization of glass fiber/polyimide/SiO2 composite aerogels with high specific surface area | APTES |  |  |  | H2O |  | Acetic Anhydride |  |  |  | HCl | [15 empty] | 30 |  | 12 |  |  | 3 | 1.5 | [13 empty] | Supercritical Drying | 50 | 10 | 72 | [22 empty] | Aerogel | Mesoporous |  | 3.16 |  | 866 | 0.12 | 1.36 | 0.0268 |  | 14.8 | 2018 | 23 | 6 |  | 180 | 60 | 50 |  | 180 |  |  |  | 50 |  | 7 |  | In the initial sol, the ODA+NMP+PMDA are first mixed for 3 hrs at room temp. before addition to the sol |  |  |  |  | Sol-gel |  | TEOS | [5 empty] | Glass Fiber |  | PMDA | ODA | NMP | Polyamic Acid | Pyridine | NH4OH | [15 empty] | EtOH | [17 empty] | CO2 |  | Zichun Yang | Guobing Chen | Kunfeng Li | Shuang Zhao | Gaohui Su | [12 empty] | Zhifang Fei |  |  | fzf_js@126.com |  |  | ODA | NMP | PMDA | APTES | Polyamic Acid | Acetic Anhydride | Pyridine | TEOS | HCl | H2O | NMP | NH4OH | Glass Fiber
2#_PI-2 wt%_GF-2 wt% | Preparation and characterization of glass fiber/polyimide/SiO2 composite aerogels with high specific surface area | APTES |  |  |  | H2O |  | Acetic Anhydride |  |  |  | HCl | [15 empty] | 35 |  | 12 |  |  | 3 | 1.5 | [13 empty] | Supercritical Drying | 50 | 10 | 72 | [22 empty] | Aerogel | Mesoporous |  | 3.67 |  | 844 | 0.124 |  |  |  | 17.4 | 2018 | 23 | 6 |  | 180 | 60 | 50 |  | 180 |  |  |  | 50 |  | 7 |  | First ODA, NMP, and PMDA were stirred for 3hours at ambient temperature, then APTES and polyamic acid were added and left to stand for an hour, then acetic anhydrice and pyridine were added and stirred for 10 minutes, next TEOS, HCl, and H2O were added and stirred for 3hrs at 50 then stood for 1h, then NMP and NH4OH were added until the pH was 7, lastly glass fibers were added and stirred at 180 rpm at 50C. |  |  |  |  | Sol-gel |  | TEOS | [5 empty] | Glass Fiber |  | PMDA | ODA | NMP | Polyamic Acid | Pyridine | NH4OH | [15 empty] | EtOH | [17 empty] | CO2 |  | Zichun Yang | Guobing Chen | Kunfeng Li | Shuang Zhao | Gaohui Su | [12 empty] | Zhifang Fei |  |  | fzf_js@126.com |  |  | ODA | NMP | PMDA | APTES | Polyamic Acid | Acetic Anhydride | Pyridine | TEOS | HCl | H2O | NMP | NH4OH | Glass Fiber
3#_PI-2 wt%_GF-3 wt% | Preparation and characterization of glass fiber/polyimide/SiO2 composite aerogels with high specific surface area | APTES |  |  |  | H2O |  | Acetic Anhydride |  |  |  | HCl | [15 empty] | 40 |  | 12 |  |  | 3 | 1.5 | [13 empty] | Supercritical Drying | 50 | 10 | 72 | [22 empty] | Aerogel | Mesoporous |  |  |  |  | 0.116 |  |  |  |  | 2018 | 23 | 6 |  | 180 | 60 | 50 |  | 180 |  |  |  | 50 |  | 7 |  | First ODA, NMP, and PMDA were stirred for 3hours at ambient temperature, then APTES and polyamic acid were added and left to stand for an hour, then acetic anhydrice and pyridine were added and stirred for 10 minutes, next TEOS, HCl, and H2O were added and stirred for 3hrs at 50 then stood for 1h, then NMP and NH4OH were added until the pH was 7, lastly glass fibers were added and stirred at 180 rpm at 50C. |  |  |  |  | Sol-gel |  | TEOS | [5 empty] | Glass Fiber |  | PMDA | ODA | NMP | Polyamic Acid | Pyridine | NH4OH | [15 empty] | EtOH | [17 empty] | CO2 |  | Zichun Yang | Guobing Chen | Kunfeng Li | Shuang Zhao | Gaohui Su | [12 empty] | Zhifang Fei |  |  | fzf_js@126.com |  |  | ODA | NMP | PMDA | APTES | Polyamic Acid | Acetic Anhydride | Pyridine | TEOS | HCl | H2O | NMP | NH4OH | Glass Fiber
4#_PI-5 wt%_GF-1 wt% | Preparation and characterization of glass fiber/polyimide/SiO2 composite aerogels with high specific surface area | APTES |  |  |  | H2O |  | Acetic Anhydride |  |  |  | HCl | [15 empty] | 52 |  | 12 |  |  | 3 | 1.5 | [13 empty] | Supercritical Drying | 50 | 10 | 72 | [22 empty] | Aerogel | Mesoporous |  | 3.52 |  | 913 | 0.132 | 1.75 |  |  | 15.4 | 2018 | 23 | 6 |  | 180 | 60 | 50 |  | 180 |  |  |  | 50 |  | 7 |  | First ODA, NMP, and PMDA were stirred for 3hours at ambient temperature, then APTES and polyamic acid were added and left to stand for an hour, then acetic anhydrice and pyridine were added and stirred for 10 minutes, next TEOS, HCl, and H2O were added and stirred for 3hrs at 50 then stood for 1h, then NMP and NH4OH were added until the pH was 7, lastly glass fibers were added and stirred at 180 rpm at 50C. |  |  |  |  | Sol-gel |  | TEOS | [5 empty] | Glass Fiber |  | PMDA | ODA | NMP | Polyamic Acid | Pyridine | NH4OH | [15 empty] | EtOH | [17 empty] | CO2 |  | Zichun Yang | Guobing Chen | Kunfeng Li | Shuang Zhao | Gaohui Su | [12 empty] | Zhifang Fei |  |  | fzf_js@126.com |  |  | ODA | NMP | PMDA | APTES | Polyamic Acid | Acetic Anhydride | Pyridine | TEOS | HCl | H2O | NMP | NH4OH | Glass Fiber
5#_PI-10 wt%_GF-1 wt% | Preparation and characterization of glass fiber/polyimide/SiO2 composite aerogels with high specific surface area | APTES |  |  |  | H2O |  | Acetic Anhydride |  |  |  | HCl | [15 empty] | 90 |  | 12 |  |  | 3 | 1.5 | [13 empty] | Supercritical Drying | 50 | 10 | 72 | [22 empty] | Aerogel | Mesoporous |  | 4.05 |  | 963 | 0.145 | 3.22 | 0.0282 |  | 17.1 | 2018 | 23 | 6 |  | 180 | 60 | 50 |  | 180 |  |  |  | 50 |  | 7 |  | First ODA, NMP, and PMDA were stirred for 3hours at ambient temperature, then APTES and polyamic acid were added and left to stand for an hour, then acetic anhydrice and pyridine were added and stirred for 10 minutes, next TEOS, HCl, and H2O were added and stirred for 3hrs at 50 then stood for 1h, then NMP and NH4OH were added until the pH was 7, lastly glass fibers were added and stirred at 180 rpm at 50C. |  |  |  |  | Sol-gel |  | TEOS | [5 empty] | Glass Fiber |  | PMDA | ODA | NMP | Polyamic Acid | Pyridine | NH4OH | [15 empty] | EtOH | [17 empty] | CO2 |  | Zichun Yang | Guobing Chen | Kunfeng Li | Shuang Zhao | Gaohui Su | [12 empty] | Zhifang Fei |  |  | fzf_js@126.com |  |  | ODA | NMP | PMDA | APTES | Polyamic Acid | Acetic Anhydride | Pyridine | TEOS | HCl | H2O | NMP | NH4OH | Glass Fiber
TSA-1- 6.5 wt.%Si- 2 molar ratio Si/Ti, calcination 400C 0.5hrs | Hydrophobic TiO2‐SiO2 Aerogel Composites for Fast Removal of Organic Pollutants | Water Glass |  |  |  | EtOH |  | H2O | [9 empty] | 1.5:6:1 | [5 empty] | NH4OH | [5 empty] | 12 |  |  | 3 |  |  | 1 | 1 | 65 | 2 | [8 empty] | Ambient Pressure Drying | 120 | 0.101 | 2 | [14 empty] | Ambient Pressure Drying |  |  |  | 400 | 30 |  |  | Aerogel |  |  | 8.21 | 0.99 | 434 | [5 empty] | 2018 | 33 | 5 |  |  |  | 40 | [14 empty] | Sol-gel | [7 empty] | TiCl4 | [8 empty] | TMCS |  |  |  |  | N-hexane | EtOH |  |  | EtOH |  |  |  |  | EtOH |  |  |  |  | TMCS | EtOH | N-hexane | N-hexane | [11 empty] | Haixun Xu | Jiajia Jia | Peixin Chen | Qun Xia | Junyong Wu | [12 empty] | Shanyu Zhao | Pinghua Zhu |  | shanyu.zhao@empa.ch | zph@cczu.edu.cn |  | Water Glass | TiCl4 | H2O | EtOH | [6 empty] | NH4OH
TSA-2- 6.5 wt.%Si- 5 molar ratio Si/Ti, calcination 500C 1hrs | Hydrophobic TiO2‐SiO2 Aerogel Composites for Fast Removal of Organic Pollutants | Water Glass |  |  |  | EtOH |  | H2O | [9 empty] | 1.5:6:1 | [5 empty] | NH4OH | [5 empty] | 12 |  |  | 3 |  |  | 1 | 1 | 65 | 2 | [8 empty] | Ambient Pressure Drying | 120 | 0.101 | 2 | [14 empty] | Ambient Pressure Drying |  |  |  | 500 | 60 |  |  | Aerogel |  |  | 4.67 | 0.56 | 481 | [5 empty] | 2018 | 33 | 5 |  |  |  | 40 | [14 empty] | Sol-gel | [7 empty] | TiCl4 | [8 empty] | TMCS |  |  |  |  | N-hexane | EtOH |  |  | EtOH |  |  |  |  | EtOH |  |  |  |  | TMCS | EtOH | N-hexane | N-hexane | [11 empty] | Haixun Xu | Jiajia Jia | Peixin Chen | Qun Xia | Junyong Wu | [12 empty] | Shanyu Zhao | Pinghua Zhu |  | shanyu.zhao@empa.ch | zph@cczu.edu.cn |  | Water Glass | TiCl4 | H2O | EtOH | [6 empty] | NH4OH
TSA-3- 6.5 wt.%Si- 10 molar ratio Si/Ti, calcination 600C 2hrs | Hydrophobic TiO2‐SiO2 Aerogel Composites for Fast Removal of Organic Pollutants | Water Glass |  |  |  | EtOH |  | H2O | [9 empty] | 1.5:6:1 | [5 empty] | NH4OH | [5 empty] | 12 |  |  | 3 |  |  | 1 | 1 | 65 | 2 | [8 empty] | Ambient Pressure Drying | 120 | 0.101 | 2 | [14 empty] | Ambient Pressure Drying |  |  |  | 600 | 120 |  |  | Aerogel |  |  | 1.73 | 9.79 | 705 | [5 empty] | 2018 | 33 | 5 |  |  |  | 40 | [14 empty] | Sol-gel | [7 empty] | TiCl4 | [8 empty] | TMCS |  |  |  |  | N-hexane | EtOH |  |  | EtOH |  |  |  |  | EtOH |  |  |  |  | TMCS | EtOH | N-hexane | N-hexane | [11 empty] | Haixun Xu | Jiajia Jia | Peixin Chen | Qun Xia | Junyong Wu | [12 empty] | Shanyu Zhao | Pinghua Zhu |  | shanyu.zhao@empa.ch | zph@cczu.edu.cn |  | Water Glass | TiCl4 | H2O | EtOH | [6 empty] | NH4OH
TSA-4- 13 wt.%Si- 2 molar ratio Si/Ti, calcination 500C 2hrs | Hydrophobic TiO2‐SiO2 Aerogel Composites for Fast Removal of Organic Pollutants | Water Glass |  |  |  | EtOH |  | H2O | [9 empty] | 1.5:6:1 | [5 empty] | NH4OH | [5 empty] | 12 |  |  | 3 |  |  | 1 | 1 | 65 | 2 | [8 empty] | Ambient Pressure Drying | 120 | 0.101 | 2 | [14 empty] | Ambient Pressure Drying |  |  |  | 500 | 120 |  |  | Aerogel |  |  | 0.67 | 6.56 | 410 | [5 empty] | 2018 | 33 | 5 |  |  |  | 40 | [14 empty] | Sol-gel | [7 empty] | TiCl4 | [8 empty] | TMCS |  |  |  |  | N-hexane | EtOH |  |  | EtOH |  |  |  |  | EtOH |  |  |  |  | TMCS | EtOH | N-hexane | N-hexane | [11 empty] | Haixun Xu | Jiajia Jia | Peixin Chen | Qun Xia | Junyong Wu | [12 empty] | Shanyu Zhao | Pinghua Zhu |  | shanyu.zhao@empa.ch | zph@cczu.edu.cn |  | Water Glass | TiCl4 | H2O | EtOH | [6 empty] | NH4OH
TSA-5- 13 wt.%Si- 5 molar ratio Si/Ti, calcination 600C 0.5hrs | Hydrophobic TiO2‐SiO2 Aerogel Composites for Fast Removal of Organic Pollutants | Water Glass |  |  |  | EtOH |  | H2O | [9 empty] | 1.5:6:1 | [5 empty] | NH4OH | [5 empty] | 12 |  |  | 3 |  |  | 1 | 1 | 65 | 2 | [8 empty] | Ambient Pressure Drying | 120 | 0.101 | 2 | [14 empty] | Ambient Pressure Drying |  |  |  | 600 | 30 |  |  | Aerogel |  |  | 1.07 | 9.87 | 433 | [5 empty] | 2018 | 33 | 5 |  |  |  | 40 | [14 empty] | Sol-gel | [7 empty] | TiCl4 | [8 empty] | TMCS |  |  |  |  | N-hexane | EtOH |  |  | EtOH |  |  |  |  | EtOH |  |  |  |  | TMCS | EtOH | N-hexane | N-hexane | [11 empty] | Haixun Xu | Jiajia Jia | Peixin Chen | Qun Xia | Junyong Wu | [12 empty] | Shanyu Zhao | Pinghua Zhu |  | shanyu.zhao@empa.ch | zph@cczu.edu.cn |  | Water Glass | TiCl4 | H2O | EtOH | [6 empty] | NH4OH
TSA-6- 13 wt.%Si- 10 molar ratio Si/Ti, calcination 400C 1hrs | Hydrophobic TiO2‐SiO2 Aerogel Composites for Fast Removal of Organic Pollutants | Water Glass |  |  |  | EtOH |  | H2O | [9 empty] | 1.5:6:1 | [5 empty] | NH4OH | [5 empty] | 12 |  |  | 3 |  |  | 1 | 1 | 65 | 2 | [8 empty] | Ambient Pressure Drying | 120 | 0.101 | 2 | [14 empty] | Ambient Pressure Drying |  |  |  | 400 | 60 |  |  | Aerogel |  |  | 2.09 | 12.25 | 682 | [5 empty] | 2018 | 33 | 5 |  |  |  | 40 | [14 empty] | Sol-gel | [7 empty] | TiCl4 | [8 empty] | TMCS |  |  |  |  | N-hexane | EtOH |  |  | EtOH |  |  |  |  | EtOH |  |  |  |  | TMCS | EtOH | N-hexane | N-hexane | [11 empty] | Haixun Xu | Jiajia Jia | Peixin Chen | Qun Xia | Junyong Wu | [12 empty] | Shanyu Zhao | Pinghua Zhu |  | shanyu.zhao@empa.ch | zph@cczu.edu.cn |  | Water Glass | TiCl4 | H2O | EtOH | [6 empty] | NH4OH
TSA-7- 20 wt.%Si- 2 molar ratio Si/Ti, calcination 600C 1hrs | Hydrophobic TiO2‐SiO2 Aerogel Composites for Fast Removal of Organic Pollutants | Water Glass |  |  |  | EtOH |  | H2O | [9 empty] | 1.5:6:1 | [5 empty] | NH4OH | [5 empty] | 12 |  |  | 3 |  |  | 1 | 1 | 65 | 2 | [8 empty] | Ambient Pressure Drying | 120 | 0.101 | 2 | [14 empty] | Ambient Pressure Drying |  |  |  | 600 | 60 |  |  | Aerogel |  |  | 1.53 | 6.55 | 107 | [5 empty] | 2018 | 33 | 5 |  |  |  | 40 | [14 empty] | Sol-gel | [7 empty] | TiCl4 | [8 empty] | TMCS |  |  |  |  | N-hexane | EtOH |  |  | EtOH |  |  |  |  | EtOH |  |  |  |  | TMCS | EtOH | N-hexane | N-hexane | [11 empty] | Haixun Xu | Jiajia Jia | Peixin Chen | Qun Xia | Junyong Wu | [12 empty] | Shanyu Zhao | Pinghua Zhu |  | shanyu.zhao@empa.ch | zph@cczu.edu.cn |  | Water Glass | TiCl4 | H2O | EtOH | [6 empty] | NH4OH
TSA-8- 20 wt.%Si- 5 molar ratio Si/Ti, calcination 400C 2hrs | Hydrophobic TiO2‐SiO2 Aerogel Composites for Fast Removal of Organic Pollutants | Water Glass |  |  |  | EtOH |  | H2O | [9 empty] | 1.5:6:1 | [5 empty] | NH4OH | [5 empty] | 12 |  |  | 3 |  |  | 1 | 1 | 65 | 2 | [8 empty] | Ambient Pressure Drying | 120 | 0.101 | 2 | [14 empty] | Ambient Pressure Drying |  |  |  | 400 | 120 |  |  | Aerogel |  |  | 1.02 | 7.29 | 557 | [5 empty] | 2018 | 33 | 5 |  |  |  | 40 | [14 empty] | Sol-gel | [7 empty] | TiCl4 | [8 empty] | TMCS |  |  |  |  | N-hexane | EtOH |  |  | EtOH |  |  |  |  | EtOH |  |  |  |  | TMCS | EtOH | N-hexane | N-hexane | [11 empty] | Haixun Xu | Jiajia Jia | Peixin Chen | Qun Xia | Junyong Wu | [12 empty] | Shanyu Zhao | Pinghua Zhu |  | shanyu.zhao@empa.ch | zph@cczu.edu.cn |  | Water Glass | TiCl4 | H2O | EtOH | [6 empty] | NH4OH
TSA-9- 20 wt.%Si- 10 molar ratio Si/Ti, calcination 500C 0.5hrs | Hydrophobic TiO2‐SiO2 Aerogel Composites for Fast Removal of Organic Pollutants | Water Glass |  |  |  | EtOH |  | H2O | [9 empty] | 1.5:6:1 | [5 empty] | NH4OH | [5 empty] | 12 |  |  | 3 |  |  | 1 | 1 | 65 | 2 | [8 empty] | Ambient Pressure Drying | 120 | 0.101 | 2 | [14 empty] | Ambient Pressure Drying |  |  |  | 500 | 30 |  |  | Aerogel |  |  | 1.03 | 6.42 | 64 | [5 empty] | 2018 | 33 | 5 |  |  |  | 40 | [14 empty] | Sol-gel | [7 empty] | TiCl4 | [8 empty] | TMCS |  |  |  |  | N-hexane | EtOH |  |  | EtOH |  |  |  |  | EtOH |  |  |  |  | TMCS | EtOH | N-hexane | N-hexane | [11 empty] | Haixun Xu | Jiajia Jia | Peixin Chen | Qun Xia | Junyong Wu | [12 empty] | Shanyu Zhao | Pinghua Zhu |  | shanyu.zhao@empa.ch | zph@cczu.edu.cn |  | Water Glass | TiCl4 | H2O | EtOH | [6 empty] | NH4OH
SA- Silica aerogel | Synthesis and characterization of a xonotlite fibers–silica aerogel composite by ambient pressure drying | TEOS |  |  |  | EtOH |  | H2O |  | DMF |  | HCl | 0.5 | [5 empty] | 10 | [6 empty] | 25 | 0.101 |  | 35 | 12 |  |  | 1 |  |  | 1 |  |  | 1 | 1 | 25 | 1 | [5 empty] | Ambient Pressure Drying | 60 | 0.101 | 12 | Ambient Pressure Drying | 90 | 0.101 | 2 | [18 empty] | Aerogel | Mesoporous |  | 3.525 |  | 710.2 | 0.138 |  | 0.0331 |  | 11.9 | 2018 | 30 | 5 |  |  | 24 | 25 |  |  |  | 5 | [10 empty] | Sol-gel | [16 empty] | TMCS |  |  |  |  | N-hexane | [8 empty] | EtOH | H2O |  |  |  | N-hexane |  |  | TMCS | N-hexane |  |  | N-hexane | [7 empty] | Dong Xu | [16 empty] | Ming Li | Hongyi Jiang |  | wut0606@126.com, jianghy@whut.edu.cn |  |  | TEOS | EtOH | DMF | H2O | HCl | [5 empty] | Alkaline Silica Sol | EtOH | H2O
SA- 2.1 wt. % XF | Synthesis and characterization of a xonotlite fibers–silica aerogel composite by ambient pressure drying | TEOS |  |  |  | EtOH |  | H2O |  | DMF |  | HCl | 0.5 | [5 empty] | 10 | [6 empty] | 25 | 0.101 |  | 35 | 12 |  |  | 1 |  |  | 1 |  |  | 1 | 1 | 25 | 1 | [5 empty] | Ambient Pressure Drying | 60 | 0.101 | 12 | Ambient Pressure Drying | 90 | 0.101 | 2 | [18 empty] | Aerogel | Mesoporous |  | 3.59 |  | 705.3 | 0.141 |  |  |  | 12.1 | 2018 | 30 | 5 |  |  | 24 | 25 |  |  |  | 5 | [5 empty] | XF was added and stirred for 10 minutes before the addition of the rest of sol 2. Sols were stirred for 5 minutes together then sonicated for 3 minutes. |  |  |  |  | Sol-gel | [9 empty] | Xonotlite Fibers | [6 empty] | TMCS |  |  |  |  | N-hexane | [8 empty] | EtOH | H2O |  |  |  | N-hexane |  |  | TMCS | N-hexane |  |  | N-hexane | [7 empty] | Dong Xu | [16 empty] | Ming Li | Hongyi Jiang |  | wut0606@126.com, jianghy@whut.edu.cn |  |  | TEOS | EtOH | DMF | H2O | HCl | [5 empty] | Xonotlite Fibers | Alkaline Silica Sol | EtOH | H2O
SA- 4.2 wt. % XF | Synthesis and characterization of a xonotlite fibers–silica aerogel composite by ambient pressure drying | TEOS |  |  |  | EtOH |  | H2O |  | DMF |  | HCl | 0.5 | [5 empty] | 10 | [6 empty] | 25 | 0.101 |  | 35 | 12 |  |  | 1 |  |  | 1 |  |  | 1 | 1 | 25 | 1 | [5 empty] | Ambient Pressure Drying | 60 | 0.101 | 12 | Ambient Pressure Drying | 90 | 0.101 | 2 | [18 empty] | Aerogel | Mesoporous |  | 3.721 |  | 701.6 | 0.132 |  |  |  | 12.8 | 2018 | 30 | 5 |  |  | 24 | 25 |  |  |  | 5 | [5 empty] | XF was added and stirred for 10 minutes before the addition of the rest of sol 2. Sols were stirred for 5 minutes together then sonicated for 3 minutes. |  |  |  |  | Sol-gel | [9 empty] | Xonotlite Fibers | [6 empty] | TMCS |  |  |  |  | N-hexane | [8 empty] | EtOH | H2O |  |  |  | N-hexane |  |  | TMCS | N-hexane |  |  | N-hexane | [7 empty] | Dong Xu | [16 empty] | Ming Li | Hongyi Jiang |  | wut0606@126.com, jianghy@whut.edu.cn |  |  | TEOS | EtOH | DMF | H2O | HCl | [5 empty] | Xonotlite Fibers | Alkaline Silica Sol | EtOH | H2O
SA- 8.4 wt. % XF | Synthesis and characterization of a xonotlite fibers–silica aerogel composite by ambient pressure drying | TEOS |  |  |  | EtOH |  | H2O |  | DMF |  | HCl | 0.5 | [5 empty] | 10 | [6 empty] | 25 | 0.101 |  | 35 | 12 |  |  | 1 |  |  | 1 |  |  | 1 | 1 | 25 | 1 | [5 empty] | Ambient Pressure Drying | 60 | 0.101 | 12 | Ambient Pressure Drying | 90 | 0.101 | 2 | [18 empty] | Aerogel | Mesoporous |  | 4.132 |  | 656.3 | 0.126 |  | 0.0285 |  | 13.9 | 2018 | 30 | 5 |  |  | 24 | 25 |  |  |  | 5 | [5 empty] | XF was added and stirred for 10 minutes before the addition of the rest of sol 2. Sols were stirred for 5 minutes together then sonicated for 3 minutes. |  |  |  |  | Sol-gel | [9 empty] | Xonotlite Fibers | [6 empty] | TMCS |  |  |  |  | N-hexane | [8 empty] | EtOH | H2O |  |  |  | N-hexane |  |  | TMCS | N-hexane |  |  | N-hexane | [7 empty] | Dong Xu | [16 empty] | Ming Li | Hongyi Jiang |  | wut0606@126.com, jianghy@whut.edu.cn |  |  | TEOS | EtOH | DMF | H2O | HCl | [5 empty] | Xonotlite Fibers | Alkaline Silica Sol | EtOH | H2O
SA- 16.8 wt. % XF | Synthesis and characterization of a xonotlite fibers–silica aerogel composite by ambient pressure drying | TEOS |  |  |  | EtOH |  | H2O |  | DMF |  | HCl | 0.5 | [5 empty] | 10 | [6 empty] | 25 | 0.101 |  | 35 | 12 |  |  | 1 |  |  | 1 |  |  | 1 | 1 | 25 | 1 | [5 empty] | Ambient Pressure Drying | 60 | 0.101 | 12 | Ambient Pressure Drying | 90 | 0.101 | 2 | [18 empty] | Aerogel | Mesoporous |  | 3.826 |  | 632.8 | 0.145 |  |  |  | 13.6 | 2018 | 30 | 5 |  |  | 24 | 25 |  |  |  | 5 | [5 empty] | XF was added and stirred for 10 minutes before the addition of the rest of sol 2. Sols were stirred for 5 minutes together then sonicated for 3 minutes. |  |  |  |  | Sol-gel | [9 empty] | Xonotlite Fibers | [6 empty] | TMCS |  |  |  |  | N-hexane | [8 empty] | EtOH | H2O |  |  |  | N-hexane |  |  | TMCS | N-hexane |  |  | N-hexane | [7 empty] | Dong Xu | [16 empty] | Ming Li | Hongyi Jiang |  | wut0606@126.com, jianghy@whut.edu.cn |  |  | TEOS | EtOH | DMF | H2O | HCl | [5 empty] | Xonotlite Fibers | Alkaline Silica Sol | EtOH | H2O
SA- Silica aerogel calcined | Synthesis and characterization of a xonotlite fibers–silica aerogel composite by ambient pressure drying | TEOS |  |  |  | EtOH |  | H2O |  | DMF |  | HCl | 0.5 | [5 empty] | 10 | [6 empty] | 25 | 0.101 |  | 35 | 12 |  |  | 1 |  |  | 1 |  |  | 1 | 1 | 25 | 1 | [5 empty] | Ambient Pressure Drying | 60 | 0.101 | 12 | Ambient Pressure Drying | 90 | 0.101 | 2 | [14 empty] | 800 | 30 |  |  | Aerogel |  |  | 1.41 |  | 215.6 | [5 empty] | 2018 | 30 | 5 |  |  | 24 | 25 |  |  |  | 5 | [10 empty] | Sol-gel | [16 empty] | TMCS |  |  |  |  | N-hexane | [8 empty] | EtOH | H2O |  |  |  | N-hexane |  |  | TMCS | N-hexane |  |  | N-hexane | [7 empty] | Dong Xu | [16 empty] | Ming Li | Hongyi Jiang |  | wut0606@126.com, jianghy@whut.edu.cn |  |  | TEOS | EtOH | DMF | H2O | HCl | [5 empty] | Alkaline Silica Sol | EtOH | H2O
SA- 8.4 wt. % XF calcined | Synthesis and characterization of a xonotlite fibers–silica aerogel composite by ambient pressure drying | TEOS |  |  |  | EtOH |  | H2O |  | DMF |  | HCl | 0.5 | [5 empty] | 10 | [6 empty] | 25 | 0.101 |  | 35 | 12 |  |  | 1 |  |  | 1 |  |  | 1 | 1 | 25 | 1 | [5 empty] | Ambient Pressure Drying | 60 | 0.101 | 12 | Ambient Pressure Drying | 90 | 0.101 | 2 | [14 empty] | 800 | 30 |  |  | Aerogel |  |  | 2.78 |  | 365.6 | [5 empty] | 2018 | 30 | 5 |  |  | 24 | 25 |  |  |  | 5 | [5 empty] | XF was added and stirred for 10 minutes before the addition of the rest of sol 2. Sols were stirred for 5 minutes together then sonicated for 3 minutes. |  |  |  |  | Sol-gel | [9 empty] | Xonotlite Fibers | [6 empty] | TMCS |  |  |  |  | N-hexane | [8 empty] | EtOH | H2O |  |  |  | N-hexane |  |  | TMCS | N-hexane |  |  | N-hexane | [7 empty] | Dong Xu | [16 empty] | Ming Li | Hongyi Jiang |  | wut0606@126.com, jianghy@whut.edu.cn |  |  | TEOS | EtOH | DMF | H2O | HCl | [5 empty] | Xonotlite Fibers | Alkaline Silica Sol | EtOH | H2O
C-0.15 Conventional method- 30mL MTMS 0.15 density | Transparent, elastic and crack-free polymethylsilsesquioxane aerogels prepared by controllable shrinkage of the hydrogels in the aging process | MTMS | 0.044 |  |  | Acetic Acid | 0 | H2O | 7.992 | [6 empty] | 0.001 | [5 empty] | CTAC | 0 |  |  |  |  | 120 |  | 72 |  |  | 3 | 1 | 60 | [12 empty] | Supercritical Drying | 255 | 8 | [23 empty] | Aerogel | Mesoporous | 89.29 | 5.95 |  | 558.3 | 0.15 | 0.68 | 20.7 |  |  | 2018 | 50 | 11 | [18 empty] | Controllable Shrinkage Following Sol-gel | [14 empty] | NH4OH | [10 empty] | EtOH |  |  |  |  | EtOH | [17 empty] | EtOH |  | Junning Li | Chencheng Sun | Hailong Yang | Tao Xia | Zijun Hu | [12 empty] | Chaoshuai Lei | Yue Zhang |  | leichaoshuai@126.com, zhangy@buaa.edu.cn
C-0.17 Conventional method- 35mL MTMS 0.17 density | Transparent, elastic and crack-free polymethylsilsesquioxane aerogels prepared by controllable shrinkage of the hydrogels in the aging process | MTMS | 0.05 |  |  | Acetic Acid | 0 | H2O | 9.051 | [6 empty] | 0.001 | [5 empty] | CTAC | 0 |  |  |  |  | 120 |  | 72 |  |  | 3 | 1 | 60 | [12 empty] | Supercritical Drying | 255 | 8 | [23 empty] | Aerogel | Mesoporous | 87.86 | 5.17 |  | 525.7 | 0.17 | 0.79 | 19.9 |  |  | 2018 | 50 | 11 | [18 empty] | Controllable Shrinkage Following Sol-gel | [14 empty] | NH4OH | [10 empty] | EtOH |  |  |  |  | EtOH | [17 empty] | EtOH |  | Junning Li | Chencheng Sun | Hailong Yang | Tao Xia | Zijun Hu | [12 empty] | Chaoshuai Lei | Yue Zhang |  | leichaoshuai@126.com, zhangy@buaa.edu.cn
C-0.19 Conventional method- 40mL MTMS 0.19 density | Transparent, elastic and crack-free polymethylsilsesquioxane aerogels prepared by controllable shrinkage of the hydrogels in the aging process | MTMS | 0.056 |  |  | Acetic Acid | 0 | H2O | 10.117 | [6 empty] | 0.001 | [5 empty] | CTAC | 0 |  |  |  |  | 120 |  | 72 |  |  | 3 | 1 | 60 | [12 empty] | Supercritical Drying | 255 | 8 | [23 empty] | Aerogel | Mesoporous | 86.43 | 4.55 |  | 504.8 | 0.19 | 0.91 | 21.5 |  |  | 2018 | 50 | 11 | [18 empty] | Controllable Shrinkage Following Sol-gel | [14 empty] | NH4OH | [10 empty] | EtOH |  |  |  |  | EtOH | [17 empty] | EtOH |  | Junning Li | Chencheng Sun | Hailong Yang | Tao Xia | Zijun Hu | [12 empty] | Chaoshuai Lei | Yue Zhang |  | leichaoshuai@126.com, zhangy@buaa.edu.cn
C-0.21 Conventional method- 45mL MTMS 0.21 density | Transparent, elastic and crack-free polymethylsilsesquioxane aerogels prepared by controllable shrinkage of the hydrogels in the aging process | MTMS | 0.062 |  |  | Acetic Acid | 0 | H2O | 11.178 | [6 empty] | 0.001 | [5 empty] | CTAC | 0 |  |  |  |  | 120 |  | 72 |  |  | 3 | 1 | 60 | [12 empty] | Supercritical Drying | 255 | 8 | [23 empty] | Aerogel | Mesoporous | 85 | 4.05 |  | 431.9 | 0.21 | 0.74 |  |  |  | 2018 | 50 | 11 | [18 empty] | Controllable Shrinkage Following Sol-gel | [14 empty] | NH4OH | [10 empty] | EtOH |  |  |  |  | EtOH | [17 empty] | EtOH |  | Junning Li | Chencheng Sun | Hailong Yang | Tao Xia | Zijun Hu | [12 empty] | Chaoshuai Lei | Yue Zhang |  | leichaoshuai@126.com, zhangy@buaa.edu.cn
CS-0.17 PMSQ Aerogel- Shrinkage treated 2 hr 0.17 density | Transparent, elastic and crack-free polymethylsilsesquioxane aerogels prepared by controllable shrinkage of the hydrogels in the aging process | MTMS | 0.05 |  |  | Acetic Acid | 0 | H2O | 9.051 | [6 empty] | 0.001 | [5 empty] | CTAC | 0 |  |  |  |  | 120 | 25 |  |  | 72 | 3 | 1 | 60 | [12 empty] | Supercritical Drying | 255 | 8 | [23 empty] | Aerogel | Mesoporous | 87.86 | 5.17 |  | 547.7 | 0.17 | 0.99 | 18.9 |  |  | 2018 | 50 | 11 | [18 empty] | Controllable Shrinkage Following Sol-gel | [14 empty] | NH4OH | [10 empty] | Shrinkage Treatment |  | EtOH |  |  | EtOH | [17 empty] | EtOH |  | Junning Li | Chencheng Sun | Hailong Yang | Tao Xia | Zijun Hu | [12 empty] | Chaoshuai Lei | Yue Zhang |  | leichaoshuai@126.com, zhangy@buaa.edu.cn
CS- 0.19 PMSQ Aerogel- Shrinkage treated 4 hr 0.19 density | Transparent, elastic and crack-free polymethylsilsesquioxane aerogels prepared by controllable shrinkage of the hydrogels in the aging process | MTMS | 0.056 |  |  | Acetic Acid | 0 | H2O | 10.117 | [6 empty] | 0.001 | [5 empty] | CTAC | 0 |  |  |  |  | 120 | 25 |  |  | 72 | 3 | 1 | 60 | [12 empty] | Supercritical Drying | 255 | 8 | [23 empty] | Aerogel | Mesoporous | 86.43 | 4.55 |  | 508.6 | 0.19 | 1.28 | 20.7 |  |  | 2018 | 50 | 11 | [18 empty] | Controllable Shrinkage Following Sol-gel | [14 empty] | NH4OH | [10 empty] | Shrinkage Treatment |  | EtOH |  |  | EtOH | [17 empty] | EtOH |  | Junning Li | Chencheng Sun | Hailong Yang | Tao Xia | Zijun Hu | [12 empty] | Chaoshuai Lei | Yue Zhang |  | leichaoshuai@126.com, zhangy@buaa.edu.cn
CS-0.21 PMSQ Aerogel- Shrinkage treated 6 hr 0.21 density | Transparent, elastic and crack-free polymethylsilsesquioxane aerogels prepared by controllable shrinkage of the hydrogels in the aging process | MTMS | 0.062 |  |  | Acetic Acid | 0 | H2O | 11.178 | [6 empty] | 0.001 | [5 empty] | CTAC | 0 |  |  |  |  | 120 | 25 |  |  | 72 | 3 | 1 | 60 | [12 empty] | Supercritical Drying | 255 | 8 | [23 empty] | Aerogel | Mesoporous | 85 | 4.05 |  | 515.1 | 0.21 | 2.13 | 25 |  |  | 2018 | 50 | 11 | [18 empty] | Controllable Shrinkage Following Sol-gel | [14 empty] | NH4OH | [10 empty] | Shrinkage Treatment |  | EtOH |  |  | EtOH | [17 empty] | EtOH |  | Junning Li | Chencheng Sun | Hailong Yang | Tao Xia | Zijun Hu | [12 empty] | Chaoshuai Lei | Yue Zhang |  | leichaoshuai@126.com, zhangy@buaa.edu.cn
CS-0.23 PMSQ Aerogel- Shrinkage treated 8 hr 0.23 density | Transparent, elastic and crack-free polymethylsilsesquioxane aerogels prepared by controllable shrinkage of the hydrogels in the aging process | MTMS | 0.068 |  |  | Acetic Acid | 0 | H2O | 12.261 | [6 empty] | 0.001 | [5 empty] | CTAC | 0 |  |  |  |  | 120 | 25 |  |  | 72 | 3 | 1 | 60 | [12 empty] | Supercritical Drying | 255 | 8 | [23 empty] | Aerogel | Mesoporous | 83.57 | 3.63 |  | 540.1 | 0.23 | 3.02 | 30.2 |  |  | 2018 | 50 | 11 | [18 empty] | Controllable Shrinkage Following Sol-gel | [14 empty] | NH4OH | [10 empty] | Shrinkage Treatment |  | EtOH |  |  | EtOH | [17 empty] | EtOH |  | Junning Li | Chencheng Sun | Hailong Yang | Tao Xia | Zijun Hu | [12 empty] | Chaoshuai Lei | Yue Zhang |  | leichaoshuai@126.com, zhangy@buaa.edu.cn
CS-0.25 PMSQ Aerogel- Shrinkage treated 10 hr 0.25 density | Transparent, elastic and crack-free polymethylsilsesquioxane aerogels prepared by controllable shrinkage of the hydrogels in the aging process | MTMS | 0.073 |  |  | Acetic Acid | 0 | H2O | 13.297 | [6 empty] | 0.001 | [5 empty] | CTAC | 0 |  |  |  |  | 120 | 25 |  |  | 72 | 3 | 1 | 60 | [12 empty] | Supercritical Drying | 255 | 8 | [23 empty] | Aerogel | Mesoporous | 82.14 | 3.29 |  | 576.8 | 0.25 | 4.33 | 32.9 |  |  | 2018 | 50 | 11 | [18 empty] | Controllable Shrinkage Following Sol-gel | [14 empty] | NH4OH | [10 empty] | Shrinkage Treatment |  | EtOH |  |  | EtOH | [17 empty] | EtOH |  | Junning Li | Chencheng Sun | Hailong Yang | Tao Xia | Zijun Hu | [12 empty] | Chaoshuai Lei | Yue Zhang |  | leichaoshuai@126.com, zhangy@buaa.edu.cn
EM-SF-15, 3.5mmol Si, SF mass fraction 15 | Novel multifunctional polymethylsilsesquioxane–silk fibroin aerogel hybrids for environmental and thermal insulation applications | MTMS |  |  |  | Acetic Acid | [5 empty] | Acetic Acid | [9 empty] | CTAB |  | NH4OH |  |  |  |  | 40 | 48 | [17 empty] | Supercritical Drying | 45 | 9.5 | [23 empty] | Aerogel | Mesoporous |  | 10.9 | 53.6 | 900 | 0.08 | 5.2 |  |  |  | 2018 | 77 | 49 | [13 empty] | Silk Fibers and TMSPA are prepared seperately from aerogel preparation. Acetic acid is used as both a solvent and an acid catalyst. Similarly, NH4OH is the base catalyst but also the gelation agent. |  |  |  | Results say almost all aerogels have mesopores, I thnk the EMT-20 series was said to have narrow hysteresis loops meaning they are stiffer. Also thermal conductivity is given in a range, unclear of which aerogels the range refers too | Sol-gel | [7 empty] | Silk Fibers | [6 empty] | NH4OH | [15 empty] | MeOH | [17 empty] | CO2 |  | Lawrence Whitmore | Nicola Husing | [15 empty] | Hajar Maleki |  |  | hajar.maleki@sbg.ac.at |  |  | MTMS | Silk Fibers | Acetic Acid | CTAB | [6 empty] | NH4OH
EM-SF-40, 3.5mmol Si, SF mass fraction 40 | Novel multifunctional polymethylsilsesquioxane–silk fibroin aerogel hybrids for environmental and thermal insulation applications | MTMS |  |  |  | Acetic Acid | [5 empty] | Acetic Acid | [9 empty] | CTAB |  | NH4OH |  |  |  |  | 40 | 48 | [17 empty] | Supercritical Drying | 45 | 9.5 | [23 empty] | Aerogel | Mesoporous |  | 8.1 | 64 | 506 | 0.11 | 3.1 |  |  |  | 2018 | 77 | 49 | [13 empty] | Silk Fibers and TMSPA are prepared seperately from aerogel preparation. Acetic acid is used as both a solvent and an acid catalyst. Similarly, NH4OH is the base catalyst but also the gelation agent. |  |  |  |  | Sol-gel | [7 empty] | Silk Fibers | [6 empty] | NH4OH | [15 empty] | MeOH | [17 empty] | CO2 |  | Lawrence Whitmore | Nicola Husing | [15 empty] | Hajar Maleki |  |  | hajar.maleki@sbg.ac.at |  |  | MTMS | Silk Fibers | Acetic Acid | CTAB | [6 empty] | NH4OH
EMT-10-SF-15, 3.5mmol Si, SF mass fraction 15, 10mol % TMSPA | Novel multifunctional polymethylsilsesquioxane–silk fibroin aerogel hybrids for environmental and thermal insulation applications | MTMS |  |  |  | Acetic Acid | [5 empty] | Acetic Acid | [9 empty] | CTAB |  | NH4OH |  |  |  |  | 40 | 48 | [17 empty] | Supercritical Drying | 45 | 9.5 | [23 empty] | Aerogel | Mesoporous |  | 6.9 | 33.9 | 812 | 0.13 | 6.3 |  |  |  | 2018 | 77 | 49 | [13 empty] | Silk Fibers and TMSPA are prepared seperately from aerogel preparation. Acetic acid is used as both a solvent and an acid catalyst. Similarly, NH4OH is the base catalyst but also the gelation agent. |  |  |  |  | Sol-gel |  | TMSPA | [5 empty] | Silk Fibers | [6 empty] | NH4OH | [15 empty] | MeOH | [17 empty] | CO2 |  | Lawrence Whitmore | Nicola Husing | [15 empty] | Hajar Maleki |  |  | hajar.maleki@sbg.ac.at |  |  | MTMS | TMSPA | Silk Fibers | Acetic Acid | CTAB | [5 empty] | NH4OH
EMT-10-SF-40, 3.5mmol Si, SF mass fraction 40, 10mol % TMSPA | Novel multifunctional polymethylsilsesquioxane–silk fibroin aerogel hybrids for environmental and thermal insulation applications | MTMS |  |  |  | Acetic Acid | [5 empty] | Acetic Acid | [9 empty] | CTAB |  | NH4OH |  |  |  |  | 40 | 48 | [17 empty] | Supercritical Drying | 45 | 9.5 | [23 empty] | Aerogel | Mesoporous |  | 5.8 | 66.6 | 354 | 0.15 | 18.1 |  |  |  | 2018 | 77 | 49 | [13 empty] | Silk Fibers and TMSPA are prepared seperately from aerogel preparation. Acetic acid is used as both a solvent and an acid catalyst. Similarly, NH4OH is the base catalyst but also the gelation agent. |  |  |  |  | Sol-gel |  | TMSPA | [5 empty] | Silk Fibers | [6 empty] | NH4OH | [15 empty] | MeOH | [17 empty] | CO2 |  | Lawrence Whitmore | Nicola Husing | [15 empty] | Hajar Maleki |  |  | hajar.maleki@sbg.ac.at |  |  | MTMS | TMSPA | Silk Fibers | Acetic Acid | CTAB | [5 empty] | NH4OH
EMT-20-SF-15, 3.5mmol Si, SF mass fraction 15, 20mol % TMSPA | Novel multifunctional polymethylsilsesquioxane–silk fibroin aerogel hybrids for environmental and thermal insulation applications | MTMS |  |  |  | Acetic Acid | [5 empty] | Acetic Acid | [9 empty] | CTAB |  | NH4OH |  |  |  |  | 40 | 48 | [17 empty] | Supercritical Drying | 45 | 9.5 | [23 empty] | Aerogel |  |  | 6.4 | 35.1 | 732 | 0.14 | 84.2 |  |  |  | 2018 | 77 | 49 | [13 empty] | Silk Fibers and TMSPA are prepared seperately from aerogel preparation. Acetic acid is used as both a solvent and an acid catalyst. Similarly, NH4OH is the base catalyst but also the gelation agent. |  |  |  |  | Sol-gel |  | TMSPA | [5 empty] | Silk Fibers | [6 empty] | NH4OH | [15 empty] | MeOH | [17 empty] | CO2 |  | Lawrence Whitmore | Nicola Husing | [15 empty] | Hajar Maleki |  |  | hajar.maleki@sbg.ac.at |  |  | MTMS | TMSPA | Silk Fibers | Acetic Acid | CTAB | [5 empty] | NH4OH
EMT-20-SF-40, 3.5mmol Si, SF mass fraction 40, 20mol % TMSPA | Novel multifunctional polymethylsilsesquioxane–silk fibroin aerogel hybrids for environmental and thermal insulation applications | MTMS |  |  |  | Acetic Acid | [5 empty] | Acetic Acid | [9 empty] | CTAB |  | NH4OH |  |  |  |  | 40 | 48 | [17 empty] | Supercritical Drying | 45 | 9.5 | [23 empty] | Aerogel |  |  | 5.7 | 68.5 | 335 | 0.16 | 40.1 |  |  |  | 2018 | 77 | 49 | [13 empty] | Silk Fibers and TMSPA are prepared seperately from aerogel preparation. Acetic acid is used as both a solvent and an acid catalyst. Similarly, NH4OH is the base catalyst but also the gelation agent. |  |  |  |  | Sol-gel |  | TMSPA | [5 empty] | Silk Fibers | [6 empty] | NH4OH | [15 empty] | MeOH | [17 empty] | CO2 |  | Lawrence Whitmore | Nicola Husing | [15 empty] | Hajar Maleki |  |  | hajar.maleki@sbg.ac.at |  |  | MTMS | TMSPA | Silk Fibers | Acetic Acid | CTAB | [5 empty] | NH4OH
EM-SF-1, 17.5mmol Si, SF mass fraction 1 | Novel multifunctional polymethylsilsesquioxane–silk fibroin aerogel hybrids for environmental and thermal insulation applications | MTMS |  |  |  | Acetic Acid | [5 empty] | Acetic Acid | [9 empty] | CTAB |  | NH4OH |  |  |  |  | 40 | 48 | [17 empty] | Supercritical Drying | 45 | 9.5 | [23 empty] | Aerogel | Mesoporous |  | 6.3 | 38.7 | 646 | 0.145 | 0.3 |  |  |  | 2018 | 77 | 49 | [13 empty] | Silk Fibers and TMSPA are prepared seperately from aerogel preparation. Acetic acid is used as both a solvent and an acid catalyst. Similarly, NH4OH is the base catalyst but also the gelation agent. |  |  |  |  | Sol-gel | [7 empty] | Silk Fibers | [6 empty] | NH4OH | [15 empty] | MeOH | [17 empty] | CO2 |  | Lawrence Whitmore | Nicola Husing | [15 empty] | Hajar Maleki |  |  | hajar.maleki@sbg.ac.at |  |  | MTMS | Silk Fibers | Acetic Acid | CTAB | [6 empty] | NH4OH
EM-SF-4, 17.5mmol Si, SF mass fraction 4 | Novel multifunctional polymethylsilsesquioxane–silk fibroin aerogel hybrids for environmental and thermal insulation applications | MTMS |  |  |  | Acetic Acid | [5 empty] | Acetic Acid | [9 empty] | CTAB |  | NH4OH |  |  |  |  | 40 | 48 | [17 empty] | Supercritical Drying | 45 | 9.5 | [23 empty] | Aerogel | Mesoporous |  | 5.8 | 53.1 | 427 | 0.157 | 0.7 |  |  |  | 2018 | 77 | 49 | [13 empty] | Silk Fibers and TMSPA are prepared seperately from aerogel preparation. Acetic acid is used as both a solvent and an acid catalyst. Similarly, NH4OH is the base catalyst but also the gelation agent. |  |  |  |  | Sol-gel | [7 empty] | Silk Fibers | [6 empty] | NH4OH | [15 empty] | MeOH | [17 empty] | CO2 |  | Lawrence Whitmore | Nicola Husing | [15 empty] | Hajar Maleki |  |  | hajar.maleki@sbg.ac.at |  |  | MTMS | Silk Fibers | Acetic Acid | CTAB | [6 empty] | NH4OH
EMT-10-SF-1, 17.5mmol Si, SF mass fraction 1, 10mol % TMSPA | Novel multifunctional polymethylsilsesquioxane–silk fibroin aerogel hybrids for environmental and thermal insulation applications | MTMS |  |  |  | Acetic Acid | [5 empty] | Acetic Acid | [9 empty] | CTAB |  | NH4OH |  |  |  |  | 40 | 48 | [17 empty] | Supercritical Drying | 45 | 9.5 | [23 empty] | Aerogel | Mesoporous |  | 3.8 | 16.7 | 920 | 0.22 | 0.2 |  |  |  | 2018 | 77 | 49 | [13 empty] | Silk Fibers and TMSPA are prepared seperately from aerogel preparation. Acetic acid is used as both a solvent and an acid catalyst. Similarly, NH4OH is the base catalyst but also the gelation agent. |  |  |  |  | Sol-gel |  | TMSPA | [5 empty] | Silk Fibers | [6 empty] | NH4OH | [15 empty] | MeOH | [17 empty] | CO2 |  | Lawrence Whitmore | Nicola Husing | [15 empty] | Hajar Maleki |  |  | hajar.maleki@sbg.ac.at |  |  | MTMS | TMSPA | Silk Fibers | Acetic Acid | CTAB | [5 empty] | NH4OH
EMT-10-SF-4, 17.5mmol Si, SF mass fraction 4, 10mol % TMSPA | Novel multifunctional polymethylsilsesquioxane–silk fibroin aerogel hybrids for environmental and thermal insulation applications | MTMS |  |  |  | Acetic Acid | [5 empty] | Acetic Acid | [9 empty] | CTAB |  | NH4OH |  |  |  |  | 40 | 48 | [17 empty] | Supercritical Drying | 45 | 9.5 | [23 empty] | Aerogel | Mesoporous |  | 3.7 | 23.8 | 618 | 0.232 | 0.8 |  |  |  | 2018 | 77 | 49 | [13 empty] | Silk Fibers and TMSPA are prepared seperately from aerogel preparation. Acetic acid is used as both a solvent and an acid catalyst. Similarly, NH4OH is the base catalyst but also the gelation agent. |  |  |  |  | Sol-gel |  | TMSPA | [5 empty] | Silk Fibers | [6 empty] | NH4OH | [15 empty] | MeOH | [17 empty] | CO2 |  | Lawrence Whitmore | Nicola Husing | [15 empty] | Hajar Maleki |  |  | hajar.maleki@sbg.ac.at |  |  | MTMS | TMSPA | Silk Fibers | Acetic Acid | CTAB | [5 empty] | NH4OH
Silica-Alumina composite, 1.08% Al content, as-dried | Thermal stability of Al-modified silica aerogels through epoxide-assisted sol–gel route followed by ambient pressure drying | Kaolin Clay | [9 empty] | HCl | 4 | [7 empty] | 1:1.5 |  |  | PO |  |  |  |  | 50 | 24 |  |  | 7 |  |  | 1 | 1 |  | 1 | 0.5 |  | 1 |  |  | 1 |  |  | Ambient Pressure Drying | 60 | 0.101 | 2 | Ambient Pressure Drying | 100 | 0.101 | 2 |  | Ambient Pressure Drying | 120 | 2 |  | 0.101 | Ambient Pressure Drying |  |  |  | Ambient Pressure Drying | [7 empty] | Aerogel | Mesoporous |  | 2.7 |  | 492.55 | 0.15 |  |  |  |  | 2018 | 30 | 2 |  | 30 |  |  | 2-3 | [13 empty] | Sol-gel | [16 empty] | TMCS |  |  |  |  | N-hexane | [8 empty] | H2O |  |  |  |  | EtOH |  |  | N-hexane |  |  |  | TMCS | N-hexane |  |  | N-hexane |  |  |  | Xuan Ling | Bo Li | Mengmeng Li | Wenbin Hu | [13 empty] | Wei Chen |  |  | chen.wei@whut.edu.cn |  |  | Kaolin Clay | HCl | [8 empty] | PO
Silica-Alumina composite, 1.08% Al content calcined @400C | Thermal stability of Al-modified silica aerogels through epoxide-assisted sol–gel route followed by ambient pressure drying | Kaolin Clay | [9 empty] | HCl | 4 | [7 empty] | 1:1.5 |  |  | PO |  |  |  |  | 50 | 24 |  |  | 7 |  |  | 1 | 1 |  | 1 | 0.5 |  | 1 |  |  | 1 |  |  | Ambient Pressure Drying | 60 | 0.101 | 2 | Ambient Pressure Drying | 100 | 0.101 | 2 |  | Ambient Pressure Drying | 120 | 2 |  | 0.101 | Ambient Pressure Drying |  |  |  | Ambient Pressure Drying |  |  |  | 400 | 120 |  |  | Aerogel | Mesoporous |  | 2.94 |  | 709.33 | 0.11 |  | 0.025 |  |  | 2018 | 30 | 2 |  | 30 |  |  | 2-3 | [11 empty] | Muffle Furnance |  | Sol-gel | [16 empty] | TMCS |  |  |  |  | N-hexane | [8 empty] | H2O |  |  |  |  | EtOH |  |  | N-hexane |  |  |  | TMCS | N-hexane |  |  | N-hexane |  |  |  | Xuan Ling | Bo Li | Mengmeng Li | Wenbin Hu | [13 empty] | Wei Chen |  |  | chen.wei@whut.edu.cn |  |  | Kaolin Clay | HCl | [8 empty] | PO
Silica-Alumina composite, 1.08% Al content calcined @800C | Thermal stability of Al-modified silica aerogels through epoxide-assisted sol–gel route followed by ambient pressure drying | Kaolin Clay | [9 empty] | HCl | 4 | [7 empty] | 1:1.5 |  |  | PO |  |  |  |  | 50 | 24 |  |  | 7 |  |  | 1 | 1 |  | 1 | 0.5 |  | 1 |  |  | 1 |  |  | Ambient Pressure Drying | 60 | 0.101 | 2 | Ambient Pressure Drying | 100 | 0.101 | 2 |  | Ambient Pressure Drying | 120 | 2 |  | 0.101 | Ambient Pressure Drying |  |  |  | Ambient Pressure Drying |  |  |  | 800 | 120 |  |  | Aerogel | Mesoporous |  | 0.98 |  | 136.75 | 0.42 |  | 0.074 |  |  | 2018 | 30 | 2 |  | 30 |  |  | 2-3 | [11 empty] | Muffle Furnance |  | Sol-gel | [16 empty] | TMCS |  |  |  |  | N-hexane | [8 empty] | H2O |  |  |  |  | EtOH |  |  | N-hexane |  |  |  | TMCS | N-hexane |  |  | N-hexane |  |  |  | Xuan Ling | Bo Li | Mengmeng Li | Wenbin Hu | [13 empty] | Wei Chen |  |  | chen.wei@whut.edu.cn |  |  | Kaolin Clay | HCl | [8 empty] | PO
Silica-Alumina composite, 5.35% Al content, as-dried | Thermal stability of Al-modified silica aerogels through epoxide-assisted sol–gel route followed by ambient pressure drying | Kaolin Clay | [9 empty] | HCl | 4 | [7 empty] | 1:1.5 |  |  | PO |  |  |  |  | 50 | 24 |  |  | 5 |  |  | 1 | 1 |  | 1 | 0.5 |  | 1 |  |  | 1 |  |  | Ambient Pressure Drying | 60 | 0.101 | 2 | Ambient Pressure Drying | 100 | 0.101 | 2 |  | Ambient Pressure Drying | 120 | 2 |  | 0.101 | Ambient Pressure Drying |  |  |  | Ambient Pressure Drying | [7 empty] | Aerogel | Mesoporous |  | 2.69 |  | 455.03 | 0.11 |  | 0.03 |  |  | 2018 | 30 | 2 |  | 30 |  |  | 2-3 | [13 empty] | Sol-gel | [16 empty] | TMCS |  |  |  |  | N-hexane | [8 empty] | H2O |  |  |  |  | EtOH |  |  | N-hexane |  |  |  | TMCS | N-hexane |  |  | N-hexane |  |  |  | Xuan Ling | Bo Li | Mengmeng Li | Wenbin Hu | [13 empty] | Wei Chen |  |  | chen.wei@whut.edu.cn |  |  | Kaolin Clay | HCl | [8 empty] | PO
Silica-Alumina composite, 5.35% Al content calcined @400C | Thermal stability of Al-modified silica aerogels through epoxide-assisted sol–gel route followed by ambient pressure drying | Kaolin Clay | [9 empty] | HCl | 4 | [7 empty] | 1:1.5 |  |  | PO |  |  |  |  | 50 | 24 |  |  | 5 |  |  | 1 | 1 |  | 1 | 0.5 |  | 1 |  |  | 1 |  |  | Ambient Pressure Drying | 60 | 0.101 | 2 | Ambient Pressure Drying | 100 | 0.101 | 2 |  | Ambient Pressure Drying | 120 | 2 |  | 0.101 | Ambient Pressure Drying |  |  |  | Ambient Pressure Drying |  |  |  | 400 | 120 |  |  | Aerogel | Mesoporous |  | 2.94 |  | 571.35 | 0.1 |  | 0.025 |  |  | 2018 | 30 | 2 |  | 30 |  |  | 2-3 | [11 empty] | Muffle Furnance |  | Sol-gel | [16 empty] | TMCS |  |  |  |  | N-hexane | [8 empty] | H2O |  |  |  |  | EtOH |  |  | N-hexane |  |  |  | TMCS | N-hexane |  |  | N-hexane |  |  |  | Xuan Ling | Bo Li | Mengmeng Li | Wenbin Hu | [13 empty] | Wei Chen |  |  | chen.wei@whut.edu.cn |  |  | Kaolin Clay | HCl | [8 empty] | PO
Silica-Alumina composite, 5.35% Al content calcined @800C | Thermal stability of Al-modified silica aerogels through epoxide-assisted sol–gel route followed by ambient pressure drying | Kaolin Clay | [9 empty] | HCl | 4 | [7 empty] | 1:1.5 |  |  | PO |  |  |  |  | 50 | 24 |  |  | 5 |  |  | 1 | 1 |  | 1 | 0.5 |  | 1 |  |  | 1 |  |  | Ambient Pressure Drying | 60 | 0.101 | 2 | Ambient Pressure Drying | 100 | 0.101 | 2 |  | Ambient Pressure Drying | 120 | 2 |  | 0.101 | Ambient Pressure Drying |  |  |  | Ambient Pressure Drying |  |  |  | 800 | 120 |  |  | Aerogel | Mesoporous |  | 1.02 |  | 128.47 | 0.39 |  | 0.064 |  |  | 2018 | 30 | 2 |  | 30 |  |  | 2-3 | [11 empty] | Muffle Furnance |  | Sol-gel | [16 empty] | TMCS |  |  |  |  | N-hexane | [8 empty] | H2O |  |  |  |  | EtOH |  |  | N-hexane |  |  |  | TMCS | N-hexane |  |  | N-hexane |  |  |  | Xuan Ling | Bo Li | Mengmeng Li | Wenbin Hu | [13 empty] | Wei Chen |  |  | chen.wei@whut.edu.cn |  |  | Kaolin Clay | HCl | [8 empty] | PO
Silica-Alumina composite, 7.46% Al content, as-dried | Thermal stability of Al-modified silica aerogels through epoxide-assisted sol–gel route followed by ambient pressure drying | Kaolin Clay | [9 empty] | HCl | 4 | [7 empty] | 1:1.5 |  |  | PO |  |  |  |  | 50 | 24 |  |  | 3 |  |  | 1 | 1 |  | 1 | 0.5 |  | 1 |  |  | 1 |  |  | Ambient Pressure Drying | 60 | 0.101 | 2 | Ambient Pressure Drying | 100 | 0.101 | 2 |  | Ambient Pressure Drying | 120 | 2 |  | 0.101 | Ambient Pressure Drying |  |  |  | Ambient Pressure Drying | [7 empty] | Aerogel | Mesoporous |  | 2.07 |  | 439.78 | 0.2 |  | 0.039 |  |  | 2018 | 30 | 2 |  | 30 |  |  | 2-3 | [13 empty] | Sol-gel | [16 empty] | TMCS |  |  |  |  | N-hexane | [8 empty] | H2O |  |  |  |  | EtOH |  |  | N-hexane |  |  |  | TMCS | N-hexane |  |  | N-hexane |  |  |  | Xuan Ling | Bo Li | Mengmeng Li | Wenbin Hu | [13 empty] | Wei Chen |  |  | chen.wei@whut.edu.cn |  |  | Kaolin Clay | HCl | [8 empty] | PO
Silica-Alumina composite, 7.46% Al content calcined @400C | Thermal stability of Al-modified silica aerogels through epoxide-assisted sol–gel route followed by ambient pressure drying | Kaolin Clay | [9 empty] | HCl | 4 | [7 empty] | 1:1.5 |  |  | PO |  |  |  |  | 50 | 24 |  |  | 3 |  |  | 1 | 1 |  | 1 | 0.5 |  | 1 |  |  | 1 |  |  | Ambient Pressure Drying | 60 | 0.101 | 2 | Ambient Pressure Drying | 100 | 0.101 | 2 |  | Ambient Pressure Drying | 120 | 2 |  | 0.101 | Ambient Pressure Drying |  |  |  | Ambient Pressure Drying |  |  |  | 400 | 120 |  |  | Aerogel | Mesoporous |  | 2.27 |  | 489.45 | 0.22 |  | 0.028 |  |  | 2018 | 30 | 2 |  | 30 |  |  | 2-3 | [11 empty] | Muffle Furnance |  | Sol-gel | [16 empty] | TMCS |  |  |  |  | N-hexane | [8 empty] | H2O |  |  |  |  | EtOH |  |  | N-hexane |  |  |  | TMCS | N-hexane |  |  | N-hexane |  |  |  | Xuan Ling | Bo Li | Mengmeng Li | Wenbin Hu | [13 empty] | Wei Chen |  |  | chen.wei@whut.edu.cn |  |  | Kaolin Clay | HCl | [8 empty] | PO
Silica-Alumina composite, 7.46% Al content calcined @800C | Thermal stability of Al-modified silica aerogels through epoxide-assisted sol–gel route followed by ambient pressure drying | Kaolin Clay | [9 empty] | HCl | 4 | [7 empty] | 1:1.5 |  |  | PO |  |  |  |  | 50 | 24 |  |  | 3 |  |  | 1 | 1 |  | 1 | 0.5 |  | 1 |  |  | 1 |  |  | Ambient Pressure Drying | 60 | 0.101 | 2 | Ambient Pressure Drying | 100 | 0.101 | 2 |  | Ambient Pressure Drying | 120 | 2 |  | 0.101 | Ambient Pressure Drying |  |  |  | Ambient Pressure Drying |  |  |  | 800 | 120 |  |  | Aerogel | Mesoporous |  | 1.38 |  | 198.08 | 0.45 |  | 0.057 |  |  | 2018 | 30 | 2 |  | 30 |  |  | 2-3 | [11 empty] | Muffle Furnance |  | Sol-gel | [16 empty] | TMCS |  |  |  |  | N-hexane | [8 empty] | H2O |  |  |  |  | EtOH |  |  | N-hexane |  |  |  | TMCS | N-hexane |  |  | N-hexane |  |  |  | Xuan Ling | Bo Li | Mengmeng Li | Wenbin Hu | [13 empty] | Wei Chen |  |  | chen.wei@whut.edu.cn |  |  | Kaolin Clay | HCl | [8 empty] | PO
C100- Modified by 100 vol%TMCS with respect to solvent | Silylation of sodium silicate-based silica aerogel using trimethylethoxysilane as alternative surface modification agent | Water Glass | 0.02 |  |  | H2O | 16.555 |  |  |  |  | HCl |  | 0.279 |  | 0.016 |  |  | 100 | [9 empty] | 50 | 3 |  |  | 5 |  |  | 1 | 1 | 50 | 1 | 1 | 50 | 5 |  |  | 1 | 1 | 50 | Ambient Pressure Drying | 50 | 0.101 | 1 | Ambient Pressure Drying | 200 | 0.101 | 1 | [18 empty] | Aerogel |  | 92.5 | 2.97 | 29.4 | 404 | 0.135 |  |  |  |  | 2018 | 43 | 8 |  |  | 4 | 25 | [14 empty] | Sol-gel | [14 empty] | NH4F |  | TMCS |  |  |  |  | MeOH | N-hexane | [7 empty] | H2O |  |  |  |  | MeOH |  |  | TMCS | N-hexane | MeOH |  | N-hexane |  |  |  | MeOH |  |  |  | Ha-Yoon Nah | Vinayak G. Parale | Kyu-Yeon Lee | Haryeong Choi | Taehee Kim | Chang-Hyun Lim | Ji-Yeon Seo | Yang Seo Ku | Jae-Woo Park | [8 empty] | Hyung-Ho Park |  |  | hhpark@yonsei.ac.kr |  |  | Water Glass | H2O | NH4F | [7 empty] | HCl
C80- Modified by 80 vol%TMCS with respect to solvent | Silylation of sodium silicate-based silica aerogel using trimethylethoxysilane as alternative surface modification agent | Water Glass | 0.022 |  |  | H2O | 18.005 |  |  |  |  | HCl |  | 0.303 |  | 0.018 |  |  | 80 | [9 empty] | 50 | 3 |  |  | 5 |  |  | 1 | 1 | 50 | 1 | 1 | 50 | 5 |  |  | 1 | 1 | 50 | Ambient Pressure Drying | 50 | 0.101 | 1 | Ambient Pressure Drying | 200 | 0.101 | 1 | [18 empty] | Aerogel |  | 91.9 | 2.713 | 25.82 | 420 | 0.154 |  |  |  |  | 2018 | 43 | 8 |  |  | 4 | 25 | [14 empty] | Sol-gel | [14 empty] | NH4F |  | TMCS |  |  |  |  | MeOH | N-hexane | [7 empty] | H2O |  |  |  |  | MeOH |  |  | TMCS | N-hexane | MeOH |  | N-hexane |  |  |  | MeOH |  |  |  | Ha-Yoon Nah | Vinayak G. Parale | Kyu-Yeon Lee | Haryeong Choi | Taehee Kim | Chang-Hyun Lim | Ji-Yeon Seo | Yang Seo Ku | Jae-Woo Park | [8 empty] | Hyung-Ho Park |  |  | hhpark@yonsei.ac.kr |  |  | Water Glass | H2O | NH4F | [7 empty] | HCl
C60- Modified by 60 vol%TMCS with respect to solvent | Silylation of sodium silicate-based silica aerogel using trimethylethoxysilane as alternative surface modification agent | Water Glass | 0.021 |  |  | H2O | 17.111 |  |  |  |  | HCl |  | 0.288 |  | 0.017 |  |  | 60 | [9 empty] | 50 | 3 |  |  | 5 |  |  | 1 | 1 | 50 | 1 | 1 | 50 | 5 |  |  | 1 | 1 | 50 | Ambient Pressure Drying | 50 | 0.101 | 1 | Ambient Pressure Drying | 200 | 0.101 | 1 | [18 empty] | Aerogel |  | 91.1 | 2.83 | 33 | 341 | 0.168 |  |  |  |  | 2018 | 43 | 8 |  |  | 4 | 25 | [14 empty] | Sol-gel | [14 empty] | NH4F |  | TMCS |  |  |  |  | MeOH | N-hexane | [7 empty] | H2O |  |  |  |  | MeOH |  |  | TMCS | N-hexane | MeOH |  | N-hexane |  |  |  | MeOH |  |  |  | Ha-Yoon Nah | Vinayak G. Parale | Kyu-Yeon Lee | Haryeong Choi | Taehee Kim | Chang-Hyun Lim | Ji-Yeon Seo | Yang Seo Ku | Jae-Woo Park | [8 empty] | Hyung-Ho Park |  |  | hhpark@yonsei.ac.kr |  |  | Water Glass | H2O | NH4F | [7 empty] | HCl
C40- Modified by 40 vol%TMCS with respect to solvent | Silylation of sodium silicate-based silica aerogel using trimethylethoxysilane as alternative surface modification agent | Water Glass | 0.034 |  |  | H2O | 28.236 |  |  |  |  | HCl |  | 0.475 |  | 0.028 |  |  | 40 | [9 empty] | 50 | 3 |  |  | 5 |  |  | 1 | 1 | 50 | 1 | 1 | 50 | 5 |  |  | 1 | 1 | 50 | Ambient Pressure Drying | 50 | 0.101 | 1 | Ambient Pressure Drying | 200 | 0.101 | 1 | [18 empty] | Aerogel |  | 83.4 | 1.57 | 17.93 | 351 | 0.323 |  |  |  |  | 2018 | 43 | 8 |  |  | 4 | 25 | [14 empty] | Sol-gel | [14 empty] | NH4F |  | TMCS |  |  |  |  | MeOH | N-hexane | [7 empty] | H2O |  |  |  |  | MeOH |  |  | TMCS | N-hexane | MeOH |  | N-hexane |  |  |  | MeOH |  |  |  | Ha-Yoon Nah | Vinayak G. Parale | Kyu-Yeon Lee | Haryeong Choi | Taehee Kim | Chang-Hyun Lim | Ji-Yeon Seo | Yang Seo Ku | Jae-Woo Park | [8 empty] | Hyung-Ho Park |  |  | hhpark@yonsei.ac.kr |  |  | Water Glass | H2O | NH4F | [7 empty] | HCl
C20- Modified by 20 vol%TMCS with respect to solvent | Silylation of sodium silicate-based silica aerogel using trimethylethoxysilane as alternative surface modification agent | Water Glass | 0.055 |  |  | H2O | 45.226 |  |  |  |  | HCl |  | 0.761 |  | 0.045 |  |  | 20 | [9 empty] | 50 | 3 |  |  | 5 |  |  | 1 | 1 | 50 | 1 | 1 | 50 | 5 |  |  | 1 | 1 | 50 | Ambient Pressure Drying | 50 | 0.101 | 1 | Ambient Pressure Drying | 200 | 0.101 | 1 | [18 empty] | Aerogel |  | 81 | 0.952 | 6.45 | 118 | 0.388 |  |  |  |  | 2018 | 43 | 8 |  |  | 4 | 25 | [14 empty] | Sol-gel | [14 empty] | NH4F |  | TMCS |  |  |  |  | MeOH | N-hexane | [7 empty] | H2O |  |  |  |  | MeOH |  |  | TMCS | N-hexane | MeOH |  | N-hexane |  |  |  | MeOH |  |  |  | Ha-Yoon Nah | Vinayak G. Parale | Kyu-Yeon Lee | Haryeong Choi | Taehee Kim | Chang-Hyun Lim | Ji-Yeon Seo | Yang Seo Ku | Jae-Woo Park | [8 empty] | Hyung-Ho Park |  |  | hhpark@yonsei.ac.kr |  |  | Water Glass | H2O | NH4F | [7 empty] | HCl
C80E20- Modified by TMES/TMCS vol. ratio 20/80 | Silylation of sodium silicate-based silica aerogel using trimethylethoxysilane as alternative surface modification agent | Water Glass | 0.015 |  |  | H2O | 12.705 |  |  |  |  | HCl |  | 0.214 |  | 0.013 | [12 empty] | 50 | 3 |  |  | 5 |  |  | 1 | 1 | 50 | 1 | 1 | 50 | 5 |  |  | 1 | 1 | 50 | Ambient Pressure Drying | 50 | 0.101 | 1 | Ambient Pressure Drying | 200 | 0.101 | 1 | [18 empty] | Aerogel |  | 93.7 | 3.92 | 32.7 | 479 | 0.124 |  |  |  |  | 2018 | 43 | 8 |  |  | 4 | 25 | [14 empty] | Sol-gel | [14 empty] | NH4F |  | TMCS | TMES |  |  |  | MeOH | N-hexane | [7 empty] | H2O |  |  |  |  | MeOH |  |  | TMCS | TMES | N-hexane | MeOH | N-hexane |  |  |  | MeOH |  |  |  | Ha-Yoon Nah | Vinayak G. Parale | Kyu-Yeon Lee | Haryeong Choi | Taehee Kim | Chang-Hyun Lim | Ji-Yeon Seo | Yang Seo Ku | Jae-Woo Park | [8 empty] | Hyung-Ho Park |  |  | hhpark@yonsei.ac.kr |  |  | Water Glass | H2O | NH4F | [7 empty] | HCl
C60E40- Modified by TMES/TMCS vol. ratio 40/60 | Silylation of sodium silicate-based silica aerogel using trimethylethoxysilane as alternative surface modification agent | Water Glass | 0.019 |  |  | H2O | 15.326 |  |  |  |  | HCl |  | 0.258 |  | 0.015 | [12 empty] | 50 | 3 |  |  | 5 |  |  | 1 | 1 | 50 | 1 | 1 | 50 | 5 |  |  | 1 | 1 | 50 | Ambient Pressure Drying | 50 | 0.101 | 1 | Ambient Pressure Drying | 200 | 0.101 | 1 | [18 empty] | Aerogel |  | 92.7 | 3.215 | 14.04 | 458 | 0.139 |  |  |  |  | 2018 | 43 | 8 |  |  | 4 | 25 | [14 empty] | Sol-gel | [14 empty] | NH4F |  | TMCS | TMES |  |  |  | MeOH | N-hexane | [7 empty] | H2O |  |  |  |  | MeOH |  |  | TMCS | TMES | N-hexane | MeOH | N-hexane |  |  |  | MeOH |  |  |  | Ha-Yoon Nah | Vinayak G. Parale | Kyu-Yeon Lee | Haryeong Choi | Taehee Kim | Chang-Hyun Lim | Ji-Yeon Seo | Yang Seo Ku | Jae-Woo Park | [8 empty] | Hyung-Ho Park |  |  | hhpark@yonsei.ac.kr |  |  | Water Glass | H2O | NH4F | [7 empty] | HCl
C40E60- Modified by TMES/TMCS vol. ratio 60/40 | Silylation of sodium silicate-based silica aerogel using trimethylethoxysilane as alternative surface modification agent | Water Glass | 0.017 |  |  | H2O | 14.423 |  |  |  |  | HCl |  | 0.243 |  | 0.014 | [12 empty] | 50 | 3 |  |  | 5 |  |  | 1 | 1 | 50 | 1 | 1 | 50 | 5 |  |  | 1 | 1 | 50 | Ambient Pressure Drying | 50 | 0.101 | 1 | Ambient Pressure Drying | 200 | 0.101 | 1 | [18 empty] | Aerogel |  | 92.2 | 3.398 | 26.24 | 518 | 0.153 |  |  |  |  | 2018 | 43 | 8 |  |  | 4 | 25 | [14 empty] | Sol-gel | [14 empty] | NH4F |  | TMCS | TMES |  |  |  | MeOH | N-hexane | [7 empty] | H2O |  |  |  |  | MeOH |  |  | TMCS | TMES | N-hexane | MeOH | N-hexane |  |  |  | MeOH |  |  |  | Ha-Yoon Nah | Vinayak G. Parale | Kyu-Yeon Lee | Haryeong Choi | Taehee Kim | Chang-Hyun Lim | Ji-Yeon Seo | Yang Seo Ku | Jae-Woo Park | [8 empty] | Hyung-Ho Park |  |  | hhpark@yonsei.ac.kr |  |  | Water Glass | H2O | NH4F | [7 empty] | HCl
C20E80- Modified by TMES/TMCS vol. ratio 20/80 | Silylation of sodium silicate-based silica aerogel using trimethylethoxysilane as alternative surface modification agent | Water Glass | 0.034 |  |  | H2O | 28.423 |  |  |  |  | HCl |  | 0.478 |  | 0.028 | [12 empty] | 50 | 3 |  |  | 5 |  |  | 1 | 1 | 50 | 1 | 1 | 50 | 5 |  |  | 1 | 1 | 50 | Ambient Pressure Drying | 50 | 0.101 | 1 | Ambient Pressure Drying | 200 | 0.101 | 1 | [18 empty] | Aerogel |  | 89.3 | 1.67 | 14.4 | 464 | 0.208 |  |  |  |  | 2018 | 43 | 8 |  |  | 4 | 25 | [14 empty] | Sol-gel | [14 empty] | NH4F |  | TMCS | TMES |  |  |  | MeOH | N-hexane | [7 empty] | H2O |  |  |  |  | MeOH |  |  | TMCS | TMES | N-hexane | MeOH | N-hexane |  |  |  | MeOH |  |  |  | Ha-Yoon Nah | Vinayak G. Parale | Kyu-Yeon Lee | Haryeong Choi | Taehee Kim | Chang-Hyun Lim | Ji-Yeon Seo | Yang Seo Ku | Jae-Woo Park | [8 empty] | Hyung-Ho Park |  |  | hhpark@yonsei.ac.kr |  |  | Water Glass | H2O | NH4F | [7 empty] | HCl
E50- Modified by 50 vol%TMES with respect to solvent | Silylation of sodium silicate-based silica aerogel using trimethylethoxysilane as alternative surface modification agent | Water Glass | 0.05 |  |  | H2O | 41.169 |  |  |  |  | HCl |  | 0.693 |  | 0.041 |  |  | 50 | [9 empty] | 50 | 3 |  |  | 5 |  |  | 1 | 1 | 50 | 1 | 1 | 50 | 5 |  |  | 1 | 1 | 50 | Ambient Pressure Drying | 50 | 0.101 | 1 | Ambient Pressure Drying | 200 | 0.101 | 1 | [18 empty] | Aerogel |  | 82.1 | 1.06 | 8.45 | 503 | 0.358 |  |  |  |  | 2018 | 43 | 8 |  |  | 4 | 25 | [14 empty] | Sol-gel | [14 empty] | NH4F |  | TMES |  |  |  |  | MeOH | N-hexane | [7 empty] | H2O |  |  |  |  | MeOH |  |  | TMES | N-hexane | MeOH |  | N-hexane |  |  |  | MeOH |  |  |  | Ha-Yoon Nah | Vinayak G. Parale | Kyu-Yeon Lee | Haryeong Choi | Taehee Kim | Chang-Hyun Lim | Ji-Yeon Seo | Yang Seo Ku | Jae-Woo Park | [8 empty] | Hyung-Ho Park |  |  | hhpark@yonsei.ac.kr |  |  | Water Glass | H2O | NH4F | [7 empty] | HCl
E100- Modified by 100 vol%TMES with respect to solvent | Silylation of sodium silicate-based silica aerogel using trimethylethoxysilane as alternative surface modification agent | Water Glass | 0.046 |  |  | H2O | 38.086 |  |  |  |  | HCl |  | 0.641 |  | 0.038 |  |  | 100 | [9 empty] | 50 | 3 |  |  | 5 |  |  | 1 | 1 | 50 | 1 | 1 | 50 | 5 |  |  | 1 | 1 | 50 | Ambient Pressure Drying | 50 | 0.101 | 1 | Ambient Pressure Drying | 200 | 0.101 | 1 | [18 empty] | Aerogel |  | 82.4 | 1.15 | 8.54 | 536 | 0.36 |  |  |  |  | 2018 | 43 | 8 |  |  | 4 | 25 | [14 empty] | Sol-gel | [14 empty] | NH4F |  | TMES |  |  |  |  | MeOH | N-hexane | [7 empty] | H2O |  |  |  |  | MeOH |  |  | TMES | N-hexane | MeOH |  | N-hexane |  |  |  | MeOH |  |  |  | Ha-Yoon Nah | Vinayak G. Parale | Kyu-Yeon Lee | Haryeong Choi | Taehee Kim | Chang-Hyun Lim | Ji-Yeon Seo | Yang Seo Ku | Jae-Woo Park | [8 empty] | Hyung-Ho Park |  |  | hhpark@yonsei.ac.kr |  |  | Water Glass | H2O | NH4F | [7 empty] | HCl
E200- Modified by 200 vol%TMES with respect to solvent | Silylation of sodium silicate-based silica aerogel using trimethylethoxysilane as alternative surface modification agent | Water Glass | 0.04 |  |  | H2O | 33.281 |  |  |  |  | HCl |  | 0.56 |  | 0.033 |  |  | 200 | [9 empty] | 50 | 3 |  |  | 5 |  |  | 1 | 1 | 50 | 1 | 1 | 50 | 5 |  |  | 1 | 1 | 50 | Ambient Pressure Drying | 50 | 0.101 | 1 | Ambient Pressure Drying | 200 | 0.101 | 1 | [18 empty] | Aerogel |  | 76.2 | 1.217 | 8.652 | 563 | 0.476 |  |  |  |  | 2018 | 43 | 8 |  |  | 4 | 25 | [14 empty] | Sol-gel | [14 empty] | NH4F |  | TMES |  |  |  |  | MeOH | N-hexane | [7 empty] | H2O |  |  |  |  | MeOH |  |  | TMES | N-hexane | MeOH |  | N-hexane |  |  |  | MeOH |  |  |  | Ha-Yoon Nah | Vinayak G. Parale | Kyu-Yeon Lee | Haryeong Choi | Taehee Kim | Chang-Hyun Lim | Ji-Yeon Seo | Yang Seo Ku | Jae-Woo Park | [8 empty] | Hyung-Ho Park |  |  | hhpark@yonsei.ac.kr |  |  | Water Glass | H2O | NH4F | [7 empty] | HCl
G1- Molar ratio of MTMS/Water Glass=1.8 | Mechanical performance and thermal stability of glass fiber reinforced silica aerogel composites based on co-precursor method by freeze drying | Water Glass |  |  |  | H2O |  | Tert-butyl Alcohol |  |  |  | HCl | 0.1 |  | 0.5 | [12 empty] | 30 |  | 72 | [17 empty] | Freeze Drying | -80 |  | 8 | Vacuum Drying |  |  | 48 | [18 empty] | Aerogel | Mesoporous |  | 3.186 |  | 669.8 |  | 0.6342 |  |  | 13.71 | 2018 | 26 | 35 |  | 30 | [9 empty] | 6 |  | Water glass was ion exchanged before the addition of NH4OH. Glass fibers were added last. |  |  |  |  | Sol-gel |  | MTMS | [5 empty] | Glass Fiber | [6 empty] | NH4OH | [10 empty] | Tert-butyl Alcohol | [24 empty] | Ting Zhou | Yuelei Pan | Congcong Li | Lunlun Gong | [13 empty] | Xudong Cheng | Heping Zhang |  |  | zhanghp@ustc.edu.cn |  | MTMS | Tert-butyl Alcohol | H2O | HCl | [6 empty] | Water Glass | H2O | NH4OH | Glass Fiber
G2- Molar ratio of MTMS/Water Glass=1.3 | Mechanical performance and thermal stability of glass fiber reinforced silica aerogel composites based on co-precursor method by freeze drying | Water Glass |  |  |  | H2O |  | Tert-butyl Alcohol |  |  |  | HCl | 0.1 |  | 0.5 | [12 empty] | 30 |  | 72 | [17 empty] | Freeze Drying | -80 |  | 8 | Vacuum Drying |  |  | 48 | [18 empty] | Aerogel | Mesoporous |  | 3.091 |  | 740.9 |  | 0.7314 |  |  | 13.369 | 2018 | 26 | 35 |  | 30 | [9 empty] | 6 |  | Water glass was ion exchanged before the addition of NH4OH. Glass fibers were added last. |  |  |  |  | Sol-gel |  | MTMS | [5 empty] | Glass Fiber | [6 empty] | NH4OH | [10 empty] | Tert-butyl Alcohol | [24 empty] | Ting Zhou | Yuelei Pan | Congcong Li | Lunlun Gong | [13 empty] | Xudong Cheng | Heping Zhang |  |  | zhanghp@ustc.edu.cn |  | MTMS | Tert-butyl Alcohol | H2O | HCl | [6 empty] | Water Glass | H2O | NH4OH | Glass Fiber
G3- Molar ratio of MTMS/Water Glass=1 | Mechanical performance and thermal stability of glass fiber reinforced silica aerogel composites based on co-precursor method by freeze drying | Water Glass |  |  |  | H2O |  | Tert-butyl Alcohol |  |  |  | HCl | 0.1 |  | 0.5 | [12 empty] | 30 |  | 72 | [17 empty] | Freeze Drying | -80 |  | 8 | Vacuum Drying |  |  | 48 | [18 empty] | Aerogel | Mesoporous |  | 1.803 |  | 870.9 | 0.174 | 1.393 | 0.0248 |  | 9.125 | 2018 | 26 | 35 |  | 30 | [9 empty] | 6 |  | Water glass was ion exchanged before the addition of NH4OH. Glass fibers were added last. |  |  |  |  | Sol-gel |  | MTMS | [5 empty] | Glass Fiber | [6 empty] | NH4OH | [10 empty] | Tert-butyl Alcohol | [24 empty] | Ting Zhou | Yuelei Pan | Congcong Li | Lunlun Gong | [13 empty] | Xudong Cheng | Heping Zhang |  |  | zhanghp@ustc.edu.cn |  | MTMS | Tert-butyl Alcohol | H2O | HCl | [6 empty] | Water Glass | H2O | NH4OH | Glass Fiber
G4- Molar ratio of MTMS/Water Glass=0.6 | Mechanical performance and thermal stability of glass fiber reinforced silica aerogel composites based on co-precursor method by freeze drying | Water Glass |  |  |  | H2O |  | Tert-butyl Alcohol |  |  |  | HCl | 0.1 |  | 0.5 | [12 empty] | 30 |  | 72 | [17 empty] | Freeze Drying | -80 |  | 8 | Vacuum Drying |  |  | 48 | [18 empty] | Aerogel | Mesoporous |  | 1.549 |  | 852.4 |  | 2.1862 |  |  | 8.186 | 2018 | 26 | 35 |  | 30 | [9 empty] | 6 |  | Water glass was ion exchanged before the addition of NH4OH. Glass fibers were added last. |  |  |  |  | Sol-gel |  | MTMS | [5 empty] | Glass Fiber | [6 empty] | NH4OH | [10 empty] | Tert-butyl Alcohol | [24 empty] | Ting Zhou | Yuelei Pan | Congcong Li | Lunlun Gong | [13 empty] | Xudong Cheng | Heping Zhang |  |  | zhanghp@ustc.edu.cn |  | MTMS | Tert-butyl Alcohol | H2O | HCl | [6 empty] | Water Glass | H2O | NH4OH | Glass Fiber
G5- Molar ratio of MTMS/Water Glass=0 | Mechanical performance and thermal stability of glass fiber reinforced silica aerogel composites based on co-precursor method by freeze drying | Water Glass |  |  |  | H2O |  | Tert-butyl Alcohol |  |  |  | HCl | 0.1 |  | 0.5 | [12 empty] | 30 |  | 72 | [17 empty] | Freeze Drying | -80 |  | 8 | Vacuum Drying |  |  | 48 | [18 empty] | Aerogel | Mesoporous |  | 2.097 |  | 487.2 |  | 3.1844 |  |  | 7.553 | 2018 | 26 | 35 |  | 30 | [9 empty] | 6 |  | Water glass was ion exchanged before the addition of NH4OH. Glass fibers were added last. |  |  |  |  | Sol-gel | [7 empty] | Glass Fiber | [6 empty] | NH4OH | [10 empty] | Tert-butyl Alcohol | [24 empty] | Ting Zhou | Yuelei Pan | Congcong Li | Lunlun Gong | [13 empty] | Xudong Cheng | Heping Zhang |  |  | zhanghp@ustc.edu.cn |  | Tert-butyl Alcohol | H2O | HCl | [7 empty] | Water Glass | H2O | NH4OH | Glass Fiber
PVPSQ1- VTMS precursor, 20 mol % DTBP, aged at 100C, SCD, BzOH/Si molar ratio=4.4 | Versatile Double-Cross-Linking Approach to Transparent, Machinable, Supercompressible, Highly Bendable Aerogel Thermal Superinsulators | VTMS |  |  |  | H2O |  | BzOH | [17 empty] | 100 |  | 60 | 100 | 96 |  |  | 3 | 1 | 60 | [12 empty] | Supercritical Drying | 80 | 13.5 | [23 empty] | Aerogel | Mesoporous |  |  | 28 | 1029 | 0.22 |  |  |  |  | 2018 | 44 | 61 |  |  | 48 | 120 |  |  |  | 5 | [5 empty] | Sol 1 was in a hydrothermal Ar reactor |  |  |  |  | Sol-gel | [9 empty] | DTBP |  |  |  |  | TmAOH | [15 empty] | Isopropanol | [17 empty] | CO2 |  | Taiyo Shimizu | Yang Zhu | Ayaka Maeno | Hironori Kaji | Kazuki Nakanishi | Jun Shen | [11 empty] | Guoqing Zu | Kazuyoshi Kanamori |  | guoqingzu@yahoo.com, kanamori@kuchem.kyoto-u.ac.jp |  |  | VTMS | DTBP | [8 empty] | BzOH | H2O | TmAOH
PVPSQ2- VTMS precursor, 20 mol % DTBP, aged at 100C, SCD, BzOH/Si molar ratio=5.9 | Versatile Double-Cross-Linking Approach to Transparent, Machinable, Supercompressible, Highly Bendable Aerogel Thermal Superinsulators | VTMS |  |  |  | H2O |  | BzOH | [17 empty] | 100 |  | 60 | 100 | 96 |  |  | 3 | 1 | 60 | [12 empty] | Supercritical Drying | 80 | 13.5 | [23 empty] | Aerogel | Mesoporous |  |  | 44 | 965 | 0.17 |  | 0.015 |  |  | 2018 | 44 | 61 |  |  | 48 | 120 |  |  |  | 5 | [5 empty] | Sol 1 was in a hydrothermal Ar reactor |  |  |  |  | Sol-gel | [9 empty] | DTBP |  |  |  |  | TmAOH | [15 empty] | Isopropanol | [17 empty] | CO2 |  | Taiyo Shimizu | Yang Zhu | Ayaka Maeno | Hironori Kaji | Kazuki Nakanishi | Jun Shen | [11 empty] | Guoqing Zu | Kazuyoshi Kanamori |  | guoqingzu@yahoo.com, kanamori@kuchem.kyoto-u.ac.jp |  |  | VTMS | DTBP | [8 empty] | BzOH | H2O | TmAOH
PVPSQ3- VTMS precursor, 20 mol % DTBP, aged at 100C, SCD, BzOH/Si molar ratio=7.4 | Versatile Double-Cross-Linking Approach to Transparent, Machinable, Supercompressible, Highly Bendable Aerogel Thermal Superinsulators | VTMS |  |  |  | H2O |  | BzOH | [17 empty] | 100 |  | 60 | 100 | 96 |  |  | 3 | 1 | 60 | [12 empty] | Supercritical Drying | 80 | 13.5 | [23 empty] | Aerogel | Mesoporous |  |  | 58 | 989 | 0.13 |  |  |  |  | 2018 | 44 | 61 |  |  | 48 | 120 |  |  |  | 5 | [5 empty] | Sol 1 was in a hydrothermal Ar reactor |  |  |  |  | Sol-gel | [9 empty] | DTBP |  |  |  |  | TmAOH | [15 empty] | Isopropanol | [17 empty] | CO2 |  | Taiyo Shimizu | Yang Zhu | Ayaka Maeno | Hironori Kaji | Kazuki Nakanishi | Jun Shen | [11 empty] | Guoqing Zu | Kazuyoshi Kanamori |  | guoqingzu@yahoo.com, kanamori@kuchem.kyoto-u.ac.jp |  |  | VTMS | DTBP | [8 empty] | BzOH | H2O | TmAOH
PAPSQ1- ATMS precursor, 20 mol % DTBP, aged at 100C, SCD, BzOH/Si molar ratio=4.9 | Versatile Double-Cross-Linking Approach to Transparent, Machinable, Supercompressible, Highly Bendable Aerogel Thermal Superinsulators | ATMS |  |  |  | H2O |  | BzOH | [17 empty] | 100 |  | 60 | 100 | 96 |  |  | 3 | 1 | 60 | [12 empty] | Supercritical Drying | 80 | 13.5 | [23 empty] | Aerogel | Mesoporous |  |  | 24 | 1059 | 0.22 |  |  |  |  | 2018 | 44 | 61 |  |  | 48 | 120 |  |  |  | 5 | [5 empty] | Sol 1 was in a hydrothermal Ar reactor |  |  |  |  | Sol-gel | [9 empty] | DTBP |  |  |  |  | TmAOH | [15 empty] | Isopropanol | [17 empty] | CO2 |  | Taiyo Shimizu | Yang Zhu | Ayaka Maeno | Hironori Kaji | Kazuki Nakanishi | Jun Shen | [11 empty] | Guoqing Zu | Kazuyoshi Kanamori |  | guoqingzu@yahoo.com, kanamori@kuchem.kyoto-u.ac.jp |  |  | ATMS | DTBP | [8 empty] | BzOH | H2O | TmAOH
PAPSQ2- ATMS precursor, 20 mol % DTBP, aged at 100C, SCD, BzOH/Si molar ratio=6.5 | Versatile Double-Cross-Linking Approach to Transparent, Machinable, Supercompressible, Highly Bendable Aerogel Thermal Superinsulators | ATMS |  |  |  | H2O |  | BzOH | [17 empty] | 100 |  | 60 | 100 | 96 |  |  | 3 | 1 | 60 | [12 empty] | Supercritical Drying | 80 | 13.5 | [23 empty] | Aerogel | Mesoporous |  |  | 37 | 1021 | 0.18 |  | 0.0153 |  |  | 2018 | 44 | 61 |  |  | 48 | 120 |  |  |  | 5 | [5 empty] | Sol 1 was in a hydrothermal Ar reactor |  |  |  |  | Sol-gel | [9 empty] | DTBP |  |  |  |  | TmAOH | [15 empty] | Isopropanol | [17 empty] | CO2 |  | Taiyo Shimizu | Yang Zhu | Ayaka Maeno | Hironori Kaji | Kazuki Nakanishi | Jun Shen | [11 empty] | Guoqing Zu | Kazuyoshi Kanamori |  | guoqingzu@yahoo.com, kanamori@kuchem.kyoto-u.ac.jp |  |  | ATMS | DTBP | [8 empty] | BzOH | H2O | TmAOH
PVPMS1- VMDMS precursor, 1 mol % DTBP, aged at 80C, SCD, BzOH/Si molar ratio=4.3 | Versatile Double-Cross-Linking Approach to Transparent, Machinable, Supercompressible, Highly Bendable Aerogel Thermal Superinsulators | VMDMS |  |  |  | H2O |  | BzOH | [17 empty] | 80 |  | 60 | 80 | 96 |  |  | 3 | 1 | 60 | [12 empty] | Supercritical Drying | 80 | 13.5 | [23 empty] | Aerogel | Mesoporous |  |  | 32 | 950 | 0.22 |  | 0.0153 |  |  | 2018 | 44 | 61 |  |  | 48 | 120 |  |  |  | 5 | [5 empty] | Sol 1 was in a hydrothermal Ar reactor |  |  |  |  | Sol-gel | [9 empty] | DTBP |  |  |  |  | TmAOH | [15 empty] | Isopropanol | [17 empty] | CO2 |  | Taiyo Shimizu | Yang Zhu | Ayaka Maeno | Hironori Kaji | Kazuki Nakanishi | Jun Shen | [11 empty] | Guoqing Zu | Kazuyoshi Kanamori |  | guoqingzu@yahoo.com, kanamori@kuchem.kyoto-u.ac.jp |  |  | VMDMS | DTBP | [8 empty] | BzOH | H2O | TmAOH
PVPMS2- VMDMS precursor, 1 mol % DTBP, aged at 80C, SCD, BzOH/Si molar ratio=5.0 | Versatile Double-Cross-Linking Approach to Transparent, Machinable, Supercompressible, Highly Bendable Aerogel Thermal Superinsulators | VMDMS |  |  |  | H2O |  | BzOH | [17 empty] | 80 |  | 60 | 80 | 96 |  |  | 3 | 1 | 60 | [12 empty] | Supercritical Drying | 80 | 13.5 | [23 empty] | Aerogel | Mesoporous |  |  | 44 | 919 | 0.19 |  | 0.0152 |  |  | 2018 | 44 | 61 |  |  | 48 | 120 |  |  |  | 5 | [5 empty] | Sol 1 was in a hydrothermal Ar reactor |  |  |  |  | Sol-gel | [9 empty] | DTBP |  |  |  |  | TmAOH | [15 empty] | Isopropanol | [17 empty] | CO2 |  | Taiyo Shimizu | Yang Zhu | Ayaka Maeno | Hironori Kaji | Kazuki Nakanishi | Jun Shen | [11 empty] | Guoqing Zu | Kazuyoshi Kanamori |  | guoqingzu@yahoo.com, kanamori@kuchem.kyoto-u.ac.jp |  |  | VMDMS | DTBP | [8 empty] | BzOH | H2O | TmAOH
PVPMS3- VMDMS precursor, 5 mol % DTBP, aged at 80C, SCD, BzOH/Si molar ratio=4.3 | Versatile Double-Cross-Linking Approach to Transparent, Machinable, Supercompressible, Highly Bendable Aerogel Thermal Superinsulators | VMDMS |  |  |  | H2O |  | BzOH | [17 empty] | 80 |  | 60 | 80 | 96 |  |  | 3 | 1 | 60 | [12 empty] | Supercritical Drying | 80 | 13.5 | [23 empty] | Aerogel | Mesoporous |  |  | 66 | 927 | 0.13 |  | 0.0145 |  |  | 2018 | 44 | 61 |  |  | 48 | 120 |  |  |  | 5 | [5 empty] | Sol 1 was in a hydrothermal Ar reactor |  |  |  |  | Sol-gel | [9 empty] | DTBP |  |  |  |  | TmAOH | [15 empty] | Isopropanol | [17 empty] | CO2 |  | Taiyo Shimizu | Yang Zhu | Ayaka Maeno | Hironori Kaji | Kazuki Nakanishi | Jun Shen | [11 empty] | Guoqing Zu | Kazuyoshi Kanamori |  | guoqingzu@yahoo.com, kanamori@kuchem.kyoto-u.ac.jp |  |  | VMDMS | DTBP | [8 empty] | BzOH | H2O | TmAOH
PVPMS1-X1- VMDMS precursor, 1 mol % DTBP, aged at 100C, APD, BzOH/Si molar ratio=4.3 | Versatile Double-Cross-Linking Approach to Transparent, Machinable, Supercompressible, Highly Bendable Aerogel Thermal Superinsulators | VMDMS |  |  |  | H2O |  | BzOH | [17 empty] | 100 |  | 60 | 100 | 96 |  |  | 3 | 1 | 60 | [12 empty] | Air Drying |  |  | 50 | Ambient Pressure Drying | 80 | 0.101 | 4 | [18 empty] | Xerogel | Mesoporous |  |  | 44 | 903 | 0.21 |  | 0.0154 |  |  | 2018 | 44 | 61 |  |  | 48 | 120 |  |  |  | 5 | [5 empty] | Sol 1 was in a hydrothermal Ar reactor |  |  |  |  | Sol-gel | [9 empty] | DTBP |  |  |  |  | TmAOH | [15 empty] | Isopropanol | [19 empty] | Taiyo Shimizu | Yang Zhu | Ayaka Maeno | Hironori Kaji | Kazuki Nakanishi | Jun Shen | [11 empty] | Guoqing Zu | Kazuyoshi Kanamori |  | guoqingzu@yahoo.com, kanamori@kuchem.kyoto-u.ac.jp |  |  | VMDMS | DTBP | [8 empty] | BzOH | H2O | TmAOH
PVPMS1-X2- VMDMS precursor, 1 mol % DTBP, aged at 100C, APD, Isopropanol/Si molar ratio=5.9, no washing | Versatile Double-Cross-Linking Approach to Transparent, Machinable, Supercompressible, Highly Bendable Aerogel Thermal Superinsulators | VMDMS |  |  |  | H2O |  | Isopropanol | [17 empty] | 100 |  | 60 | 100 | 96 | [17 empty] | Air Drying |  |  | 50 | Ambient Pressure Drying | 80 | 0.101 | 4 | [18 empty] | Xerogel | Mesoporous |  |  | 37 | 770 | 0.23 |  |  |  |  | 2018 | 44 | 61 |  |  | 48 | 120 |  |  |  | 5 | [5 empty] | Sol 1 was in a hydrothermal Ar reactor |  |  |  |  | Sol-gel | [9 empty] | DTBP |  |  |  |  | TmAOH | [35 empty] | Taiyo Shimizu | Yang Zhu | Ayaka Maeno | Hironori Kaji | Kazuki Nakanishi | Jun Shen | [11 empty] | Guoqing Zu | Kazuyoshi Kanamori |  | guoqingzu@yahoo.com, kanamori@kuchem.kyoto-u.ac.jp |  |  | VMDMS | DTBP | [8 empty] | Isopropanol | H2O | TmAOH
PVPMS2-X2- VMDMS precursor, 1 mol % DTBP, aged at 100C, APD, Isopropanol/Si molar ratio=6.8, no washing | Versatile Double-Cross-Linking Approach to Transparent, Machinable, Supercompressible, Highly Bendable Aerogel Thermal Superinsulators | VMDMS |  |  |  | H2O |  | Isopropanol | [17 empty] | 100 |  | 60 | 100 | 96 | [17 empty] | Air Drying |  |  | 50 | Ambient Pressure Drying | 80 | 0.101 | 4 | [18 empty] | Xerogel | Mesoporous |  |  | 58 | 716 | 0.19 |  |  |  |  | 2018 | 44 | 61 |  |  | 48 | 120 |  |  |  | 5 | [5 empty] | Sol 1 was in a hydrothermal Ar reactor |  |  |  |  | Sol-gel | [9 empty] | DTBP |  |  |  |  | TmAOH | [35 empty] | Taiyo Shimizu | Yang Zhu | Ayaka Maeno | Hironori Kaji | Kazuki Nakanishi | Jun Shen | [11 empty] | Guoqing Zu | Kazuyoshi Kanamori |  | guoqingzu@yahoo.com, kanamori@kuchem.kyoto-u.ac.jp |  |  | VMDMS | DTBP | [8 empty] | Isopropanol | H2O | TmAOH
PAPMS1- AMDMS precursor, 20 mol % DTBP, aged at 100C, SCD, BzOH/Si molar ratio=4.1 | Versatile Double-Cross-Linking Approach to Transparent, Machinable, Supercompressible, Highly Bendable Aerogel Thermal Superinsulators | AMDMS |  |  |  | H2O |  | BzOH | [17 empty] | 100 |  | 60 | 100 | 96 |  |  | 3 | 1 | 50 | [12 empty] | Supercritical Drying | 80 | 13.5 | [23 empty] | Aerogel | Mesoporous |  |  | 37 | 778 | 0.26 |  |  |  |  | 2018 | 44 | 61 |  |  | 48 | 120 |  |  |  | 5 | [5 empty] | Sol 1 was in a hydrothermal Ar reactor |  |  |  |  | Sol-gel | [9 empty] | DTBP |  |  |  |  | TmAOH | [15 empty] | N-hexane | [17 empty] | CO2 |  | Taiyo Shimizu | Yang Zhu | Ayaka Maeno | Hironori Kaji | Kazuki Nakanishi | Jun Shen | [11 empty] | Guoqing Zu | Kazuyoshi Kanamori |  | guoqingzu@yahoo.com, kanamori@kuchem.kyoto-u.ac.jp |  |  | AMDMS | DTBP | [8 empty] | BzOH | H2O | TmAOH
PAPMS1-X1- AMDMS precursor, 20 mol % DTBP, aged at 100C, APD, BzOH/Si molar ratio=4.2 | Versatile Double-Cross-Linking Approach to Transparent, Machinable, Supercompressible, Highly Bendable Aerogel Thermal Superinsulators | AMDMS |  |  |  | H2O |  | BzOH | [17 empty] | 100 |  | 60 | 100 | 96 |  |  | 3 | 1 | 50 | [12 empty] | Air Drying |  |  | 50 | Ambient Pressure Drying | 80 | 0.101 | 4 | [18 empty] | Xerogel | Mesoporous |  |  | 37 | 766 | 0.26 |  |  |  |  | 2018 | 44 | 61 |  |  | 48 | 120 |  |  |  | 5 | [5 empty] | Sol 1 was in a hydrothermal Ar reactor |  |  |  |  | Sol-gel | [9 empty] | DTBP |  |  |  |  | TmAOH | [15 empty] | N-hexane | [19 empty] | Taiyo Shimizu | Yang Zhu | Ayaka Maeno | Hironori Kaji | Kazuki Nakanishi | Jun Shen | [11 empty] | Guoqing Zu | Kazuyoshi Kanamori |  | guoqingzu@yahoo.com, kanamori@kuchem.kyoto-u.ac.jp |  |  | AMDMS | DTBP | [8 empty] | BzOH | H2O | TmAOH
PAPMS2- AMDMS precursor, 20 mol % DTBP, aged at 100C, SCD, BzOH/Si molar ratio=4.9 | Versatile Double-Cross-Linking Approach to Transparent, Machinable, Supercompressible, Highly Bendable Aerogel Thermal Superinsulators | AMDMS |  |  |  | H2O |  | BzOH | [17 empty] | 100 |  | 60 | 100 | 96 |  |  | 3 | 1 | 50 | [12 empty] | Supercritical Drying | 80 | 13.5 | [23 empty] | Aerogel | Mesoporous |  |  | 50 | 768 | 0.23 |  | 0.0164 |  |  | 2018 | 44 | 61 |  |  | 48 | 120 |  |  |  | 5 | [5 empty] | Sol 1 was in a hydrothermal Ar reactor |  |  |  |  | Sol-gel | [9 empty] | DTBP |  |  |  |  | TmAOH | [15 empty] | N-hexane | [17 empty] | CO2 |  | Taiyo Shimizu | Yang Zhu | Ayaka Maeno | Hironori Kaji | Kazuki Nakanishi | Jun Shen | [11 empty] | Guoqing Zu | Kazuyoshi Kanamori |  | guoqingzu@yahoo.com, kanamori@kuchem.kyoto-u.ac.jp |  |  | AMDMS | DTBP | [8 empty] | BzOH | H2O | TmAOH
Silica Aerogel | Reinforced silica-carbon nanotube monolithic aerogels synthesised by rapid controlled gelation | TEOS |  |  |  | EtOH |  | H2O |  |  |  | HNO3 | [13 empty] | 50 |  | 5 | 80 | 48 |  |  | 7 | 7 | [13 empty] | Supercritical Drying | 260 | 8 | 0.5 | [22 empty] | Aerogel |  |  | 4.3 |  | 520 | 0.068 |  |  |  | 20 | 2018 | 39 | 8 |  |  |  | <50 | [5 empty] | <50 |  |  |  | Sol 1 was subjected to 50W ultrasonic power for 1 minute. Sol 2 was added to sol 1 under 30 seconds of ultrasonic irradiation. |  |  |  |  | Sonochemical | [14 empty] | NH4OH | [15 empty] | EtOH | [17 empty] | EtOH |  | Manuel Pinero | Maria Mesa-Diaz | Desiree de los Santos | Maria V. Reyes-Peces | Jose A. Diaz-Fraile | Nicolas de la Rosa-Fox | Luis Esquivias | [10 empty] | Victor Morales-Florez |  |  | vmorales@us.es |  |  | TEOS | EtOH | HNO3 | [7 empty] | EtOH | H2O | NH4OH
Silica Aerogel- 0.10 wt.% Carbon Nanotubes | Reinforced silica-carbon nanotube monolithic aerogels synthesised by rapid controlled gelation | TEOS |  |  |  | EtOH |  | H2O |  |  |  | HNO3 | [13 empty] | 50 |  | 5 | 80 | 48 |  |  | 7 | 7 | [13 empty] | Supercritical Drying | 260 | 8 | 0.5 | [22 empty] | Aerogel |  |  | 3.9 |  | 480 | 0.063 |  |  |  | 23 | 2018 | 39 | 8 |  |  |  | <50 | [5 empty] | <50 |  |  |  | Sol 1 was subjected to 50W ultrasonic power for 1 minute. Sol 2 was added to sol 1 under 30 seconds of ultrasonic irradiation. |  |  |  |  | Sonochemical | [7 empty] | CNT | [6 empty] | NH4OH | [15 empty] | EtOH | [17 empty] | EtOH |  | Manuel Pinero | Maria Mesa-Diaz | Desiree de los Santos | Maria V. Reyes-Peces | Jose A. Diaz-Fraile | Nicolas de la Rosa-Fox | Luis Esquivias | [10 empty] | Victor Morales-Florez |  |  | vmorales@us.es |  |  | TEOS | EtOH | HNO3 | [7 empty] | EtOH | H2O | NH4OH | CNT
Silica Aerogel- 0.50 wt.% Carbon Nanotubes | Reinforced silica-carbon nanotube monolithic aerogels synthesised by rapid controlled gelation | TEOS |  |  |  | EtOH |  | H2O |  |  |  | HNO3 | [13 empty] | 50 |  | 5 | 80 | 48 |  |  | 7 | 7 | [13 empty] | Supercritical Drying | 260 | 8 | 0.5 | [22 empty] | Aerogel |  |  | 4.1 |  | 540 | 0.069 |  |  |  | 20 | 2018 | 39 | 8 |  |  |  | <50 | [5 empty] | <50 |  |  |  | Sol 1 was subjected to 50W ultrasonic power for 1 minute. Sol 2 was added to sol 1 under 30 seconds of ultrasonic irradiation. |  |  |  |  | Sonochemical | [7 empty] | CNT | [6 empty] | NH4OH | [15 empty] | EtOH | [17 empty] | EtOH |  | Manuel Pinero | Maria Mesa-Diaz | Desiree de los Santos | Maria V. Reyes-Peces | Jose A. Diaz-Fraile | Nicolas de la Rosa-Fox | Luis Esquivias | [10 empty] | Victor Morales-Florez |  |  | vmorales@us.es |  |  | TEOS | EtOH | HNO3 | [7 empty] | EtOH | H2O | NH4OH | CNT
Silica Aerogel- 1 wt.% Carbon Nanotubes | Reinforced silica-carbon nanotube monolithic aerogels synthesised by rapid controlled gelation | TEOS |  |  |  | EtOH |  | H2O |  |  |  | HNO3 | [13 empty] | 50 |  | 5 | 80 | 48 |  |  | 7 | 7 | [13 empty] | Supercritical Drying | 260 | 8 | 0.5 | [22 empty] | Aerogel |  |  | 4 |  | 650 | 0.077 |  |  |  | 17 | 2018 | 39 | 8 |  |  |  | <50 | [5 empty] | <50 |  |  |  | Sol 1 was subjected to 50W ultrasonic power for 1 minute. Sol 2 was added to sol 1 under 30 seconds of ultrasonic irradiation. |  |  |  |  | Sonochemical | [7 empty] | CNT | [6 empty] | NH4OH | [15 empty] | EtOH | [17 empty] | EtOH |  | Manuel Pinero | Maria Mesa-Diaz | Desiree de los Santos | Maria V. Reyes-Peces | Jose A. Diaz-Fraile | Nicolas de la Rosa-Fox | Luis Esquivias | [10 empty] | Victor Morales-Florez |  |  | vmorales@us.es |  |  | TEOS | EtOH | HNO3 | [7 empty] | EtOH | H2O | NH4OH | CNT
Silica Aerogel- 2 wt.% Carbon Nanotubes | Reinforced silica-carbon nanotube monolithic aerogels synthesised by rapid controlled gelation | TEOS |  |  |  | EtOH |  | H2O |  |  |  | HNO3 | [13 empty] | 50 |  | 5 | 80 | 48 |  |  | 7 | 7 | [13 empty] | Supercritical Drying | 260 | 8 | 0.5 | [22 empty] | Aerogel |  |  | 4.4 |  | 570 | 0.069 |  |  |  | 20 | 2018 | 39 | 8 |  |  |  | <50 | [5 empty] | <50 |  |  |  | Sol 1 was subjected to 50W ultrasonic power for 1 minute. Sol 2 was added to sol 1 under 30 seconds of ultrasonic irradiation. |  |  |  |  | Sonochemical | [7 empty] | CNT | [6 empty] | NH4OH | [15 empty] | EtOH | [17 empty] | EtOH |  | Manuel Pinero | Maria Mesa-Diaz | Desiree de los Santos | Maria V. Reyes-Peces | Jose A. Diaz-Fraile | Nicolas de la Rosa-Fox | Luis Esquivias | [10 empty] | Victor Morales-Florez |  |  | vmorales@us.es |  |  | TEOS | EtOH | HNO3 | [7 empty] | EtOH | H2O | NH4OH | CNT
Silica Aerogel- 2.5 wt.% Carbon Nanotubes | Reinforced silica-carbon nanotube monolithic aerogels synthesised by rapid controlled gelation | TEOS |  |  |  | EtOH |  | H2O |  |  |  | HNO3 | [13 empty] | 50 |  | 5 | 80 | 48 |  |  | 7 | 7 | [13 empty] | Supercritical Drying | 260 | 8 | 0.5 | [22 empty] | Aerogel |  |  | 4.6 |  | 630 | 0.076 |  |  |  | 19 | 2018 | 39 | 8 |  |  |  | <50 | [5 empty] | <50 |  |  |  | Sol 1 was subjected to 50W ultrasonic power for 1 minute. Sol 2 was added to sol 1 under 30 seconds of ultrasonic irradiation. |  |  |  |  | Sonochemical | [7 empty] | CNT | [6 empty] | NH4OH | [15 empty] | EtOH | [17 empty] | EtOH |  | Manuel Pinero | Maria Mesa-Diaz | Desiree de los Santos | Maria V. Reyes-Peces | Jose A. Diaz-Fraile | Nicolas de la Rosa-Fox | Luis Esquivias | [10 empty] | Victor Morales-Florez |  |  | vmorales@us.es |  |  | TEOS | EtOH | HNO3 | [7 empty] | EtOH | H2O | NH4OH | CNT
T1- vol acetonitrile/total sol volume=0 | Synthesis and characterization of silica aerogel as a promising drug carrier system | TMOS |  |  |  | H2O |  | MeOH |  |  |  | HCl | [16 empty] | 25 | 72 | [17 empty] | Supercritical Drying | 40 | 10 | [23 empty] | Aerogel |  |  |  |  | 895.4 | 0.24 |  |  |  | 9.53 | 2018 | 40 | 20 |  | 30 | [16 empty] | Sol-gel | [14 empty] | NH4OH | [33 empty] | CO2 |  | Manijeh Mohammadian | Mohammad Erfan | Fatemeh Pashaei Soorbaghi | [14 empty] | Tahereh S. Jafarzadeh Kashi |  |  | jafarzat@sina.tums.ac.ir |  |  | TMOS | H2O | MeOH | HCl | [6 empty] | NH4OH
T2- vol acetonitrile/total sol volume=1 | Synthesis and characterization of silica aerogel as a promising drug carrier system | TMOS |  |  |  | H2O |  | MeOH |  | Acetonitrile |  | HCl | [16 empty] | 25 | 72 | [17 empty] | Supercritical Drying | 40 | 10 | [23 empty] | Aerogel |  |  |  |  | 955.73 | 0.12 |  |  |  | 14.62 | 2018 | 40 | 20 |  | 30 | [16 empty] | Sol-gel | [14 empty] | NH4OH | [33 empty] | CO2 |  | Manijeh Mohammadian | Mohammad Erfan | Fatemeh Pashaei Soorbaghi | [14 empty] | Tahereh S. Jafarzadeh Kashi |  |  | jafarzat@sina.tums.ac.ir |  |  | TMOS | H2O | MeOH | HCl | [6 empty] | NH4OH | Acetonitrile
T3- vol acetonitrile/total sol volume=2 | Synthesis and characterization of silica aerogel as a promising drug carrier system | TMOS |  |  |  | H2O |  | MeOH |  | Acetonitrile |  | HCl | [16 empty] | 25 | 72 | [17 empty] | Supercritical Drying | 40 | 10 | [23 empty] | Aerogel |  |  |  |  | 856.61 | 0.08 |  |  |  | 16.96 | 2018 | 40 | 20 |  | 30 | [16 empty] | Sol-gel | [14 empty] | NH4OH | [33 empty] | CO2 |  | Manijeh Mohammadian | Mohammad Erfan | Fatemeh Pashaei Soorbaghi | [14 empty] | Tahereh S. Jafarzadeh Kashi |  |  | jafarzat@sina.tums.ac.ir |  |  | TMOS | H2O | MeOH | HCl | [6 empty] | NH4OH | Acetonitrile
T4- vol acetonitrile/total sol volume=3 | Synthesis and characterization of silica aerogel as a promising drug carrier system | TMOS |  |  |  | H2O |  | MeOH |  | Acetonitrile |  | HCl | [16 empty] | 25 | 72 | [17 empty] | Supercritical Drying | 40 | 10 | [23 empty] | Aerogel |  |  |  |  | 683.45 | 0.046 |  |  |  | 23.08 | 2018 | 40 | 20 |  | 30 | [16 empty] | Sol-gel | [14 empty] | NH4OH | [33 empty] | CO2 |  | Manijeh Mohammadian | Mohammad Erfan | Fatemeh Pashaei Soorbaghi | [14 empty] | Tahereh S. Jafarzadeh Kashi |  |  | jafarzat@sina.tums.ac.ir |  |  | TMOS | H2O | MeOH | HCl | [6 empty] | NH4OH | Acetonitrile
T5- vol acetonitrile/total sol volume=4 | Synthesis and characterization of silica aerogel as a promising drug carrier system | TMOS |  |  |  | H2O |  | MeOH |  | Acetonitrile |  | HCl | [16 empty] | 25 | 72 | [17 empty] | Supercritical Drying | 40 | 10 | [23 empty] | Aerogel |  |  |  |  | 568.9 | 0.033 |  |  |  | 24.44 | 2018 | 40 | 20 |  | 30 | [16 empty] | Sol-gel | [14 empty] | NH4OH | [33 empty] | CO2 |  | Manijeh Mohammadian | Mohammad Erfan | Fatemeh Pashaei Soorbaghi | [14 empty] | Tahereh S. Jafarzadeh Kashi |  |  | jafarzat@sina.tums.ac.ir |  |  | TMOS | H2O | MeOH | HCl | [6 empty] | NH4OH | Acetonitrile
A-5, sol pH 4, EtOH/MTMS molar ratio=5 | Sol-gel derived flexible silica aerogel as selective adsorbent for water decontamination from crude oil | MTMS | 0.163 |  |  | H2O | 7.379 | EtOH | 2.405 |  |  | Oxalic Acid | 0.01 |  | 0.005 | [10 empty] | 50 |  |  | 40 | 24 | [17 empty] | Ambient Pressure Drying | 80 | 0.101 | 6 | Ambient Pressure Drying | 100 | 0.101 | 4 |  | Ambient Pressure Drying | 180 | 1 |  | 0.101 | Ambient Pressure Drying | [11 empty] | Aerogel |  | 90.4 | 3.4 |  | 508 | 0.2 |  |  |  | 27 | 2018 | 62 | 18 |  | 360 |  | 25 | [7 empty] | 4 | [6 empty] | Sol-gel | [14 empty] | NH4OH | [10 empty] | EtOH | [24 empty] | A. Abolghasemi Mahani | S. Motahari | [15 empty] | A. Mohebbi |  |  | amohebbi@uk.ac.ir |  |  | MTMS | EtOH | H2O | Oxalic Acid | [6 empty] | NH4OH
A-10, sol pH 4, EtOH/MTMS molar ratio=10 | Sol-gel derived flexible silica aerogel as selective adsorbent for water decontamination from crude oil | MTMS | 0.135 |  |  | H2O | 6.123 | EtOH | 3.991 |  |  | Oxalic Acid | 0.01 |  | 0.005 | [10 empty] | 50 |  |  | 40 | 24 | [17 empty] | Ambient Pressure Drying | 80 | 0.101 | 6 | Ambient Pressure Drying | 100 | 0.101 | 4 |  | Ambient Pressure Drying | 180 | 1 |  | 0.101 | Ambient Pressure Drying | [11 empty] | Aerogel |  | 94.7 | 3.03 |  | 712 | 0.11 |  |  |  | 35 | 2018 | 62 | 18 |  | 360 |  | 25 | [7 empty] | 4 | [6 empty] | Sol-gel | [14 empty] | NH4OH | [10 empty] | EtOH | [24 empty] | A. Abolghasemi Mahani | S. Motahari | [15 empty] | A. Mohebbi |  |  | amohebbi@uk.ac.ir |  |  | MTMS | EtOH | H2O | Oxalic Acid | [6 empty] | NH4OH
A-15, sol pH 4, EtOH/MTMS molar ratio=15 | Sol-gel derived flexible silica aerogel as selective adsorbent for water decontamination from crude oil | MTMS | 0.121 |  |  | H2O | 5.494 | EtOH | 5.371 |  |  | Oxalic Acid | 0.01 |  | 0.005 | [10 empty] | 50 |  |  | 40 | 24 | [17 empty] | Ambient Pressure Drying | 80 | 0.101 | 6 | Ambient Pressure Drying | 100 | 0.101 | 4 |  | Ambient Pressure Drying | 180 | 1 |  | 0.101 | Ambient Pressure Drying | [11 empty] | Aerogel |  | 92.9 | 2.56 |  | 653 | 0.15 |  |  |  | 54 | 2018 | 62 | 18 |  | 360 |  | 25 | [7 empty] | 4 | [6 empty] | Sol-gel | [14 empty] | NH4OH | [10 empty] | EtOH | [24 empty] | A. Abolghasemi Mahani | S. Motahari | [15 empty] | A. Mohebbi |  |  | amohebbi@uk.ac.ir |  |  | MTMS | EtOH | H2O | Oxalic Acid | [6 empty] | NH4OH
B-5, sol pH 8, EtOH/MTMS molar ratio=5 | Sol-gel derived flexible silica aerogel as selective adsorbent for water decontamination from crude oil | MTMS | 1.448 |  |  | H2O | 65.711 | EtOH | 21.413 |  |  | Oxalic Acid | 0.01 |  | 0.005 | [10 empty] | 50 |  |  | 40 | 24 | [17 empty] | Ambient Pressure Drying | 80 | 0.101 | 6 | Ambient Pressure Drying | 100 | 0.101 | 4 |  | Ambient Pressure Drying | 180 | 1 |  | 0.101 | Ambient Pressure Drying | [11 empty] | Aerogel |  | 87.6 | 0.37 |  | 447 | 0.26 |  |  |  | 15 | 2018 | 62 | 18 |  | 360 |  | 25 | [7 empty] | 8 | [6 empty] | Sol-gel | [14 empty] | NH4OH | [10 empty] | EtOH | [24 empty] | A. Abolghasemi Mahani | S. Motahari | [15 empty] | A. Mohebbi |  |  | amohebbi@uk.ac.ir |  |  | MTMS | EtOH | H2O | Oxalic Acid | [6 empty] | NH4OH
B-10, sol pH 8, EtOH/MTMS molar ratio=10 | Sol-gel derived flexible silica aerogel as selective adsorbent for water decontamination from crude oil | MTMS | 0.645 |  |  | H2O | 29.259 | EtOH | 19.069 |  |  | Oxalic Acid | 0.01 |  | 0.005 | [10 empty] | 50 |  |  | 40 | 24 | [17 empty] | Ambient Pressure Drying | 80 | 0.101 | 6 | Ambient Pressure Drying | 100 | 0.101 | 4 |  | Ambient Pressure Drying | 180 | 1 |  | 0.101 | Ambient Pressure Drying | [11 empty] | Aerogel |  | 91.1 | 0.61 |  | 491 | 0.18 |  |  |  | 42 | 2018 | 62 | 18 |  | 360 |  | 25 | [7 empty] | 8 | [6 empty] | Sol-gel | [14 empty] | NH4OH | [10 empty] | EtOH | [24 empty] | A. Abolghasemi Mahani | S. Motahari | [15 empty] | A. Mohebbi |  |  | amohebbi@uk.ac.ir |  |  | MTMS | EtOH | H2O | Oxalic Acid | [6 empty] | NH4OH
B-15, sol pH 8, EtOH/MTMS molar ratio=15 | Sol-gel derived flexible silica aerogel as selective adsorbent for water decontamination from crude oil | MTMS | 0.576 |  |  | H2O | 26.144 | EtOH | 25.558 |  |  | Oxalic Acid | 0.01 |  | 0.005 | [10 empty] | 50 |  |  | 40 | 24 | [17 empty] | Ambient Pressure Drying | 80 | 0.101 | 6 | Ambient Pressure Drying | 100 | 0.101 | 4 |  | Ambient Pressure Drying | 180 | 1 |  | 0.101 | Ambient Pressure Drying | [11 empty] | Aerogel |  | 89.8 | 0.52 |  | 543 | 0.21 |  |  |  | 58 | 2018 | 62 | 18 |  | 360 |  | 25 | [7 empty] | 8 | [6 empty] | Sol-gel | [14 empty] | NH4OH | [10 empty] | EtOH | [24 empty] | A. Abolghasemi Mahani | S. Motahari | [15 empty] | A. Mohebbi |  |  | amohebbi@uk.ac.ir |  |  | MTMS | EtOH | H2O | Oxalic Acid | [6 empty] | NH4OH
A1-Aerogel (0.03mL NH4OH) | Tailoring structural and physical properties of polymethylsilsesquioxane aerogels by adjusting NH3·H2O concentration | MTMS | 0.082 |  |  | H2O | 14.79 |  |  |  |  | Acetic Acid |  | 0 |  | 0.001 | [5 empty] | CTAC | 0 |  |  |  |  | 200 |  | 72 |  |  | 3 | 1 | 60 | [12 empty] | Supercritical Drying | [25 empty] | Aerogel | Mesoporous | 89.7 | 3.23 |  | 615 | 0.144 | 0.58 | 0.0207 |  |  | 2018 | 36 | 10 |  | 30 | [16 empty] | Sol-gel | [14 empty] | NH4OH | [15 empty] | EtOH | [17 empty] | EtOH |  | Chaoshuai Lei | Hailong Yang | Junning Li | Shengbo Hu | [6 empty] | leichaoshuai@126.com | [6 empty] | Zijun Hu | Yue Zhang |  | huzijun@hotmail.com, zhangy@buaa.edu.cn |  |  | MTMS | Acetic Acid | CTAC | [7 empty] | H2O | NH4OH
A2-Aerogel (0.045mL NH4OH) | Tailoring structural and physical properties of polymethylsilsesquioxane aerogels by adjusting NH3·H2O concentration | MTMS | 0.085 |  |  | H2O | 15.347 |  |  |  |  | Acetic Acid |  | 0 |  | 0.002 | [5 empty] | CTAC | 0 |  |  |  |  | 39 |  | 72 |  |  | 3 | 1 | 60 | [12 empty] | Supercritical Drying | [25 empty] | Aerogel | Mesoporous | 90.2 | 3.13 |  | 511.1 | 0.137 |  | 0.0209 |  |  | 2018 | 36 | 10 |  | 30 | [16 empty] | Sol-gel | [14 empty] | NH4OH | [15 empty] | EtOH | [17 empty] | EtOH |  | Chaoshuai Lei | Hailong Yang | Junning Li | Shengbo Hu | [6 empty] | leichaoshuai@126.com | [6 empty] | Zijun Hu | Yue Zhang |  | huzijun@hotmail.com, zhangy@buaa.edu.cn |  |  | MTMS | Acetic Acid | CTAC | [7 empty] | H2O | NH4OH
A3-Aerogel (0.06mL NH4OH) | Tailoring structural and physical properties of polymethylsilsesquioxane aerogels by adjusting NH3·H2O concentration | MTMS | 0.086 |  |  | H2O | 15.53 |  |  |  |  | Acetic Acid |  | 0 |  | 0.003 | [5 empty] | CTAC | 0 |  |  |  |  | 21 |  | 72 |  |  | 3 | 1 | 60 | [12 empty] | Supercritical Drying | [25 empty] | Aerogel | Mesoporous | 90.7 | 3.11 |  | 489.7 | 0.13 |  | 0.0211 |  |  | 2018 | 36 | 10 |  | 30 | [16 empty] | Sol-gel | [14 empty] | NH4OH | [15 empty] | EtOH | [17 empty] | EtOH |  | Chaoshuai Lei | Hailong Yang | Junning Li | Shengbo Hu | [6 empty] | leichaoshuai@126.com | [6 empty] | Zijun Hu | Yue Zhang |  | huzijun@hotmail.com, zhangy@buaa.edu.cn |  |  | MTMS | Acetic Acid | CTAC | [7 empty] | H2O | NH4OH
A4-Aerogel (0.075mL NH4OH) | Tailoring structural and physical properties of polymethylsilsesquioxane aerogels by adjusting NH3·H2O concentration | MTMS | 0.083 |  |  | H2O | 15.128 |  |  |  |  | Acetic Acid |  | 0 |  | 0.003 | [5 empty] | CTAC | 0 |  |  |  |  | 14 |  | 72 |  |  | 3 | 1 | 60 | [12 empty] | Supercritical Drying | [25 empty] | Aerogel | Mesoporous | 91.2 | 3.21 |  | 427.5 | 0.123 |  | 0.0213 |  |  | 2018 | 36 | 10 |  | 30 | [16 empty] | Sol-gel | [14 empty] | NH4OH | [15 empty] | EtOH | [17 empty] | EtOH |  | Chaoshuai Lei | Hailong Yang | Junning Li | Shengbo Hu | [6 empty] | leichaoshuai@126.com | [6 empty] | Zijun Hu | Yue Zhang |  | huzijun@hotmail.com, zhangy@buaa.edu.cn |  |  | MTMS | Acetic Acid | CTAC | [7 empty] | H2O | NH4OH
A5-Aerogel (0.09mL NH4OH) | Tailoring structural and physical properties of polymethylsilsesquioxane aerogels by adjusting NH3·H2O concentration | MTMS | 0.083 |  |  | H2O | 15.05 |  |  |  |  | Acetic Acid |  | 0 |  | 0.004 | [5 empty] | CTAC | 0 |  |  |  |  | 8 |  | 72 |  |  | 3 | 1 | 60 | [12 empty] | Supercritical Drying | [25 empty] | Aerogel | Mesoporous | 91.3 | 3.23 |  | 376.2 | 0.122 |  | 0.0214 |  |  | 2018 | 36 | 10 |  | 30 | [16 empty] | Sol-gel | [14 empty] | NH4OH | [15 empty] | EtOH | [17 empty] | EtOH |  | Chaoshuai Lei | Hailong Yang | Junning Li | Shengbo Hu | [6 empty] | leichaoshuai@126.com | [6 empty] | Zijun Hu | Yue Zhang |  | huzijun@hotmail.com, zhangy@buaa.edu.cn |  |  | MTMS | Acetic Acid | CTAC | [7 empty] | H2O | NH4OH
A6-Aerogel (0.105mL NH4OH) | Tailoring structural and physical properties of polymethylsilsesquioxane aerogels by adjusting NH3·H2O concentration | MTMS | 0.08 |  |  | H2O | 14.482 |  |  |  |  | Acetic Acid |  | 0 |  | 0.004 | [5 empty] | CTAC | 0 |  |  |  |  | 4 |  | 72 |  |  | 3 | 1 | 60 | [12 empty] | Supercritical Drying | [25 empty] | Aerogel | Mesoporous | 91.4 | 3.36 |  | 382.2 | 0.121 | 0.18 | 0.0214 |  |  | 2018 | 36 | 10 |  | 30 | [16 empty] | Sol-gel | [14 empty] | NH4OH | [15 empty] | EtOH | [17 empty] | EtOH |  | Chaoshuai Lei | Hailong Yang | Junning Li | Shengbo Hu | [6 empty] | leichaoshuai@126.com | [6 empty] | Zijun Hu | Yue Zhang |  | huzijun@hotmail.com, zhangy@buaa.edu.cn |  |  | MTMS | Acetic Acid | CTAC | [7 empty] | H2O | NH4OH
X6-Xerogel (0.105mL NH4OH) | Tailoring structural and physical properties of polymethylsilsesquioxane aerogels by adjusting NH3·H2O concentration | MTMS | 0.081 |  |  | H2O | 14.726 |  |  |  |  | Acetic Acid |  | 0 |  | 0.004 | [5 empty] | CTAC | 0 | [6 empty] | 72 |  |  | 3 | 1 | [13 empty] | Ambient Pressure Drying |  | 0.101 | 72 | [22 empty] | Aerogel |  | 86.3 | 3.12 |  | 354.4 | 0.192 |  | 0.0223 |  |  | 2018 | 36 | 10 |  | 30 | [16 empty] | Sol-gel | [14 empty] | NH4OH | [15 empty] | N-hexane | [19 empty] | Chaoshuai Lei | Hailong Yang | Junning Li | Shengbo Hu | [6 empty] | leichaoshuai@126.com | [6 empty] | Zijun Hu | Yue Zhang |  | huzijun@hotmail.com, zhangy@buaa.edu.cn |  |  | MTMS | Acetic Acid | CTAC | [7 empty] | H2O | NH4OH
Aerogel- MeOH/TPOS molar ratio= 14.27, oxalic acid=0.001M, NH4OH=2M | Ambient pressure dried tetrapropoxysilane-based silica aerogels with high specific surface area | TPOS | 0.013 |  |  | MeOH | 1.498 |  |  |  |  | Oxalic Acid | 0.001 | 0.093 | 2 | 0.238 |  |  | 7 | [6 empty] | 25 | 0.101 | 5 | 25 | 0.75 |  |  | 1 |  |  | 1 | [11 empty] | Ambient Pressure Drying | 50 | 0.101 | 1 | Ambient Pressure Drying | 150 | 0.101 | 2 | [18 empty] | Aerogel | Mesoporous | 96.42 | 14.17 | 13.5 | 456 | 0.068 |  | 0.052 |  |  | 2018 | 28 | 20 |  | 60 | [16 empty] | Sol-gel | [14 empty] | NH4OH |  | TMCS |  |  |  |  | N-hexane |  |  |  | MeOH |  |  |  |  | N-hexane |  |  |  |  | TMCS | N-hexane | [13 empty] | Vinayak G. Parale | Wooje Han | Hae-Noo-Ree Jung | Kyu-Yeon Lee | [13 empty] | Hyung-Ho Park |  |  | hhpark@yonsei.ac.kr |  |  | TPOS | MeOH | Oxalic Acid | [7 empty] | NH4OH
Aerogel- MeOH/TPOS molar ratio= 21.41, oxalic acid=0.001M, NH4OH=2M | Ambient pressure dried tetrapropoxysilane-based silica aerogels with high specific surface area | TPOS | 0.008 |  |  | MeOH | 1.392 |  |  |  |  | Oxalic Acid | 0.001 | 0.057 | 2 | 0.147 |  |  | 7 | [6 empty] | 25 | 0.101 | 12 | 25 | 0.75 |  |  | 1 |  |  | 1 | [11 empty] | Ambient Pressure Drying | 50 | 0.101 | 1 | Ambient Pressure Drying | 150 | 0.101 | 2 | [18 empty] | Aerogel | Mesoporous | 97 | 17.01 |  |  | 0.057 |  | 0.043 |  |  | 2018 | 28 | 20 |  | 60 | [16 empty] | Sol-gel | [14 empty] | NH4OH |  | TMCS |  |  |  |  | N-hexane |  |  |  | MeOH |  |  |  |  | N-hexane |  |  |  |  | TMCS | N-hexane | [13 empty] | Vinayak G. Parale | Wooje Han | Hae-Noo-Ree Jung | Kyu-Yeon Lee | [13 empty] | Hyung-Ho Park |  |  | hhpark@yonsei.ac.kr |  |  | TPOS | MeOH | Oxalic Acid | [7 empty] | NH4OH
Aerogel- MeOH/TPOS molar ratio= 28.55, oxalic acid=0.001M, NH4OH=2M | Ambient pressure dried tetrapropoxysilane-based silica aerogels with high specific surface area | TPOS | 0.005 |  |  | MeOH | 1.265 |  |  |  |  | Oxalic Acid | 0.001 | 0.039 | 2 | 0.1 |  |  | 7 | [6 empty] | 25 | 0.101 | 19 | 25 | 0.75 |  |  | 1 |  |  | 1 | [11 empty] | Ambient Pressure Drying | 50 | 0.101 | 1 | Ambient Pressure Drying | 150 | 0.101 | 2 | [18 empty] | Aerogel | Mesoporous | 97.42 | 19.88 |  |  | 0.049 |  | 0.041 |  |  | 2018 | 28 | 20 |  | 60 | [16 empty] | Sol-gel | [14 empty] | NH4OH |  | TMCS |  |  |  |  | N-hexane |  |  |  | MeOH |  |  |  |  | N-hexane |  |  |  |  | TMCS | N-hexane | [13 empty] | Vinayak G. Parale | Wooje Han | Hae-Noo-Ree Jung | Kyu-Yeon Lee | [13 empty] | Hyung-Ho Park |  |  | hhpark@yonsei.ac.kr |  |  | TPOS | MeOH | Oxalic Acid | [7 empty] | NH4OH
Aerogel- MeOH/TPOS molar ratio= 35.68, oxalic acid=0.001M, NH4OH=2M | Ambient pressure dried tetrapropoxysilane-based silica aerogels with high specific surface area | TPOS | 0.004 |  |  | MeOH | 1.257 |  |  |  |  | Oxalic Acid | 0.001 | 0.031 | 2 | 0.08 |  |  | 7 | [6 empty] | 25 | 0.101 | 26 | 25 | 0.75 |  |  | 1 |  |  | 1 | [11 empty] | Ambient Pressure Drying | 50 | 0.101 | 1 | Ambient Pressure Drying | 150 | 0.101 | 2 | [18 empty] | Aerogel | Mesoporous | 97.52 | 20.75 | 20.9 | 938 | 0.047 |  | 0.03 |  |  | 2018 | 28 | 20 |  | 60 | [16 empty] | Sol-gel | [14 empty] | NH4OH |  | TMCS |  |  |  |  | N-hexane |  |  |  | MeOH |  |  |  |  | N-hexane |  |  |  |  | TMCS | N-hexane | [13 empty] | Vinayak G. Parale | Wooje Han | Hae-Noo-Ree Jung | Kyu-Yeon Lee | [13 empty] | Hyung-Ho Park |  |  | hhpark@yonsei.ac.kr |  |  | TPOS | MeOH | Oxalic Acid | [7 empty] | NH4OH
Aerogel- MeOH/TPOS molar ratio= 35.68, oxalic acid=0.005M, NH4OH=2M | Ambient pressure dried tetrapropoxysilane-based silica aerogels with high specific surface area | TPOS | 0.006 |  |  | MeOH | 1.658 |  |  |  |  | Oxalic Acid | 0.005 | 0.041 | 2 | 0.105 |  |  | 7 | [6 empty] | 25 | 0.101 |  | 25 | 0.75 |  |  | 1 |  |  | 1 | [11 empty] | Ambient Pressure Drying | 50 | 0.101 | 1 | Ambient Pressure Drying | 150 | 0.101 | 2 | [18 empty] | Aerogel | Mesoporous | 96.73 | 15.6 |  |  | 0.062 |  |  |  |  | 2018 | 28 | 20 |  | 60 | [16 empty] | Sol-gel | [14 empty] | NH4OH |  | TMCS |  |  |  |  | N-hexane |  |  |  | MeOH |  |  |  |  | N-hexane |  |  |  |  | TMCS | N-hexane | [13 empty] | Vinayak G. Parale | Wooje Han | Hae-Noo-Ree Jung | Kyu-Yeon Lee | [13 empty] | Hyung-Ho Park |  |  | hhpark@yonsei.ac.kr |  |  | TPOS | MeOH | Oxalic Acid | [7 empty] | NH4OH
Aerogel- MeOH/TPOS molar ratio= 35.68, oxalic acid=0.01M, NH4OH=2M | Ambient pressure dried tetrapropoxysilane-based silica aerogels with high specific surface area | TPOS | 0.006 |  |  | MeOH | 1.846 |  |  |  |  | Oxalic Acid | 0.01 | 0.046 | 2 | 0.117 |  |  | 7 | [6 empty] | 25 | 0.101 |  | 25 | 0.75 |  |  | 1 |  |  | 1 | [11 empty] | Ambient Pressure Drying | 50 | 0.101 | 1 | Ambient Pressure Drying | 150 | 0.101 | 2 | [18 empty] | Aerogel | Mesoporous | 96.36 | 13.96 |  |  | 0.069 |  |  |  |  | 2018 | 28 | 20 |  | 60 | [16 empty] | Sol-gel | [14 empty] | NH4OH |  | TMCS |  |  |  |  | N-hexane |  |  |  | MeOH |  |  |  |  | N-hexane |  |  |  |  | TMCS | N-hexane | [13 empty] | Vinayak G. Parale | Wooje Han | Hae-Noo-Ree Jung | Kyu-Yeon Lee | [13 empty] | Hyung-Ho Park |  |  | hhpark@yonsei.ac.kr |  |  | TPOS | MeOH | Oxalic Acid | [7 empty] | NH4OH
Aerogel- MeOH/TPOS molar ratio= 35.68, oxalic acid=0.05M, NH4OH=2M | Ambient pressure dried tetrapropoxysilane-based silica aerogels with high specific surface area | TPOS | 0.007 |  |  | MeOH | 2.14 |  |  |  |  | Oxalic Acid | 0.05 | 0.053 | 2 | 0.136 |  |  | 7 | [6 empty] | 25 | 0.101 |  | 25 | 0.75 |  |  | 1 |  |  | 1 | [11 empty] | Ambient Pressure Drying | 50 | 0.101 | 1 | Ambient Pressure Drying | 150 | 0.101 | 2 | [18 empty] | Aerogel | Mesoporous | 95.78 | 11.97 |  |  | 0.08 |  |  |  |  | 2018 | 28 | 20 |  | 60 | [16 empty] | Sol-gel | [14 empty] | NH4OH |  | TMCS |  |  |  |  | N-hexane |  |  |  | MeOH |  |  |  |  | N-hexane |  |  |  |  | TMCS | N-hexane | [13 empty] | Vinayak G. Parale | Wooje Han | Hae-Noo-Ree Jung | Kyu-Yeon Lee | [13 empty] | Hyung-Ho Park |  |  | hhpark@yonsei.ac.kr |  |  | TPOS | MeOH | Oxalic Acid | [7 empty] | NH4OH
Aerogel- MeOH/TPOS molar ratio= 35.68, oxalic acid=0.1M, NH4OH=2M | Ambient pressure dried tetrapropoxysilane-based silica aerogels with high specific surface area | TPOS | 0.007 |  |  | MeOH | 2.007 |  |  |  |  | Oxalic Acid | 0.1 | 0.05 | 2 | 0.128 |  |  | 7 | [6 empty] | 25 | 0.101 |  | 25 | 0.75 |  |  | 1 |  |  | 1 | [11 empty] | Ambient Pressure Drying | 50 | 0.101 | 1 | Ambient Pressure Drying | 150 | 0.101 | 2 | [18 empty] | Aerogel | Mesoporous | 96.05 | 12.8 |  |  | 0.075 |  |  |  |  | 2018 | 28 | 20 |  | 60 | [16 empty] | Sol-gel | [14 empty] | NH4OH |  | TMCS |  |  |  |  | N-hexane |  |  |  | MeOH |  |  |  |  | N-hexane |  |  |  |  | TMCS | N-hexane | [13 empty] | Vinayak G. Parale | Wooje Han | Hae-Noo-Ree Jung | Kyu-Yeon Lee | [13 empty] | Hyung-Ho Park |  |  | hhpark@yonsei.ac.kr |  |  | TPOS | MeOH | Oxalic Acid | [7 empty] | NH4OH
Aerogel- MeOH/TPOS molar ratio= 35.68, oxalic acid=0.001M, NH4OH=4M | Ambient pressure dried tetrapropoxysilane-based silica aerogels with high specific surface area | TPOS | 0.004 |  |  | MeOH | 1.284 |  |  |  |  | Oxalic Acid | 0.001 | 0.032 | 4 | 0.082 |  |  | 7 | [6 empty] | 25 | 0.101 | 23 | 25 | 0.75 |  |  | 1 |  |  | 1 | [11 empty] | Ambient Pressure Drying | 50 | 0.101 | 1 | Ambient Pressure Drying | 150 | 0.101 | 2 | [18 empty] | Aerogel | Mesoporous | 97.47 | 20.3 |  |  | 0.048 |  |  |  |  | 2018 | 28 | 20 |  | 60 | [16 empty] | Sol-gel | [14 empty] | NH4OH |  | TMCS |  |  |  |  | N-hexane |  |  |  | MeOH |  |  |  |  | N-hexane |  |  |  |  | TMCS | N-hexane | [13 empty] | Vinayak G. Parale | Wooje Han | Hae-Noo-Ree Jung | Kyu-Yeon Lee | [13 empty] | Hyung-Ho Park |  |  | hhpark@yonsei.ac.kr |  |  | TPOS | MeOH | Oxalic Acid | [7 empty] | NH4OH
Aerogel- MeOH/TPOS molar ratio= 35.68, oxalic acid=0.001M, NH4OH=6M | Ambient pressure dried tetrapropoxysilane-based silica aerogels with high specific surface area | TPOS | 0.005 |  |  | MeOH | 1.471 |  |  |  |  | Oxalic Acid | 0.001 | 0.036 | 6 | 0.093 |  |  | 7 | [6 empty] | 25 | 0.101 | 17 | 25 | 0.75 |  |  | 1 |  |  | 1 | [11 empty] | Ambient Pressure Drying | 50 | 0.101 | 1 | Ambient Pressure Drying | 150 | 0.101 | 2 | [18 empty] | Aerogel | Mesoporous | 97.1 | 17.65 |  |  | 0.055 |  |  |  |  | 2018 | 28 | 20 |  | 60 | [16 empty] | Sol-gel | [14 empty] | NH4OH |  | TMCS |  |  |  |  | N-hexane |  |  |  | MeOH |  |  |  |  | N-hexane |  |  |  |  | TMCS | N-hexane | [13 empty] | Vinayak G. Parale | Wooje Han | Hae-Noo-Ree Jung | Kyu-Yeon Lee | [13 empty] | Hyung-Ho Park |  |  | hhpark@yonsei.ac.kr |  |  | TPOS | MeOH | Oxalic Acid | [7 empty] | NH4OH
Aerogel- MeOH/TPOS molar ratio= 35.68, oxalic acid=0.001M, NH4OH=8M | Ambient pressure dried tetrapropoxysilane-based silica aerogels with high specific surface area | TPOS | 0.006 |  |  | MeOH | 1.632 |  |  |  |  | Oxalic Acid | 0.001 | 0.04 | 8 | 0.104 |  |  | 7 | [6 empty] | 25 | 0.101 | 11 | 25 | 0.75 |  |  | 1 |  |  | 1 | [11 empty] | Ambient Pressure Drying | 50 | 0.101 | 1 | Ambient Pressure Drying | 150 | 0.101 | 2 | [18 empty] | Aerogel | Mesoporous | 96.78 | 15.86 |  |  | 0.061 |  |  |  |  | 2018 | 28 | 20 |  | 60 | [16 empty] | Sol-gel | [14 empty] | NH4OH |  | TMCS |  |  |  |  | N-hexane |  |  |  | MeOH |  |  |  |  | N-hexane |  |  |  |  | TMCS | N-hexane | [13 empty] | Vinayak G. Parale | Wooje Han | Hae-Noo-Ree Jung | Kyu-Yeon Lee | [13 empty] | Hyung-Ho Park |  |  | hhpark@yonsei.ac.kr |  |  | TPOS | MeOH | Oxalic Acid | [7 empty] | NH4OH
Aerogel- MeOH/TPOS molar ratio= 35.68, oxalic acid=0.001M, NH4OH=10M | Ambient pressure dried tetrapropoxysilane-based silica aerogels with high specific surface area | TPOS | 0.006 |  |  | MeOH | 1.739 |  |  |  |  | Oxalic Acid | 0.001 | 0.043 | 10 | 0.111 |  |  | 7 | [6 empty] | 25 | 0.101 | 5 | 25 | 0.75 |  |  | 1 |  |  | 1 | [11 empty] | Ambient Pressure Drying | 50 | 0.101 | 1 | Ambient Pressure Drying | 150 | 0.101 | 2 | [18 empty] | Aerogel | Mesoporous | 96.57 | 14.85 |  |  | 0.065 |  |  |  |  | 2018 | 28 | 20 |  | 60 | [16 empty] | Sol-gel | [14 empty] | NH4OH |  | TMCS |  |  |  |  | N-hexane |  |  |  | MeOH |  |  |  |  | N-hexane |  |  |  |  | TMCS | N-hexane | [13 empty] | Vinayak G. Parale | Wooje Han | Hae-Noo-Ree Jung | Kyu-Yeon Lee | [13 empty] | Hyung-Ho Park |  |  | hhpark@yonsei.ac.kr |  |  | TPOS | MeOH | Oxalic Acid | [7 empty] | NH4OH
Silica aerogel- Water glass modulus=1.45, TMCS/N-hexane vol. ratio=7/50 | Synthesis of high specific surface area silica aerogel from rice husk ash via ambient pressure drying | Rice Husk Ash | [12 empty] | 1 | [5 empty] | 7:50 | [7 empty] | 45 | 12 |  |  | 1 | 0.5 | 45 | 1 | 0.5 | 45 | [9 empty] | Ambient Pressure Drying | 60 | 0.101 | 2 | Ambient Pressure Drying | 100 | 0.101 | 2 | [18 empty] | Aerogel | Mesoporous | [9 empty] | 2018 | 40 | 21 |  | 210 |  | 100 | 5 | [8 empty] | The rice husk ash and naoh were refluxed to make water glass which was then cation exchanged before adding sol 2. | [14 empty] | NaOH |  |  |  |  | NH4OH |  | TMCS |  |  |  |  | N-hexane |  |  |  | EtOH | Stirred |  |  |  | N-hexane |  |  |  |  | TMCS | N-hexane | [13 empty] | Kao Chen | Dachao Ma | Haiying Lin | Zheng Liu | Siying Qin | Yongwen Luo | [11 empty] | Qingge Feng |  |  | fengqg@gxu.edu.cn |  |  | Rice Husk Ash | NaOH | [8 empty] | NH4OH
Silica aerogel- Water glass modulus=1.91, TMCS/N-hexane vol. ratio=7/50 | Synthesis of high specific surface area silica aerogel from rice husk ash via ambient pressure drying | Rice Husk Ash | [12 empty] | 1 | [5 empty] | 7:50 | [7 empty] | 45 | 12 |  |  | 1 | 0.5 | 45 | 1 | 0.5 | 45 | [9 empty] | Ambient Pressure Drying | 60 | 0.101 | 2 | Ambient Pressure Drying | 100 | 0.101 | 2 | [18 empty] | Aerogel | Mesoporous |  | 0.606 |  | 620.8 | 0.113 |  |  |  | 6.65 | 2018 | 40 | 21 |  | 210 |  | 100 | 5 | [8 empty] | The rice husk ash and naoh were refluxed to make water glass which was then cation exchanged before adding sol 2. | [14 empty] | NaOH |  |  |  |  | NH4OH |  | TMCS |  |  |  |  | N-hexane |  |  |  | EtOH | Stirred |  |  |  | N-hexane |  |  |  |  | TMCS | N-hexane | [13 empty] | Kao Chen | Dachao Ma | Haiying Lin | Zheng Liu | Siying Qin | Yongwen Luo | [11 empty] | Qingge Feng |  |  | fengqg@gxu.edu.cn |  |  | Rice Husk Ash | NaOH | [8 empty] | NH4OH
Silica aerogel- Water glass modulus=2.72, TMCS/N-hexane vol. ratio=7/50 | Synthesis of high specific surface area silica aerogel from rice husk ash via ambient pressure drying | Rice Husk Ash | [12 empty] | 1 | [5 empty] | 7:50 | [7 empty] | 45 | 12 |  |  | 1 | 0.5 | 45 | 1 | 0.5 | 45 | [9 empty] | Ambient Pressure Drying | 60 | 0.101 | 2 | Ambient Pressure Drying | 100 | 0.101 | 2 | [18 empty] | Aerogel | Mesoporous |  | 0.837 |  | 661.7 | 0.101 |  |  |  | 5.12 | 2018 | 40 | 21 |  | 210 |  | 100 | 5 | [8 empty] | The rice husk ash and naoh were refluxed to make water glass which was then cation exchanged before adding sol 2. | [14 empty] | NaOH |  |  |  |  | NH4OH |  | TMCS |  |  |  |  | N-hexane |  |  |  | EtOH | Stirred |  |  |  | N-hexane |  |  |  |  | TMCS | N-hexane | [13 empty] | Kao Chen | Dachao Ma | Haiying Lin | Zheng Liu | Siying Qin | Yongwen Luo | [11 empty] | Qingge Feng |  |  | fengqg@gxu.edu.cn |  |  | Rice Husk Ash | NaOH | [8 empty] | NH4OH
Silica aerogel- Water glass modulus=3.44, TMCS/N-hexane vol. ratio=7/50 | Synthesis of high specific surface area silica aerogel from rice husk ash via ambient pressure drying | Rice Husk Ash | [12 empty] | 1 | [5 empty] | 7:50 | [7 empty] | 45 | 12 |  |  | 1 | 0.5 | 45 | 1 | 0.5 | 45 | [9 empty] | Ambient Pressure Drying | 60 | 0.101 | 2 | Ambient Pressure Drying | 100 | 0.101 | 2 | [18 empty] | Aerogel | Mesoporous |  | 0.848 |  | 764.4 | 0.092 |  |  |  | 4.43 | 2018 | 40 | 21 |  | 210 |  | 100 | 5 | [8 empty] | The rice husk ash and naoh were refluxed to make water glass which was then cation exchanged before adding sol 2. | [14 empty] | NaOH |  |  |  |  | NH4OH |  | TMCS |  |  |  |  | N-hexane |  |  |  | EtOH | Stirred |  |  |  | N-hexane |  |  |  |  | TMCS | N-hexane | [13 empty] | Kao Chen | Dachao Ma | Haiying Lin | Zheng Liu | Siying Qin | Yongwen Luo | [11 empty] | Qingge Feng |  |  | fengqg@gxu.edu.cn |  |  | Rice Husk Ash | NaOH | [8 empty] | NH4OH
Silica aerogel- Water glass modulus=4.26, TMCS/N-hexane vol. ratio=7/50 | Synthesis of high specific surface area silica aerogel from rice husk ash via ambient pressure drying | Rice Husk Ash | [12 empty] | 1 | [5 empty] | 7:50 | [7 empty] | 45 | 12 |  |  | 1 | 0.5 | 45 | 1 | 0.5 | 45 | [9 empty] | Ambient Pressure Drying | 60 | 0.101 | 2 | Ambient Pressure Drying | 100 | 0.101 | 2 | [18 empty] | Aerogel | Mesoporous |  | 0.899 |  | 945.8 | 0.071 |  |  |  | 3.8 | 2018 | 40 | 21 |  | 210 |  | 100 | 5 | [8 empty] | The rice husk ash and naoh were refluxed to make water glass which was then cation exchanged before adding sol 2. | [14 empty] | NaOH |  |  |  |  | NH4OH |  | TMCS |  |  |  |  | N-hexane |  |  |  | EtOH | Stirred |  |  |  | N-hexane |  |  |  |  | TMCS | N-hexane | [13 empty] | Kao Chen | Dachao Ma | Haiying Lin | Zheng Liu | Siying Qin | Yongwen Luo | [11 empty] | Qingge Feng |  |  | fengqg@gxu.edu.cn |  |  | Rice Husk Ash | NaOH | [8 empty] | NH4OH
Unmodified Silica xerogel- Water glass modulus=4.26, TMCS/N-hexane vol. ratio=0/50 | Synthesis of high specific surface area silica aerogel from rice husk ash via ambient pressure drying | Rice Husk Ash | [12 empty] | 1 | [13 empty] | 45 | 12 |  |  | 1 | 0.5 | 45 | 1 | 0.5 | 45 | [9 empty] | Ambient Pressure Drying | 60 | 0.101 | 2 | Ambient Pressure Drying | 100 | 0.101 | 2 | [18 empty] | Aerogel |  |  |  |  | 786.5 | [5 empty] | 2018 | 40 | 21 |  | 210 |  | 100 | 5 | [8 empty] | The rice husk ash and naoh were refluxed to make water glass which was then cation exchanged before adding sol 2. | [14 empty] | NaOH |  |  |  |  | NH4OH | [10 empty] | EtOH | Stirred |  |  |  | N-hexane |  |  |  |  | N-hexane | [14 empty] | Kao Chen | Dachao Ma | Haiying Lin | Zheng Liu | Siying Qin | Yongwen Luo | [11 empty] | Qingge Feng |  |  | fengqg@gxu.edu.cn |  |  | Rice Husk Ash | NaOH | [8 empty] | NH4OH
Silica aerogel- Water glass modulus=4.26, TMCS/N-hexane vol. ratio=2.5/50 | Synthesis of high specific surface area silica aerogel from rice husk ash via ambient pressure drying | Rice Husk Ash | [12 empty] | 1 | [5 empty] | 2.5:50 | [7 empty] | 45 | 12 |  |  | 1 | 0.5 | 45 | 1 | 0.5 | 45 | [9 empty] | Ambient Pressure Drying | 60 | 0.101 | 2 | Ambient Pressure Drying | 100 | 0.101 | 2 | [18 empty] | Aerogel |  |  |  |  | 798.6 | [5 empty] | 2018 | 40 | 21 |  | 210 |  | 100 | 5 | [8 empty] | The rice husk ash and naoh were refluxed to make water glass which was then cation exchanged before adding sol 2. | [14 empty] | NaOH |  |  |  |  | NH4OH |  | TMCS |  |  |  |  | N-hexane |  |  |  | EtOH | Stirred |  |  |  | N-hexane |  |  |  |  | TMCS | N-hexane | [13 empty] | Kao Chen | Dachao Ma | Haiying Lin | Zheng Liu | Siying Qin | Yongwen Luo | [11 empty] | Qingge Feng |  |  | fengqg@gxu.edu.cn |  |  | Rice Husk Ash | NaOH | [8 empty] | NH4OH
Silica aerogel- Water glass modulus=4.26, TMCS/N-hexane vol. ratio=4/50 | Synthesis of high specific surface area silica aerogel from rice husk ash via ambient pressure drying | Rice Husk Ash | [12 empty] | 1 | [5 empty] | 4:50 | [7 empty] | 45 | 12 |  |  | 1 | 0.5 | 45 | 1 | 0.5 | 45 | [9 empty] | Ambient Pressure Drying | 60 | 0.101 | 2 | Ambient Pressure Drying | 100 | 0.101 | 2 | [18 empty] | Aerogel |  |  |  |  | 818.9 | [5 empty] | 2018 | 40 | 21 |  | 210 |  | 100 | 5 | [8 empty] | The rice husk ash and naoh were refluxed to make water glass which was then cation exchanged before adding sol 2. | [14 empty] | NaOH |  |  |  |  | NH4OH |  | TMCS |  |  |  |  | N-hexane |  |  |  | EtOH | Stirred |  |  |  | N-hexane |  |  |  |  | TMCS | N-hexane | [13 empty] | Kao Chen | Dachao Ma | Haiying Lin | Zheng Liu | Siying Qin | Yongwen Luo | [11 empty] | Qingge Feng |  |  | fengqg@gxu.edu.cn |  |  | Rice Husk Ash | NaOH | [8 empty] | NH4OH
Silica aerogel- Water glass modulus=4.26, TMCS/N-hexane vol. ratio=10/50 | Synthesis of high specific surface area silica aerogel from rice husk ash via ambient pressure drying | Rice Husk Ash | [12 empty] | 1 | [5 empty] | 10:50 | [7 empty] | 45 | 12 |  |  | 1 | 0.5 | 45 | 1 | 0.5 | 45 | [9 empty] | Ambient Pressure Drying | 60 | 0.101 | 2 | Ambient Pressure Drying | 100 | 0.101 | 2 | [18 empty] | Aerogel |  |  |  |  | 649.1 | [5 empty] | 2018 | 40 | 21 |  | 210 |  | 100 | 5 | [8 empty] | The rice husk ash and naoh were refluxed to make water glass which was then cation exchanged before adding sol 2. | [14 empty] | NaOH |  |  |  |  | NH4OH |  | TMCS |  |  |  |  | N-hexane |  |  |  | EtOH | Stirred |  |  |  | N-hexane |  |  |  |  | TMCS | N-hexane | [13 empty] | Kao Chen | Dachao Ma | Haiying Lin | Zheng Liu | Siying Qin | Yongwen Luo | [11 empty] | Qingge Feng |  |  | fengqg@gxu.edu.cn |  |  | Rice Husk Ash | NaOH | [8 empty] | NH4OH
Silica Aerogel not washed or aged | Continuous adjustment of fractal dimension of silica aerogels | TEOS |  |  |  | H2O |  | EtOH |  |  |  | HCl | [13 empty] | 25 | [21 empty] | Supercritical Drying | 265 | 10 | [23 empty] | Aerogel | Mesoporous |  | 2.6 |  | 963 | 0.172 |  |  |  | 10.9 | 2018 | 40 | 3 | [13 empty] | Not exactly sol-gel but very close. The precursor condensed silica was made by mixing TEOS, EtOH, H2O, and HCl at room temp for 30 minutes. Then the mixture was refluxed for 20+ hours at 95C and then distilled to get rid of the ethanol for 4 h at 105 C. After condensed silica was obtained, it was mixed with EtOH, H2O, and NH4OH. | [19 empty] | NH4OH | [33 empty] | EtOH |  | Tiemin Li | Ting Zhang | Wenhui Ding | Mingfang Liu | Jun Shen | Zihua Zhang | [11 empty] | Ai Du | Bin Zhou |  | duai@tongji.edu.cn
Silica Aerogel not washed-aged-0hr | Continuous adjustment of fractal dimension of silica aerogels | TEOS |  |  |  | H2O |  | EtOH |  |  |  | HCl | [13 empty] | 25 |  |  | 60 | 24 | [17 empty] | Supercritical Drying | 265 | 10 | [23 empty] | Aerogel | Mesoporous |  | 4.1 |  | 1074 | 0.099 |  |  |  | 15.3 | 2018 | 40 | 3 | [13 empty] | Not exactly sol-gel but very close. The precursor condensed silica was made by mixing TEOS, EtOH, H2O, and HCl at room temp for 30 minutes. Then the mixture was refluxed for 20+ hours at 95C and then distilled to get rid of the ethanol for 4 h at 105 C. After condensed silica was obtained, it was mixed with EtOH, H2O, and NH4OH. | [19 empty] | NH4OH | [10 empty] | H2O | EtOH | [21 empty] | EtOH |  | Tiemin Li | Ting Zhang | Wenhui Ding | Mingfang Liu | Jun Shen | Zihua Zhang | [11 empty] | Ai Du | Bin Zhou |  | duai@tongji.edu.cn
Silica Aerogel not washed-aged-4hr | Continuous adjustment of fractal dimension of silica aerogels | TEOS |  |  |  | H2O |  | EtOH |  |  |  | HCl | [13 empty] | 25 |  |  | 60 | 24 | 4 | 70 | [15 empty] | Supercritical Drying | 265 | 10 | [23 empty] | Aerogel | Mesoporous |  | 4 |  | 1032 | 0.102 |  |  |  | 15.6 | 2018 | 40 | 3 | [13 empty] | Not exactly sol-gel but very close. The precursor condensed silica was made by mixing TEOS, EtOH, H2O, and HCl at room temp for 30 minutes. Then the mixture was refluxed for 20+ hours at 95C and then distilled to get rid of the ethanol for 4 h at 105 C. After condensed silica was obtained, it was mixed with EtOH, H2O, and NH4OH. | [19 empty] | NH4OH | [10 empty] | H2O | EtOH | TEOS | EtOH | [19 empty] | EtOH |  | Tiemin Li | Ting Zhang | Wenhui Ding | Mingfang Liu | Jun Shen | Zihua Zhang | [11 empty] | Ai Du | Bin Zhou |  | duai@tongji.edu.cn
Silica Aerogel not washed-aged-24hr | Continuous adjustment of fractal dimension of silica aerogels | TEOS |  |  |  | H2O |  | EtOH |  |  |  | HCl | [13 empty] | 25 |  |  | 60 | 24 | 24 | 70 | [15 empty] | Supercritical Drying | 265 | 10 | [23 empty] | Aerogel | Mesoporous |  | 4 |  | 959 | 0.086 |  |  |  | 16.8 | 2018 | 40 | 3 | [13 empty] | Not exactly sol-gel but very close. The precursor condensed silica was made by mixing TEOS, EtOH, H2O, and HCl at room temp for 30 minutes. Then the mixture was refluxed for 20+ hours at 95C and then distilled to get rid of the ethanol for 4 h at 105 C. After condensed silica was obtained, it was mixed with EtOH, H2O, and NH4OH. | [19 empty] | NH4OH | [10 empty] | H2O | EtOH | TEOS | EtOH | [19 empty] | EtOH |  | Tiemin Li | Ting Zhang | Wenhui Ding | Mingfang Liu | Jun Shen | Zihua Zhang | [11 empty] | Ai Du | Bin Zhou |  | duai@tongji.edu.cn
Silica Aerogel not washed-aged 48hr | Continuous adjustment of fractal dimension of silica aerogels | TEOS |  |  |  | H2O |  | EtOH |  |  |  | HCl | [13 empty] | 25 |  |  | 60 | 24 | 48 | 70 | [15 empty] | Supercritical Drying | 265 | 10 | [23 empty] | Aerogel | Mesoporous |  | 3.8 |  | 852 | 0.095 |  |  |  | 17.8 | 2018 | 40 | 3 | [13 empty] | Not exactly sol-gel but very close. The precursor condensed silica was made by mixing TEOS, EtOH, H2O, and HCl at room temp for 30 minutes. Then the mixture was refluxed for 20+ hours at 95C and then distilled to get rid of the ethanol for 4 h at 105 C. After condensed silica was obtained, it was mixed with EtOH, H2O, and NH4OH. | [19 empty] | NH4OH | [10 empty] | H2O | EtOH | TEOS | EtOH | [19 empty] | EtOH |  | Tiemin Li | Ting Zhang | Wenhui Ding | Mingfang Liu | Jun Shen | Zihua Zhang | [11 empty] | Ai Du | Bin Zhou |  | duai@tongji.edu.cn
Silica Aerogel not washed-aged-72hr | Continuous adjustment of fractal dimension of silica aerogels | TEOS |  |  |  | H2O |  | EtOH |  |  |  | HCl | [13 empty] | 25 |  |  | 60 | 24 | 72 | 70 | [15 empty] | Supercritical Drying | 265 | 10 | [23 empty] | Aerogel | Mesoporous |  | 3.8 |  | 856 | 0.108 |  |  |  | 17.9 | 2018 | 40 | 3 | [13 empty] | Not exactly sol-gel but very close. The precursor condensed silica was made by mixing TEOS, EtOH, H2O, and HCl at room temp for 30 minutes. Then the mixture was refluxed for 20+ hours at 95C and then distilled to get rid of the ethanol for 4 h at 105 C. After condensed silica was obtained, it was mixed with EtOH, H2O, and NH4OH. | [19 empty] | NH4OH | [10 empty] | H2O | EtOH | TEOS | EtOH | [19 empty] | EtOH |  | Tiemin Li | Ting Zhang | Wenhui Ding | Mingfang Liu | Jun Shen | Zihua Zhang | [11 empty] | Ai Du | Bin Zhou |  | duai@tongji.edu.cn
Silica Aerogel- vol. ratio Acetic Acid/MTMS=1.8 | Temperature dependence of dynamic mechanical behaviors in low density MTMS-derived silica aerogel | MTMS |  |  |  | Acetic Acid | [15 empty] | CTAB |  |  |  | 60 |  | 1440 | 80 | 24 | 60 | 24 | [15 empty] | Supercritical Drying | 255 | 12 | 12 | [22 empty] | Aerogel | [5 empty] | 0.247 |  | 0.0352 |  |  | 2017 | 38 | 3 | [18 empty] | Sol-gel | [9 empty] | Urea | [15 empty] | H2O |  | EtOH | [20 empty] | EtOH |  | Yunong Li | Jun Shen | Zihua Zhang | Guangming Wu | [13 empty] | Ai Du | Bin Zhou |  | duai@tongji.edu.cn, zhoubin863@tongji.edu.cn |  |  | MTMS | Acetic Acid | Urea | CTAB
Silica Aerogel- vol. ratio Acetic Acid/MTMS=5.3 | Temperature dependence of dynamic mechanical behaviors in low density MTMS-derived silica aerogel | MTMS |  |  |  | Acetic Acid | [15 empty] | CTAB |  |  |  | 60 |  | 1440 | 80 | 24 | 60 | 24 | [15 empty] | Supercritical Drying | 255 | 12 | 12 | [22 empty] | Aerogel | [5 empty] | 0.057 |  | 0.0325 |  |  | 2017 | 38 | 3 | [18 empty] | Sol-gel | [9 empty] | Urea | [15 empty] | H2O |  | EtOH | [20 empty] | EtOH |  | Yunong Li | Jun Shen | Zihua Zhang | Guangming Wu | [13 empty] | Ai Du | Bin Zhou |  | duai@tongji.edu.cn, zhoubin863@tongji.edu.cn |  |  | MTMS | Acetic Acid | Urea | CTAB
Silica Aerogel- vol. ratio Acetic Acid/MTMS=10.5 | Temperature dependence of dynamic mechanical behaviors in low density MTMS-derived silica aerogel | MTMS |  |  |  | Acetic Acid | [15 empty] | CTAB |  |  |  | 60 |  | 1440 | 80 | 24 | 60 | 24 | [15 empty] | Supercritical Drying | 255 | 12 | 12 | [22 empty] | Aerogel | [5 empty] | 0.052 |  | 0.0267 |  |  | 2017 | 38 | 3 | [18 empty] | Sol-gel | [9 empty] | Urea | [15 empty] | H2O |  | EtOH | [20 empty] | EtOH |  | Yunong Li | Jun Shen | Zihua Zhang | Guangming Wu | [13 empty] | Ai Du | Bin Zhou |  | duai@tongji.edu.cn, zhoubin863@tongji.edu.cn |  |  | MTMS | Acetic Acid | Urea | CTAB
Silica Aerogel- vol. ratio Acetic Acid/MTMS=21 | Temperature dependence of dynamic mechanical behaviors in low density MTMS-derived silica aerogel | MTMS |  |  |  | Acetic Acid | [15 empty] | CTAB |  |  |  | 60 |  | 1440 | 80 | 24 | 60 | 24 | [15 empty] | Supercritical Drying | 255 | 12 | 12 | [22 empty] | Aerogel |  |  |  |  | 582.7 | 0.038 |  | 0.0259 |  | 12.6 | 2017 | 38 | 3 | [18 empty] | Sol-gel | [9 empty] | Urea | [15 empty] | H2O |  | EtOH | [20 empty] | EtOH |  | Yunong Li | Jun Shen | Zihua Zhang | Guangming Wu | [13 empty] | Ai Du | Bin Zhou |  | duai@tongji.edu.cn, zhoubin863@tongji.edu.cn |  |  | MTMS | Acetic Acid | Urea | CTAB
Silica Aerogel- vol. ratio Acetic Acid/MTMS=42 | Temperature dependence of dynamic mechanical behaviors in low density MTMS-derived silica aerogel | MTMS |  |  |  | Acetic Acid | [15 empty] | CTAB |  |  |  | 60 |  | 1440 | 80 | 24 | 60 | 24 | [15 empty] | Supercritical Drying | 255 | 12 | 12 | [22 empty] | Aerogel | [5 empty] | 0.035 |  |  |  |  | 2017 | 38 | 3 | [18 empty] | Sol-gel | [9 empty] | Urea | [15 empty] | H2O |  | EtOH | [20 empty] | EtOH |  | Yunong Li | Jun Shen | Zihua Zhang | Guangming Wu | [13 empty] | Ai Du | Bin Zhou |  | duai@tongji.edu.cn, zhoubin863@tongji.edu.cn |  |  | MTMS | Acetic Acid | Urea | CTAB
A0- no oxalic acid drying control chemical additive | Role of oxalic acid in structural formation of sodium silicate-based silica aerogel by ambient pressure drying | Water Glass | 0.027 | [8 empty] | HCl |  | 0.368 |  | 0.022 |  |  |  |  | 1:1:1 | [7 empty] | 50 | 3 |  |  | 4 |  |  | 1 | 1 | 50 | 1 | 1 | 50 | 4 |  |  | 1 | 1 | 50 | Ambient Pressure Drying | 50 | 0.101 | 1 | Ambient Pressure Drying | 200 | 0.101 | 1 | [18 empty] | Aerogel | Mesoporous | 90.5 | 2.201 | 22.34 | 394 | 0.17 |  |  |  |  | 2017 | 42 | 12 |  |  | 4 | 25 | [10 empty] | The gels were cut into small granules before washing. |  |  |  | Sol-gel | [14 empty] | NH4F |  | TMCS |  |  |  |  | MeOH | N-hexane | [7 empty] | H2O |  |  |  |  | MeOH |  |  | TMCS | MeOH | N-hexane |  | N-hexane |  |  |  | N-hexane |  |  |  | Ha-Yoon Nah | Vinayak G. Parale | Hae-Noo-Ree Jung | Kyu-Yeon Lee | Chang-Hyun Lim | Yang Seo Ku | [11 empty] | Hyung-Ho Park |  |  | hhpark@yonsei.ac.kr |  |  | Water Glass | NH4F | [8 empty] | HCl
A1- Molar ratio oxalic acid/water glass=0.0005 | Role of oxalic acid in structural formation of sodium silicate-based silica aerogel by ambient pressure drying | Water Glass | 0.021 |  | 0 | [6 empty] | HCl |  | 0.298 |  | 0.017 |  |  |  |  | 1:1:1 | [7 empty] | 50 | 3 |  |  | 4 |  |  | 1 | 1 | 50 | 1 | 1 | 50 | 4 |  |  | 1 | 1 | 50 | Ambient Pressure Drying | 50 | 0.101 | 1 | Ambient Pressure Drying | 200 | 0.101 | 1 | [18 empty] | Aerogel | Mesoporous | 93.2 | 2.799 | 19.64 | 570.1 | 0.12 |  |  |  |  | 2017 | 42 | 12 |  |  | 4 | 25 | [9 empty] | The Oxalic Acid served as a drying control chemical additive. | The gels were cut into small granules before washing. |  |  |  | Sol-gel | [9 empty] | Oxalic Acid |  |  |  |  | NH4F |  | TMCS |  |  |  |  | MeOH | N-hexane | [7 empty] | H2O |  |  |  |  | MeOH |  |  | TMCS | MeOH | N-hexane |  | N-hexane |  |  |  | N-hexane |  |  |  | Ha-Yoon Nah | Vinayak G. Parale | Hae-Noo-Ree Jung | Kyu-Yeon Lee | Chang-Hyun Lim | Yang Seo Ku | [11 empty] | Hyung-Ho Park |  |  | hhpark@yonsei.ac.kr |  |  | Water Glass | NH4F | [8 empty] | Oxalic Acid | HCl
A2- Molar ratio oxalic acid/water glass=0.0015 | Role of oxalic acid in structural formation of sodium silicate-based silica aerogel by ambient pressure drying | Water Glass | [9 empty] | HCl | [8 empty] | 1:1:1 | [7 empty] | 50 | 3 |  |  | 4 |  |  | 1 | 1 | 50 | 1 | 1 | 50 | 4 |  |  | 1 | 1 | 50 | Ambient Pressure Drying | 50 | 0.101 | 1 | Ambient Pressure Drying | 200 | 0.101 | 1 | [18 empty] | Aerogel | Mesoporous | 94.3 | 4.271 | 27.41 | 623.2 | 0.1 |  |  |  |  | 2017 | 42 | 12 |  |  | 4 | 25 | [9 empty] | The Oxalic Acid served as a drying control chemical additive. | The gels were cut into small granules before washing. |  |  |  | Sol-gel | [9 empty] | Oxalic Acid |  |  |  |  | NH4F |  | TMCS |  |  |  |  | MeOH | N-hexane | [7 empty] | H2O |  |  |  |  | MeOH |  |  | TMCS | MeOH | N-hexane |  | N-hexane |  |  |  | N-hexane |  |  |  | Ha-Yoon Nah | Vinayak G. Parale | Hae-Noo-Ree Jung | Kyu-Yeon Lee | Chang-Hyun Lim | Yang Seo Ku | [11 empty] | Hyung-Ho Park |  |  | hhpark@yonsei.ac.kr |  |  | Water Glass | NH4F | [8 empty] | Oxalic Acid | HCl
A3- Molar ratio oxalic acid/water glass=0.005 | Role of oxalic acid in structural formation of sodium silicate-based silica aerogel by ambient pressure drying | Water Glass | [9 empty] | HCl | [8 empty] | 1:1:1 | [7 empty] | 50 | 3 |  |  | 4 |  |  | 1 | 1 | 50 | 1 | 1 | 50 | 4 |  |  | 1 | 1 | 50 | Ambient Pressure Drying | 50 | 0.101 | 1 | Ambient Pressure Drying | 200 | 0.101 | 1 | [18 empty] | Aerogel | Mesoporous | 92.7 | 2.893 | 26.59 | 435.2 | 0.13 |  |  |  |  | 2017 | 42 | 12 |  |  | 4 | 25 | [9 empty] | The Oxalic Acid served as a drying control chemical additive. | The gels were cut into small granules before washing. |  |  |  | Sol-gel | [9 empty] | Oxalic Acid |  |  |  |  | NH4F |  | TMCS |  |  |  |  | MeOH | N-hexane | [7 empty] | H2O |  |  |  |  | MeOH |  |  | TMCS | MeOH | N-hexane |  | N-hexane |  |  |  | N-hexane |  |  |  | Ha-Yoon Nah | Vinayak G. Parale | Hae-Noo-Ree Jung | Kyu-Yeon Lee | Chang-Hyun Lim | Yang Seo Ku | [11 empty] | Hyung-Ho Park |  |  | hhpark@yonsei.ac.kr |  |  | Water Glass | NH4F | [8 empty] | Oxalic Acid | HCl
A4- Molar ratio oxalic acid/water glass=0.015 | Role of oxalic acid in structural formation of sodium silicate-based silica aerogel by ambient pressure drying | Water Glass | [9 empty] | HCl | [8 empty] | 1:1:1 | [7 empty] | 50 | 3 |  |  | 4 |  |  | 1 | 1 | 50 | 1 | 1 | 50 | 4 |  |  | 1 | 1 | 50 | Ambient Pressure Drying | 50 | 0.101 | 1 | Ambient Pressure Drying | 200 | 0.101 | 1 | [18 empty] | Aerogel | Mesoporous | 88.4 | 1.267 | 11.77 | 430.6 | 0.21 |  |  |  |  | 2017 | 42 | 12 |  |  | 4 | 25 | [9 empty] | The Oxalic Acid served as a drying control chemical additive. | The gels were cut into small granules before washing. |  |  |  | Sol-gel | [9 empty] | Oxalic Acid |  |  |  |  | NH4F |  | TMCS |  |  |  |  | MeOH | N-hexane | [7 empty] | H2O |  |  |  |  | MeOH |  |  | TMCS | MeOH | N-hexane |  | N-hexane |  |  |  | N-hexane |  |  |  | Ha-Yoon Nah | Vinayak G. Parale | Hae-Noo-Ree Jung | Kyu-Yeon Lee | Chang-Hyun Lim | Yang Seo Ku | [11 empty] | Hyung-Ho Park |  |  | hhpark@yonsei.ac.kr |  |  | Water Glass | NH4F | [8 empty] | Oxalic Acid | HCl
A- vol. ratio H2O/EtOH= 0.7 | Multiscale structural characterization of methyltriethoxysilane-based silica aerogels | MTES | 0.003 |  |  | EtOH | 0.017 | H2O | [20 empty] | 55 | 48 | [17 empty] | Ambient Pressure Drying | 80 | 0.101 | [23 empty] | Aerogel | Mesoporous |  | 0.753 | 6.1 |  | 0.1347 |  |  |  |  | 2017 | 28 | 3 |  | 960 | [5 empty] | 5 | [10 empty] | Sol-gel | [14 empty] | NH3 | [10 empty] | EtOH | [24 empty] | Xiaoyong He | Ying Zhang | Zaidong Shao | [14 empty] | Xuan Cheng |  |  | xcheng@xmu.edu.cn |  |  | MTES | EtOH | H2O | [7 empty] | NH3
A- vol. ratio H2O/EtOH= 0.8 | Multiscale structural characterization of methyltriethoxysilane-based silica aerogels | MTES | 0.003 |  |  | EtOH |  | H2O | 0.056 | [19 empty] | 55 | 48 | [17 empty] | Ambient Pressure Drying | 80 | 0.101 | [23 empty] | Aerogel | Mesoporous |  | 0.689 | 7.4 |  | 0.1218 |  |  |  |  | 2017 | 28 | 3 |  | 960 | [5 empty] | 5 | [10 empty] | Sol-gel | [14 empty] | NH3 | [10 empty] | EtOH | [24 empty] | Xiaoyong He | Ying Zhang | Zaidong Shao | [14 empty] | Xuan Cheng |  |  | xcheng@xmu.edu.cn |  |  | MTES | EtOH | H2O | [7 empty] | NH3
A- vol. ratio H2O/EtOH= 0.9 | Multiscale structural characterization of methyltriethoxysilane-based silica aerogels | MTES | 0.003 |  |  | EtOH |  | H2O | 0.056 | [19 empty] | 55 | 48 | [17 empty] | Ambient Pressure Drying | 80 | 0.101 | [23 empty] | Aerogel | Mesoporous |  | 0.418 | 6.8 |  | 0.1145 |  |  |  |  | 2017 | 28 | 3 |  | 960 | [5 empty] | 5 | [10 empty] | Sol-gel | [14 empty] | NH3 | [10 empty] | EtOH | [24 empty] | Xiaoyong He | Ying Zhang | Zaidong Shao | [14 empty] | Xuan Cheng |  |  | xcheng@xmu.edu.cn |  |  | MTES | EtOH | H2O | [7 empty] | NH3
A- vol. ratio H2O/EtOH= 0.95 | Multiscale structural characterization of methyltriethoxysilane-based silica aerogels | MTES | 0.003 |  |  | EtOH |  | H2O | 0.056 | [19 empty] | 55 | 48 | [17 empty] | Ambient Pressure Drying | 80 | 0.101 | [23 empty] | Aerogel | Mesoporous and Microporous |  | 0.162 | 3.7 |  | 0.1123 |  |  |  |  | 2017 | 28 | 3 |  | 960 | [5 empty] | 5 | [10 empty] | Sol-gel | [14 empty] | NH3 | [10 empty] | EtOH | [24 empty] | Xiaoyong He | Ying Zhang | Zaidong Shao | [14 empty] | Xuan Cheng |  |  | xcheng@xmu.edu.cn |  |  | MTES | EtOH | H2O | [7 empty] | NH3
A- vol. ratio H2O/EtOH= 0.96 | Multiscale structural characterization of methyltriethoxysilane-based silica aerogels | MTES | 0.003 |  |  | EtOH |  | H2O | 0.056 | [19 empty] | 55 | 48 | [17 empty] | Ambient Pressure Drying | 80 | 0.101 | [23 empty] | Aerogel | Mesoporous and Microporous |  | 0.148 | 3.9 |  | 0.1108 |  |  |  |  | 2017 | 28 | 3 |  | 960 | [5 empty] | 5 | [10 empty] | Sol-gel | [14 empty] | NH3 | [10 empty] | EtOH | [24 empty] | Xiaoyong He | Ying Zhang | Zaidong Shao | [14 empty] | Xuan Cheng |  |  | xcheng@xmu.edu.cn |  |  | MTES | EtOH | H2O | [7 empty] | NH3
A- vol. ratio H2O/EtOH= 0.98 | Multiscale structural characterization of methyltriethoxysilane-based silica aerogels | MTES | 0.003 |  |  | EtOH |  | H2O | 0.056 | [19 empty] | 55 | 48 | [17 empty] | Ambient Pressure Drying | 80 | 0.101 | [23 empty] | Aerogel | Mesoporous and Microporous |  | 0.087 | 2.7 |  | 0.105 |  |  |  |  | 2017 | 28 | 3 |  | 960 | [5 empty] | 5 | [10 empty] | Sol-gel | [14 empty] | NH3 | [10 empty] | EtOH | [24 empty] | Xiaoyong He | Ying Zhang | Zaidong Shao | [14 empty] | Xuan Cheng |  |  | xcheng@xmu.edu.cn |  |  | MTES | EtOH | H2O | [7 empty] | NH3
A- vol. ratio H2O/EtOH= 1.0 | Multiscale structural characterization of methyltriethoxysilane-based silica aerogels | MTES | 0.003 |  |  | EtOH |  | H2O | 0.056 | [19 empty] | 55 | 48 | [17 empty] | Ambient Pressure Drying | 80 | 0.101 | [23 empty] | Aerogel | Mesoporous and Microporous |  | 0.072 | 3.4 |  | 0.0955 |  |  |  |  | 2017 | 28 | 3 |  | 960 | [5 empty] | 5 | [10 empty] | Sol-gel | [14 empty] | NH3 | [10 empty] | EtOH | [24 empty] | Xiaoyong He | Ying Zhang | Zaidong Shao | [14 empty] | Xuan Cheng |  |  | xcheng@xmu.edu.cn |  |  | MTES | EtOH | H2O | [7 empty] | NH3
A- vol. ratio H2O/EtOH= 1.1 | Multiscale structural characterization of methyltriethoxysilane-based silica aerogels | MTES | 0.003 |  |  | EtOH |  | H2O | 0.056 | [19 empty] | 55 | 48 | [17 empty] | Ambient Pressure Drying | 80 | 0.101 | [23 empty] | Aerogel | Mesoporous and Microporous |  | 0.093 | 3.2 |  | 0.0941 |  |  |  |  | 2017 | 28 | 3 |  | 960 | [5 empty] | 5 | [10 empty] | Sol-gel | [14 empty] | NH3 | [10 empty] | EtOH | [24 empty] | Xiaoyong He | Ying Zhang | Zaidong Shao | [14 empty] | Xuan Cheng |  |  | xcheng@xmu.edu.cn |  |  | MTES | EtOH | H2O | [7 empty] | NH3
A- vol. ratio H2O/EtOH= 1.2 | Multiscale structural characterization of methyltriethoxysilane-based silica aerogels | MTES | 0.003 |  |  | EtOH |  | H2O | 0.056 | [19 empty] | 55 | 48 | [17 empty] | Ambient Pressure Drying | 80 | 0.101 | [23 empty] | Aerogel | Mesoporous and Microporous |  | 0.081 | 3.5 |  | 0.0935 |  |  |  |  | 2017 | 28 | 3 |  | 960 | [5 empty] | 5 | [10 empty] | Sol-gel | [14 empty] | NH3 | [10 empty] | EtOH | [24 empty] | Xiaoyong He | Ying Zhang | Zaidong Shao | [14 empty] | Xuan Cheng |  |  | xcheng@xmu.edu.cn |  |  | MTES | EtOH | H2O | [7 empty] | NH3
A- vol. ratio H2O/EtOH= 1.3 | Multiscale structural characterization of methyltriethoxysilane-based silica aerogels | MTES | 0.003 |  |  | EtOH |  | H2O | 0.056 | [19 empty] | 55 | 48 | [17 empty] | Ambient Pressure Drying | 80 | 0.101 | [23 empty] | Aerogel | Mesoporous and Microporous |  | 0.136 | 4 |  | 0.93 |  |  |  |  | 2017 | 28 | 3 |  | 960 | [5 empty] | 5 | [10 empty] | Sol-gel | [14 empty] | NH3 | [10 empty] | EtOH | [24 empty] | Xiaoyong He | Ying Zhang | Zaidong Shao | [14 empty] | Xuan Cheng |  |  | xcheng@xmu.edu.cn |  |  | MTES | EtOH | H2O | [7 empty] | NH3
A- vol. ratio H2O/EtOH= 1.4 | Multiscale structural characterization of methyltriethoxysilane-based silica aerogels | MTES | 0.003 |  |  | EtOH |  | H2O | 0.056 | [19 empty] | 55 | 48 | [17 empty] | Ambient Pressure Drying | 80 | 0.101 | [23 empty] | Aerogel | Mesoporous and Microporous |  | 0.12 | 3.6 |  | 0.0922 |  |  |  |  | 2017 | 28 | 3 |  | 960 | [5 empty] | 5 | [10 empty] | Sol-gel | [14 empty] | NH3 | [10 empty] | EtOH | [24 empty] | Xiaoyong He | Ying Zhang | Zaidong Shao | [14 empty] | Xuan Cheng |  |  | xcheng@xmu.edu.cn |  |  | MTES | EtOH | H2O | [7 empty] | NH3
A- vol. ratio H2O/EtOH= 1.5 | Multiscale structural characterization of methyltriethoxysilane-based silica aerogels | MTES | 0.003 |  |  | EtOH |  | H2O | 0.056 | [19 empty] | 55 | 48 | [17 empty] | Ambient Pressure Drying | 80 | 0.101 | [23 empty] | Aerogel | Mesoporous and Microporous |  | 0.74 | 3.4 |  | 0.0901 |  |  |  |  | 2017 | 28 | 3 |  | 960 | [5 empty] | 5 | [10 empty] | Sol-gel | [14 empty] | NH3 | [10 empty] | EtOH | [24 empty] | Xiaoyong He | Ying Zhang | Zaidong Shao | [14 empty] | Xuan Cheng |  |  | xcheng@xmu.edu.cn |  |  | MTES | EtOH | H2O | [7 empty] | NH3
Silica Aerogel HCl catalyst | Propylene oxide as a new reagent for mixed SiO 2 -based aerogels preparation | TEOS |  |  |  | Isopropanol |  | H2O |  |  |  | HCl | [11 empty] | PO |  |  |  | 1440 | 25 | 24 |  |  | 5 | 1 | [13 empty] | Supercritical Drying | 20 | 15 |  | Supercritical Drying | 50 | 15 | 2.25 | [18 empty] | Aerogel |  |  |  |  | 630 | [5 empty] | 2017 | 33 | 1 |  | 3 | [5 empty] | 5 | [10 empty] | Sol-gel | [30 empty] | Isopropanol | [17 empty] | CO2 |  | A. N. Malkova | N.A. Sipyagina | E.A. Straumal | A.E. Baranchikov | V.K. Ivanov | [12 empty] | S.A. Lermontov |  |  | lermontov52@yandex.ru |  |  | TEOS | Isopropanol | [8 empty] | H2O | HCl | PO
Silica Aerogel HNO3 catalyst | Propylene oxide as a new reagent for mixed SiO 2 -based aerogels preparation | TEOS |  |  |  | Isopropanol |  | H2O |  |  |  | HNO3 | [11 empty] | PO |  |  |  | 2880 | 25 | 24 |  |  | 5 | 1 | [13 empty] | Supercritical Drying | 20 | 15 |  | Supercritical Drying | 50 | 15 | 2.25 | [18 empty] | Aerogel |  |  |  |  | 600 | [5 empty] | 2017 | 33 | 1 |  | 3 | [5 empty] | 5 | [10 empty] | Sol-gel | [30 empty] | Isopropanol | [17 empty] | CO2 |  | A. N. Malkova | N.A. Sipyagina | E.A. Straumal | A.E. Baranchikov | V.K. Ivanov | [12 empty] | S.A. Lermontov |  |  | lermontov52@yandex.ru |  |  | TEOS | Isopropanol | [8 empty] | H2O | HNO3 | PO
Silica-chromium hybrid aerogel | Propylene oxide as a new reagent for mixed SiO 2 -based aerogels preparation | TEOS |  |  |  | Isopropanol |  | H2O |  |  |  | HCl | [11 empty] | PO |  |  |  | 7200 | 25 | 24 |  |  | 5 | 1 | [13 empty] | Supercritical Drying | 20 | 15 |  | Supercritical Drying | 50 | 15 | 2.25 | [18 empty] | Aerogel |  |  |  |  | 620 | [5 empty] | 2017 | 33 | 1 |  | 3 | [5 empty] | 5 | [10 empty] | Sol-gel | [7 empty] | Chromium Trichloride Hexahydrate | [22 empty] | Isopropanol | [17 empty] | CO2 |  | A. N. Malkova | N.A. Sipyagina | E.A. Straumal | A.E. Baranchikov | V.K. Ivanov | [12 empty] | S.A. Lermontov |  |  | lermontov52@yandex.ru |  |  | TEOS | Isopropanol | Chromium Trichloride Hexahydrate | [7 empty] | H2O | HCl | PO
Silica-chromium hybrid aerogel | Propylene oxide as a new reagent for mixed SiO 2 -based aerogels preparation | TEOS |  |  |  | Isopropanol |  | H2O |  |  |  | HCl | [11 empty] | PO |  |  |  | 4320 | 25 | 24 |  |  | 5 | 1 | [13 empty] | Supercritical Drying | 20 | 15 |  | Supercritical Drying | 50 | 15 | 2.25 | [18 empty] | Aerogel |  |  |  |  | 640 | [5 empty] | 2017 | 33 | 1 |  | 3 | [5 empty] | 5 | [10 empty] | Sol-gel | [7 empty] | Chromium Trichloride Nonahydrate | [22 empty] | Isopropanol | [17 empty] | CO2 |  | A. N. Malkova | N.A. Sipyagina | E.A. Straumal | A.E. Baranchikov | V.K. Ivanov | [12 empty] | S.A. Lermontov |  |  | lermontov52@yandex.ru |  |  | TEOS | Isopropanol | Chromium Trichloride Nonahydrate | [7 empty] | H2O | HCl | PO
Silica-ytterbium hybrid aerogel | Propylene oxide as a new reagent for mixed SiO 2 -based aerogels preparation | TEOS |  |  |  | Isopropanol |  | H2O |  |  |  | HCl | [11 empty] | PO |  |  |  | 5760 | 25 | 24 |  |  | 5 | 1 | [13 empty] | Supercritical Drying | 20 | 15 |  | Supercritical Drying | 50 | 15 | 2.25 | [18 empty] | Aerogel |  |  |  |  | 560 | [5 empty] | 2017 | 33 | 1 |  | 3 | [5 empty] | 5 | [10 empty] | Sol-gel | [7 empty] | Ytterbium Trinitrate Pentahydrate | [22 empty] | Isopropanol | [17 empty] | CO2 |  | A. N. Malkova | N.A. Sipyagina | E.A. Straumal | A.E. Baranchikov | V.K. Ivanov | [12 empty] | S.A. Lermontov |  |  | lermontov52@yandex.ru |  |  | TEOS | Isopropanol | H2O | [7 empty] | Ytterbium Trinitrate Pentahydrate | HCl | PO
Silica-ytterbium hybrid aerogel | Propylene oxide as a new reagent for mixed SiO 2 -based aerogels preparation | TEOS |  |  |  | Isopropanol |  | H2O |  |  |  | HCl | [11 empty] | PO |  |  |  | 5760 | 25 | 24 |  |  | 5 | 1 | [13 empty] | Supercritical Drying | 255 | 6.5 | [23 empty] | Aerogel |  |  |  |  | 610 | [5 empty] | 2017 | 33 | 1 |  | 3 | [5 empty] | 5 | [10 empty] | Sol-gel | [7 empty] | Ytterbium Trinitrate Pentahydrate | [22 empty] | Isopropanol | [17 empty] | Isopropanol |  | A. N. Malkova | N.A. Sipyagina | E.A. Straumal | A.E. Baranchikov | V.K. Ivanov | [12 empty] | S.A. Lermontov |  |  | lermontov52@yandex.ru |  |  | TEOS | Isopropanol | H2O | [7 empty] | Ytterbium Trinitrate Pentahydrate | HCl | PO
Silica-ytterbium hybrid aerogel | Propylene oxide as a new reagent for mixed SiO 2 -based aerogels preparation | TEOS |  |  |  | Isopropanol |  | H2O |  |  |  | HCl | [11 empty] | PO |  |  |  | 5760 | 25 | 24 |  |  | 5 | 1 | [13 empty] | Supercritical Drying | 245 | 6.5 | [23 empty] | Aerogel |  |  |  |  | 660 | [5 empty] | 2017 | 33 | 1 |  | 3 | [5 empty] | 5 | [10 empty] | Sol-gel | [7 empty] | Ytterbium Trinitrate Pentahydrate | [22 empty] | MTBE | [17 empty] | MTBE |  | A. N. Malkova | N.A. Sipyagina | E.A. Straumal | A.E. Baranchikov | V.K. Ivanov | [12 empty] | S.A. Lermontov |  |  | lermontov52@yandex.ru |  |  | TEOS | Isopropanol | H2O | [7 empty] | Ytterbium Trinitrate Pentahydrate | HCl | PO
Silica aerogel- EtOH solvent, dried at 210C | Comparative Analysis of the Physicochemical Characteristics of SiO2 Aerogels Prepared by Drying under Subcritical and Supercritical Conditions | TEOS |  |  |  | EtOH |  | H2O |  |  |  | HF | [13 empty] | 25 |  | 1440 |  |  |  |  | 6 | [14 empty] | Subcritical Drying | 210 |  |  | Supercritical Drying |  |  | 1.75 | [18 empty] | Xerogel |  |  | 1.51 |  | 580 |  |  |  | Monolithic |  | 2017 | 47 | 4 |  | 3-5 | [7 empty] | 3-5 | [8 empty] | Sol-gel | [30 empty] | EtOH | [19 empty] | A. N. Malkova | N. A. Sipyagina | Kh. E. Yorov | G. P. Kopitsa | A. E. Baranchikov | V. K. Ivanov | V. Pipich | N. K. Szekely | [9 empty] | S.A. Lermontov |  |  | lermon52@yandex.ru |  |  | TEOS | EtOH | [8 empty] | HF | H2O
Silica aerogel- EtOH solvent, dried at 240C | Comparative Analysis of the Physicochemical Characteristics of SiO2 Aerogels Prepared by Drying under Subcritical and Supercritical Conditions | TEOS |  |  |  | EtOH |  | H2O |  |  |  | HF | [13 empty] | 25 |  | 1440 |  |  |  |  | 6 | [14 empty] | Subcritical Drying | 240 |  |  | Supercritical Drying |  |  | 1.75 | [18 empty] | Xerogel |  |  | 0.85 |  | 460 |  |  |  | Monolithic |  | 2017 | 47 | 4 |  | 3-5 | [7 empty] | 3-5 | [8 empty] | Sol-gel | [30 empty] | EtOH | [19 empty] | A. N. Malkova | N. A. Sipyagina | Kh. E. Yorov | G. P. Kopitsa | A. E. Baranchikov | V. K. Ivanov | V. Pipich | N. K. Szekely | [9 empty] | S.A. Lermontov |  |  | lermon52@yandex.ru |  |  | TEOS | EtOH | [8 empty] | HF | H2O
Silica aerogel- EtOH solvent, dried at 260C | Comparative Analysis of the Physicochemical Characteristics of SiO2 Aerogels Prepared by Drying under Subcritical and Supercritical Conditions | TEOS |  |  |  | EtOH |  | H2O |  |  |  | HF | [13 empty] | 25 |  | 1440 |  |  |  |  | 6 | [14 empty] | Subcritical Drying | 260 |  |  | Supercritical Drying |  |  | 1.75 | [18 empty] | Xerogel |  |  | 0.7 |  | 470 |  |  |  | Monolithic |  | 2017 | 47 | 4 |  | 3-5 | [7 empty] | 3-5 | [8 empty] | Sol-gel | [30 empty] | EtOH | [19 empty] | A. N. Malkova | N. A. Sipyagina | Kh. E. Yorov | G. P. Kopitsa | A. E. Baranchikov | V. K. Ivanov | V. Pipich | N. K. Szekely | [9 empty] | S.A. Lermontov |  |  | lermon52@yandex.ru |  |  | TEOS | EtOH | [8 empty] | HF | H2O
Silica aerogel- HFIP solvent, dried at 160C | Comparative Analysis of the Physicochemical Characteristics of SiO2 Aerogels Prepared by Drying under Subcritical and Supercritical Conditions | TEOS |  |  |  | EtOH |  | H2O |  |  |  | HF | [13 empty] | 25 |  | 1440 |  |  |  |  | 6 | [14 empty] | Subcritical Drying | 160 |  |  | Supercritical Drying |  |  | 1.75 | [18 empty] | Xerogel |  |  | 1.67 |  | 730 |  |  |  | Monolithic |  | 2017 | 47 | 4 |  | 3-5 | [7 empty] | 3-5 | [8 empty] | Sol-gel | [30 empty] | EtOH | [19 empty] | A. N. Malkova | N. A. Sipyagina | Kh. E. Yorov | G. P. Kopitsa | A. E. Baranchikov | V. K. Ivanov | V. Pipich | N. K. Szekely | [9 empty] | S.A. Lermontov |  |  | lermon52@yandex.ru |  |  | TEOS | EtOH | [8 empty] | HF | H2O
Silica aerogel- HFIP solvent, dried at 190C | Comparative Analysis of the Physicochemical Characteristics of SiO2 Aerogels Prepared by Drying under Subcritical and Supercritical Conditions | TEOS |  |  |  | EtOH |  | H2O |  |  |  | HF | [13 empty] | 25 |  | 1440 |  |  |  |  | 6 | [14 empty] | Subcritical Drying | 190 |  |  | Supercritical Drying |  |  | 1.75 | [18 empty] | Xerogel |  |  | 1.47 |  | 690 |  |  |  | Monolithic |  | 2017 | 47 | 4 |  | 3-5 | [7 empty] | 3-5 | [8 empty] | Sol-gel | [30 empty] | EtOH | [19 empty] | A. N. Malkova | N. A. Sipyagina | Kh. E. Yorov | G. P. Kopitsa | A. E. Baranchikov | V. K. Ivanov | V. Pipich | N. K. Szekely | [9 empty] | S.A. Lermontov |  |  | lermon52@yandex.ru |  |  | TEOS | EtOH | [8 empty] | HF | H2O
Silica aerogel- HFIP solvent, dried at 220C | Comparative Analysis of the Physicochemical Characteristics of SiO2 Aerogels Prepared by Drying under Subcritical and Supercritical Conditions | TEOS |  |  |  | EtOH |  | H2O |  |  |  | HF | [13 empty] | 25 |  | 1440 |  |  |  |  | 6 | [14 empty] | Subcritical Drying | 220 |  |  | Supercritical Drying |  |  | 1.75 | [18 empty] | Xerogel |  |  | 1.31 |  | 720 |  |  |  | Monolithic |  | 2017 | 47 | 4 |  | 3-5 | [7 empty] | 3-5 | [8 empty] | Sol-gel | [30 empty] | EtOH | [19 empty] | A. N. Malkova | N. A. Sipyagina | Kh. E. Yorov | G. P. Kopitsa | A. E. Baranchikov | V. K. Ivanov | V. Pipich | N. K. Szekely | [9 empty] | S.A. Lermontov |  |  | lermon52@yandex.ru |  |  | TEOS | EtOH | [8 empty] | HF | H2O
Water Glass & Nitric Acid Gel air dried | The effect of process variables on the properties of nanoporous silica aerogels: an approach to prepare silica aerogels from biosilica | Water Glass |  |  |  | HNO3 | [22 empty] | 25 | 18 | 70 | 4 | 3 |  |  |  | 1 | 25 | 2 | 1 | [7 empty] | Air Drying | 50 |  | 6 | Air Drying | 60 |  | 6 |  | Air Drying | 70 | 6 | [14 empty] | Xerogel | Nanoporous | 87 | 0.923 |  | 287.7 | 0.29 |  |  |  | 11.19 | 2017 | 27 | 11 |  |  |  |  | 7 | [8 empty] | The Water Glass precursor was obtained from pretreated NaOH and Rice Husk Ash. |  |  |  |  | Sol-gel | [25 empty] | TEOS | EtOH | TEOS | EtOH |  | N-heptane | [7 empty] | N-heptane | [11 empty] | Tulay Merve Temel | Burcu Karakuzu Ikizler | Pinar Terzioglu | Yeliz Basaran Elalmis | [13 empty] | Sevil Yucel |  |  | yuce.sevil@gmail.com |  |  | Water Glass | HNO3
Water Glass & Nitric Acid Gel freeze dried | The effect of process variables on the properties of nanoporous silica aerogels: an approach to prepare silica aerogels from biosilica | Water Glass |  |  |  | HNO3 | [22 empty] | 25 | 18 | 70 | 4 | 3 |  |  |  | 1 | 25 | 2 | 1 | [7 empty] | Freeze Drying | -52 |  | 24 | [22 empty] | Aerogel | Nanoporous | 86 | 0.345 |  | 213.1 | 0.3 |  |  |  | 8.11 | 2017 | 27 | 11 |  |  |  |  | 7 | [8 empty] | The Water Glass precursor was obtained from pretreated NaOH and Rice Husk Ash. |  |  |  |  | Sol-gel | [25 empty] | TEOS | EtOH | TEOS | EtOH |  | N-heptane | [7 empty] | N-heptane | [11 empty] | Tulay Merve Temel | Burcu Karakuzu Ikizler | Pinar Terzioglu | Yeliz Basaran Elalmis | [13 empty] | Sevil Yucel |  |  | yuce.sevil@gmail.com |  |  | Water Glass | HNO3
Water Glass & Nitric Acid Gel oven dried | The effect of process variables on the properties of nanoporous silica aerogels: an approach to prepare silica aerogels from biosilica | Water Glass |  |  |  | HNO3 | [22 empty] | 25 | 18 | 70 | 4 | 3 |  |  |  | 1 | 25 | 2 | 1 | [7 empty] | Oven Drying | 50 |  | 6 | Oven Drying | 60 |  | 6 |  | Oven Drying | 70 | 6 | [14 empty] | Xerogel | Nanoporous | 91 | 0.333 |  | 234 | 0.18 |  |  |  | 7.33 | 2017 | 27 | 11 |  |  |  |  | 7 | [8 empty] | The Water Glass precursor was obtained from pretreated NaOH and Rice Husk Ash. |  |  |  |  | Sol-gel | [25 empty] | TEOS | EtOH | TEOS | EtOH |  | N-heptane | [7 empty] | N-heptane | [11 empty] | Tulay Merve Temel | Burcu Karakuzu Ikizler | Pinar Terzioglu | Yeliz Basaran Elalmis | [13 empty] | Sevil Yucel |  |  | yuce.sevil@gmail.com |  |  | Water Glass | HNO3
Water Glass & Nitric Acid Gel vacuum oven dried | The effect of process variables on the properties of nanoporous silica aerogels: an approach to prepare silica aerogels from biosilica | Water Glass |  |  |  | HNO3 | [22 empty] | 25 | 18 | 70 | 4 | 3 |  |  |  | 1 | 25 | 2 | 1 | [7 empty] | Vacuum Drying | 40 |  | 6 | Vacuum Drying | 50 |  | 6 |  | Vacuum Drying | 60 | 6 | [14 empty] | Xerogel | Nanoporous | 80 | 0.881 |  | 285.4 | 0.43 |  |  |  | 7.79 | 2017 | 27 | 11 |  |  |  |  | 7 | [8 empty] | The Water Glass precursor was obtained from pretreated NaOH and Rice Husk Ash. |  |  |  |  | Sol-gel | [25 empty] | TEOS | EtOH | TEOS | EtOH |  | N-heptane | [7 empty] | N-heptane | [11 empty] | Tulay Merve Temel | Burcu Karakuzu Ikizler | Pinar Terzioglu | Yeliz Basaran Elalmis | [13 empty] | Sevil Yucel |  |  | yuce.sevil@gmail.com |  |  | Water Glass | HNO3
Water Glass & Nitric Acid Gel oven dried without TEOS | The effect of process variables on the properties of nanoporous silica aerogels: an approach to prepare silica aerogels from biosilica | Water Glass |  |  |  | HNO3 | [22 empty] | 25 | 18 |  |  | 3 |  |  | 1 | 1 | 25 | [9 empty] | Oven Drying | 50 |  | 6 | Oven Drying | 60 |  | 6 |  | Oven Drying | 70 | 6 | [14 empty] | Xerogel | Nanoporous | 82 | 0.418 |  | 140.7 | 0.38 |  |  |  | 12.05 | 2017 | 27 | 11 |  |  |  |  | 7 | [8 empty] | The Water Glass precursor was obtained from pretreated NaOH and Rice Husk Ash. |  |  |  |  | Sol-gel | [30 empty] | H2O |  |  |  |  | EtOH | [14 empty] | Tulay Merve Temel | Burcu Karakuzu Ikizler | Pinar Terzioglu | Yeliz Basaran Elalmis | [13 empty] | Sevil Yucel |  |  | yuce.sevil@gmail.com |  |  | Water Glass | HNO3
Water Glass & Nitric Acid Gel air dried without TEOS | The effect of process variables on the properties of nanoporous silica aerogels: an approach to prepare silica aerogels from biosilica | Water Glass |  |  |  | HNO3 | [22 empty] | 25 | 18 |  |  | 3 |  |  | 1 | 1 | 25 | [9 empty] | Air Drying | 50 |  | 6 | Air Drying | 60 |  | 6 |  | Air Drying | 70 | 6 | [14 empty] | Xerogel | Nanoporous | 68 | 0.524 |  | 247.8 | 0.71 |  |  |  | 5.38 | 2017 | 27 | 11 |  |  |  |  | 7 | [8 empty] | The Water Glass precursor was obtained from pretreated NaOH and Rice Husk Ash. |  |  |  |  | Sol-gel | [30 empty] | H2O |  |  |  |  | EtOH | [14 empty] | Tulay Merve Temel | Burcu Karakuzu Ikizler | Pinar Terzioglu | Yeliz Basaran Elalmis | [13 empty] | Sevil Yucel |  |  | yuce.sevil@gmail.com |  |  | Water Glass | HNO3
Water Glass & Acetic Acid Gel air dried | The effect of process variables on the properties of nanoporous silica aerogels: an approach to prepare silica aerogels from biosilica | Water Glass |  |  |  | Acetic Acid | [22 empty] | 25 | 18 | 70 | 4 | 3 |  |  |  | 1 | 25 | 2 | 1 | [7 empty] | Air Drying | 50 |  | 6 | Air Drying | 60 |  | 6 |  | Air Drying | 70 | 6 | [14 empty] | Xerogel | Nanoporous | 83 | 1.022 |  | 294.4 | 0.37 |  |  |  | 10.7 | 2017 | 27 | 11 |  |  |  |  | 7 | [8 empty] | The Water Glass precursor was obtained from pretreated NaOH and Rice Husk Ash. |  |  |  |  | Sol-gel | [25 empty] | TEOS | EtOH | TEOS | EtOH |  | N-heptane | [7 empty] | N-heptane | [11 empty] | Tulay Merve Temel | Burcu Karakuzu Ikizler | Pinar Terzioglu | Yeliz Basaran Elalmis | [13 empty] | Sevil Yucel |  |  | yuce.sevil@gmail.com |  |  | Water Glass | Acetic Acid
Water Glass & Hydrochloric Acid Gel air dried | The effect of process variables on the properties of nanoporous silica aerogels: an approach to prepare silica aerogels from biosilica | Water Glass |  |  |  | HCl | [22 empty] | 25 | 18 | 70 | 4 | 3 |  |  |  | 1 | 25 | 2 | 1 | [7 empty] | Air Drying | 50 |  | 6 | Air Drying | 60 |  | 6 |  | Air Drying | 70 | 6 | [14 empty] | Xerogel | Nanoporous | 83 | 0.998 |  | 268 | 0.38 |  |  |  | 11.79 | 2017 | 27 | 11 |  |  |  |  | 7 | [8 empty] | The Water Glass precursor was obtained from pretreated NaOH and Rice Husk Ash. |  |  |  |  | Sol-gel | [25 empty] | TEOS | EtOH | TEOS | EtOH |  | N-heptane | [7 empty] | N-heptane | [11 empty] | Tulay Merve Temel | Burcu Karakuzu Ikizler | Pinar Terzioglu | Yeliz Basaran Elalmis | [13 empty] | Sevil Yucel |  |  | yuce.sevil@gmail.com |  |  | Water Glass | HCl
Water Glass & Oxalic Acid Gel air dried | The effect of process variables on the properties of nanoporous silica aerogels: an approach to prepare silica aerogels from biosilica | Water Glass |  |  |  | Oxalic Acid | [22 empty] | 25 | 18 | 70 | 4 | 3 |  |  |  | 1 | 25 | 2 | 1 | [7 empty] | Air Drying | 50 |  | 6 | Air Drying | 60 |  | 6 |  | Air Drying | 70 | 6 | [14 empty] | Xerogel | Nanoporous | 90 | 1.048 |  | 322.5 | 0.21 |  |  |  | 10.85 | 2017 | 27 | 11 |  |  |  |  | 7 | [8 empty] | The Water Glass precursor was obtained from pretreated NaOH and Rice Husk Ash. |  |  |  |  | Sol-gel | [25 empty] | TEOS | EtOH | TEOS | EtOH |  | N-heptane | [7 empty] | N-heptane | [11 empty] | Tulay Merve Temel | Burcu Karakuzu Ikizler | Pinar Terzioglu | Yeliz Basaran Elalmis | [13 empty] | Sevil Yucel |  |  | yuce.sevil@gmail.com |  |  | Water Glass | Oxalic Acid
Water Glass & Sulfuric Acid Gel air dried | The effect of process variables on the properties of nanoporous silica aerogels: an approach to prepare silica aerogels from biosilica | Water Glass |  |  |  | H2SO4 | [22 empty] | 25 | 18 | 70 | 4 | 3 |  |  |  | 1 | 25 | 2 | 1 | [7 empty] | Air Drying | 50 |  | 6 | Air Drying | 60 |  | 6 |  | Air Drying | 70 | 6 | [14 empty] | Xerogel | Nanoporous | 82 | 1.044 |  | 294.9 | 0.39 |  |  |  | 10.33 | 2017 | 27 | 11 |  |  |  |  | 7 | [8 empty] | The Water Glass precursor was obtained from pretreated NaOH and Rice Husk Ash. |  |  |  |  | Sol-gel | [25 empty] | TEOS | EtOH | TEOS | EtOH |  | N-heptane | [7 empty] | N-heptane | [11 empty] | Tulay Merve Temel | Burcu Karakuzu Ikizler | Pinar Terzioglu | Yeliz Basaran Elalmis | [13 empty] | Sevil Yucel |  |  | yuce.sevil@gmail.com |  |  | Water Glass | H2SO4
Silica Aerogel TEOS:H2O:EtOH mol. Ratio 1:3:4 | The relationship between the silica wet-gels relative optical transmittance at 500 nm and structural features of silica aerogels | TEOS |  |  |  | H2O |  | EtOH |  |  |  | HCl | 0.1 |  | 0.05 | [14 empty] | 24 |  |  | 1 | 5 | [13 empty] | Supercritical Drying | 45 | 10 | [23 empty] | Aerogel |  |  | 1.36 | 6.91 | 787.63 | [5 empty] | 2017 | 32 | 3 |  | 15 | [5 empty] | 120 |  |  |  | 5.5-6 |  | NH4OH was added after the two sols were mixed & stirred for 2h |  |  |  |  | Sol-gel | [14 empty] | NH4OH | [15 empty] | EtOH | [17 empty] | CO2 |  | Yiyi Deng | Mingfeng Zhong | Chenyang Zhang | Wangwang Liu | Na Li | [12 empty] | Zhijie Zhang |  |  | imzhang@scut.edu.cn |  |  | TEOS | H2O | EtOH | [7 empty] | HCl
Silica Aerogel TEOS:H2O:EtOH mol. Ratio 1:3:5 | The relationship between the silica wet-gels relative optical transmittance at 500 nm and structural features of silica aerogels | TEOS |  |  |  | H2O |  | EtOH |  |  |  | HCl | 0.1 |  | 0.05 | [14 empty] | 24 |  |  | 1 | 5 | [13 empty] | Supercritical Drying | 45 | 10 | [23 empty] | Aerogel |  |  | 1.12 | 6.07 | 736.23 | [5 empty] | 2017 | 32 | 3 |  | 15 | [5 empty] | 120 |  |  |  | 5.5-6 |  | NH4OH was added after the two sols were mixed & stirred for 2h |  |  |  |  | Sol-gel | [14 empty] | NH4OH | [15 empty] | EtOH | [17 empty] | CO2 |  | Yiyi Deng | Mingfeng Zhong | Chenyang Zhang | Wangwang Liu | Na Li | [12 empty] | Zhijie Zhang |  |  | imzhang@scut.edu.cn |  |  | TEOS | H2O | EtOH | [7 empty] | HCl
Silica Aerogel TEOS:H2O:EtOH mol. Ratio 1:3:6 | The relationship between the silica wet-gels relative optical transmittance at 500 nm and structural features of silica aerogels | TEOS |  |  |  | H2O |  | EtOH |  |  |  | HCl | 0.1 |  | 0.05 | [14 empty] | 24 |  |  | 1 | 5 | [13 empty] | Supercritical Drying | 45 | 10 | [23 empty] | Aerogel |  |  | 1.96 | 8.07 | 973.38 | [5 empty] | 2017 | 32 | 3 |  | 15 | [5 empty] | 120 |  |  |  | 5.5-6 |  | NH4OH was added after the two sols were mixed & stirred for 2h |  |  |  |  | Sol-gel | [14 empty] | NH4OH | [15 empty] | EtOH | [17 empty] | CO2 |  | Yiyi Deng | Mingfeng Zhong | Chenyang Zhang | Wangwang Liu | Na Li | [12 empty] | Zhijie Zhang |  |  | imzhang@scut.edu.cn |  |  | TEOS | H2O | EtOH | [7 empty] | HCl
Silica Aerogel TEOS:H2O:EtOH mol. Ratio 1:3:7 | The relationship between the silica wet-gels relative optical transmittance at 500 nm and structural features of silica aerogels | TEOS |  |  |  | H2O |  | EtOH |  |  |  | HCl | 0.1 |  | 0.05 | [14 empty] | 24 |  |  | 1 | 5 | [13 empty] | Supercritical Drying | 45 | 10 | [23 empty] | Aerogel |  |  | 1.21 | 6.44 | 749.5 | [5 empty] | 2017 | 32 | 3 |  | 15 | [5 empty] | 120 |  |  |  | 5.5-6 |  | NH4OH was added after the two sols were mixed & stirred for 2h |  |  |  |  | Sol-gel | [14 empty] | NH4OH | [15 empty] | EtOH | [17 empty] | CO2 |  | Yiyi Deng | Mingfeng Zhong | Chenyang Zhang | Wangwang Liu | Na Li | [12 empty] | Zhijie Zhang |  |  | imzhang@scut.edu.cn |  |  | TEOS | H2O | EtOH | [7 empty] | HCl
Silica Aerogel TEOS:H2O:EtOH mol. Ratio 1:3:8 | The relationship between the silica wet-gels relative optical transmittance at 500 nm and structural features of silica aerogels | TEOS |  |  |  | H2O |  | EtOH |  |  |  | HCl | 0.1 |  | 0.05 | [14 empty] | 24 |  |  | 1 | 5 | [13 empty] | Supercritical Drying | 45 | 10 | [23 empty] | Aerogel |  |  | 1.04 | 5.57 | 748.39 | [5 empty] | 2017 | 32 | 3 |  | 15 | [5 empty] | 120 |  |  |  | 5.5-6 |  | NH4OH was added after the two sols were mixed & stirred for 2h |  |  |  |  | Sol-gel | [14 empty] | NH4OH | [15 empty] | EtOH | [17 empty] | CO2 |  | Yiyi Deng | Mingfeng Zhong | Chenyang Zhang | Wangwang Liu | Na Li | [12 empty] | Zhijie Zhang |  |  | imzhang@scut.edu.cn |  |  | TEOS | H2O | EtOH | [7 empty] | HCl
Silica Aerogel TEOS:H2O:EtOH mol. Ratio 1:3:9 | The relationship between the silica wet-gels relative optical transmittance at 500 nm and structural features of silica aerogels | TEOS |  |  |  | H2O |  | EtOH |  |  |  | HCl | 0.1 |  | 0.05 | [14 empty] | 24 |  |  | 1 | 5 | [13 empty] | Supercritical Drying | 45 | 10 | [23 empty] | Aerogel |  |  | 1.22 | 6.88 | 708.87 | [5 empty] | 2017 | 32 | 3 |  | 15 | [5 empty] | 120 |  |  |  | 5.5-6 |  | NH4OH was added after the two sols were mixed & stirred for 2h |  |  |  |  | Sol-gel | [14 empty] | NH4OH | [15 empty] | EtOH | [17 empty] | CO2 |  | Yiyi Deng | Mingfeng Zhong | Chenyang Zhang | Wangwang Liu | Na Li | [12 empty] | Zhijie Zhang |  |  | imzhang@scut.edu.cn |  |  | TEOS | H2O | EtOH | [7 empty] | HCl
Silica Aerogel TEOS:H2O:EtOH mol. Ratio 1:2.5:6 | The relationship between the silica wet-gels relative optical transmittance at 500 nm and structural features of silica aerogels | TEOS |  |  |  | H2O |  | EtOH |  |  |  | HCl | 0.1 |  | 0.05 | [14 empty] | 24 |  |  | 1 | 5 | [13 empty] | Supercritical Drying | 45 | 10 | [23 empty] | Aerogel |  |  | 1.85 | 8.98 | 822.14 | [5 empty] | 2017 | 32 | 3 |  | 15 | [5 empty] | 120 |  |  |  | 5.5-6 |  | NH4OH was added after the two sols were mixed & stirred for 2h |  |  |  |  | Sol-gel | [14 empty] | NH4OH | [15 empty] | EtOH | [17 empty] | CO2 |  | Yiyi Deng | Mingfeng Zhong | Chenyang Zhang | Wangwang Liu | Na Li | [12 empty] | Zhijie Zhang |  |  | imzhang@scut.edu.cn |  |  | TEOS | H2O | EtOH | [7 empty] | HCl
Silica Aerogel TEOS:H2O:EtOH mol. Ratio 1:4.5:6 | The relationship between the silica wet-gels relative optical transmittance at 500 nm and structural features of silica aerogels | TEOS |  |  |  | H2O |  | EtOH |  |  |  | HCl | 0.1 |  | 0.05 | [14 empty] | 24 |  |  | 1 | 5 | [13 empty] | Supercritical Drying | 45 | 10 | [23 empty] | Aerogel |  |  | 1.231 | 6.87 | 872.89 | [5 empty] | 2017 | 32 | 3 |  | 15 | [5 empty] | 120 |  |  |  | 5.5-6 |  | NH4OH was added after the two sols were mixed & stirred for 2h |  |  |  |  | Sol-gel | [14 empty] | NH4OH | [15 empty] | EtOH | [17 empty] | CO2 |  | Yiyi Deng | Mingfeng Zhong | Chenyang Zhang | Wangwang Liu | Na Li | [12 empty] | Zhijie Zhang |  |  | imzhang@scut.edu.cn |  |  | TEOS | H2O | EtOH | [7 empty] | HCl
Silica Aerogel TEOS:H2O:EtOH mol. Ratio 1:5:6 | The relationship between the silica wet-gels relative optical transmittance at 500 nm and structural features of silica aerogels | TEOS |  |  |  | H2O |  | EtOH |  |  |  | HCl | 0.1 |  | 0.05 | [14 empty] | 24 |  |  | 1 | 5 | [13 empty] | Supercritical Drying | 45 | 10 | [23 empty] | Aerogel |  |  | 2.02 | 9.38 | 860.64 | [5 empty] | 2017 | 32 | 3 |  | 15 | [5 empty] | 120 |  |  |  | 5.5-6 |  | NH4OH was added after the two sols were mixed & stirred for 2h |  |  |  |  | Sol-gel | [14 empty] | NH4OH | [15 empty] | EtOH | [17 empty] | CO2 |  | Yiyi Deng | Mingfeng Zhong | Chenyang Zhang | Wangwang Liu | Na Li | [12 empty] | Zhijie Zhang |  |  | imzhang@scut.edu.cn |  |  | TEOS | H2O | EtOH | [7 empty] | HCl
R1- pure silica | Synthesis and characterization of silica aerogel-based nanocomposites with carbon fibers and carbon nanotubes in hybrid system | TEOS |  |  |  | EtOH | [5 empty] | HCl | 0.1 |  | 1.5 | [5 empty] | 1:10 | [8 empty] | 168 |  |  | 1 | 2 | 50 | [12 empty] | Air Drying | [25 empty] | Xerogel | Mesoporous |  | 1.744 | 10.9 | 640.4 | 0.194 |  |  | Granule |  | 2017 | 28 | 16 | [7 empty] | 15 | [10 empty] | Sol-gel | [14 empty] | NH4OH |  | TMCS |  |  |  |  | N-hexane |  |  |  | EtOH |  |  |  |  | TMCS | N-hexane | [18 empty] | Agnieszka Slosarczyk | [9 empty] | agnieszka.slosarczyk@put.poznan.pl | [6 empty] | Agnieszka Slosarczyk |  |  | agnieszka.slosarczyk@put.poznan.pl |  |  | TEOS | EtOH | HCl | [7 empty] | NH4OH
R2- Silica composite with 15 vol. % Carbon Fiber | Synthesis and characterization of silica aerogel-based nanocomposites with carbon fibers and carbon nanotubes in hybrid system | TEOS |  |  |  | EtOH | [5 empty] | HCl | 0.1 |  | 1.5 | [5 empty] | 1:10 | [8 empty] | 168 |  |  | 1 | 2 | 50 | [12 empty] | Air Drying | [25 empty] | Xerogel | Mesoporous |  | 1.436 | 11.4 | 502.9 | 0.156 |  |  | Monolithic |  | 2017 | 28 | 16 | [7 empty] | 15 | [10 empty] | Sol-gel | [9 empty] | Carbon Fiber |  |  |  |  | NH4OH |  | TMCS |  |  |  |  | N-hexane |  |  |  | EtOH |  |  |  |  | TMCS | N-hexane | [18 empty] | Agnieszka Slosarczyk | [9 empty] | agnieszka.slosarczyk@put.poznan.pl | [6 empty] | Agnieszka Slosarczyk |  |  | agnieszka.slosarczyk@put.poznan.pl |  |  | TEOS | EtOH | HCl | [7 empty] | NH4OH | Carbon Fiber
R3- Silica composite with 10 vol. % Carbon Fiber | Synthesis and characterization of silica aerogel-based nanocomposites with carbon fibers and carbon nanotubes in hybrid system | TEOS |  |  |  | EtOH | [5 empty] | HCl | 0.1 |  | 1.5 | [5 empty] | 1:10 | [8 empty] | 168 |  |  | 1 | 2 | 50 | [12 empty] | Air Drying | [25 empty] | Xerogel | Mesoporous |  | 1.476 | 10.7 | 550 | 0.164 |  |  | Monolithic |  | 2017 | 28 | 16 | [7 empty] | 15 | [10 empty] | Sol-gel | [9 empty] | Carbon Fiber |  |  |  |  | NH4OH |  | TMCS |  |  |  |  | N-hexane |  |  |  | EtOH |  |  |  |  | TMCS | N-hexane | [18 empty] | Agnieszka Slosarczyk | [9 empty] | agnieszka.slosarczyk@put.poznan.pl | [6 empty] | Agnieszka Slosarczyk |  |  | agnieszka.slosarczyk@put.poznan.pl |  |  | TEOS | EtOH | HCl | [7 empty] | NH4OH | Carbon Fiber
R4- Silica composite with 15 vol. % Carbon Fiber and Carbon Nanotubes | Synthesis and characterization of silica aerogel-based nanocomposites with carbon fibers and carbon nanotubes in hybrid system | TEOS |  |  |  | EtOH | [5 empty] | HCl | 0.1 |  | 1.5 | [5 empty] | 1:10 | [8 empty] | 168 |  |  | 1 | 2 | 50 | [12 empty] | Air Drying | [25 empty] | Xerogel | Mesoporous |  | 1.438 | 10.6 | 537.9 | 0.153 |  |  | Monolithic |  | 2017 | 28 | 16 | [7 empty] | 15 | [10 empty] | Sol-gel | [9 empty] | Carbon Fiber | CNT |  |  |  | NH4OH |  | TMCS |  |  |  |  | N-hexane |  |  |  | EtOH |  |  |  |  | TMCS | N-hexane | [18 empty] | Agnieszka Slosarczyk | [9 empty] | agnieszka.slosarczyk@put.poznan.pl | [6 empty] | Agnieszka Slosarczyk |  |  | agnieszka.slosarczyk@put.poznan.pl |  |  | TEOS | EtOH | HCl | [7 empty] | NH4OH | Carbon Fiber | CNT
R5- Silica composite with 10 vol. % Carbon Fiber and Carbon Nanotubes | Synthesis and characterization of silica aerogel-based nanocomposites with carbon fibers and carbon nanotubes in hybrid system | TEOS |  |  |  | EtOH | [5 empty] | HCl | 0.1 |  | 1.5 | [5 empty] | 1:10 | [8 empty] | 168 |  |  | 1 | 2 | 50 | [12 empty] | Air Drying | [25 empty] | Xerogel | Mesoporous |  | 1.512 | 10.8 | 558.1 | 0.158 |  |  | Monolithic |  | 2017 | 28 | 16 | [7 empty] | 15 | [10 empty] | Sol-gel | [9 empty] | Carbon Fiber | CNT |  |  |  | NH4OH |  | TMCS |  |  |  |  | N-hexane |  |  |  | EtOH |  |  |  |  | TMCS | N-hexane | [18 empty] | Agnieszka Slosarczyk | [9 empty] | agnieszka.slosarczyk@put.poznan.pl | [6 empty] | Agnieszka Slosarczyk |  |  | agnieszka.slosarczyk@put.poznan.pl |  |  | TEOS | EtOH | HCl | [7 empty] | NH4OH | Carbon Fiber | CNT
R6- Silica composite with 15 vol. % Carbon Nanofibers | Synthesis and characterization of silica aerogel-based nanocomposites with carbon fibers and carbon nanotubes in hybrid system | TEOS |  |  |  | EtOH | [5 empty] | HCl | 0.1 |  | 1.5 | [5 empty] | 1:10 | [8 empty] | 168 |  |  | 1 | 2 | 50 | [12 empty] | Air Drying | [25 empty] | Xerogel | Mesoporous |  | 1.406 | 9.9 | 566.2 | 0.212 |  |  | Granule |  | 2017 | 28 | 16 | [7 empty] | 15 | [10 empty] | Sol-gel | [9 empty] | Carbon Nanofiber |  |  |  |  | NH4OH |  | TMCS |  |  |  |  | N-hexane |  |  |  | EtOH |  |  |  |  | TMCS | N-hexane | [18 empty] | Agnieszka Slosarczyk | [9 empty] | agnieszka.slosarczyk@put.poznan.pl | [6 empty] | Agnieszka Slosarczyk |  |  | agnieszka.slosarczyk@put.poznan.pl |  |  | TEOS | EtOH | HCl | [7 empty] | NH4OH | Carbon Nanofiber
R7- Silica composite with 10 vol. % Carbon Nanofibers | Synthesis and characterization of silica aerogel-based nanocomposites with carbon fibers and carbon nanotubes in hybrid system | TEOS |  |  |  | EtOH | [5 empty] | HCl | 0.1 |  | 1.5 | [5 empty] | 1:10 | [8 empty] | 168 |  |  | 1 | 2 | 50 | [12 empty] | Air Drying | [25 empty] | Xerogel | Mesoporous |  | 1.511 | 10.3 | 589.8 | 0.195 |  |  | Granule |  | 2017 | 28 | 16 | [7 empty] | 15 | [10 empty] | Sol-gel | [9 empty] | Carbon Nanofiber |  |  |  |  | NH4OH |  | TMCS |  |  |  |  | N-hexane |  |  |  | EtOH |  |  |  |  | TMCS | N-hexane | [18 empty] | Agnieszka Slosarczyk | [9 empty] | agnieszka.slosarczyk@put.poznan.pl | [6 empty] | Agnieszka Slosarczyk |  |  | agnieszka.slosarczyk@put.poznan.pl |  |  | TEOS | EtOH | HCl | [7 empty] | NH4OH | Carbon Nanofiber
Pure Silica Aerogel | Improvement of thermal insulation performance of silica aerogels by Al2O3 powders doping | TEOS |  |  |  | EtOH |  | H2O |  |  |  | Oxalic Acid | [20 empty] | 4 | 2 | [13 empty] | Supercritical Drying | 263 | 8.9 | 1.833333 | [22 empty] | Aerogel | Mesoporous | 96.63 | 4.25 |  | 837.4 | 0.074 |  | 0.009 |  | 12.3 | 2017 | 60 | 11 | [18 empty] | Sol-gel | [14 empty] | NH3 | [15 empty] | EtOH | [17 empty] | EtOH |  | Ivan V. Kozhevnikov | Evgeny Yu. Gerasirnov | Audrey S. Andreev | Olga B. Lapina | Oleg N. Martyanov, | [12 empty] | Anton S. Shalygin |  |  | shas@catalysis.ru |  |  | TEOS | EtOH | H2O | Oxalic Acid | [6 empty] | NH3
Si/Al-0.20 | Improvement of thermal insulation performance of silica aerogels by Al2O3 powders doping | TEOS |  |  |  | EtOH |  | H2O |  |  |  | Oxalic Acid | [20 empty] | 4 | 2 | [13 empty] | Supercritical Drying | 263 | 8.9 | 1.833333 | [22 empty] | Aerogel | Mesoporous | 95.79 | 3.59 |  | 705.7 | 0.104 |  | 0.00741 |  | 13.7 | 2017 | 60 | 11 | [8 empty] | 24 |  |  |  |  | NH3 was added at the end of the 24h of hydrolysis. |  |  |  |  | Sol-gel | [9 empty] | Al2O3 |  |  |  |  | NH3 | [15 empty] | EtOH | [17 empty] | EtOH |  | Ivan V. Kozhevnikov | Evgeny Yu. Gerasirnov | Audrey S. Andreev | Olga B. Lapina | Oleg N. Martyanov, | [12 empty] | Anton S. Shalygin |  |  | shas@catalysis.ru |  |  | TEOS | EtOH | H2O | Oxalic Acid | [6 empty] | Al2O3
Si/Al-0.50 | Improvement of thermal insulation performance of silica aerogels by Al2O3 powders doping | TEOS |  |  |  | EtOH |  | H2O |  |  |  | Oxalic Acid | [20 empty] | 4 | 2 | [13 empty] | Supercritical Drying | 263 | 8.9 | 1.833333 | [22 empty] | Aerogel | Mesoporous | 95.42 | 3.32 |  | 511.4 | 0.126 |  | 0.00779 |  | 16.4 | 2017 | 60 | 11 | [8 empty] | 24 |  |  |  |  | NH3 was added at the end of the 24h of hydrolysis. |  |  |  |  | Sol-gel | [9 empty] | Al2O3 |  |  |  |  | NH3 | [15 empty] | EtOH | [17 empty] | EtOH |  | Ivan V. Kozhevnikov | Evgeny Yu. Gerasirnov | Audrey S. Andreev | Olga B. Lapina | Oleg N. Martyanov, | [12 empty] | Anton S. Shalygin |  |  | shas@catalysis.ru |  |  | TEOS | EtOH | H2O | Oxalic Acid | [6 empty] | Al2O3
Si/Al-0.75 | Improvement of thermal insulation performance of silica aerogels by Al2O3 powders doping | TEOS |  |  |  | EtOH |  | H2O |  |  |  | Oxalic Acid | [20 empty] | 4 | 2 | [13 empty] | Supercritical Drying | 263 | 8.9 | 1.833333 | [22 empty] | Aerogel | Mesoporous | 92.4 | 2.3 |  | 435.1 | 0.222 |  | 0.00811 |  | 20.2 | 2017 | 60 | 11 | [8 empty] | 24 |  |  |  |  | NH3 was added at the end of the 24h of hydrolysis. |  |  |  |  | Sol-gel | [9 empty] | Al2O3 |  |  |  |  | NH3 | [15 empty] | EtOH | [17 empty] | EtOH |  | Ivan V. Kozhevnikov | Evgeny Yu. Gerasirnov | Audrey S. Andreev | Olga B. Lapina | Oleg N. Martyanov, | [12 empty] | Anton S. Shalygin |  |  | shas@catalysis.ru |  |  | TEOS | EtOH | H2O | Oxalic Acid | [6 empty] | Al2O3
Si/Al-1 | Improvement of thermal insulation performance of silica aerogels by Al2O3 powders doping | TEOS |  |  |  | EtOH |  | H2O |  |  |  | Oxalic Acid | [20 empty] | 4 | 2 | [13 empty] | Supercritical Drying | 263 | 8.9 | 1.833333 | [22 empty] | Aerogel | Mesoporous | 90 | 2.2 |  | 358.5 | 0.304 |  | 0.00971 |  | 22 | 2017 | 60 | 11 | [8 empty] | 24 |  |  |  |  | NH3 was added at the end of the 24h of hydrolysis. |  |  |  |  | Sol-gel | [9 empty] | Al2O3 |  |  |  |  | NH3 | [15 empty] | EtOH | [17 empty] | EtOH |  | Ivan V. Kozhevnikov | Evgeny Yu. Gerasirnov | Audrey S. Andreev | Olga B. Lapina | Oleg N. Martyanov, | [12 empty] | Anton S. Shalygin |  |  | shas@catalysis.ru |  |  | TEOS | EtOH | H2O | Oxalic Acid | [6 empty] | Al2O3
Silica-Alumina aerogel 2% Aluminum | The impact of Si/Al ratio on properties of aluminosilicate aerogels | TEOS | 0.018 | 0.002 |  | Isopropanol | 0.024 | H2O | 0.02 | Acetylacetone |  | HCl |  | 0 | [13 empty] | 4 |  |  |  |  | 10 | 5 | 40 | [12 empty] | Supercritical Drying | 300 | 10.13 | [23 empty] | Aerogel | Mesoporous | 93 | 1.51 | 11.6 | 517 | 0.17 |  |  |  |  | 2017 | 41 | 13 |  |  | 48 | 25 | ----- |  |  |  |  | ----- |  |  |  | The combined sols were boiled at reflux for 30 minutes. Then HCl and Isopropanol were added followed by another 30 minutes of boiling. Finally H2O, NH4OH, and Isopropanol were added to the mix. |  |  |  |  | Sol-gel | [7 empty] | Aluminum Isopropoxide | [6 empty] | NH4OH | [15 empty] | Isopropanol | [17 empty] | Isopropanol |  | Yaofei Lei | Zijun Hu | Bin Cao | [14 empty] | Xiaohong Chen | Huaihe Song |  | chenxh@mail.buct.edu.cn, songhh@mail.buct.edu.cn |  |  | TEOS | Isopropanol | HCl | H2O | [6 empty] | Aluminum Isoproxide | Acetylacetone
Silica-Alumina aerogel 10% Aluminum | The impact of Si/Al ratio on properties of aluminosilicate aerogels | TEOS | 0.015 | 0.011 |  | Isopropanol | 0.016 | H2O | 0.018 | Acetylacetone |  | HCl |  | 0 | [13 empty] | 10 |  |  |  |  | 10 | 5 | 40 | [12 empty] | Supercritical Drying | 300 | 10.13 | [23 empty] | Aerogel | Mesoporous | 87 | 0.52 | 8.7 | 238 | 0.28 |  |  |  |  | 2017 | 41 | 13 |  |  | 48 | 25 | ----- |  |  |  |  | ----- |  |  |  | The combined sols were boiled at reflux for 30 minutes. Then HCl and Isopropanol were added followed by another 30 minutes of boiling. Finally H2O, NH4OH, and Isopropanol were added to the mix. |  |  |  |  | Sol-gel | [7 empty] | Aluminum Isopropoxide | [6 empty] | NH4OH | [15 empty] | Isopropanol | [17 empty] | Isopropanol |  | Yaofei Lei | Zijun Hu | Bin Cao | [14 empty] | Xiaohong Chen | Huaihe Song |  | chenxh@mail.buct.edu.cn, songhh@mail.buct.edu.cn |  |  | TEOS | Isopropanol | HCl | H2O | [6 empty] | Aluminum Isoproxide | Acetylacetone
Silica-Alumina aerogel 20% Aluminum | The impact of Si/Al ratio on properties of aluminosilicate aerogels | TEOS | 0.012 | 0.02 |  | Isopropanol | 0.007 | H2O | 0.016 | Acetylacetone |  | HCl |  | 0.001 | [13 empty] | 60 |  |  |  |  | 10 | 5 | 40 | [12 empty] | Supercritical Drying | 300 | 10.13 | [23 empty] | Aerogel | Mesoporous | 88 | 0.3 | 5.6 | 202 | 0.31 |  |  |  |  | 2017 | 41 | 13 |  |  | 48 | 25 | ----- |  |  |  |  | ----- |  |  |  | The combined sols were boiled at reflux for 30 minutes. Then HCl and Isopropanol were added followed by another 30 minutes of boiling. Finally H2O, NH4OH, and Isopropanol were added to the mix. |  |  |  |  | Sol-gel | [7 empty] | Aluminum Isopropoxide | [6 empty] | NH4OH | [15 empty] | Isopropanol | [17 empty] | Isopropanol |  | Yaofei Lei | Zijun Hu | Bin Cao | [14 empty] | Xiaohong Chen | Huaihe Song |  | chenxh@mail.buct.edu.cn, songhh@mail.buct.edu.cn |  |  | TEOS | Isopropanol | HCl | H2O | [6 empty] | Aluminum Isoproxide | Acetylacetone
Silica-Alumina aerogel 50% Aluminum | The impact of Si/Al ratio on properties of aluminosilicate aerogels | TEOS | 0.006 | 0.041 |  | Isopropanol | 0.004 | H2O | 0.011 | Acetylacetone |  | HCl |  | 0.002 | [13 empty] | 390 |  |  |  |  | 10 | 5 | 40 | [12 empty] | Supercritical Drying | 300 | 10.13 | [23 empty] | Aerogel | Mesoporous | 92 | 1.89 | 24.8 | 305 | 0.2 |  |  |  |  | 2017 | 41 | 13 |  |  | 48 | 25 | ----- |  |  |  |  | ----- |  |  |  | The combined sols were boiled at reflux for 30 minutes. Then HCl and Isopropanol were added followed by another 30 minutes of boiling. Finally H2O, NH4OH, and Isopropanol were added to the mix. |  |  |  |  | Sol-gel | [7 empty] | Aluminum Isopropoxide | [6 empty] | NH4OH | [15 empty] | Isopropanol | [17 empty] | Isopropanol |  | Yaofei Lei | Zijun Hu | Bin Cao | [14 empty] | Xiaohong Chen | Huaihe Song |  | chenxh@mail.buct.edu.cn, songhh@mail.buct.edu.cn |  |  | TEOS | Isopropanol | HCl | H2O | [6 empty] | Aluminum Isoproxide | Acetylacetone
Silica-Alumina aerogel 80% Aluminum | The impact of Si/Al ratio on properties of aluminosilicate aerogels | TEOS | 0.002 | 0.055 |  | Isopropanol | 0.001 | H2O | 0.007 | Acetylacetone |  | HCl |  | 0.002 | [13 empty] | 245 |  |  |  |  | 10 | 5 | 40 | [12 empty] | Supercritical Drying | 300 | 10.13 | [23 empty] | Aerogel | Mesoporous | 88 | 1.62 | 13.4 | 482 | 0.29 |  |  |  |  | 2017 | 41 | 13 |  |  | 48 | 25 | ----- |  |  |  |  | ----- |  |  |  | The combined sols were boiled at reflux for 30 minutes. Then HCl and Isopropanol were added followed by another 30 minutes of boiling. Finally H2O, NH4OH, and Isopropanol were added to the mix. |  |  |  |  | Sol-gel | [7 empty] | Aluminum Isopropoxide | [6 empty] | NH4OH | [15 empty] | Isopropanol | [17 empty] | Isopropanol |  | Yaofei Lei | Zijun Hu | Bin Cao | [14 empty] | Xiaohong Chen | Huaihe Song |  | chenxh@mail.buct.edu.cn, songhh@mail.buct.edu.cn |  |  | TEOS | Isopropanol | HCl | H2O | [6 empty] | Aluminum Isoproxide | Acetylacetone
Silica-Alumina aerogel 90% Aluminum | The impact of Si/Al ratio on properties of aluminosilicate aerogels | TEOS | 0.001 | 0.059 |  | Isopropanol | 0.001 | H2O | 0.006 | Acetylacetone |  | HCl |  | 0.003 | [13 empty] | 40 |  |  |  |  | 10 | 5 | 40 | [12 empty] | Supercritical Drying | 300 | 10.13 | [23 empty] | Aerogel | Mesoporous | 92 | 3.84 | 33.6 | 457 | 0.22 |  |  |  |  | 2017 | 41 | 13 |  |  | 48 | 25 | ----- |  |  |  |  | ----- |  |  |  | The combined sols were boiled at reflux for 30 minutes. Then HCl and Isopropanol were added followed by another 30 minutes of boiling. Finally H2O, NH4OH, and Isopropanol were added to the mix. |  |  |  |  | Sol-gel | [7 empty] | Aluminum Isopropoxide | [6 empty] | NH4OH | [15 empty] | Isopropanol | [17 empty] | Isopropanol |  | Yaofei Lei | Zijun Hu | Bin Cao | [14 empty] | Xiaohong Chen | Huaihe Song |  | chenxh@mail.buct.edu.cn, songhh@mail.buct.edu.cn |  |  | TEOS | Isopropanol | HCl | H2O | [6 empty] | Aluminum Isoproxide | Acetylacetone
S-1 No Chitosan, no Formaldehyde, no modifier | Amphiphilic SiO2 hybrid aerogel: an effective absorbent for emulsified wastewater | Water Glass |  |  |  | H2O | [22 empty] | 80 | 8 |  |  | 3 | 0.08333333 | 60 | 1 | 0.1666667 | 60 | 2 | 0.1666667 | 60 | [6 empty] | Ambient Pressure Drying | 105 | 0.101 | 3 | [22 empty] | Aerogel |  |  | 0.69 | 4.9 | 561.2 | [5 empty] | 2017 | 60 | 13 |  |  |  |  | 5 | [9 empty] | Gels were crushed into powder before the washing step. |  |  |  | Sol-gel | [14 empty] | NH3 | [15 empty] | EtOH |  |  |  |  | Cyclohexane |  |  | Cyclohexane | [11 empty] | Yu-Di Huang | Tong-Tong Zhang | Yong-Qing Wu | Xiao-Min Li | [13 empty] | Xiang-Dong Gao |  |  | xdgao@mail.sic.ac.cn |  |  | Water Glass | H2O | NH3
S-2 No Chitosan, no Formaldehyde, HMDS modifier | Amphiphilic SiO2 hybrid aerogel: an effective absorbent for emulsified wastewater | Water Glass |  |  |  | H2O | [22 empty] | 80 | 8 |  |  | 3 | 0.08333333 | 60 | 1 | 0.1666667 | 60 | 2 | 0.1666667 | 60 | [6 empty] | Ambient Pressure Drying | 105 | 0.101 | 3 | [22 empty] | Aerogel |  |  | 4.38 | 23.8 | 735.5 | [5 empty] | 2017 | 60 | 13 |  |  |  |  | 5 | [9 empty] | Gels were crushed into powder before the washing step. |  |  |  | Sol-gel | [14 empty] | NH3 |  | HMDS |  |  |  |  | Cyclohexane | [8 empty] | EtOH |  |  |  |  | Cyclohexane | HMDS |  | Cyclohexane | [11 empty] | Yu-Di Huang | Tong-Tong Zhang | Yong-Qing Wu | Xiao-Min Li | [13 empty] | Xiang-Dong Gao |  |  | xdgao@mail.sic.ac.cn |  |  | Water Glass | H2O | NH3
S-3 Chitosan, Formaldehyde, no modifier | Amphiphilic SiO2 hybrid aerogel: an effective absorbent for emulsified wastewater | Water Glass |  |  |  | H2O |  | Formaldehyde | [20 empty] | 80 | 8 |  |  | 3 | 0.08333333 | 60 | 1 | 0.1666667 | 60 | 2 | 0.1666667 | 60 | [6 empty] | Ambient Pressure Drying | 105 | 0.101 | 3 | [22 empty] | Aerogel |  |  | 1.54 | 3.7 | 839.2 | [5 empty] | 2017 | 60 | 13 |  |  |  |  | 5 | [9 empty] | Gels were crushed into powder before the washing step. |  |  |  | Sol-gel | [14 empty] | NH3 | [15 empty] | EtOH |  |  |  |  | Cyclohexane |  |  | Cyclohexane | [11 empty] | Yu-Di Huang | Tong-Tong Zhang | Yong-Qing Wu | Xiao-Min Li | [13 empty] | Xiang-Dong Gao |  |  | xdgao@mail.sic.ac.cn |  |  | Water Glass | Chitosan | Formaldehyde | H2O | NH3
S-4 Chitosan, Formaldehyde, APTES modifier | Amphiphilic SiO2 hybrid aerogel: an effective absorbent for emulsified wastewater | Water Glass |  |  |  | H2O |  | Formaldehyde | [20 empty] | 80 | 8 |  |  | 3 | 0.08333333 | 60 | 1 | 0.1666667 | 60 | 2 | 0.1666667 | 60 | [6 empty] | Ambient Pressure Drying | 105 | 0.101 | 3 | [22 empty] | Aerogel |  |  | 2.04 | 8.2 | 501.5 | [5 empty] | 2017 | 60 | 13 |  |  |  |  | 5 | [9 empty] | Gels were crushed into powder before the washing step. |  |  |  | Sol-gel | [14 empty] | NH3 |  | APTES |  |  |  |  | Cyclohexane | [8 empty] | EtOH |  |  |  |  | Cyclohexane | APTES |  | Cyclohexane | [11 empty] | Yu-Di Huang | Tong-Tong Zhang | Yong-Qing Wu | Xiao-Min Li | [13 empty] | Xiang-Dong Gao |  |  | xdgao@mail.sic.ac.cn |  |  | Water Glass | Chitosan | Formaldehyde | H2O | NH3
S-5 Chitosan, Formaldehyde, HMDS modifier | Amphiphilic SiO2 hybrid aerogel: an effective absorbent for emulsified wastewater | Water Glass |  |  |  | H2O |  | Formaldehyde | [20 empty] | 80 | 8 |  |  | 3 | 0.08333333 | 60 | 1 | 0.1666667 | 60 | 2 | 0.1666667 | 60 | [6 empty] | Ambient Pressure Drying | 105 | 0.101 | 3 | [22 empty] | Aerogel |  |  | 1.71 | 4.2 | 810.2 | [5 empty] | 2017 | 60 | 13 |  |  |  |  | 5 | [9 empty] | Gels were crushed into powder before the washing step. |  |  |  | Sol-gel | [14 empty] | NH3 |  | HMDS |  |  |  |  | Cyclohexane | [8 empty] | EtOH |  |  |  |  | Cyclohexane | HMDS |  | Cyclohexane | [11 empty] | Yu-Di Huang | Tong-Tong Zhang | Yong-Qing Wu | Xiao-Min Li | [13 empty] | Xiang-Dong Gao |  |  | xdgao@mail.sic.ac.cn |  |  | Water Glass | Chitosan | Formaldehyde | H2O | NH3
Reference silica aerogel MTMS only | Flexible organofunctional aerogels | MTMS |  |  |  | MeOH | [5 empty] | Oxalic Acid | 0.01 |  | 10 | [10 empty] | 40 |  | 300 | 60 | 48 |  |  | 1 | 0.3333333 |  | 3 | 1 | [10 empty] | Supercritical Drying | 45 | 8.5 | [23 empty] | Aerogel | Mesoporous | 97 |  |  | 508 | 0.067 |  |  |  |  | 2017 | 45 | 11 |  | 1440 |  | 25 |  |  |  | 30 | [10 empty] | Sol-gel | [14 empty] | NH4OH | [15 empty] | H2O |  |  |  |  | MeOH | [12 empty] | CO2 |  | C. R. Ehgartner | S. Grandl | A. FeinlE | [14 empty] | N. Husing |  |  | nicola.huesing@sbg.ac.at |  |  | MTMS | MeOH | Oxalic Acid | [7 empty] | NH4OH
V10- 1.02g VTMS | Flexible organofunctional aerogels | MTMS |  |  |  | MeOH | [5 empty] | Oxalic Acid | 0.01 |  | 10 | [6 empty] | CTAB |  |  |  | 40 |  | 120 | 60 | 48 |  |  | 1 | 0.3333333 |  | 3 | 1 | [10 empty] | Supercritical Drying | 45 | 8.5 | [23 empty] | Aerogel |  | 96.5 |  |  | 388 | 0.051 | 0.012 |  |  |  | 2017 | 45 | 11 |  | 1440 |  | 25 |  |  |  | 30 | [10 empty] | Sol-gel |  | VTMS | [12 empty] | NH4OH | [15 empty] | H2O |  |  |  |  | MeOH | [12 empty] | CO2 |  | C. R. Ehgartner | S. Grandl | A. FeinlE | [14 empty] | N. Husing |  |  | nicola.huesing@sbg.ac.at |  |  | MTMS | VTMS | CTAB | MeOH | Oxalic Acid | [5 empty] | NH4OH
V15- 0.96g VTMS | Flexible organofunctional aerogels | MTMS |  |  |  | MeOH | [5 empty] | Oxalic Acid | 0.01 |  | 10 | [6 empty] | CTAB |  |  |  | 40 |  | 105 | 60 | 48 |  |  | 1 | 0.3333333 |  | 3 | 1 | [10 empty] | Supercritical Drying | 45 | 8.5 | [23 empty] | Aerogel |  | 97.2 |  |  | 300 | 0.041 | 0.0079 |  |  |  | 2017 | 45 | 11 |  | 1440 |  | 25 |  |  |  | 30 | [10 empty] | Sol-gel |  | VTMS | [12 empty] | NH4OH | [15 empty] | H2O |  |  |  |  | MeOH | [12 empty] | CO2 |  | C. R. Ehgartner | S. Grandl | A. FeinlE | [14 empty] | N. Husing |  |  | nicola.huesing@sbg.ac.at |  |  | MTMS | VTMS | CTAB | MeOH | Oxalic Acid | [5 empty] | NH4OH
V20- 0.91g VTMS | Flexible organofunctional aerogels | MTMS |  |  |  | MeOH | [5 empty] | Oxalic Acid | 0.01 |  | 10 | [6 empty] | CTAB |  |  |  | 40 |  | 90 | 60 | 48 |  |  | 1 | 0.3333333 |  | 3 | 1 | [10 empty] | Supercritical Drying | 45 | 8.5 | [23 empty] | Aerogel |  | 96.2 |  |  | 376 | 0.056 | 0.0059 |  |  |  | 2017 | 45 | 11 |  | 1440 |  | 25 |  |  |  | 30 | [10 empty] | Sol-gel |  | VTMS | [12 empty] | NH4OH | [15 empty] | H2O |  |  |  |  | MeOH | [12 empty] | CO2 |  | C. R. Ehgartner | S. Grandl | A. FeinlE | [14 empty] | N. Husing |  |  | nicola.huesing@sbg.ac.at |  |  | MTMS | VTMS | CTAB | MeOH | Oxalic Acid | [5 empty] | NH4OH
CP10- 1.02g CPTMS | Flexible organofunctional aerogels | MTMS |  |  |  | MeOH | [5 empty] | Oxalic Acid | 0.01 |  | 10 | [6 empty] | CTAB |  |  |  | 40 |  | 105 | 60 | 48 |  |  | 1 | 0.3333333 |  | 3 | 1 | [10 empty] | Supercritical Drying | 45 | 8.5 | [23 empty] | Aerogel | Mesoporous | 95.9 |  |  | 317 | 0.056 | 0.0096 |  |  |  | 2017 | 45 | 11 |  | 1440 |  | 25 |  |  |  | 30 | [10 empty] | Sol-gel |  | CPTMS | [12 empty] | NH4OH | [15 empty] | H2O |  |  |  |  | MeOH | [12 empty] | CO2 |  | C. R. Ehgartner | S. Grandl | A. FeinlE | [14 empty] | N. Husing |  |  | nicola.huesing@sbg.ac.at |  |  | MTMS | CPTMS | CTAB | MeOH | Oxalic Acid | [5 empty] | NH4OH
CP15- 0.96g CPTMS | Flexible organofunctional aerogels | MTMS |  |  |  | MeOH | [5 empty] | Oxalic Acid | 0.01 |  | 10 | [6 empty] | CTAB |  |  |  | 40 |  | 75 | 60 | 48 |  |  | 1 | 0.3333333 |  | 3 | 1 | [10 empty] | Supercritical Drying | 45 | 8.5 | [23 empty] | Aerogel | Mesoporous | 95.9 |  |  | 263 | 0.056 | 0.005 |  |  |  | 2017 | 45 | 11 |  | 1440 |  | 25 |  |  |  | 30 | [10 empty] | Sol-gel |  | CPTMS | [12 empty] | NH4OH | [15 empty] | H2O |  |  |  |  | MeOH | [12 empty] | CO2 |  | C. R. Ehgartner | S. Grandl | A. FeinlE | [14 empty] | N. Husing |  |  | nicola.huesing@sbg.ac.at |  |  | MTMS | CPTMS | CTAB | MeOH | Oxalic Acid | [5 empty] | NH4OH
CP20- 0.91g CPTMS | Flexible organofunctional aerogels | MTMS |  |  |  | MeOH | [5 empty] | Oxalic Acid | 0.01 |  | 10 | [6 empty] | CTAB |  |  |  | 40 |  | 60 | 60 | 48 |  |  | 1 | 0.3333333 |  | 3 | 1 | [10 empty] | Supercritical Drying | 45 | 8.5 | [23 empty] | Aerogel | Mesoporous | 95.6 |  |  | 1 | 0.061 | 0.0047 |  |  |  | 2017 | 45 | 11 |  | 1440 |  | 25 |  |  |  | 30 | [10 empty] | Sol-gel |  | CPTMS | [12 empty] | NH4OH | [15 empty] | H2O |  |  |  |  | MeOH | [12 empty] | CO2 |  | C. R. Ehgartner | S. Grandl | A. FeinlE | [14 empty] | N. Husing |  |  | nicola.huesing@sbg.ac.at |  |  | MTMS | CPTMS | CTAB | MeOH | Oxalic Acid | [5 empty] | NH4OH
MP10- 1.02g MPTMS | Flexible organofunctional aerogels | MTMS |  |  |  | MeOH | [5 empty] | Oxalic Acid | 0.01 |  | 10 | [6 empty] | CTAB |  |  |  | 40 |  | 150 | 60 | 48 |  |  | 1 | 0.3333333 |  | 3 | 1 | [10 empty] | Supercritical Drying | 45 | 8.5 | [23 empty] | Aerogel | Mesoporous | 96.4 |  |  | 319 | 0.045 | 0.0073 |  |  |  | 2017 | 45 | 11 |  | 1440 |  | 25 |  |  |  | 30 | [10 empty] | Sol-gel |  | MPTMS | [12 empty] | NH4OH | [15 empty] | H2O |  |  |  |  | MeOH | [12 empty] | CO2 |  | C. R. Ehgartner | S. Grandl | A. FeinlE | [14 empty] | N. Husing |  |  | nicola.huesing@sbg.ac.at |  |  | MTMS | MPTMS | CTAB | MeOH | Oxalic Acid | [5 empty] | NH4OH
MP15- 0.96g MPTMS | Flexible organofunctional aerogels | MTMS |  |  |  | MeOH | [5 empty] | Oxalic Acid | 0.01 |  | 10 | [6 empty] | CTAB |  |  |  | 40 |  | 120 | 60 | 48 |  |  | 1 | 0.3333333 |  | 3 | 1 | [10 empty] | Supercritical Drying | 45 | 8.5 | [23 empty] | Aerogel | Mesoporous | 95.4 |  |  | 109 | 0.06 | 0.008 |  |  |  | 2017 | 45 | 11 |  | 1440 |  | 25 |  |  |  | 30 | [10 empty] | Sol-gel |  | MPTMS | [12 empty] | NH4OH | [15 empty] | H2O |  |  |  |  | MeOH | [12 empty] | CO2 |  | C. R. Ehgartner | S. Grandl | A. FeinlE | [14 empty] | N. Husing |  |  | nicola.huesing@sbg.ac.at |  |  | MTMS | MPTMS | CTAB | MeOH | Oxalic Acid | [5 empty] | NH4OH
MP20- 0.91g MPTMS | Flexible organofunctional aerogels | MTMS |  |  |  | MeOH | [5 empty] | Oxalic Acid | 0.01 |  | 10 | [6 empty] | CTAB |  |  |  | 40 |  | 90 | 60 | 48 |  |  | 1 | 0.3333333 |  | 3 | 1 | [10 empty] | Supercritical Drying | 45 | 8.5 | [23 empty] | Aerogel | Mesoporous | 96 |  |  | 1 | 0.051 | 0.0076 |  |  |  | 2017 | 45 | 11 |  | 1440 |  | 25 |  |  |  | 30 | [10 empty] | Sol-gel |  | MPTMS | [12 empty] | NH4OH | [15 empty] | H2O |  |  |  |  | MeOH | [12 empty] | CO2 |  | C. R. Ehgartner | S. Grandl | A. FeinlE | [14 empty] | N. Husing |  |  | nicola.huesing@sbg.ac.at |  |  | MTMS | MPTMS | CTAB | MeOH | Oxalic Acid | [5 empty] | NH4OH
MAP10- 1.02g MAPTMS | Flexible organofunctional aerogels | MTMS |  |  |  | MeOH | [5 empty] | Oxalic Acid | 0.01 |  | 10 | [6 empty] | CTAB |  |  |  | 40 |  | 150 | 60 | 48 |  |  | 1 | 0.3333333 |  | 3 | 1 | [10 empty] | Supercritical Drying | 45 | 8.5 | [23 empty] | Aerogel | Mesoporous | 96 |  |  | 338 | 0.058 | 0.0086 |  |  |  | 2017 | 45 | 11 |  | 1440 |  | 25 |  |  |  | 30 | [10 empty] | Sol-gel |  | MAPTMS | [12 empty] | NH4OH | [15 empty] | H2O |  |  |  |  | MeOH | [12 empty] | CO2 |  | C. R. Ehgartner | S. Grandl | A. FeinlE | [14 empty] | N. Husing |  |  | nicola.huesing@sbg.ac.at |  |  | MTMS | MAPTMS | CTAB | MeOH | Oxalic Acid | [5 empty] | NH4OH
MAP15- 0.96g MAPTMS | Flexible organofunctional aerogels | MTMS |  |  |  | MeOH | [5 empty] | Oxalic Acid | 0.01 |  | 10 | [6 empty] | CTAB |  |  |  | 40 |  | 150 | 60 | 48 |  |  | 1 | 0.3333333 |  | 3 | 1 | [10 empty] | Supercritical Drying | 45 | 8.5 | [23 empty] | Aerogel | Mesoporous | 95.5 |  |  | 115 | 0.062 | 0.0078 |  |  |  | 2017 | 45 | 11 |  | 1440 |  | 25 |  |  |  | 30 | [10 empty] | Sol-gel |  | MAPTMS | [12 empty] | NH4OH | [15 empty] | H2O |  |  |  |  | MeOH | [12 empty] | CO2 |  | C. R. Ehgartner | S. Grandl | A. FeinlE | [14 empty] | N. Husing |  |  | nicola.huesing@sbg.ac.at |  |  | MTMS | MAPTMS | CTAB | MeOH | Oxalic Acid | [5 empty] | NH4OH
MAP20- 0.91g MAPTMS | Flexible organofunctional aerogels | MTMS |  |  |  | MeOH | [5 empty] | Oxalic Acid | 0.01 |  | 10 | [6 empty] | CTAB |  |  |  | 40 |  | 120 | 60 | 48 |  |  | 1 | 0.3333333 |  | 3 | 1 | [10 empty] | Supercritical Drying | 45 | 8.5 | [23 empty] | Aerogel | Mesoporous | 96.1 |  |  | 21 | 0.058 | 0.0072 |  |  |  | 2017 | 45 | 11 |  | 1440 |  | 25 |  |  |  | 30 | [10 empty] | Sol-gel |  | MAPTMS | [12 empty] | NH4OH | [15 empty] | H2O |  |  |  |  | MeOH | [12 empty] | CO2 |  | C. R. Ehgartner | S. Grandl | A. FeinlE | [14 empty] | N. Husing |  |  | nicola.huesing@sbg.ac.at |  |  | MTMS | MAPTMS | CTAB | MeOH | Oxalic Acid | [5 empty] | NH4OH
A- mol. Ratio TEOS/HMDZ=0.011 aged in residual solution Xerogel | Ambient Pressure Hybrid Silica Monoliths with Hexamethyldisilazane: From Vitreous Hydrophilic Xerogels to Superhydrophobic Aerogels | TEOS |  |  |  | Isopropanol |  | H2O |  |  |  | HCl | 1 | [14 empty] | 29 |  | 24 |  | 24 | [15 empty] | Ambient Pressure Drying | 60 | 0.101 | [23 empty] | Aerogel |  |  | 0.42 | 2.9 | 654 | 0.99 |  |  |  |  | 2017 | 42 | 7 | 120 | 60 |  | 60 | 2 | 140 | [5 empty] | 6 | [6 empty] | Sol-gel |  | HMDZ | [25 empty] | Residual Solution |  |  | Isopropanol | [19 empty] | Maria de Fatima Julio | [16 empty] | Laura M. Ilharco |  |  | lilharco@tecnico.ulisboa.pt |  |  | TEOS | Isopropanol | H2O | HCl | [6 empty] | HMDZ | Isopropanol
A- mol. Ratio TEOS/HMDZ=0.021 aged in residual solution | Ambient Pressure Hybrid Silica Monoliths with Hexamethyldisilazane: From Vitreous Hydrophilic Xerogels to Superhydrophobic Aerogels | TEOS |  |  |  | Isopropanol |  | H2O |  |  |  | HCl | 1 | [14 empty] | 29 |  | 24 |  | 24 | [15 empty] | Ambient Pressure Drying | 60 | 0.101 | [23 empty] | Aerogel |  |  | 1.17 | 4.8 | 958 | 0.6 |  |  |  |  | 2017 | 42 | 7 | 120 | 60 |  | 60 | 2 | 140 | [5 empty] | 6 | [6 empty] | Sol-gel |  | HMDZ | [25 empty] | Residual Solution |  |  | Isopropanol | [19 empty] | Maria de Fatima Julio | [16 empty] | Laura M. Ilharco |  |  | lilharco@tecnico.ulisboa.pt |  |  | TEOS | Isopropanol | H2O | HCl | [6 empty] | HMDZ | Isopropanol
A- mol. Ratio TEOS/HMDZ=0.054 aged in residual solution | Ambient Pressure Hybrid Silica Monoliths with Hexamethyldisilazane: From Vitreous Hydrophilic Xerogels to Superhydrophobic Aerogels | TEOS |  |  |  | Isopropanol |  | H2O |  |  |  | HCl | 1 | [14 empty] | 4 |  | 24 |  | 24 | [15 empty] | Ambient Pressure Drying | 60 | 0.101 | [23 empty] | Aerogel |  |  | 0.99 | 4.1 | 929 | 0.614 |  |  |  |  | 2017 | 42 | 7 | 120 | 60 |  | 60 | 2 | 140 | [5 empty] | 7 | [6 empty] | Sol-gel |  | HMDZ | [25 empty] | Residual Solution |  |  | Isopropanol | [19 empty] | Maria de Fatima Julio | [16 empty] | Laura M. Ilharco |  |  | lilharco@tecnico.ulisboa.pt |  |  | TEOS | Isopropanol | H2O | HCl | [6 empty] | HMDZ | Isopropanol
A- mol. Ratio TEOS/HMDZ=0.011 aged in TEOS/Isopropanol/H2O | Ambient Pressure Hybrid Silica Monoliths with Hexamethyldisilazane: From Vitreous Hydrophilic Xerogels to Superhydrophobic Aerogels | TEOS |  |  |  | Isopropanol |  | H2O |  |  |  | HCl | 1 | [14 empty] | 4 |  | 24 |  | 24 | [15 empty] | Ambient Pressure Drying | 60 | 0.101 | [23 empty] | Aerogel | Mesoporous |  | 1.61 | 6.4 | 902 | 0.406 |  |  |  |  | 2017 | 42 | 7 | 120 | 60 |  | 60 | 2 | 140 | [5 empty] | 7 | [6 empty] | Sol-gel |  | HMDZ | [25 empty] | TEOS | Isopropanol | H2O | Isopropanol | [19 empty] | Maria de Fatima Julio | [16 empty] | Laura M. Ilharco |  |  | lilharco@tecnico.ulisboa.pt |  |  | TEOS | Isopropanol | H2O | HCl | [6 empty] | HMDZ | Isopropanol
A- mol. Ratio TEOS/HMDZ=0.021 aged in TEOS/Isopropanol/H2O | Ambient Pressure Hybrid Silica Monoliths with Hexamethyldisilazane: From Vitreous Hydrophilic Xerogels to Superhydrophobic Aerogels | TEOS |  |  |  | Isopropanol |  | H2O |  |  |  | HCl | 1 | [14 empty] | 1.5 |  | 24 |  | 24 | [15 empty] | Ambient Pressure Drying | 60 | 0.101 | [23 empty] | Aerogel | Mesoporous |  | 1.16 | 4.5 | 937 | 0.55 |  |  |  |  | 2017 | 42 | 7 | 120 | 60 |  | 60 | 2 | 140 | [5 empty] | 8 | [6 empty] | Sol-gel |  | HMDZ | [25 empty] | TEOS | Isopropanol | H2O | Isopropanol | [19 empty] | Maria de Fatima Julio | [16 empty] | Laura M. Ilharco |  |  | lilharco@tecnico.ulisboa.pt |  |  | TEOS | Isopropanol | H2O | HCl | [6 empty] | HMDZ | Isopropanol
A- mol. Ratio TEOS/HMDZ=0.054 aged in TEOS/Isopropanol/H2O | Ambient Pressure Hybrid Silica Monoliths with Hexamethyldisilazane: From Vitreous Hydrophilic Xerogels to Superhydrophobic Aerogels | TEOS |  |  |  | Isopropanol |  | H2O |  |  |  | HCl | 1 | [14 empty] | 1.5 |  | 24 |  | 24 | [15 empty] | Ambient Pressure Drying | 60 | 0.101 | [23 empty] | Aerogel | Mesoporous |  | 1.61 | 6.3 | 889 | 0.376 |  |  |  |  | 2017 | 42 | 7 | 120 | 60 |  | 60 | 2 | 140 | [5 empty] | 8 | [6 empty] | Sol-gel |  | HMDZ | [25 empty] | TEOS | Isopropanol | H2O | Isopropanol | [19 empty] | Maria de Fatima Julio | [16 empty] | Laura M. Ilharco |  |  | lilharco@tecnico.ulisboa.pt |  |  | TEOS | Isopropanol | H2O | HCl | [6 empty] | HMDZ | Isopropanol
B- mol. Ratio TEOS/HMDZ=0.021 wet gel | Ambient Pressure Hybrid Silica Monoliths with Hexamethyldisilazane: From Vitreous Hydrophilic Xerogels to Superhydrophobic Aerogels | TEOS |  |  |  | Isopropanol |  | H2O |  |  |  | HCl | 1 |  | 0.1 | [14 empty] | 24 | [17 empty] | Ambient Pressure Drying | 60 | 0.101 | [23 empty] | Aerogel | Mesoporous |  | 1.59 | 8 | 671 | 0.418 |  |  |  |  | 2017 | 42 | 7 | 120 | 60 |  | 60 | 2 | [5 empty] | 7 | [7 empty] | Sol-gel | [14 empty] | NH4OH |  | HMDZ |  |  |  |  | Isopropanol | [5 empty] | HMDZ | Isopropanol | [21 empty] | Maria de Fatima Julio | [16 empty] | Laura M. Ilharco |  |  | lilharco@tecnico.ulisboa.pt |  |  | TEOS | Isopropanol | H2O | HCl | [6 empty] | NH4OH
B- mol. Ratio TEOS/HMDZ=0.054 wet gel | Ambient Pressure Hybrid Silica Monoliths with Hexamethyldisilazane: From Vitreous Hydrophilic Xerogels to Superhydrophobic Aerogels | TEOS |  |  |  | Isopropanol |  | H2O |  |  |  | HCl | 1 |  | 0.1 | [14 empty] | 24 | [17 empty] | Ambient Pressure Drying | 60 | 0.101 | [23 empty] | Aerogel | Mesoporous |  | 1.76 | 7.5 | 783 | 0.349 |  |  |  |  | 2017 | 42 | 7 | 120 | 60 |  | 60 | 2 | [5 empty] | 7 | [7 empty] | Sol-gel | [14 empty] | NH4OH |  | HMDZ |  |  |  |  | Isopropanol | [5 empty] | HMDZ | Isopropanol | [21 empty] | Maria de Fatima Julio | [16 empty] | Laura M. Ilharco |  |  | lilharco@tecnico.ulisboa.pt |  |  | TEOS | Isopropanol | H2O | HCl | [6 empty] | NH4OH
B- mol. Ratio TEOS/HMDZ=0.107 wet gel | Ambient Pressure Hybrid Silica Monoliths with Hexamethyldisilazane: From Vitreous Hydrophilic Xerogels to Superhydrophobic Aerogels | TEOS |  |  |  | Isopropanol |  | H2O |  |  |  | HCl | 1 |  | 0.1 | [14 empty] | 24 | [17 empty] | Ambient Pressure Drying | 60 | 0.101 | [23 empty] | Aerogel | Mesoporous |  | 1.93 | 8.6 | 715 | 0.308 |  |  |  |  | 2017 | 42 | 7 | 120 | 60 |  | 60 | 2 | [5 empty] | 7 | [7 empty] | Sol-gel | [14 empty] | NH4OH |  | HMDZ |  |  |  |  | Isopropanol | [5 empty] | HMDZ | Isopropanol | [21 empty] | Maria de Fatima Julio | [16 empty] | Laura M. Ilharco |  |  | lilharco@tecnico.ulisboa.pt |  |  | TEOS | Isopropanol | H2O | HCl | [6 empty] | NH4OH
B- mol. Ratio TEOS/HMDZ=0.214 wet gel | Ambient Pressure Hybrid Silica Monoliths with Hexamethyldisilazane: From Vitreous Hydrophilic Xerogels to Superhydrophobic Aerogels | TEOS |  |  |  | Isopropanol |  | H2O |  |  |  | HCl | 1 |  | 0.1 | [14 empty] | 24 | [17 empty] | Ambient Pressure Drying | 60 | 0.101 | [23 empty] | Aerogel | Mesoporous |  | 1.63 | 6.9 | 771 | 0.37 |  |  |  |  | 2017 | 42 | 7 | 120 | 60 |  | 60 | 2 | [5 empty] | 7 | [7 empty] | Sol-gel | [14 empty] | NH4OH |  | HMDZ |  |  |  |  | Isopropanol | [5 empty] | HMDZ | Isopropanol | [21 empty] | Maria de Fatima Julio | [16 empty] | Laura M. Ilharco |  |  | lilharco@tecnico.ulisboa.pt |  |  | TEOS | Isopropanol | H2O | HCl | [6 empty] | NH4OH
B- mol. Ratio TEOS/HMDZ=0.428 wet gel | Ambient Pressure Hybrid Silica Monoliths with Hexamethyldisilazane: From Vitreous Hydrophilic Xerogels to Superhydrophobic Aerogels | TEOS |  |  |  | Isopropanol |  | H2O |  |  |  | HCl | 1 |  | 0.1 | [14 empty] | 24 | [17 empty] | Ambient Pressure Drying | 60 | 0.101 | [23 empty] | Aerogel | Mesoporous |  | 1.5 | 7.7 | 593 | 0.403 |  |  |  |  | 2017 | 42 | 7 | 120 | 60 |  | 60 | 2 | [5 empty] | 7 | [7 empty] | Sol-gel | [14 empty] | NH4OH |  | HMDZ |  |  |  |  | Isopropanol | [5 empty] | HMDZ | Isopropanol | [21 empty] | Maria de Fatima Julio | [16 empty] | Laura M. Ilharco |  |  | lilharco@tecnico.ulisboa.pt |  |  | TEOS | Isopropanol | H2O | HCl | [6 empty] | NH4OH
B- mol. Ratio TEOS/HMDZ=0.857 wet gel | Ambient Pressure Hybrid Silica Monoliths with Hexamethyldisilazane: From Vitreous Hydrophilic Xerogels to Superhydrophobic Aerogels | TEOS |  |  |  | Isopropanol |  | H2O |  |  |  | HCl | 1 |  | 0.1 | [14 empty] | 24 | [17 empty] | Ambient Pressure Drying | 60 | 0.101 | [23 empty] | Aerogel | Mesoporous |  | 0.79 | 6.4 | 379 | 0.603 |  |  |  |  | 2017 | 42 | 7 | 120 | 60 |  | 60 | 2 | [5 empty] | 7 | [7 empty] | Sol-gel | [14 empty] | NH4OH |  | HMDZ |  |  |  |  | Isopropanol | [5 empty] | HMDZ | Isopropanol | [21 empty] | Maria de Fatima Julio | [16 empty] | Laura M. Ilharco |  |  | lilharco@tecnico.ulisboa.pt |  |  | TEOS | Isopropanol | H2O | HCl | [6 empty] | NH4OH
B- mol. Ratio TEOS/HMDZ=0.214 aged 4h | Ambient Pressure Hybrid Silica Monoliths with Hexamethyldisilazane: From Vitreous Hydrophilic Xerogels to Superhydrophobic Aerogels | TEOS |  |  |  | Isopropanol |  | H2O |  |  |  | HCl | 1 |  | 0.1 | [14 empty] | 24 |  | 4 | [15 empty] | Ambient Pressure Drying | 60 | 0.101 | [23 empty] | Aerogel | [10 empty] | 2017 | 42 | 7 | 120 | 60 |  | 60 | 2 | [5 empty] | 7 | [7 empty] | Sol-gel | [14 empty] | NH4OH |  | HMDZ |  |  |  |  | Isopropanol | [5 empty] | HMDZ | Isopropanol |  | Isopropanol | [19 empty] | Maria de Fatima Julio | [16 empty] | Laura M. Ilharco |  |  | lilharco@tecnico.ulisboa.pt |  |  | TEOS | Isopropanol | H2O | HCl | [6 empty] | NH4OH
B- mol. Ratio TEOS/HMDZ=0.214 aged 8h | Ambient Pressure Hybrid Silica Monoliths with Hexamethyldisilazane: From Vitreous Hydrophilic Xerogels to Superhydrophobic Aerogels | TEOS |  |  |  | Isopropanol |  | H2O |  |  |  | HCl | 1 |  | 0.1 | [14 empty] | 24 |  | 8 | [15 empty] | Ambient Pressure Drying | 60 | 0.101 | [23 empty] | Aerogel | [10 empty] | 2017 | 42 | 7 | 120 | 60 |  | 60 | 2 | [5 empty] | 7 | [7 empty] | Sol-gel | [14 empty] | NH4OH |  | HMDZ |  |  |  |  | Isopropanol | [5 empty] | HMDZ | Isopropanol |  | Isopropanol | [19 empty] | Maria de Fatima Julio | [16 empty] | Laura M. Ilharco |  |  | lilharco@tecnico.ulisboa.pt |  |  | TEOS | Isopropanol | H2O | HCl | [6 empty] | NH4OH
B- mol. Ratio TEOS/HMDZ=0.214 aged 14h | Ambient Pressure Hybrid Silica Monoliths with Hexamethyldisilazane: From Vitreous Hydrophilic Xerogels to Superhydrophobic Aerogels | TEOS |  |  |  | Isopropanol |  | H2O |  |  |  | HCl | 1 |  | 0.1 | [14 empty] | 24 |  | 14 | [15 empty] | Ambient Pressure Drying | 60 | 0.101 | [23 empty] | Aerogel | [10 empty] | 2017 | 42 | 7 | 120 | 60 |  | 60 | 2 | [5 empty] | 7 | [7 empty] | Sol-gel | [14 empty] | NH4OH |  | HMDZ |  |  |  |  | Isopropanol | [5 empty] | HMDZ | Isopropanol |  | Isopropanol | [19 empty] | Maria de Fatima Julio | [16 empty] | Laura M. Ilharco |  |  | lilharco@tecnico.ulisboa.pt |  |  | TEOS | Isopropanol | H2O | HCl | [6 empty] | NH4OH
B- mol. Ratio TEOS/HMDZ=0.214 aged 16h | Ambient Pressure Hybrid Silica Monoliths with Hexamethyldisilazane: From Vitreous Hydrophilic Xerogels to Superhydrophobic Aerogels | TEOS |  |  |  | Isopropanol |  | H2O |  |  |  | HCl | 1 |  | 0.1 | [14 empty] | 24 |  | 16 | [15 empty] | Ambient Pressure Drying | 60 | 0.101 | [23 empty] | Aerogel | [10 empty] | 2017 | 42 | 7 | 120 | 60 |  | 60 | 2 | [5 empty] | 7 | [7 empty] | Sol-gel | [14 empty] | NH4OH |  | HMDZ |  |  |  |  | Isopropanol | [5 empty] | HMDZ | Isopropanol |  | Isopropanol | [19 empty] | Maria de Fatima Julio | [16 empty] | Laura M. Ilharco |  |  | lilharco@tecnico.ulisboa.pt |  |  | TEOS | Isopropanol | H2O | HCl | [6 empty] | NH4OH
B- mol. Ratio TEOS/HMDZ=0.214 aged 24h | Ambient Pressure Hybrid Silica Monoliths with Hexamethyldisilazane: From Vitreous Hydrophilic Xerogels to Superhydrophobic Aerogels | TEOS |  |  |  | Isopropanol |  | H2O |  |  |  | HCl | 1 |  | 0.1 | [14 empty] | 24 |  | 24 | [15 empty] | Ambient Pressure Drying | 60 | 0.101 | [23 empty] | Aerogel | Mesoporous |  | 2.2 | 9.1 | 777 | 0.397 |  |  |  |  | 2017 | 42 | 7 | 120 | 60 |  | 60 | 2 | [5 empty] | 7 | [7 empty] | Sol-gel | [14 empty] | NH4OH |  | HMDZ |  |  |  |  | Isopropanol | [5 empty] | HMDZ | Isopropanol |  | Isopropanol | [19 empty] | Maria de Fatima Julio | [16 empty] | Laura M. Ilharco |  |  | lilharco@tecnico.ulisboa.pt |  |  | TEOS | Isopropanol | H2O | HCl | [6 empty] | NH4OH
B- mol. Ratio TEOS/HMDZ=0.214 aged 48h | Ambient Pressure Hybrid Silica Monoliths with Hexamethyldisilazane: From Vitreous Hydrophilic Xerogels to Superhydrophobic Aerogels | TEOS |  |  |  | Isopropanol |  | H2O |  |  |  | HCl | 1 |  | 0.1 | [14 empty] | 24 |  | 48 | [15 empty] | Ambient Pressure Drying | 60 | 0.101 | [23 empty] | Aerogel | [10 empty] | 2017 | 42 | 7 | 120 | 60 |  | 60 | 2 | [5 empty] | 7 | [7 empty] | Sol-gel | [14 empty] | NH4OH |  | HMDZ |  |  |  |  | Isopropanol | [5 empty] | HMDZ | Isopropanol |  | Isopropanol | [19 empty] | Maria de Fatima Julio | [16 empty] | Laura M. Ilharco |  |  | lilharco@tecnico.ulisboa.pt |  |  | TEOS | Isopropanol | H2O | HCl | [6 empty] | NH4OH
B- mol. Ratio TEOS/HMDZ=0.214 aged 70h | Ambient Pressure Hybrid Silica Monoliths with Hexamethyldisilazane: From Vitreous Hydrophilic Xerogels to Superhydrophobic Aerogels | TEOS |  |  |  | Isopropanol |  | H2O |  |  |  | HCl | 1 |  | 0.1 | [14 empty] | 24 |  | 70 | [15 empty] | Ambient Pressure Drying | 60 | 0.101 | [23 empty] | Aerogel | [10 empty] | 2017 | 42 | 7 | 120 | 60 |  | 60 | 2 | [5 empty] | 7 | [7 empty] | Sol-gel | [14 empty] | NH4OH |  | HMDZ |  |  |  |  | Isopropanol | [5 empty] | HMDZ | Isopropanol |  | Isopropanol | [19 empty] | Maria de Fatima Julio | [16 empty] | Laura M. Ilharco |  |  | lilharco@tecnico.ulisboa.pt |  |  | TEOS | Isopropanol | H2O | HCl | [6 empty] | NH4OH
A- mol. Ratio TEOS/HMDZ=0.0055 aged in TEOS/HMDZ B- mol. Ratio TEOS/HMDZ=0.0055 wet gel | Ambient Pressure Hybrid Silica Monoliths with Hexamethyldisilazane: From Vitreous Hydrophilic Xerogels to Superhydrophobic Aerogels | TEOS |  |  |  | Isopropanol |  | H2O |  |  |  | HCl | 1 | [16 empty] | 24 | [17 empty] | Ambient Pressure Drying | 60 | 0.101 | [23 empty] | Aerogel |  |  | 1.28 | 4.6 | 1071 | 0.512 |  |  |  |  | 2017 | 42 | 7 | 120 | 60 |  | 60 | 2 | 140 | [12 empty] | Sol-gel |  | HMDZ | [14 empty] | HMDZ |  |  |  |  | Isopropanol | [5 empty] | HMDZ | Isopropanol | [21 empty] | Maria de Fatima Julio | [16 empty] | Laura M. Ilharco |  |  | lilharco@tecnico.ulisboa.pt |  |  | TEOS | Isopropanol | H2O | HCl | [6 empty] | HMDZ | Isopropanol
A- mol. Ratio TEOS/HMDZ=0.0105 aged in TEOS/HMDZ B- mol. Ratio TEOS/HMDZ=0.0105 wet gel | Ambient Pressure Hybrid Silica Monoliths with Hexamethyldisilazane: From Vitreous Hydrophilic Xerogels to Superhydrophobic Aerogels | TEOS |  |  |  | Isopropanol |  | H2O |  |  |  | HCl | 1 | [16 empty] | 24 | [17 empty] | Ambient Pressure Drying | 60 | 0.101 | [23 empty] | Aerogel |  |  | 1.29 | 5 | 934 | 0.472 |  |  |  |  | 2017 | 42 | 7 | 120 | 60 |  | 60 | 2 | 140 | [12 empty] | Sol-gel |  | HMDZ | [14 empty] | HMDZ |  |  |  |  | Isopropanol | [5 empty] | HMDZ | Isopropanol | [21 empty] | Maria de Fatima Julio | [16 empty] | Laura M. Ilharco |  |  | lilharco@tecnico.ulisboa.pt |  |  | TEOS | Isopropanol | H2O | HCl | [6 empty] | HMDZ | Isopropanol
A- mol. Ratio TEOS/HMDZ=0.027 aged in TEOS/HMDZ B- mol. Ratio TEOS/HMDZ=0.027 wet gel | Ambient Pressure Hybrid Silica Monoliths with Hexamethyldisilazane: From Vitreous Hydrophilic Xerogels to Superhydrophobic Aerogels | TEOS |  |  |  | Isopropanol |  | H2O |  |  |  | HCl | 1 | [16 empty] | 24 | [17 empty] | Ambient Pressure Drying | 60 | 0.101 | [23 empty] | Aerogel |  |  | 1.3 | 5 | 923 | 0.451 |  |  |  |  | 2017 | 42 | 7 | 120 | 60 |  | 60 | 2 | 140 | [12 empty] | Sol-gel |  | HMDZ | [14 empty] | HMDZ |  |  |  |  | Isopropanol | [5 empty] | HMDZ | Isopropanol | [21 empty] | Maria de Fatima Julio | [16 empty] | Laura M. Ilharco |  |  | lilharco@tecnico.ulisboa.pt |  |  | TEOS | Isopropanol | H2O | HCl | [6 empty] | HMDZ | Isopropanol
A- mol. Ratio TEOS/HMDZ=0.011 aged in TEOS/HMDZ B- mol. Ratio TEOS/HMDZ=0.107 aged 24 h | Ambient Pressure Hybrid Silica Monoliths with Hexamethyldisilazane: From Vitreous Hydrophilic Xerogels to Superhydrophobic Aerogels | TEOS |  |  |  | Isopropanol |  | H2O |  |  |  | HCl | 1 | [16 empty] | 24 |  | 24 | [15 empty] | Ambient Pressure Drying | 60 | 0.101 | [23 empty] | Aerogel |  |  | 1.36 | 4.9 | 1013 | 0.41 |  |  |  |  | 2017 | 42 | 7 | 120 | 60 |  | 60 | 2 | 140 | [12 empty] | Sol-gel |  | HMDZ | [14 empty] | HMDZ |  |  |  |  | Isopropanol | [5 empty] | HMDZ | Isopropanol |  | Isopropanol | [19 empty] | Maria de Fatima Julio | [16 empty] | Laura M. Ilharco |  |  | lilharco@tecnico.ulisboa.pt |  |  | TEOS | Isopropanol | H2O | HCl | [6 empty] | HMDZ | Isopropanol
A- mol. Ratio TEOS/HMDZ=0.054 aged in TEOS/HMDZ B- mol. Ratio TEOS/HMDZ=0.107 aged 24 h | Ambient Pressure Hybrid Silica Monoliths with Hexamethyldisilazane: From Vitreous Hydrophilic Xerogels to Superhydrophobic Aerogels | TEOS |  |  |  | Isopropanol |  | H2O |  |  |  | HCl | 1 | [16 empty] | 24 |  | 24 | [15 empty] | Ambient Pressure Drying | 60 | 0.101 | [23 empty] | Aerogel |  |  | 1.56 | 5.7 | 968 | 0.409 |  |  |  |  | 2017 | 42 | 7 | 120 | 60 |  | 60 | 2 | 140 | [12 empty] | Sol-gel |  | HMDZ | [14 empty] | HMDZ |  |  |  |  | Isopropanol | [5 empty] | HMDZ | Isopropanol |  | Isopropanol | [19 empty] | Maria de Fatima Julio | [16 empty] | Laura M. Ilharco |  |  | lilharco@tecnico.ulisboa.pt |  |  | TEOS | Isopropanol | H2O | HCl | [6 empty] | HMDZ | Isopropanol
S-14 EtOH/H2O vol. ratio 1/14 | Flexible silica aerogel based on methyltrimethoxysilane with improved mechanical property | MTMS |  |  |  | EtOH |  | H2O |  |  |  | HCl | 0.1 |  | 0.5 | [6 empty] | CTAB | [5 empty] | 120 | 45 | 4 |  |  | 1 | 0.3333333 | 45 | 1 | 0.5 | 45 | [9 empty] | Ambient Pressure Drying | 60 | 0.101 | 2 | Ambient Pressure Drying | 90 | 0.101 | 4 | [18 empty] | Aerogel | Microporous |  |  |  | 325.96 | 0.413 | 12.694 |  |  |  | 2017 | 25 | 32 |  | 30 | [9 empty] | 6 | [6 empty] | Sol-gel | [14 empty] | NH4OH | [10 empty] | EtOH |  |  |  |  | EtOH |  |  |  |  | N-hexane | [14 empty] | Xianfeng Chen | [16 empty] | Song He |  |  | hsong@whut.edu.cn |  |  | MTMS | EtOH | H2O | HCl | CTAB | [5 empty] | NH4OH
S-13 EtOH/H2O vol. ratio 2/13 | Flexible silica aerogel based on methyltrimethoxysilane with improved mechanical property | MTMS |  |  |  | EtOH |  | H2O |  |  |  | HCl | 0.1 |  | 0.5 | [6 empty] | CTAB | [5 empty] | 120 | 45 | 4 |  |  | 1 | 0.3333333 | 45 | 1 | 0.5 | 45 | [9 empty] | Ambient Pressure Drying | 60 | 0.101 | 2 | Ambient Pressure Drying | 90 | 0.101 | 4 | [18 empty] | Aerogel |  |  |  |  | 358.81 | 0.297 | 1.682 |  |  |  | 2017 | 25 | 32 |  | 30 | [9 empty] | 6 | [6 empty] | Sol-gel | [14 empty] | NH4OH | [10 empty] | EtOH |  |  |  |  | EtOH |  |  |  |  | N-hexane | [14 empty] | Xianfeng Chen | [16 empty] | Song He |  |  | hsong@whut.edu.cn |  |  | MTMS | EtOH | H2O | HCl | CTAB | [5 empty] | NH4OH
S-12 EtOH/H2O vol. ratio 3/12 | Flexible silica aerogel based on methyltrimethoxysilane with improved mechanical property | MTMS |  |  |  | EtOH |  | H2O |  |  |  | HCl | 0.1 |  | 0.5 | [6 empty] | CTAB | [5 empty] | 120 | 45 | 4 |  |  | 1 | 0.3333333 | 45 | 1 | 0.5 | 45 | [9 empty] | Ambient Pressure Drying | 60 | 0.101 | 2 | Ambient Pressure Drying | 90 | 0.101 | 4 | [18 empty] | Aerogel | Microporous |  |  |  | 543.75 | 0.153 | 0.961 |  |  |  | 2017 | 25 | 32 |  | 30 | [9 empty] | 6 | [6 empty] | Sol-gel | [14 empty] | NH4OH | [10 empty] | EtOH |  |  |  |  | EtOH |  |  |  |  | N-hexane | [14 empty] | Xianfeng Chen | [16 empty] | Song He |  |  | hsong@whut.edu.cn |  |  | MTMS | EtOH | H2O | HCl | CTAB | [5 empty] | NH4OH
S-11 EtOH/H2O vol. ratio 4/11 | Flexible silica aerogel based on methyltrimethoxysilane with improved mechanical property | MTMS |  |  |  | EtOH |  | H2O |  |  |  | HCl | 0.1 |  | 0.5 | [6 empty] | CTAB | [5 empty] | 120 | 45 | 4 |  |  | 1 | 0.3333333 | 45 | 1 | 0.5 | 45 | [9 empty] | Ambient Pressure Drying | 60 | 0.101 | 2 | Ambient Pressure Drying | 90 | 0.101 | 4 | [18 empty] | Aerogel |  |  |  |  | 445.49 | 0.126 | 0.487 |  |  |  | 2017 | 25 | 32 |  | 30 | [9 empty] | 6 | [6 empty] | Sol-gel | [14 empty] | NH4OH | [10 empty] | EtOH |  |  |  |  | EtOH |  |  |  |  | N-hexane | [14 empty] | Xianfeng Chen | [16 empty] | Song He |  |  | hsong@whut.edu.cn |  |  | MTMS | EtOH | H2O | HCl | CTAB | [5 empty] | NH4OH
S-10 EtOH/H2O vol. ratio 5/10 | Flexible silica aerogel based on methyltrimethoxysilane with improved mechanical property | MTMS |  |  |  | EtOH |  | H2O |  |  |  | HCl | 0.1 |  | 0.5 | [6 empty] | CTAB | [5 empty] | 120 | 45 | 4 |  |  | 1 | 0.3333333 | 45 | 1 | 0.5 | 45 | [9 empty] | Ambient Pressure Drying | 60 | 0.101 | 2 | Ambient Pressure Drying | 90 | 0.101 | 4 | [18 empty] | Aerogel | Microporous |  |  |  | 347.77 | 0.116 | 0.382 |  |  |  | 2017 | 25 | 32 |  | 30 | [9 empty] | 6 | [6 empty] | Sol-gel | [14 empty] | NH4OH | [10 empty] | EtOH |  |  |  |  | EtOH |  |  |  |  | N-hexane | [14 empty] | Xianfeng Chen | [16 empty] | Song He |  |  | hsong@whut.edu.cn |  |  | MTMS | EtOH | H2O | HCl | CTAB | [5 empty] | NH4OH
S-14m EtOH/H2O vol. ratio 1/14 TMCS modified | Flexible silica aerogel based on methyltrimethoxysilane with improved mechanical property | MTMS |  |  |  | EtOH |  | H2O |  |  |  | HCl | 0.1 |  | 0.5 | [5 empty] | 3:20 | CTAB | [5 empty] | 120 | 45 | 4 |  |  | 1 | 0.3333333 | 45 | 1 | 0.5 | 45 | 1 | 0.5 | 45 | [6 empty] | Ambient Pressure Drying | 60 | 0.101 | 2 | Ambient Pressure Drying | 90 | 0.101 | 4 | [18 empty] | Aerogel | Mesoporous |  |  |  | 861.3 | 0.285 | 6.773 |  |  |  | 2017 | 25 | 32 |  | 30 | [9 empty] | 6 | [6 empty] | Sol-gel | [14 empty] | NH4OH |  | TMCS |  |  |  |  | N-hexane |  |  |  | EtOH |  |  |  |  | EtOH |  |  |  |  | N-hexane |  |  | TMCS | N-hexane | [10 empty] | Xianfeng Chen | [16 empty] | Song He |  |  | hsong@whut.edu.cn |  |  | MTMS | EtOH | H2O | HCl | CTAB | [5 empty] | NH4OH
S-11m EtOH/H2O vol. ratio 4/11 TMCS modified | Flexible silica aerogel based on methyltrimethoxysilane with improved mechanical property | MTMS |  |  |  | EtOH |  | H2O |  |  |  | HCl | 0.1 |  | 0.5 | [5 empty] | 3:20 | CTAB | [5 empty] | 120 | 45 | 4 |  |  | 1 | 0.3333333 | 45 | 1 | 0.5 | 45 | 1 | 0.5 | 45 | [6 empty] | Ambient Pressure Drying | 60 | 0.101 | 2 | Ambient Pressure Drying | 90 | 0.101 | 4 | [18 empty] | Aerogel |  |  |  |  | 458.18 | 0.122 | 0.494 |  |  |  | 2017 | 25 | 32 |  | 30 | [9 empty] | 6 | [6 empty] | Sol-gel | [14 empty] | NH4OH |  | TMCS |  |  |  |  | N-hexane |  |  |  | EtOH |  |  |  |  | EtOH |  |  |  |  | N-hexane |  |  | TMCS | N-hexane | [10 empty] | Xianfeng Chen | [16 empty] | Song He |  |  | hsong@whut.edu.cn |  |  | MTMS | EtOH | H2O | HCl | CTAB | [5 empty] | NH4OH
ASCE-25, as dried after alcohol SCD | A new rapid and economical one-step method for preparing SiO2 aerogels using supercritical extraction | TEOS | 0.033 |  |  | EtOH | 0.526 | H2O | 0.133 |  |  | HCl | 1 | 0 | 0.3 | 0 | [12 empty] | 25 | 24 |  |  | 1 | 5 | 50 | [12 empty] | Supercritical Drying | 260 | 8 | [23 empty] | Aerogel |  | 93.2 | 3.97 | 12.7 | 980.8 | 0.14 |  |  |  |  | 2017 | 41 | 15 |  | 60 |  | 50 |  |  |  | 5 | [10 empty] | Sol-gel | [14 empty] | NH4OH | [15 empty] | EtOH | [19 empty] | Xiaodong Wu | Gaofeng Shao | Sijia Liu | Xiangbao Chen | [13 empty] | Xiadong Shen | Sheng Cui |  | xdshen@njtech.edu.cn, cui2002sheng@126.com |  |  | TEOS | H2O | EtOH | HCl | [6 empty] | NH4OH
CSCE- as dried CO2 SCD | A new rapid and economical one-step method for preparing SiO2 aerogels using supercritical extraction | TEOS | 0.033 |  |  | EtOH | 0.526 | H2O | 0.133 |  |  | HCl | 1 | 0 | 0.3 | 0 | [12 empty] | 25 | 24 |  |  | 1 | 5 | 50 | [12 empty] | Supercritical Drying | [25 empty] | Aerogel |  | 91.2 | 1.94 | 14.97 | 732.2 | 0.2 |  |  |  |  | 2017 | 41 | 15 |  | 60 |  | 50 |  |  |  | 5 | [10 empty] | Sol-gel | [14 empty] | NH4OH | [15 empty] | EtOH | [17 empty] | CO2 |  | Xiaodong Wu | Gaofeng Shao | Sijia Liu | Xiangbao Chen | [13 empty] | Xiadong Shen | Sheng Cui |  | xdshen@njtech.edu.cn, cui2002sheng@126.com |  |  | TEOS | H2O | EtOH | HCl | [6 empty] | NH4OH
RSCE-25 as dried after rapid supercritical extraction drying | A new rapid and economical one-step method for preparing SiO2 aerogels using supercritical extraction | TEOS | 0.033 |  |  | EtOH | 0.526 | H2O | 0.133 |  |  | HCl | 1 | 0 | 0.3 | 0 | [31 empty] | Rapid Supercritical Extraction Drying | 270 | 10 | 2 | [22 empty] | Xerogel |  | 95.6 | 3.53 | 13.8 | 961.9 | 0.09 |  |  |  |  | 2017 | 41 | 15 |  | 60 |  | 50 |  |  |  | 5 | [10 empty] | Sol-gel | [14 empty] | NH4OH | [33 empty] | N2 |  | Xiaodong Wu | Gaofeng Shao | Sijia Liu | Xiangbao Chen | [13 empty] | Xiadong Shen | Sheng Cui |  | xdshen@njtech.edu.cn, cui2002sheng@126.com |  |  | TEOS | H2O | EtOH | HCl | [6 empty] | NH4OH
ASCE-700, heat treated at 700C after alcohol SCD | A new rapid and economical one-step method for preparing SiO2 aerogels using supercritical extraction | TEOS |  |  |  | EtOH |  | H2O |  |  |  | HCl | 1 |  | 0.3 | [13 empty] | 25 | 24 |  |  | 1 | 5 | 50 | [12 empty] | Supercritical Drying | 260 | 8 | [15 empty] | Supercritical Drying |  |  |  | 700 | 120 | 3 |  | Aerogel |  |  | 3.64 | 21.2 | 856.7 | [5 empty] | 2017 | 41 | 15 |  | 60 |  | 50 |  |  |  | 5 | [10 empty] | Sol-gel | [14 empty] | NH4OH | [15 empty] | EtOH | [19 empty] | Xiaodong Wu | Gaofeng Shao | Sijia Liu | Xiangbao Chen | [13 empty] | Xiadong Shen | Sheng Cui |  | xdshen@njtech.edu.cn, cui2002sheng@126.com |  |  | TEOS | H2O | EtOH | HCl | [6 empty] | NH4OH
CSCE-700, heat treated at 700C CO2 SCD | A new rapid and economical one-step method for preparing SiO2 aerogels using supercritical extraction | TEOS |  |  |  | EtOH |  | H2O |  |  |  | HCl | 1 |  | 0.3 | [13 empty] | 25 | 24 |  |  | 1 | 5 | 50 | [12 empty] | Supercritical Drying | [17 empty] | Supercritical Drying |  |  |  | 700 | 120 | 3 |  | Aerogel |  |  | 2.24 | 17.21 | 641 | [5 empty] | 2017 | 41 | 15 |  | 60 |  | 50 |  |  |  | 5 | [10 empty] | Sol-gel | [14 empty] | NH4OH | [15 empty] | EtOH | [17 empty] | CO2 |  | Xiaodong Wu | Gaofeng Shao | Sijia Liu | Xiangbao Chen | [13 empty] | Xiadong Shen | Sheng Cui |  | xdshen@njtech.edu.cn, cui2002sheng@126.com |  |  | TEOS | H2O | EtOH | HCl | [6 empty] | NH4OH
RSCE-700, heat treated at 700C after rapid supercritical extraction drying | A new rapid and economical one-step method for preparing SiO2 aerogels using supercritical extraction | TEOS |  |  |  | EtOH |  | H2O |  |  |  | HCl | 1 |  | 0.3 | [32 empty] | Rapid Supercritical Extraction Drying | 270 | 10 | 2 | [14 empty] | Rapid Supercritical Extraction Drying |  |  |  | 700 | 120 | 3 |  | Xerogel |  |  | 3.24 | 17.07 | 915.9 | [5 empty] | 2017 | 41 | 15 |  | 60 |  | 50 |  |  |  | 5 | [10 empty] | Sol-gel | [14 empty] | NH4OH | [33 empty] | N2 |  | Xiaodong Wu | Gaofeng Shao | Sijia Liu | Xiangbao Chen | [13 empty] | Xiadong Shen | Sheng Cui |  | xdshen@njtech.edu.cn, cui2002sheng@126.com |  |  | TEOS | H2O | EtOH | HCl | [6 empty] | NH4OH
ASCE-1000, heat treated at 1000C after alcohol SCD | A new rapid and economical one-step method for preparing SiO2 aerogels using supercritical extraction | TEOS |  |  |  | EtOH |  | H2O |  |  |  | HCl | 1 |  | 0.3 | [13 empty] | 25 | 24 |  |  | 1 | 5 | 50 | [12 empty] | Supercritical Drying | 260 | 8 | [15 empty] | Supercritical Drying |  |  |  | 1000 | 120 | 3 |  | Aerogel |  |  | 1.67 | 20.92 | 350.8 | [5 empty] | 2017 | 41 | 15 |  | 60 |  | 50 |  |  |  | 5 | [10 empty] | Sol-gel | [14 empty] | NH4OH | [15 empty] | EtOH | [19 empty] | Xiaodong Wu | Gaofeng Shao | Sijia Liu | Xiangbao Chen | [13 empty] | Xiadong Shen | Sheng Cui |  | xdshen@njtech.edu.cn, cui2002sheng@126.com |  |  | TEOS | H2O | EtOH | HCl | [6 empty] | NH4OH
CSCE-1000, heat treated at 1000C CO2 SCD | A new rapid and economical one-step method for preparing SiO2 aerogels using supercritical extraction | TEOS |  |  |  | EtOH |  | H2O |  |  |  | HCl | 1 |  | 0.3 | [13 empty] | 25 | 24 |  |  | 1 | 5 | 50 | [12 empty] | Supercritical Drying | [17 empty] | Supercritical Drying |  |  |  | 1000 | 120 | 3 |  | Aerogel |  |  | 0.82 | 19.38 | 174.3 | [5 empty] | 2017 | 41 | 15 |  | 60 |  | 50 |  |  |  | 5 | [10 empty] | Sol-gel | [14 empty] | NH4OH | [15 empty] | EtOH | [17 empty] | CO2 |  | Xiaodong Wu | Gaofeng Shao | Sijia Liu | Xiangbao Chen | [13 empty] | Xiadong Shen | Sheng Cui |  | xdshen@njtech.edu.cn, cui2002sheng@126.com |  |  | TEOS | H2O | EtOH | HCl | [6 empty] | NH4OH
RSCE-1000, heat treated at 1000C after rapid supercritical extraction drying | A new rapid and economical one-step method for preparing SiO2 aerogels using supercritical extraction | TEOS |  |  |  | EtOH |  | H2O |  |  |  | HCl | 1 |  | 0.3 | [32 empty] | Rapid Supercritical Extraction Drying | 270 | 10 | 2 | [14 empty] | Rapid Supercritical Extraction Drying |  |  |  | 1000 | 120 | 3 |  | Xerogel |  |  | 1.08 | 19.71 | 258.6 | [5 empty] | 2017 | 41 | 15 |  | 60 |  | 50 |  |  |  | 5 | [10 empty] | Sol-gel | [14 empty] | NH4OH | [33 empty] | N2 |  | Xiaodong Wu | Gaofeng Shao | Sijia Liu | Xiangbao Chen | [13 empty] | Xiadong Shen | Sheng Cui |  | xdshen@njtech.edu.cn, cui2002sheng@126.com |  |  | TEOS | H2O | EtOH | HCl | [6 empty] | NH4OH
RSCE-25 as dried after rapid supercritical extraction drying 10% TEOS Powder | A new rapid and economical one-step method for preparing SiO2 aerogels using supercritical extraction | TEOS |  |  |  | EtOH |  | H2O |  |  |  | HCl | 1 |  | 0.3 | [32 empty] | Rapid Supercritical Extraction Drying | 270 | 10 | 2 | [22 empty] | Xerogel | [5 empty] | 0.116 |  |  | Powder |  | 2017 | 41 | 15 |  | 60 |  | 50 |  |  |  | 5 | [10 empty] | Sol-gel | [14 empty] | NH4OH | [33 empty] | N2 |  | Xiaodong Wu | Gaofeng Shao | Sijia Liu | Xiangbao Chen | [13 empty] | Xiadong Shen | Sheng Cui |  | xdshen@njtech.edu.cn, cui2002sheng@126.com |  |  | TEOS | H2O | EtOH | HCl | [6 empty] | NH4OH
RSCE-25 as dried after rapid supercritical extraction drying 20% TEOS | A new rapid and economical one-step method for preparing SiO2 aerogels using supercritical extraction | TEOS |  |  |  | EtOH |  | H2O |  |  |  | HCl | 1 |  | 0.3 | [32 empty] | Rapid Supercritical Extraction Drying | 270 | 10 | 2 | [22 empty] | Xerogel | [5 empty] | 0.084 |  |  |  |  | 2017 | 41 | 15 |  | 60 |  | 50 |  |  |  | 5 | [10 empty] | Sol-gel | [14 empty] | NH4OH | [33 empty] | N2 |  | Xiaodong Wu | Gaofeng Shao | Sijia Liu | Xiangbao Chen | [13 empty] | Xiadong Shen | Sheng Cui |  | xdshen@njtech.edu.cn, cui2002sheng@126.com |  |  | TEOS | H2O | EtOH | HCl | [6 empty] | NH4OH
RSCE-25 as dried after rapid supercritical extraction drying 30% TEOS | A new rapid and economical one-step method for preparing SiO2 aerogels using supercritical extraction | TEOS |  |  |  | EtOH |  | H2O |  |  |  | HCl | 1 |  | 0.3 | [32 empty] | Rapid Supercritical Extraction Drying | 270 | 10 | 2 | [22 empty] | Xerogel | [5 empty] | 0.122 |  |  |  |  | 2017 | 41 | 15 |  | 60 |  | 50 |  |  |  | 5 | [10 empty] | Sol-gel | [14 empty] | NH4OH | [33 empty] | N2 |  | Xiaodong Wu | Gaofeng Shao | Sijia Liu | Xiangbao Chen | [13 empty] | Xiadong Shen | Sheng Cui |  | xdshen@njtech.edu.cn, cui2002sheng@126.com |  |  | TEOS | H2O | EtOH | HCl | [6 empty] | NH4OH
RSCE-25 as dried after rapid supercritical extraction drying 40% TEOS | A new rapid and economical one-step method for preparing SiO2 aerogels using supercritical extraction | TEOS |  |  |  | EtOH |  | H2O |  |  |  | HCl | 1 |  | 0.3 | [32 empty] | Rapid Supercritical Extraction Drying | 270 | 10 | 2 | [22 empty] | Xerogel | [5 empty] | 0.145 |  |  |  |  | 2017 | 41 | 15 |  | 60 |  | 50 |  |  |  | 5 | [10 empty] | Sol-gel | [14 empty] | NH4OH | [33 empty] | N2 |  | Xiaodong Wu | Gaofeng Shao | Sijia Liu | Xiangbao Chen | [13 empty] | Xiadong Shen | Sheng Cui |  | xdshen@njtech.edu.cn, cui2002sheng@126.com |  |  | TEOS | H2O | EtOH | HCl | [6 empty] | NH4OH
RSCE-25 as dried after rapid supercritical extraction drying 50% TEOS Densified aerogel | A new rapid and economical one-step method for preparing SiO2 aerogels using supercritical extraction | TEOS |  |  |  | EtOH |  | H2O |  |  |  | HCl | 1 |  | 0.3 | [32 empty] | Rapid Supercritical Extraction Drying | 270 | 10 | 2 | [22 empty] | Xerogel | [5 empty] | 0.219 |  |  |  |  | 2017 | 41 | 15 |  | 60 |  | 50 |  |  |  | 5 | [10 empty] | Sol-gel | [14 empty] | NH4OH | [33 empty] | N2 |  | Xiaodong Wu | Gaofeng Shao | Sijia Liu | Xiangbao Chen | [13 empty] | Xiadong Shen | Sheng Cui |  | xdshen@njtech.edu.cn, cui2002sheng@126.com |  |  | TEOS | H2O | EtOH | HCl | [6 empty] | NH4OH
TD0- Silica granules with no DMA | Facile synthesis of highly porous silica aerogel granules and its burning behavior under radiation | TEOS |  |  |  | EtOH |  | H2O |  | N-hexane |  | HCl | 0.1 |  | 0.5 | [5 empty] | 3:7 | [6 empty] | 140 | 50 | 1 |  |  | 1 | 0.2083333 | 50 | [12 empty] | Ambient Pressure Drying | 100 | 0.101 | 4 | [22 empty] | Aerogel |  | 95.8 |  |  | 905 | 0.093 |  |  | Granule | 13.69 | 2017 | 37 | 14 | 600 |  |  |  | 3 | [6 empty] | 6 |  |  | Modification occurred under stirring and granules were filtered after modification. |  |  |  | Sol-gel | [14 empty] | NH4OH |  | TMCS |  |  |  |  | N-hexane | [8 empty] | TMCS | N-hexane | [18 empty] | Hui Yang | [16 empty] | Song He | Xianfeng Chen |  | hsong@whut.edu.cn, cxf618@whut.edu.cn |  |  | TEOS | H2O | EtOH | HCl | N-hexane | [5 empty] | NH4OH
TD1- Silica granules mol. ratio TEOS/DMA=1/0.25 | Facile synthesis of highly porous silica aerogel granules and its burning behavior under radiation | TEOS |  |  |  | EtOH |  | H2O |  | N-hexane |  | HCl | 0.1 |  | 0.5 | [5 empty] | 3:7 | [6 empty] | 140 | 50 | 1 |  |  | 1 | 0.2083333 | 50 | [12 empty] | Ambient Pressure Drying | 100 | 0.101 | 4 | [22 empty] | Aerogel | Mesoporous | 96 |  |  | 1206 | 0.089 |  |  | Granule | 15.08 | 2017 | 37 | 14 | 600 |  |  |  | 3 | [6 empty] | 6 |  | DMA was used as a drying control chemical agent. | Modification occurred under stirring and granules were filtered after modification. |  |  |  | Sol-gel | [9 empty] | DMA |  |  |  |  | NH4OH |  | TMCS |  |  |  |  | N-hexane | [8 empty] | TMCS | N-hexane | [18 empty] | Hui Yang | [16 empty] | Song He | Xianfeng Chen |  | hsong@whut.edu.cn, cxf618@whut.edu.cn |  |  | TEOS | H2O | EtOH | HCl | DMA | N-hexane |  |  |  |  | NH4OH
TD1- Silica granules mol. ratio TEOS/DMA=1/0.5 | Facile synthesis of highly porous silica aerogel granules and its burning behavior under radiation | TEOS |  |  |  | EtOH |  | H2O |  | N-hexane |  | HCl | 0.1 |  | 0.5 | [5 empty] | 3:7 | [6 empty] | 140 | 50 | 1 |  |  | 1 | 0.2083333 | 50 | [12 empty] | Ambient Pressure Drying | 100 | 0.101 | 4 | [22 empty] | Aerogel | Mesoporous | 96.1 |  |  | 1267 | 0.086 |  |  | Granule | 13.26 | 2017 | 37 | 14 | 600 |  |  |  | 3 | [6 empty] | 6 |  | DMA was used as a drying control chemical agent. | Modification occurred under stirring and granules were filtered after modification. |  |  |  | Sol-gel | [9 empty] | DMA |  |  |  |  | NH4OH |  | TMCS |  |  |  |  | N-hexane | [8 empty] | TMCS | N-hexane | [18 empty] | Hui Yang | [16 empty] | Song He | Xianfeng Chen |  | hsong@whut.edu.cn, cxf618@whut.edu.cn |  |  | TEOS | H2O | EtOH | HCl | DMA | N-hexane |  |  |  |  | NH4OH
TD1- Silica granules mol. ratio TEOS/DMA=1/1 | Facile synthesis of highly porous silica aerogel granules and its burning behavior under radiation | TEOS |  |  |  | EtOH |  | H2O |  | N-hexane |  | HCl | 0.1 |  | 0.5 | [5 empty] | 3:7 | [6 empty] | 140 | 50 | 1 |  |  | 1 | 0.2083333 | 50 | [12 empty] | Ambient Pressure Drying | 100 | 0.101 | 4 | [22 empty] | Aerogel | Mesoporous | 95.6 |  |  | 1197 | 0.096 |  |  | Granule | 16.48 | 2017 | 37 | 14 | 600 |  |  |  | 3 | [6 empty] | 6 |  | DMA was used as a drying control chemical agent. | Modification occurred under stirring and granules were filtered after modification. |  |  |  | Sol-gel | [9 empty] | DMA |  |  |  |  | NH4OH |  | TMCS |  |  |  |  | N-hexane | [8 empty] | TMCS | N-hexane | [18 empty] | Hui Yang | [16 empty] | Song He | Xianfeng Chen |  | hsong@whut.edu.cn, cxf618@whut.edu.cn |  |  | TEOS | H2O | EtOH | HCl | DMA | N-hexane |  |  |  |  | NH4OH
TD1- Silica granules mol. ratio TEOS/DMA=1/1.5 | Facile synthesis of highly porous silica aerogel granules and its burning behavior under radiation | TEOS |  |  |  | EtOH |  | H2O |  | N-hexane |  | HCl | 0.1 |  | 0.5 | [5 empty] | 3:7 | [6 empty] | 140 | 50 | 1 |  |  | 1 | 0.2083333 | 50 | [12 empty] | Ambient Pressure Drying | 100 | 0.101 | 4 | [22 empty] | Aerogel | Mesoporous | 95.2 |  |  | 884 | 0.106 |  |  | Granule | 14.53 | 2017 | 37 | 14 | 600 |  |  |  | 3 | [6 empty] | 6 |  | DMA was used as a drying control chemical agent. | Modification occurred under stirring and granules were filtered after modification. |  |  |  | Sol-gel | [9 empty] | DMA |  |  |  |  | NH4OH |  | TMCS |  |  |  |  | N-hexane | [8 empty] | TMCS | N-hexane | [18 empty] | Hui Yang | [16 empty] | Song He | Xianfeng Chen |  | hsong@whut.edu.cn, cxf618@whut.edu.cn |  |  | TEOS | H2O | EtOH | HCl | DMA | N-hexane |  |  |  |  | NH4OH
Silica Aerogel- no ATP Fiber | Improved mechanical and thermal insulation properties of monolithic attapulgite nanofiber/silica aerogel composites dried at ambient pressure | TEOS | 0.108 |  |  | EtOH | 3.891 | H2O | 4.975 |  |  | HCl | 1 |  | 0.5 | [5 empty] | 2:20:1 | [7 empty] | 50 | 24 |  |  | 1 | 0.75 | 25 | 2 | [11 empty] | Ambient Pressure Drying | 50 | 0.101 | 24 | Ambient Pressure Drying | 85 | 0.101 | 2 |  | Ambient Pressure Drying | 125 | 1 | [14 empty] | Aerogel | Mesoporous | 83.6 | 2.87 |  | 947.8 | 0.188 |  |  |  | 12.1 | 2017 | 36 | 20 |  | 30 |  |  | 2 |  |  |  | 5 | [9 empty] | Sol-gel | [14 empty] | NH4OH |  | TMCS |  |  |  |  | N-hexane,EtOH | [8 empty] | TMCS | N-hexane | EtOH |  |  | N-hexane | [14 empty] | Jie Li | Yu Lei | Dingding Xu | Fenghua Liu | Junwan Li | Aihua Sun | Gaojie Xu | [10 empty] | Jianjun Guo |  |  | jjguo@nimte.ac.cn |  |  | TEOS | H2O | EtOH,HCl | [7 empty] | NH4OH
Silica Aerogel- 1 wt.% ATP Fiber | Improved mechanical and thermal insulation properties of monolithic attapulgite nanofiber/silica aerogel composites dried at ambient pressure | TEOS | 0.113 |  |  | EtOH | 4.093 | H2O | 5.234 |  |  | HCl | 1 |  | 0.5 | [5 empty] | 2:20:1 | [7 empty] | 50 | 24 |  |  | 1 | 0.75 | 25 | 2 | [11 empty] | Ambient Pressure Drying | 50 | 0.101 | 24 | Ambient Pressure Drying | 85 | 0.101 | 2 |  | Ambient Pressure Drying | 125 | 1 | [14 empty] | Aerogel | Mesoporous | 85.8 | 2.8 |  | 930.7 | 0.163 | 1 |  |  | 12.1 | 2017 | 36 | 20 |  | 30 |  |  | 2 | [8 empty] | After the ATP Fiber was added, the sol underwent ultrasonic irradiation. After this treatment, NH4OH was added and the sol was stirred an additional 5 minutes. |  |  |  |  | Sol-gel with Ultrasonic Irradiation | [7 empty] | ATP Fiber | [6 empty] | NH4OH |  | TMCS |  |  |  |  | N-hexane,EtOH | [8 empty] | TMCS | N-hexane | EtOH |  |  | N-hexane | [14 empty] | Jie Li | Yu Lei | Dingding Xu | Fenghua Liu | Junwan Li | Aihua Sun | Gaojie Xu | [10 empty] | Jianjun Guo |  |  | jjguo@nimte.ac.cn |  |  | TEOS | H2O | EtOH,HCl | [7 empty] | ATP Fiber
Silica Aerogel- 2 wt.% ATP Fiber | Improved mechanical and thermal insulation properties of monolithic attapulgite nanofiber/silica aerogel composites dried at ambient pressure | TEOS | 0.114 |  |  | EtOH | 4.124 | H2O | 5.273 |  |  | HCl | 1 |  | 0.5 | [5 empty] | 2:20:1 | [7 empty] | 50 | 24 |  |  | 1 | 0.75 | 25 | 2 | [11 empty] | Ambient Pressure Drying | 50 | 0.101 | 24 | Ambient Pressure Drying | 85 | 0.101 | 2 |  | Ambient Pressure Drying | 125 | 1 | [14 empty] | Aerogel | Mesoporous | 84.9 | 2.75 |  | 926.4 | 0.173 |  | 0.0198 |  | 12.2 | 2017 | 36 | 20 |  | 30 |  |  | 2 | [8 empty] | After the ATP Fiber was added, the sol underwent ultrasonic irradiation. After this treatment, NH4OH was added and the sol was stirred an additional 5 minutes. |  |  |  |  | Sol-gel with Ultrasonic Irradiation | [7 empty] | ATP Fiber | [6 empty] | NH4OH |  | TMCS |  |  |  |  | N-hexane,EtOH | [8 empty] | TMCS | N-hexane | EtOH |  |  | N-hexane | [14 empty] | Jie Li | Yu Lei | Dingding Xu | Fenghua Liu | Junwan Li | Aihua Sun | Gaojie Xu | [10 empty] | Jianjun Guo |  |  | jjguo@nimte.ac.cn |  |  | TEOS | H2O | EtOH,HCl | [7 empty] | ATP Fiber
Silica Aerogel- 5 wt.% ATP Fiber | Improved mechanical and thermal insulation properties of monolithic attapulgite nanofiber/silica aerogel composites dried at ambient pressure | TEOS | 0.114 |  |  | EtOH | 4.14 | H2O | 5.293 |  |  | HCl | 1 |  | 0.5 | [5 empty] | 2:20:1 | [7 empty] | 50 | 24 |  |  | 1 | 0.75 | 25 | 2 | [11 empty] | Ambient Pressure Drying | 50 | 0.101 | 24 | Ambient Pressure Drying | 85 | 0.101 | 2 |  | Ambient Pressure Drying | 125 | 1 | [14 empty] | Aerogel | Mesoporous | 84.3 | 2.72 |  | 890.3 | 0.18 |  |  |  | 12.3 | 2017 | 36 | 20 |  | 30 |  |  | 2 | [8 empty] | After the ATP Fiber was added, the sol underwent ultrasonic irradiation. After this treatment, NH4OH was added and the sol was stirred an additional 5 minutes. |  |  |  |  | Sol-gel with Ultrasonic Irradiation | [7 empty] | ATP Fiber | [6 empty] | NH4OH |  | TMCS |  |  |  |  | N-hexane,EtOH | [8 empty] | TMCS | N-hexane | EtOH |  |  | N-hexane | [14 empty] | Jie Li | Yu Lei | Dingding Xu | Fenghua Liu | Junwan Li | Aihua Sun | Gaojie Xu | [10 empty] | Jianjun Guo |  |  | jjguo@nimte.ac.cn |  |  | TEOS | H2O | EtOH,HCl | [7 empty] | ATP Fiber
Silica Aerogel- 10 wt.% ATP Fiber | Improved mechanical and thermal insulation properties of monolithic attapulgite nanofiber/silica aerogel composites dried at ambient pressure | TEOS | 0.114 |  |  | EtOH | 4.135 | H2O | 5.288 |  |  | HCl | 1 |  | 0.5 | [5 empty] | 2:20:1 | [7 empty] | 50 | 24 |  |  | 1 | 0.75 | 25 | 2 | [11 empty] | Ambient Pressure Drying | 50 | 0.101 | 24 | Ambient Pressure Drying | 85 | 0.101 | 2 |  | Ambient Pressure Drying | 125 | 1 | [14 empty] | Aerogel | Mesoporous | 83.9 | 2.71 |  | 830.1 | 0.185 |  |  |  | 12.4 | 2017 | 36 | 20 |  | 30 |  |  | 2 | [8 empty] | After the ATP Fiber was added, the sol underwent ultrasonic irradiation. After this treatment, NH4OH was added and the sol was stirred an additional 5 minutes. |  |  |  |  | Sol-gel with Ultrasonic Irradiation | [7 empty] | ATP Fiber | [6 empty] | NH4OH |  | TMCS |  |  |  |  | N-hexane,EtOH | [8 empty] | TMCS | N-hexane | EtOH |  |  | N-hexane | [14 empty] | Jie Li | Yu Lei | Dingding Xu | Fenghua Liu | Junwan Li | Aihua Sun | Gaojie Xu | [10 empty] | Jianjun Guo |  |  | jjguo@nimte.ac.cn |  |  | TEOS | H2O | EtOH,HCl | [7 empty] | ATP Fiber
Silica Aerogel- 20 wt.% ATP Fiber | Improved mechanical and thermal insulation properties of monolithic attapulgite nanofiber/silica aerogel composites dried at ambient pressure | TEOS | 0.123 |  |  | EtOH | 4.451 | H2O | 5.691 |  |  | HCl | 1 |  | 0.5 | [5 empty] | 2:20:1 | [7 empty] | 50 | 24 |  |  | 1 | 0.75 | 25 | 2 | [11 empty] | Ambient Pressure Drying | 50 | 0.101 | 24 | Ambient Pressure Drying | 85 | 0.101 | 2 |  | Ambient Pressure Drying | 125 | 1 | [14 empty] | Aerogel | Mesoporous | 83.3 | 2.5 |  | 790.2 | 0.192 | 2.7 | 0.0228 |  | 12.8 | 2017 | 36 | 20 |  | 30 |  |  | 2 | [8 empty] | After the ATP Fiber was added, the sol underwent ultrasonic irradiation. After this treatment, NH4OH was added and the sol was stirred an additional 5 minutes. |  |  |  |  | Sol-gel with Ultrasonic Irradiation | [7 empty] | ATP Fiber | [6 empty] | NH4OH |  | TMCS |  |  |  |  | N-hexane,EtOH | [8 empty] | TMCS | N-hexane | EtOH |  |  | N-hexane | [14 empty] | Jie Li | Yu Lei | Dingding Xu | Fenghua Liu | Junwan Li | Aihua Sun | Gaojie Xu | [10 empty] | Jianjun Guo |  |  | jjguo@nimte.ac.cn |  |  | TEOS | H2O | EtOH,HCl | [7 empty] | ATP Fiber
S1- 25mL MTMS | Low thermal-conductivity and high thermal stable silica aerogel based on MTMS/Water-glass co-precursor prepared by freeze drying | Water Glass |  |  |  | H2O |  | Tert-butyl Alcohol |  |  |  | HCl | 2 |  | 2 | [12 empty] | 10 | 25 | 48 | [17 empty] | Freeze Drying | -83 |  | 8 | Vacuum Drying | 25 |  | 48 | [18 empty] | Aerogel | Mesoporous |  | 3.26 | 21.9 | 485.5 | 0.083 |  | 0.0226 |  |  | 2017 | 27 | 47 |  | 20 | [5 empty] | 10 |  |  |  | 6.5 | [6 empty] | Sol-gel |  | MTMS | [12 empty] | NH4OH | [35 empty] | Yuelei Pan | Song He | Xudong Cheng | Congcon Li | Zhi Li | Zhong Liu | Heping Zhang | [9 empty] | zhanghp@ustc.edu.cn | Lunlun Gong |  |  | gongll@mail.ustc.edu.cn |  |  | MTMS | HCl | H2O | Tert-butyl Alcohol | [6 empty] | Water Glass | H2O | NH4OH
S2- 20mL MTMS | Low thermal-conductivity and high thermal stable silica aerogel based on MTMS/Water-glass co-precursor prepared by freeze drying | Water Glass |  |  |  | H2O |  | Tert-butyl Alcohol |  |  |  | HCl | 2 |  | 2 | [12 empty] | 10 | 25 | 48 | [17 empty] | Freeze Drying | -83 |  | 8 | Vacuum Drying | 25 |  | 48 | [18 empty] | Aerogel | Mesoporous |  | 2.82 | 15 | 692.6 | 0.098 |  | 0.0234 |  |  | 2017 | 27 | 47 |  | 20 | [5 empty] | 10 |  |  |  | 6.5 | [6 empty] | Sol-gel |  | MTMS | [12 empty] | NH4OH | [35 empty] | Yuelei Pan | Song He | Xudong Cheng | Congcon Li | Zhi Li | Zhong Liu | Heping Zhang | [9 empty] | zhanghp@ustc.edu.cn | Lunlun Gong |  |  | gongll@mail.ustc.edu.cn |  |  | MTMS | HCl | H2O | Tert-butyl Alcohol | [6 empty] | Water Glass | H2O | NH4OH
S3- 15mL MTMS | Low thermal-conductivity and high thermal stable silica aerogel based on MTMS/Water-glass co-precursor prepared by freeze drying | Water Glass |  |  |  | H2O |  | Tert-butyl Alcohol |  |  |  | HCl | 2 |  | 2 | [12 empty] | 10 | 25 | 48 | [17 empty] | Freeze Drying | -83 |  | 8 | Vacuum Drying | 25 |  | 48 | [18 empty] | Aerogel | Mesoporous |  | 2.66 | 13.9 | 717.2 | 0.108 |  | 0.0245 |  |  | 2017 | 27 | 47 |  | 20 | [5 empty] | 10 |  |  |  | 6.5 | [6 empty] | Sol-gel |  | MTMS | [12 empty] | NH4OH | [35 empty] | Yuelei Pan | Song He | Xudong Cheng | Congcon Li | Zhi Li | Zhong Liu | Heping Zhang | [9 empty] | zhanghp@ustc.edu.cn | Lunlun Gong |  |  | gongll@mail.ustc.edu.cn |  |  | MTMS | HCl | H2O | Tert-butyl Alcohol | [6 empty] | Water Glass | H2O | NH4OH
S4- 10mL MTMS | Low thermal-conductivity and high thermal stable silica aerogel based on MTMS/Water-glass co-precursor prepared by freeze drying | Water Glass |  |  |  | H2O |  | Tert-butyl Alcohol |  |  |  | HCl | 2 |  | 2 | [12 empty] | 10 | 25 | 48 | [17 empty] | Freeze Drying | -83 |  | 8 | Vacuum Drying | 25 |  | 48 | [18 empty] | Aerogel | Mesoporous |  | 2.33 | 13.8 | 785.2 | 0.113 |  | 0.0249 |  |  | 2017 | 27 | 47 |  | 20 | [5 empty] | 10 |  |  |  | 6.5 | [6 empty] | Sol-gel |  | MTMS | [12 empty] | NH4OH | [35 empty] | Yuelei Pan | Song He | Xudong Cheng | Congcon Li | Zhi Li | Zhong Liu | Heping Zhang | [9 empty] | zhanghp@ustc.edu.cn | Lunlun Gong |  |  | gongll@mail.ustc.edu.cn |  |  | MTMS | HCl | H2O | Tert-butyl Alcohol | [6 empty] | Water Glass | H2O | NH4OH
S5- 5mL MTMS | Low thermal-conductivity and high thermal stable silica aerogel based on MTMS/Water-glass co-precursor prepared by freeze drying | Water Glass |  |  |  | H2O |  | Tert-butyl Alcohol |  |  |  | HCl | 2 |  | 2 | [12 empty] | 10 | 25 | 48 | [17 empty] | Freeze Drying | -83 |  | 8 | Vacuum Drying | 25 |  | 48 | [18 empty] | Aerogel | Mesoporous |  | 1.89 | 7.9 | 835.1 | 0.116 |  | 0.0257 |  |  | 2017 | 27 | 47 |  | 20 | [5 empty] | 10 |  |  |  | 6.5 | [6 empty] | Sol-gel |  | MTMS | [12 empty] | NH4OH | [35 empty] | Yuelei Pan | Song He | Xudong Cheng | Congcon Li | Zhi Li | Zhong Liu | Heping Zhang | [9 empty] | zhanghp@ustc.edu.cn | Lunlun Gong |  |  | gongll@mail.ustc.edu.cn |  |  | MTMS | HCl | H2O | Tert-butyl Alcohol | [6 empty] | Water Glass | H2O | NH4OH
S6- Pure Water Glass | Low thermal-conductivity and high thermal stable silica aerogel based on MTMS/Water-glass co-precursor prepared by freeze drying | Water Glass |  |  |  | H2O |  | Tert-butyl Alcohol |  |  |  | HCl | 2 |  | 2 | [12 empty] | 10 | 25 | 48 | [17 empty] | Freeze Drying | -83 |  | 8 | Vacuum Drying | 25 |  | 48 | [18 empty] | Aerogel | Mesoporous |  | 1.34 | 7.5 | 867.3 | 0.1335 |  | 0.0318 |  |  | 2017 | 27 | 47 |  | 20 | [5 empty] | 10 |  |  |  | 6.5 | [6 empty] | Sol-gel | [14 empty] | NH4OH | [35 empty] | Yuelei Pan | Song He | Xudong Cheng | Congcon Li | Zhi Li | Zhong Liu | Heping Zhang | [9 empty] | zhanghp@ustc.edu.cn | Lunlun Gong |  |  | gongll@mail.ustc.edu.cn |  |  | HCl | H2O | Tert-butyl Alcohol | [7 empty] | Water Glass | H2O | NH4OH
S1- 25mL MTMS heat treated 550C | Low thermal-conductivity and high thermal stable silica aerogel based on MTMS/Water-glass co-precursor prepared by freeze drying | Water Glass |  |  |  | H2O |  | Tert-butyl Alcohol |  |  |  | HCl | 2 |  | 2 | [12 empty] | 10 | 25 | 48 | [17 empty] | Freeze Drying | -83 |  | 8 | Vacuum Drying | 25 |  | 48 | [10 empty] | Freeze Drying |  |  |  | 550 |  |  |  | Aerogel | [5 empty] | 0.082 |  | 0.0225 |  |  | 2017 | 27 | 47 |  | 20 | [5 empty] | 10 |  |  |  | 6.5 | [6 empty] | Sol-gel |  | MTMS | [12 empty] | NH4OH | [35 empty] | Yuelei Pan | Song He | Xudong Cheng | Congcon Li | Zhi Li | Zhong Liu | Heping Zhang | [9 empty] | zhanghp@ustc.edu.cn | Lunlun Gong |  |  | gongll@mail.ustc.edu.cn |  |  | MTMS | HCl | H2O | Tert-butyl Alcohol | [6 empty] | Water Glass | H2O | NH4OH
S2- 20mL MTMS heat treated 550C | Low thermal-conductivity and high thermal stable silica aerogel based on MTMS/Water-glass co-precursor prepared by freeze drying | Water Glass |  |  |  | H2O |  | Tert-butyl Alcohol |  |  |  | HCl | 2 |  | 2 | [12 empty] | 10 | 25 | 48 | [17 empty] | Freeze Drying | -83 |  | 8 | Vacuum Drying | 25 |  | 48 | [10 empty] | Freeze Drying |  |  |  | 550 |  |  |  | Aerogel | [5 empty] | 0.096 |  | 0.0234 |  |  | 2017 | 27 | 47 |  | 20 | [5 empty] | 10 |  |  |  | 6.5 | [6 empty] | Sol-gel |  | MTMS | [12 empty] | NH4OH | [35 empty] | Yuelei Pan | Song He | Xudong Cheng | Congcon Li | Zhi Li | Zhong Liu | Heping Zhang | [9 empty] | zhanghp@ustc.edu.cn | Lunlun Gong |  |  | gongll@mail.ustc.edu.cn |  |  | MTMS | HCl | H2O | Tert-butyl Alcohol | [6 empty] | Water Glass | H2O | NH4OH
S3- 15mL MTMS heat treated 550C | Low thermal-conductivity and high thermal stable silica aerogel based on MTMS/Water-glass co-precursor prepared by freeze drying | Water Glass |  |  |  | H2O |  | Tert-butyl Alcohol |  |  |  | HCl | 2 |  | 2 | [12 empty] | 10 | 25 | 48 | [17 empty] | Freeze Drying | -83 |  | 8 | Vacuum Drying | 25 |  | 48 | [10 empty] | Freeze Drying |  |  |  | 550 |  |  |  | Aerogel | [5 empty] | 0.113 |  | 0.0243 |  |  | 2017 | 27 | 47 |  | 20 | [5 empty] | 10 |  |  |  | 6.5 | [6 empty] | Sol-gel |  | MTMS | [12 empty] | NH4OH | [35 empty] | Yuelei Pan | Song He | Xudong Cheng | Congcon Li | Zhi Li | Zhong Liu | Heping Zhang | [9 empty] | zhanghp@ustc.edu.cn | Lunlun Gong |  |  | gongll@mail.ustc.edu.cn |  |  | MTMS | HCl | H2O | Tert-butyl Alcohol | [6 empty] | Water Glass | H2O | NH4OH
S4- 10mL MTMS heat treated 550C | Low thermal-conductivity and high thermal stable silica aerogel based on MTMS/Water-glass co-precursor prepared by freeze drying | Water Glass |  |  |  | H2O |  | Tert-butyl Alcohol |  |  |  | HCl | 2 |  | 2 | [12 empty] | 10 | 25 | 48 | [17 empty] | Freeze Drying | -83 |  | 8 | Vacuum Drying | 25 |  | 48 | [10 empty] | Freeze Drying |  |  |  | 550 |  |  |  | Aerogel | [5 empty] | 0.119 |  | 0.0247 |  |  | 2017 | 27 | 47 |  | 20 | [5 empty] | 10 |  |  |  | 6.5 | [6 empty] | Sol-gel |  | MTMS | [12 empty] | NH4OH | [35 empty] | Yuelei Pan | Song He | Xudong Cheng | Congcon Li | Zhi Li | Zhong Liu | Heping Zhang | [9 empty] | zhanghp@ustc.edu.cn | Lunlun Gong |  |  | gongll@mail.ustc.edu.cn |  |  | MTMS | HCl | H2O | Tert-butyl Alcohol | [6 empty] | Water Glass | H2O | NH4OH
S5- 5mL MTMS heat treated 550C | Low thermal-conductivity and high thermal stable silica aerogel based on MTMS/Water-glass co-precursor prepared by freeze drying | Water Glass |  |  |  | H2O |  | Tert-butyl Alcohol |  |  |  | HCl | 2 |  | 2 | [12 empty] | 10 | 25 | 48 | [17 empty] | Freeze Drying | -83 |  | 8 | Vacuum Drying | 25 |  | 48 | [10 empty] | Freeze Drying |  |  |  | 550 |  |  |  | Aerogel | [5 empty] | 0.121 |  | 0.0251 |  |  | 2017 | 27 | 47 |  | 20 | [5 empty] | 10 |  |  |  | 6.5 | [6 empty] | Sol-gel |  | MTMS | [12 empty] | NH4OH | [35 empty] | Yuelei Pan | Song He | Xudong Cheng | Congcon Li | Zhi Li | Zhong Liu | Heping Zhang | [9 empty] | zhanghp@ustc.edu.cn | Lunlun Gong |  |  | gongll@mail.ustc.edu.cn |  |  | MTMS | HCl | H2O | Tert-butyl Alcohol | [6 empty] | Water Glass | H2O | NH4OH
S6- Pure Water Glass heat treated 550C | Low thermal-conductivity and high thermal stable silica aerogel based on MTMS/Water-glass co-precursor prepared by freeze drying | Water Glass |  |  |  | H2O |  | Tert-butyl Alcohol |  |  |  | HCl | 2 |  | 2 | [12 empty] | 10 | 25 | 48 | [17 empty] | Freeze Drying | -83 |  | 8 | Vacuum Drying | 25 |  | 48 | [10 empty] | Freeze Drying |  |  |  | 550 |  |  |  | Aerogel | [5 empty] | 0.141 |  | 0.031 |  |  | 2017 | 27 | 47 |  | 20 | [5 empty] | 10 |  |  |  | 6.5 | [6 empty] | Sol-gel | [14 empty] | NH4OH | [35 empty] | Yuelei Pan | Song He | Xudong Cheng | Congcon Li | Zhi Li | Zhong Liu | Heping Zhang | [9 empty] | zhanghp@ustc.edu.cn | Lunlun Gong |  |  | gongll@mail.ustc.edu.cn |  |  | HCl | H2O | Tert-butyl Alcohol | [7 empty] | Water Glass | H2O | NH4OH
Silica Aerogel aged @ 55C for 2h (APD) | Effect of aging on silica aerogel properties | PEDS |  |  |  | EtOH |  | H2O | [6 empty] | 5.5 | [12 empty] | 10 | 55 | 2 |  |  | 1 | 1 | 65 | [12 empty] | Ambient Pressure Drying | 150 | 0.101 | 2 | [22 empty] | Aerogel | Mesoporous |  | 2.3 | 10.3 | 907 | 0.354 |  |  |  |  | 2017 | 72 | 47 |  | 5-10 |  | 25 | [9 empty] | PEDS is made TEOS with molar ratio H2O/TEOS=1.5 with 20% w/w SiO2 in EtOH |  |  |  |  | Sol-gel | [14 empty] | NH4OH |  | HMDSO |  |  |  |  | HCl | EtOH |  |  | EtOH |  |  |  |  | HMDSO | HCl | EtOH | [17 empty] | Subramaniam Iswar | Sandor Balog | Frank Winnefeld | Marco Lattuada | [13 empty] | Wim J. Malfait | Matthias M. Koebel |  | wim.malfait@empa.ch, matthias.koebel@empa.ch |  |  | PEDS | H2O | EtOH | [7 empty] | NH4OH
Silica Aerogel aged @ 55C for 4h (APD) | Effect of aging on silica aerogel properties | PEDS |  |  |  | EtOH |  | H2O | [6 empty] | 5.5 | [12 empty] | 10 | 55 | 4 |  |  | 1 | 1 | 65 | [12 empty] | Ambient Pressure Drying | 150 | 0.101 | 2 | [22 empty] | Aerogel | Mesoporous |  | 2.8 | 12.6 | 887 | 0.303 |  |  |  |  | 2017 | 72 | 47 |  | 5-10 |  | 25 | [9 empty] | PEDS is made TEOS with molar ratio H2O/TEOS=1.5 with 20% w/w SiO2 in EtOH |  |  |  |  | Sol-gel | [14 empty] | NH4OH |  | HMDSO |  |  |  |  | HCl | EtOH |  |  | EtOH |  |  |  |  | HMDSO | HCl | EtOH | [17 empty] | Subramaniam Iswar | Sandor Balog | Frank Winnefeld | Marco Lattuada | [13 empty] | Wim J. Malfait | Matthias M. Koebel |  | wim.malfait@empa.ch, matthias.koebel@empa.ch |  |  | PEDS | H2O | EtOH | [7 empty] | NH4OH
Silica Aerogel aged @ 55C for 6h (APD) | Effect of aging on silica aerogel properties | PEDS |  |  |  | EtOH |  | H2O | [6 empty] | 5.5 | [12 empty] | 10 | 55 | 6 |  |  | 1 | 1 | 65 | [12 empty] | Ambient Pressure Drying | 150 | 0.101 | 2 | [22 empty] | Aerogel | Mesoporous |  | 3 | 13.9 | 863 | 0.285 |  |  |  |  | 2017 | 72 | 47 |  | 5-10 |  | 25 | [9 empty] | PEDS is made TEOS with molar ratio H2O/TEOS=1.5 with 20% w/w SiO2 in EtOH |  |  |  |  | Sol-gel | [14 empty] | NH4OH |  | HMDSO |  |  |  |  | HCl | EtOH |  |  | EtOH |  |  |  |  | HMDSO | HCl | EtOH | [17 empty] | Subramaniam Iswar | Sandor Balog | Frank Winnefeld | Marco Lattuada | [13 empty] | Wim J. Malfait | Matthias M. Koebel |  | wim.malfait@empa.ch, matthias.koebel@empa.ch |  |  | PEDS | H2O | EtOH | [7 empty] | NH4OH
Silica Aerogel aged @ 55C for 8h (APD) | Effect of aging on silica aerogel properties | PEDS |  |  |  | EtOH |  | H2O | [6 empty] | 5.5 | [12 empty] | 10 | 55 | 8 |  |  | 1 | 1 | 65 | [12 empty] | Ambient Pressure Drying | 150 | 0.101 | 2 | [22 empty] | Aerogel | Mesoporous |  | 3.5 | 16.1 | 856 | 0.253 |  |  |  |  | 2017 | 72 | 47 |  | 5-10 |  | 25 | [9 empty] | PEDS is made TEOS with molar ratio H2O/TEOS=1.5 with 20% w/w SiO2 in EtOH |  |  |  |  | Sol-gel | [14 empty] | NH4OH |  | HMDSO |  |  |  |  | HCl | EtOH |  |  | EtOH |  |  |  |  | HMDSO | HCl | EtOH | [17 empty] | Subramaniam Iswar | Sandor Balog | Frank Winnefeld | Marco Lattuada | [13 empty] | Wim J. Malfait | Matthias M. Koebel |  | wim.malfait@empa.ch, matthias.koebel@empa.ch |  |  | PEDS | H2O | EtOH | [7 empty] | NH4OH
Silica Aerogel aged @ 55C for 16h (APD) | Effect of aging on silica aerogel properties | PEDS |  |  |  | EtOH |  | H2O | [6 empty] | 5.5 | [12 empty] | 10 | 55 | 16 |  |  | 1 | 1 | 65 | [12 empty] | Ambient Pressure Drying | 150 | 0.101 | 2 | [22 empty] | Aerogel | Mesoporous |  | 6.4 | 30.1 | 850 | 0.145 |  |  |  |  | 2017 | 72 | 47 |  | 5-10 |  | 25 | [9 empty] | PEDS is made TEOS with molar ratio H2O/TEOS=1.5 with 20% w/w SiO2 in EtOH |  |  |  |  | Sol-gel | [14 empty] | NH4OH |  | HMDSO |  |  |  |  | HCl | EtOH |  |  | EtOH |  |  |  |  | HMDSO | HCl | EtOH | [17 empty] | Subramaniam Iswar | Sandor Balog | Frank Winnefeld | Marco Lattuada | [13 empty] | Wim J. Malfait | Matthias M. Koebel |  | wim.malfait@empa.ch, matthias.koebel@empa.ch |  |  | PEDS | H2O | EtOH | [7 empty] | NH4OH
Silica Aerogel aged @ 55C for 24h (APD) | Effect of aging on silica aerogel properties | PEDS |  |  |  | EtOH |  | H2O | [6 empty] | 5.5 | [12 empty] | 10 | 55 | 24 |  |  | 1 | 1 | 65 | [12 empty] | Ambient Pressure Drying | 150 | 0.101 | 2 | [22 empty] | Aerogel | Mesoporous |  | 6.9 | 32.4 | 846 | 0.136 |  |  |  |  | 2017 | 72 | 47 |  | 5-10 |  | 25 | [9 empty] | PEDS is made TEOS with molar ratio H2O/TEOS=1.5 with 20% w/w SiO2 in EtOH |  |  |  |  | Sol-gel | [14 empty] | NH4OH |  | HMDSO |  |  |  |  | HCl | EtOH |  |  | EtOH |  |  |  |  | HMDSO | HCl | EtOH | [17 empty] | Subramaniam Iswar | Sandor Balog | Frank Winnefeld | Marco Lattuada | [13 empty] | Wim J. Malfait | Matthias M. Koebel |  | wim.malfait@empa.ch, matthias.koebel@empa.ch |  |  | PEDS | H2O | EtOH | [7 empty] | NH4OH
Silica Aerogel aged @ 65C for 2h (APD) | Effect of aging on silica aerogel properties | PEDS |  |  |  | EtOH |  | H2O | [6 empty] | 5.5 | [12 empty] | 10 | 65 | 2 |  |  | 1 | 1 | 65 | [12 empty] | Ambient Pressure Drying | 150 | 0.101 | 2 | [22 empty] | Aerogel | Mesoporous |  | 2.7 | 12.1 | 901 | 0.309 |  |  |  |  | 2017 | 72 | 47 |  | 5-10 |  | 25 | [9 empty] | PEDS is made TEOS with molar ratio H2O/TEOS=1.5 with 20% w/w SiO2 in EtOH |  |  |  |  | Sol-gel | [14 empty] | NH4OH |  | HMDSO |  |  |  |  | HCl | EtOH |  |  | EtOH |  |  |  |  | HMDSO | HCl | EtOH | [17 empty] | Subramaniam Iswar | Sandor Balog | Frank Winnefeld | Marco Lattuada | [13 empty] | Wim J. Malfait | Matthias M. Koebel |  | wim.malfait@empa.ch, matthias.koebel@empa.ch |  |  | PEDS | H2O | EtOH | [7 empty] | NH4OH
Silica Aerogel aged @ 65C for 4h (APD) | Effect of aging on silica aerogel properties | PEDS |  |  |  | EtOH |  | H2O | [6 empty] | 5.5 | [12 empty] | 10 | 65 | 4 |  |  | 1 | 1 | 65 | [12 empty] | Ambient Pressure Drying | 150 | 0.101 | 2 | [22 empty] | Aerogel | Mesoporous |  | 3.4 | 15.4 | 890 | 0.255 |  |  |  |  | 2017 | 72 | 47 |  | 5-10 |  | 25 | [9 empty] | PEDS is made TEOS with molar ratio H2O/TEOS=1.5 with 20% w/w SiO2 in EtOH |  |  |  |  | Sol-gel | [14 empty] | NH4OH |  | HMDSO |  |  |  |  | HCl | EtOH |  |  | EtOH |  |  |  |  | HMDSO | HCl | EtOH | [17 empty] | Subramaniam Iswar | Sandor Balog | Frank Winnefeld | Marco Lattuada | [13 empty] | Wim J. Malfait | Matthias M. Koebel |  | wim.malfait@empa.ch, matthias.koebel@empa.ch |  |  | PEDS | H2O | EtOH | [7 empty] | NH4OH
Silica Aerogel aged @ 65C for 6h (APD) | Effect of aging on silica aerogel properties | PEDS |  |  |  | EtOH |  | H2O | [6 empty] | 5.5 | [12 empty] | 10 | 65 | 6 |  |  | 1 | 1 | 65 | [12 empty] | Ambient Pressure Drying | 150 | 0.101 | 2 | [22 empty] | Aerogel | Mesoporous |  | 4.2 | 19.2 | 883 | 0.211 |  |  |  |  | 2017 | 72 | 47 |  | 5-10 |  | 25 | [9 empty] | PEDS is made TEOS with molar ratio H2O/TEOS=1.5 with 20% w/w SiO2 in EtOH |  |  |  |  | Sol-gel | [14 empty] | NH4OH |  | HMDSO |  |  |  |  | HCl | EtOH |  |  | EtOH |  |  |  |  | HMDSO | HCl | EtOH | [17 empty] | Subramaniam Iswar | Sandor Balog | Frank Winnefeld | Marco Lattuada | [13 empty] | Wim J. Malfait | Matthias M. Koebel |  | wim.malfait@empa.ch, matthias.koebel@empa.ch |  |  | PEDS | H2O | EtOH | [7 empty] | NH4OH
Silica Aerogel aged @ 65C for 8h (APD) | Effect of aging on silica aerogel properties | PEDS |  |  |  | EtOH |  | H2O | [6 empty] | 5.5 | [12 empty] | 10 | 65 | 8 |  |  | 1 | 1 | 65 | [12 empty] | Ambient Pressure Drying | 150 | 0.101 | 2 | [22 empty] | Aerogel | Mesoporous |  | 5 | 23.4 | 858 | 0.181 |  |  |  |  | 2017 | 72 | 47 |  | 5-10 |  | 25 | [9 empty] | PEDS is made TEOS with molar ratio H2O/TEOS=1.5 with 20% w/w SiO2 in EtOH |  |  |  |  | Sol-gel | [14 empty] | NH4OH |  | HMDSO |  |  |  |  | HCl | EtOH |  |  | EtOH |  |  |  |  | HMDSO | HCl | EtOH | [17 empty] | Subramaniam Iswar | Sandor Balog | Frank Winnefeld | Marco Lattuada | [13 empty] | Wim J. Malfait | Matthias M. Koebel |  | wim.malfait@empa.ch, matthias.koebel@empa.ch |  |  | PEDS | H2O | EtOH | [7 empty] | NH4OH
Silica Aerogel aged @ 65C for 16h (APD) | Effect of aging on silica aerogel properties | PEDS |  |  |  | EtOH |  | H2O | [6 empty] | 5.5 | [12 empty] | 10 | 65 | 16 |  |  | 1 | 1 | 65 | [12 empty] | Ambient Pressure Drying | 150 | 0.101 | 2 | [22 empty] | Aerogel | Mesoporous |  | 7.6 | 36.2 | 844 | 0.123 |  |  |  |  | 2017 | 72 | 47 |  | 5-10 |  | 25 | [9 empty] | PEDS is made TEOS with molar ratio H2O/TEOS=1.5 with 20% w/w SiO2 in EtOH |  |  |  |  | Sol-gel | [14 empty] | NH4OH |  | HMDSO |  |  |  |  | HCl | EtOH |  |  | EtOH |  |  |  |  | HMDSO | HCl | EtOH | [17 empty] | Subramaniam Iswar | Sandor Balog | Frank Winnefeld | Marco Lattuada | [13 empty] | Wim J. Malfait | Matthias M. Koebel |  | wim.malfait@empa.ch, matthias.koebel@empa.ch |  |  | PEDS | H2O | EtOH | [7 empty] | NH4OH
Silica Aerogel aged @ 65C for 24h (APD) | Effect of aging on silica aerogel properties | PEDS |  |  |  | EtOH |  | H2O | [6 empty] | 5.5 | [12 empty] | 10 | 65 | 24 |  |  | 1 | 1 | 65 | [12 empty] | Ambient Pressure Drying | 150 | 0.101 | 2 | [22 empty] | Aerogel | Mesoporous |  | 8 | 39.1 | 816 | 0.118 |  |  |  |  | 2017 | 72 | 47 |  | 5-10 |  | 25 | [9 empty] | PEDS is made TEOS with molar ratio H2O/TEOS=1.5 with 20% w/w SiO2 in EtOH |  |  |  |  | Sol-gel | [14 empty] | NH4OH |  | HMDSO |  |  |  |  | HCl | EtOH |  |  | EtOH |  |  |  |  | HMDSO | HCl | EtOH | [17 empty] | Subramaniam Iswar | Sandor Balog | Frank Winnefeld | Marco Lattuada | [13 empty] | Wim J. Malfait | Matthias M. Koebel |  | wim.malfait@empa.ch, matthias.koebel@empa.ch |  |  | PEDS | H2O | EtOH | [7 empty] | NH4OH
Silica Aerogel aged @ 75C for 2h (APD) | Effect of aging on silica aerogel properties | PEDS |  |  |  | EtOH |  | H2O | [6 empty] | 5.5 | [12 empty] | 10 | 75 | 2 |  |  | 1 | 1 | 65 | [12 empty] | Ambient Pressure Drying | 150 | 0.101 | 2 | [22 empty] | Aerogel | Mesoporous |  | 3.7 | 16.7 | 885 | 0.238 |  |  |  |  | 2017 | 72 | 47 |  | 5-10 |  | 25 | [9 empty] | PEDS is made TEOS with molar ratio H2O/TEOS=1.5 with 20% w/w SiO2 in EtOH |  |  |  |  | Sol-gel | [14 empty] | NH4OH |  | HMDSO |  |  |  |  | HCl | EtOH |  |  | EtOH |  |  |  |  | HMDSO | HCl | EtOH | [17 empty] | Subramaniam Iswar | Sandor Balog | Frank Winnefeld | Marco Lattuada | [13 empty] | Wim J. Malfait | Matthias M. Koebel |  | wim.malfait@empa.ch, matthias.koebel@empa.ch |  |  | PEDS | H2O | EtOH | [7 empty] | NH4OH
Silica Aerogel aged @ 75C for 4h (APD) | Effect of aging on silica aerogel properties | PEDS |  |  |  | EtOH |  | H2O | [6 empty] | 5.5 | [12 empty] | 10 | 75 | 4 |  |  | 1 | 1 | 65 | [12 empty] | Ambient Pressure Drying | 150 | 0.101 | 2 | [22 empty] | Aerogel | Mesoporous |  | 4.4 | 19.9 | 878 | 0.205 |  |  |  |  | 2017 | 72 | 47 |  | 5-10 |  | 25 | [9 empty] | PEDS is made TEOS with molar ratio H2O/TEOS=1.5 with 20% w/w SiO2 in EtOH |  |  |  |  | Sol-gel | [14 empty] | NH4OH |  | HMDSO |  |  |  |  | HCl | EtOH |  |  | EtOH |  |  |  |  | HMDSO | HCl | EtOH | [17 empty] | Subramaniam Iswar | Sandor Balog | Frank Winnefeld | Marco Lattuada | [13 empty] | Wim J. Malfait | Matthias M. Koebel |  | wim.malfait@empa.ch, matthias.koebel@empa.ch |  |  | PEDS | H2O | EtOH | [7 empty] | NH4OH
Silica Aerogel aged @ 75C for 6h (APD) | Effect of aging on silica aerogel properties | PEDS |  |  |  | EtOH |  | H2O | [6 empty] | 5.5 | [12 empty] | 10 | 75 | 6 |  |  | 1 | 1 | 65 | [12 empty] | Ambient Pressure Drying | 150 | 0.101 | 2 | [22 empty] | Aerogel | Mesoporous |  | 4.8 | 22.1 | 865 | 0.189 |  |  |  |  | 2017 | 72 | 47 |  | 5-10 |  | 25 | [9 empty] | PEDS is made TEOS with molar ratio H2O/TEOS=1.5 with 20% w/w SiO2 in EtOH |  |  |  |  | Sol-gel | [14 empty] | NH4OH |  | HMDSO |  |  |  |  | HCl | EtOH |  |  | EtOH |  |  |  |  | HMDSO | HCl | EtOH | [17 empty] | Subramaniam Iswar | Sandor Balog | Frank Winnefeld | Marco Lattuada | [13 empty] | Wim J. Malfait | Matthias M. Koebel |  | wim.malfait@empa.ch, matthias.koebel@empa.ch |  |  | PEDS | H2O | EtOH | [7 empty] | NH4OH
Silica Aerogel aged @ 75C for 8h (APD) | Effect of aging on silica aerogel properties | PEDS |  |  |  | EtOH |  | H2O | [6 empty] | 5.5 | [12 empty] | 10 | 75 | 8 |  |  | 1 | 1 | 65 | [12 empty] | Ambient Pressure Drying | 150 | 0.101 | 2 | [22 empty] | Aerogel | Mesoporous |  | 5.8 | 27 | 864 | 0.158 |  |  |  |  | 2017 | 72 | 47 |  | 5-10 |  | 25 | [9 empty] | PEDS is made TEOS with molar ratio H2O/TEOS=1.5 with 20% w/w SiO2 in EtOH |  |  |  |  | Sol-gel | [14 empty] | NH4OH |  | HMDSO |  |  |  |  | HCl | EtOH |  |  | EtOH |  |  |  |  | HMDSO | HCl | EtOH | [17 empty] | Subramaniam Iswar | Sandor Balog | Frank Winnefeld | Marco Lattuada | [13 empty] | Wim J. Malfait | Matthias M. Koebel |  | wim.malfait@empa.ch, matthias.koebel@empa.ch |  |  | PEDS | H2O | EtOH | [7 empty] | NH4OH
Silica Aerogel aged @ 75C for 16h (APD) | Effect of aging on silica aerogel properties | PEDS |  |  |  | EtOH |  | H2O | [6 empty] | 5.5 | [12 empty] | 10 | 75 | 16 |  |  | 1 | 1 | 65 | [12 empty] | Ambient Pressure Drying | 150 | 0.101 | 2 | [22 empty] | Aerogel | Mesoporous |  | 8.5 | 39.6 | 860 | 0.111 |  |  |  |  | 2017 | 72 | 47 |  | 5-10 |  | 25 | [9 empty] | PEDS is made TEOS with molar ratio H2O/TEOS=1.5 with 20% w/w SiO2 in EtOH |  |  |  |  | Sol-gel | [14 empty] | NH4OH |  | HMDSO |  |  |  |  | HCl | EtOH |  |  | EtOH |  |  |  |  | HMDSO | HCl | EtOH | [17 empty] | Subramaniam Iswar | Sandor Balog | Frank Winnefeld | Marco Lattuada | [13 empty] | Wim J. Malfait | Matthias M. Koebel |  | wim.malfait@empa.ch, matthias.koebel@empa.ch |  |  | PEDS | H2O | EtOH | [7 empty] | NH4OH
Silica Aerogel aged @ 75C for 24h (APD) | Effect of aging on silica aerogel properties | PEDS |  |  |  | EtOH |  | H2O | [6 empty] | 5.5 | [12 empty] | 10 | 75 | 24 |  |  | 1 | 1 | 65 | [12 empty] | Ambient Pressure Drying | 150 | 0.101 | 2 | [22 empty] | Aerogel | Mesoporous |  | 8.5 | 40.6 | 838 | 0.111 |  |  |  |  | 2017 | 72 | 47 |  | 5-10 |  | 25 | [9 empty] | PEDS is made TEOS with molar ratio H2O/TEOS=1.5 with 20% w/w SiO2 in EtOH |  |  |  |  | Sol-gel | [14 empty] | NH4OH |  | HMDSO |  |  |  |  | HCl | EtOH |  |  | EtOH |  |  |  |  | HMDSO | HCl | EtOH | [17 empty] | Subramaniam Iswar | Sandor Balog | Frank Winnefeld | Marco Lattuada | [13 empty] | Wim J. Malfait | Matthias M. Koebel |  | wim.malfait@empa.ch, matthias.koebel@empa.ch |  |  | PEDS | H2O | EtOH | [7 empty] | NH4OH
Silica Aerogel aged @ 65C for 2h (SCD) | Effect of aging on silica aerogel properties | PEDS |  |  |  | EtOH |  | H2O | [6 empty] | 5.5 | [12 empty] | 10 | 65 | 2 |  |  | 1 | 1 | 65 | [12 empty] | Supercritical Drying | 48 | 15 | 3 | [22 empty] | Aerogel | Mesoporous |  | 10.4 | 42.7 | 972 | 0.092 |  |  |  |  | 2017 | 72 | 47 |  | 5-10 |  | 25 | [9 empty] | PEDS is made TEOS with molar ratio H2O/TEOS=1.5 with 20% w/w SiO2 in EtOH |  |  |  |  | Sol-gel | [14 empty] | NH4OH |  | HMDSO |  |  |  |  | HCl | EtOH |  |  | EtOH |  |  |  |  | HMDSO | HCl | EtOH | [15 empty] | CO2 |  | Subramaniam Iswar | Sandor Balog | Frank Winnefeld | Marco Lattuada | [13 empty] | Wim J. Malfait | Matthias M. Koebel |  | wim.malfait@empa.ch, matthias.koebel@empa.ch |  |  | PEDS | H2O | EtOH | [7 empty] | NH4OH
Silica Aerogel aged @ 65C for 4h (SCD) | Effect of aging on silica aerogel properties | PEDS |  |  |  | EtOH |  | H2O | [6 empty] | 5.5 | [12 empty] | 10 | 65 | 4 |  |  | 1 | 1 | 65 | [12 empty] | Supercritical Drying | 48 | 15 | 3 | [22 empty] | Aerogel | Mesoporous |  | 10.5 | 44.3 | 948 | 0.091 |  |  |  |  | 2017 | 72 | 47 |  | 5-10 |  | 25 | [9 empty] | PEDS is made TEOS with molar ratio H2O/TEOS=1.5 with 20% w/w SiO2 in EtOH |  |  |  |  | Sol-gel | [14 empty] | NH4OH |  | HMDSO |  |  |  |  | HCl | EtOH |  |  | EtOH |  |  |  |  | HMDSO | HCl | EtOH | [15 empty] | CO2 |  | Subramaniam Iswar | Sandor Balog | Frank Winnefeld | Marco Lattuada | [13 empty] | Wim J. Malfait | Matthias M. Koebel |  | wim.malfait@empa.ch, matthias.koebel@empa.ch |  |  | PEDS | H2O | EtOH | [7 empty] | NH4OH
Silica Aerogel aged @ 65C for 6h (SCD) | Effect of aging on silica aerogel properties | PEDS |  |  |  | EtOH |  | H2O | [6 empty] | 5.5 | [12 empty] | 10 | 65 | 6 |  |  | 1 | 1 | 65 | [12 empty] | Supercritical Drying | 48 | 15 | 3 | [22 empty] | Aerogel | Mesoporous |  | 10.4 | 46 | 902 | 0.092 |  |  |  |  | 2017 | 72 | 47 |  | 5-10 |  | 25 | [9 empty] | PEDS is made TEOS with molar ratio H2O/TEOS=1.5 with 20% w/w SiO2 in EtOH |  |  |  |  | Sol-gel | [14 empty] | NH4OH |  | HMDSO |  |  |  |  | HCl | EtOH |  |  | EtOH |  |  |  |  | HMDSO | HCl | EtOH | [15 empty] | CO2 |  | Subramaniam Iswar | Sandor Balog | Frank Winnefeld | Marco Lattuada | [13 empty] | Wim J. Malfait | Matthias M. Koebel |  | wim.malfait@empa.ch, matthias.koebel@empa.ch |  |  | PEDS | H2O | EtOH | [7 empty] | NH4OH
Silica Aerogel aged @ 65C for 8h (SCD) | Effect of aging on silica aerogel properties | PEDS |  |  |  | EtOH |  | H2O | [6 empty] | 5.5 | [12 empty] | 10 | 65 | 8 |  |  | 1 | 1 | 65 | [12 empty] | Supercritical Drying | 48 | 15 | 3 | [22 empty] | Aerogel | Mesoporous |  | 10.9 | 48.7 | 892 | 0.088 |  |  |  |  | 2017 | 72 | 47 |  | 5-10 |  | 25 | [9 empty] | PEDS is made TEOS with molar ratio H2O/TEOS=1.5 with 20% w/w SiO2 in EtOH |  |  |  |  | Sol-gel | [14 empty] | NH4OH |  | HMDSO |  |  |  |  | HCl | EtOH |  |  | EtOH |  |  |  |  | HMDSO | HCl | EtOH | [15 empty] | CO2 |  | Subramaniam Iswar | Sandor Balog | Frank Winnefeld | Marco Lattuada | [13 empty] | Wim J. Malfait | Matthias M. Koebel |  | wim.malfait@empa.ch, matthias.koebel@empa.ch |  |  | PEDS | H2O | EtOH | [7 empty] | NH4OH
Silica Aerogel aged @ 65C for 16h (SCD) | Effect of aging on silica aerogel properties | PEDS |  |  |  | EtOH |  | H2O | [6 empty] | 5.5 | [12 empty] | 10 | 65 | 16 |  |  | 1 | 1 | 65 | [12 empty] | Supercritical Drying | 48 | 15 | 3 | [22 empty] | Aerogel | Mesoporous |  | 10.9 | 49.8 | 872 | 0.088 |  |  |  |  | 2017 | 72 | 47 |  | 5-10 |  | 25 | [9 empty] | PEDS is made TEOS with molar ratio H2O/TEOS=1.5 with 20% w/w SiO2 in EtOH |  |  |  |  | Sol-gel | [14 empty] | NH4OH |  | HMDSO |  |  |  |  | HCl | EtOH |  |  | EtOH |  |  |  |  | HMDSO | HCl | EtOH | [15 empty] | CO2 |  | Subramaniam Iswar | Sandor Balog | Frank Winnefeld | Marco Lattuada | [13 empty] | Wim J. Malfait | Matthias M. Koebel |  | wim.malfait@empa.ch, matthias.koebel@empa.ch |  |  | PEDS | H2O | EtOH | [7 empty] | NH4OH
Silica Aerogel aged @ 65C for 24h (SCD) | Effect of aging on silica aerogel properties | PEDS |  |  |  | EtOH |  | H2O | [6 empty] | 5.5 | [12 empty] | 10 | 65 | 24 |  |  | 1 | 1 | 65 | [12 empty] | Supercritical Drying | 48 | 15 | 3 | [22 empty] | Aerogel | Mesoporous |  | 10.7 | 49.8 | 862 | 0.089 |  |  |  |  | 2017 | 72 | 47 |  | 5-10 |  | 25 | [9 empty] | PEDS is made TEOS with molar ratio H2O/TEOS=1.5 with 20% w/w SiO2 in EtOH |  |  |  |  | Sol-gel | [14 empty] | NH4OH |  | HMDSO |  |  |  |  | HCl | EtOH |  |  | EtOH |  |  |  |  | HMDSO | HCl | EtOH | [15 empty] | CO2 |  | Subramaniam Iswar | Sandor Balog | Frank Winnefeld | Marco Lattuada | [13 empty] | Wim J. Malfait | Matthias M. Koebel |  | wim.malfait@empa.ch, matthias.koebel@empa.ch |  |  | PEDS | H2O | EtOH | [7 empty] | NH4OH
Alumina-Silica Aerogel 10 wt.% silica | Fabrication of strong and ultra-lightweight silica-based aerogel materials with tailored properties | TEOS |  |  |  | EtOH-H2O Azeotrope |  | Hexanediol Diacrylate | [15 empty] | Eosin Y |  |  |  | 2 | [19 empty] | Supercritical Drying |  |  | 0.3333333 | [22 empty] | Aerogel |  |  | 0.541 | 13.53 | 137.59 | 0.334 | 32.1 |  |  |  | 2017 | 50 | 9 |  |  | 0.08333333 | 60 |  |  |  | ----- |  | 60 |  |  |  | Eosin Y was the photoinitiator while the amine was a co-initiator and pH modifier. After combining the two sols, they were immediately exposed to a laser beam. |  |  |  |  | Sols Exposed to Laser Beams |  | MTMS | [5 empty] | Aluminum Chloride Hexahydrate | [6 empty] | Amine | [33 empty] | EtOH |  | Massimo F. Bertino | Lauren S. White | [15 empty] | Khaled M. Saoud | Shaukat Saeed |  | s2kmsaou@vcu.edu, saeedshaukat@yahoo.com |  |  | TEOS | MTMS | EtOH-H2O Azeotrope | Aluminum Chloride Hexahydrate | [6 empty] | Eosin Y | Amine | Hexanediol Diacrylate
Alumina-Silica Aerogel 20 wt.% silica | Fabrication of strong and ultra-lightweight silica-based aerogel materials with tailored properties | TEOS |  |  |  | EtOH-H2O Azeotrope |  | Hexanediol Diacrylate | [15 empty] | Eosin Y |  |  |  | 2 | [19 empty] | Supercritical Drying |  |  | 0.3333333 | [22 empty] | Aerogel |  |  | 1.36 | 13.37 | 340.86 | 0.274 | 28.6 |  |  |  | 2017 | 50 | 9 |  |  | 0.08333333 | 60 |  |  |  | ----- |  | 60 |  |  |  | Eosin Y was the photoinitiator while the amine was a co-initiator and pH modifier. After combining the two sols, they were immediately exposed to a laser beam. |  |  |  |  | Sols Exposed to Laser Beams |  | MTMS | [5 empty] | Aluminum Chloride Hexahydrate | [6 empty] | Amine | [33 empty] | EtOH |  | Massimo F. Bertino | Lauren S. White | [15 empty] | Khaled M. Saoud | Shaukat Saeed |  | s2kmsaou@vcu.edu, saeedshaukat@yahoo.com |  |  | TEOS | MTMS | EtOH-H2O Azeotrope | Aluminum Chloride Hexahydrate | [6 empty] | Eosin Y | Amine | Hexanediol Diacrylate
Alumina-Silica Aerogel 30 wt.% silica | Fabrication of strong and ultra-lightweight silica-based aerogel materials with tailored properties | TEOS |  |  |  | EtOH-H2O Azeotrope |  | Hexanediol Diacrylate | [15 empty] | Eosin Y |  |  |  | 2 | [19 empty] | Supercritical Drying |  |  | 0.3333333 | [22 empty] | Aerogel |  |  | 1.41 | 11.8 | 409.57 | 0.19 | 8.6 |  |  |  | 2017 | 50 | 9 |  |  | 0.08333333 | 60 |  |  |  | ----- |  | 60 |  |  |  | Eosin Y was the photoinitiator while the amine was a co-initiator and pH modifier. After combining the two sols, they were immediately exposed to a laser beam. |  |  |  |  | Sols Exposed to Laser Beams |  | MTMS | [5 empty] | Aluminum Chloride Hexahydrate | [6 empty] | Amine | [33 empty] | EtOH |  | Massimo F. Bertino | Lauren S. White | [15 empty] | Khaled M. Saoud | Shaukat Saeed |  | s2kmsaou@vcu.edu, saeedshaukat@yahoo.com |  |  | TEOS | MTMS | EtOH-H2O Azeotrope | Aluminum Chloride Hexahydrate | [6 empty] | Eosin Y | Amine | Hexanediol Diacrylate
Alumina-Silica Aerogel 35 wt.% silica | Fabrication of strong and ultra-lightweight silica-based aerogel materials with tailored properties | TEOS |  |  |  | EtOH-H2O Azeotrope |  | Hexanediol Diacrylate | [15 empty] | Eosin Y |  |  |  | 2 | [19 empty] | Supercritical Drying |  |  | 0.3333333 | [22 empty] | Aerogel |  |  | 1.57 | 11.18 | 493.14 | 0.165 | 5.2 |  |  |  | 2017 | 50 | 9 |  |  | 0.08333333 | 60 |  |  |  | ----- |  | 60 |  |  |  | Eosin Y was the photoinitiator while the amine was a co-initiator and pH modifier. After combining the two sols, they were immediately exposed to a laser beam. |  |  |  |  | Sols Exposed to Laser Beams |  | MTMS | [5 empty] | Aluminum Chloride Hexahydrate | [6 empty] | Amine | [33 empty] | EtOH |  | Massimo F. Bertino | Lauren S. White | [15 empty] | Khaled M. Saoud | Shaukat Saeed |  | s2kmsaou@vcu.edu, saeedshaukat@yahoo.com |  |  | TEOS | MTMS | EtOH-H2O Azeotrope | Aluminum Chloride Hexahydrate | [6 empty] | Eosin Y | Amine | Hexanediol Diacrylate
Alumina-Silica Aerogel 100 wt.% silica, only TEOS and Azeotrope | Fabrication of strong and ultra-lightweight silica-based aerogel materials with tailored properties | TEOS |  |  |  | EtOH-H2O Azeotrope | [21 empty] | 2 | [19 empty] | Supercritical Drying |  |  | 0.3333333 | [22 empty] | Aerogel |  |  | 1.09 | 9.1 | 478.82 | 0.084 | 0.2 |  |  |  | 2017 | 50 | 9 |  |  | 0.08333333 | 60 | [14 empty] | Sols Exposed to Laser Beams | [48 empty] | EtOH |  | Massimo F. Bertino | Lauren S. White | [15 empty] | Khaled M. Saoud | Shaukat Saeed |  | s2kmsaou@vcu.edu, saeedshaukat@yahoo.com |  |  | TEOS | EtOH-H2O Azeotrope
A-6, 6 wt.% Silica in Water Glass Precursor, Sol pH 4 | Thermal, mechanical, and acoustic properties of silica-aerogel/UPVC composites | Water Glass |  |  |  | H2O | [14 empty] | 1:5:1 | [8 empty] | 24 |  |  | 1 | 1 |  | 1 | 1 |  | 1 | 1 | [7 empty] | Oven Drying | 80 |  | 3 | Oven Drying | 120 |  | 1 |  | Oven Drying | 160 | 1 |  |  | Oven Drying | 200 | 1 | [9 empty] | Xerogel |  | 84.34 |  |  | 447 | 0.19 |  |  |  | 8 | 2016 | 37 | 13 |  |  |  |  | 2.3 | [6 empty] | 4 |  | Water glass was ion exchanged before the addition of NH4OH. Gelation was said to occur between 5-40 minutes depending on the sample. | During the aging process, methanol was refreshed every 8 hours |  |  |  | Sol-gel | [14 empty] | NH4OH |  | TMCS |  |  |  |  | N-hexane | MeOH |  |  | MeOH |  |  |  |  | N-hexane |  |  |  |  | TMCS | N-hexane | MeOH | N-hexane | [11 empty] | Navid Eskandari | Zhale Atoufi | Ghodratollah Hashemi Motlagh | Mohammad Najafi | [13 empty] | Siamak Motahari |  |  | smotahari@ut.ac.ir |  |  | Water Glass | H2O | [8 empty] | NH4OH
A-8, 8 wt.% Silica in Water Glass Precursor, Sol pH 4 | Thermal, mechanical, and acoustic properties of silica-aerogel/UPVC composites | Water Glass |  |  |  | H2O | [14 empty] | 1:5:1 | [8 empty] | 24 |  |  | 1 | 1 |  | 1 | 1 |  | 1 | 1 | [7 empty] | Oven Drying | 80 |  | 3 | Oven Drying | 120 |  | 1 |  | Oven Drying | 160 | 1 |  |  | Oven Drying | 200 | 1 | [9 empty] | Xerogel |  | 89.52 |  |  | 583 | 0.15 |  |  |  | 14 | 2016 | 37 | 13 |  |  |  |  | 2.3 | [6 empty] | 4 |  | Water glass was ion exchanged before the addition of NH4OH. Gelation was said to occur between 5-40 minutes depending on the sample. | During the aging process, methanol was refreshed every 8 hours |  |  |  | Sol-gel | [14 empty] | NH4OH |  | TMCS |  |  |  |  | N-hexane | MeOH |  |  | MeOH |  |  |  |  | N-hexane |  |  |  |  | TMCS | N-hexane | MeOH | N-hexane | [11 empty] | Navid Eskandari | Zhale Atoufi | Ghodratollah Hashemi Motlagh | Mohammad Najafi | [13 empty] | Siamak Motahari |  |  | smotahari@ut.ac.ir |  |  | Water Glass | H2O | [8 empty] | NH4OH
A-12, 12 wt.% Silica in Water Glass Precursor, Sol pH 4 | Thermal, mechanical, and acoustic properties of silica-aerogel/UPVC composites | Water Glass |  |  |  | H2O | [14 empty] | 1:5:1 | [8 empty] | 24 |  |  | 1 | 1 |  | 1 | 1 |  | 1 | 1 | [7 empty] | Oven Drying | 80 |  | 3 | Oven Drying | 120 |  | 1 |  | Oven Drying | 160 | 1 |  |  | Oven Drying | 200 | 1 | [9 empty] | Xerogel |  | 87.12 |  |  | 512 | 0.18 |  |  |  | 11 | 2016 | 37 | 13 |  |  |  |  | 2.3 | [6 empty] | 4 |  | Water glass was ion exchanged before the addition of NH4OH. Gelation was said to occur between 5-40 minutes depending on the sample. | During the aging process, methanol was refreshed every 8 hours |  |  |  | Sol-gel | [14 empty] | NH4OH |  | TMCS |  |  |  |  | N-hexane | MeOH |  |  | MeOH |  |  |  |  | N-hexane |  |  |  |  | TMCS | N-hexane | MeOH | N-hexane | [11 empty] | Navid Eskandari | Zhale Atoufi | Ghodratollah Hashemi Motlagh | Mohammad Najafi | [13 empty] | Siamak Motahari |  |  | smotahari@ut.ac.ir |  |  | Water Glass | H2O | [8 empty] | NH4OH
B-6, 6 wt.% Silica in Water Glass Precursor, Sol pH 8 | Thermal, mechanical, and acoustic properties of silica-aerogel/UPVC composites | Water Glass |  |  |  | H2O | [14 empty] | 1:5:1 | [8 empty] | 24 |  |  | 1 | 1 |  | 1 | 1 |  | 1 | 1 | [7 empty] | Oven Drying | 80 |  | 3 | Oven Drying | 120 |  | 1 |  | Oven Drying | 160 | 1 |  |  | Oven Drying | 200 | 1 | [9 empty] | Xerogel |  | 90.03 |  |  | 613 | 0.12 |  |  |  | 13 | 2016 | 37 | 13 |  |  |  |  | 2.3 | [6 empty] | 8 |  | Water glass was ion exchanged before the addition of NH4OH. Gelation was said to occur between 5-40 minutes depending on the sample. | During the aging process, methanol was refreshed every 8 hours |  |  |  | Sol-gel | [14 empty] | NH4OH |  | TMCS |  |  |  |  | N-hexane | MeOH |  |  | MeOH |  |  |  |  | N-hexane |  |  |  |  | TMCS | N-hexane | MeOH | N-hexane | [11 empty] | Navid Eskandari | Zhale Atoufi | Ghodratollah Hashemi Motlagh | Mohammad Najafi | [13 empty] | Siamak Motahari |  |  | smotahari@ut.ac.ir |  |  | Water Glass | H2O | [8 empty] | NH4OH
B-8, 8 wt.% Silica in Water Glass Precursor, Sol pH 8 | Thermal, mechanical, and acoustic properties of silica-aerogel/UPVC composites | Water Glass |  |  |  | H2O | [14 empty] | 1:5:1 | [8 empty] | 24 |  |  | 1 | 1 |  | 1 | 1 |  | 1 | 1 | [7 empty] | Oven Drying | 80 |  | 3 | Oven Drying | 120 |  | 1 |  | Oven Drying | 160 | 1 |  |  | Oven Drying | 200 | 1 | [9 empty] | Xerogel |  | 93.45 |  |  | 764 | 0.08 |  |  |  | 16 | 2016 | 37 | 13 |  |  |  |  | 2.3 | [6 empty] | 8 |  | Water glass was ion exchanged before the addition of NH4OH. Gelation was said to occur between 5-40 minutes depending on the sample. | During the aging process, methanol was refreshed every 8 hours |  |  |  | Sol-gel | [14 empty] | NH4OH |  | TMCS |  |  |  |  | N-hexane | MeOH |  |  | MeOH |  |  |  |  | N-hexane |  |  |  |  | TMCS | N-hexane | MeOH | N-hexane | [11 empty] | Navid Eskandari | Zhale Atoufi | Ghodratollah Hashemi Motlagh | Mohammad Najafi | [13 empty] | Siamak Motahari |  |  | smotahari@ut.ac.ir |  |  | Water Glass | H2O | [8 empty] | NH4OH
B-12, 12 wt.% Silica in Water Glass Precursor, Sol pH 8 | Thermal, mechanical, and acoustic properties of silica-aerogel/UPVC composites | Water Glass |  |  |  | H2O | [14 empty] | 1:5:1 | [8 empty] | 24 |  |  | 1 | 1 |  | 1 | 1 |  | 1 | 1 | [7 empty] | Oven Drying | 80 |  | 3 | Oven Drying | 120 |  | 1 |  | Oven Drying | 160 | 1 |  |  | Oven Drying | 200 | 1 | [9 empty] | Xerogel |  | 91.63 |  |  | 719 | 0.11 |  |  |  | 15 | 2016 | 37 | 13 |  |  |  |  | 2.3 | [6 empty] | 8 |  | Water glass was ion exchanged before the addition of NH4OH. Gelation was said to occur between 5-40 minutes depending on the sample. | During the aging process, methanol was refreshed every 8 hours |  |  |  | Sol-gel | [14 empty] | NH4OH |  | TMCS |  |  |  |  | N-hexane | MeOH |  |  | MeOH |  |  |  |  | N-hexane |  |  |  |  | TMCS | N-hexane | MeOH | N-hexane | [11 empty] | Navid Eskandari | Zhale Atoufi | Ghodratollah Hashemi Motlagh | Mohammad Najafi | [13 empty] | Siamak Motahari |  |  | smotahari@ut.ac.ir |  |  | Water Glass | H2O | [8 empty] | NH4OH
TD0- no DEDMS | Absorption capacity, kinetics and mechanical behaviour in dry and wet states of hydrophobic DEDMS/TEOS-based silica aerogels | TEOS |  |  |  | EtOH | [5 empty] | HNO3 | [13 empty] | 50 |  | 1440 | 25 | 168 | [17 empty] | Supercritical Drying | 260 | 8 | 0.5 | [22 empty] | Aerogel | Mesoporous |  | 3.31 |  | 900 | 0.27 | 88.9 |  | Monolithic | 12.1 | 2016 | 40 | 2 |  |  |  | 0 | [9 empty] | Gelation was catalyzed with ultrasonic radiation at 0.6kJ cm-3 power |  |  |  |  | Sonochemical | [25 empty] | EtOH | [22 empty] | EtOH |  | Victor Morales-Florez | Veronica Braza | Maria del Mar Mesa | Luis Esquivias | Nicolas de la Rosa-Fox | [12 empty] | Manuel Pinero |  |  | manolo.piniero@uca.es |  |  | TEOS | EtOH | HNO3
TD0.38- DEDMS/TEOS molar ratio=0.38 | Absorption capacity, kinetics and mechanical behaviour in dry and wet states of hydrophobic DEDMS/TEOS-based silica aerogels | TEOS |  |  |  | EtOH | [5 empty] | HNO3 | [13 empty] | 50 |  | 1440 | 25 | 168 | [17 empty] | Supercritical Drying | 260 | 8 | 0.5 | [22 empty] | Aerogel | Mesoporous |  | 2.7 |  | 751 | 0.39 |  |  | Monolithic | 11.8 | 2016 | 40 | 2 |  |  |  | 0 | [9 empty] | Gelation was catalyzed with ultrasonic radiation at 0.6kJ cm-3 power |  |  |  |  | Sonochemical |  | DEDMS | [23 empty] | EtOH | [22 empty] | EtOH |  | Victor Morales-Florez | Veronica Braza | Maria del Mar Mesa | Luis Esquivias | Nicolas de la Rosa-Fox | [12 empty] | Manuel Pinero |  |  | manolo.piniero@uca.es |  |  | TEOS | DEDMS | EtOH | HNO3
TD0.5- DEDMS/TEOS molar ratio=0.5 | Absorption capacity, kinetics and mechanical behaviour in dry and wet states of hydrophobic DEDMS/TEOS-based silica aerogels | TEOS |  |  |  | EtOH | [5 empty] | HNO3 | [13 empty] | 50 |  | 1440 | 25 | 168 | [17 empty] | Supercritical Drying | 260 | 8 | 0.5 | [22 empty] | Aerogel | Mesoporous |  | 1.06 |  | 910 | 0.44 |  |  | Monolithic | 4.4 | 2016 | 40 | 2 |  |  |  | 0 | [9 empty] | Gelation was catalyzed with ultrasonic radiation at 0.6kJ cm-3 power |  |  |  |  | Sonochemical |  | DEDMS | [23 empty] | EtOH | [22 empty] | EtOH |  | Victor Morales-Florez | Veronica Braza | Maria del Mar Mesa | Luis Esquivias | Nicolas de la Rosa-Fox | [12 empty] | Manuel Pinero |  |  | manolo.piniero@uca.es |  |  | TEOS | DEDMS | EtOH | HNO3
TD0.75- DEDMS/TEOS molar ratio=0.75 | Absorption capacity, kinetics and mechanical behaviour in dry and wet states of hydrophobic DEDMS/TEOS-based silica aerogels | TEOS |  |  |  | EtOH | [5 empty] | HNO3 | [13 empty] | 50 |  | 1440 | 25 | 168 | [17 empty] | Supercritical Drying | 260 | 8 | 0.5 | [22 empty] | Aerogel | Mesoporous |  | 0.5 |  | 810 |  |  |  | Monolithic | 2.8 | 2016 | 40 | 2 |  |  |  | 0 | [9 empty] | Gelation was catalyzed with ultrasonic radiation at 0.6kJ cm-3 power |  |  |  |  | Sonochemical |  | DEDMS | [23 empty] | EtOH | [22 empty] | EtOH |  | Victor Morales-Florez | Veronica Braza | Maria del Mar Mesa | Luis Esquivias | Nicolas de la Rosa-Fox | [12 empty] | Manuel Pinero |  |  | manolo.piniero@uca.es |  |  | TEOS | DEDMS | EtOH | HNO3
TD1.00- DEDMS/TEOS molar ratio=1 | Absorption capacity, kinetics and mechanical behaviour in dry and wet states of hydrophobic DEDMS/TEOS-based silica aerogels | TEOS |  |  |  | EtOH | [5 empty] | HNO3 | [13 empty] | 50 |  | 1440 | 25 | 168 | [17 empty] | Supercritical Drying | 260 | 8 | 0.5 | [22 empty] | Aerogel | Mesoporous |  | 1.5 |  | 699 | 0.39 |  |  | Monolithic | 10.5 | 2016 | 40 | 2 |  |  |  | 0 | [9 empty] | Gelation was catalyzed with ultrasonic radiation at 0.6kJ cm-3 power |  |  |  |  | Sonochemical |  | DEDMS | [23 empty] | EtOH | [22 empty] | EtOH |  | Victor Morales-Florez | Veronica Braza | Maria del Mar Mesa | Luis Esquivias | Nicolas de la Rosa-Fox | [12 empty] | Manuel Pinero |  |  | manolo.piniero@uca.es |  |  | TEOS | DEDMS | EtOH | HNO3
TD1.25- DEDMS/TEOS molar ratio=1.25 | Absorption capacity, kinetics and mechanical behaviour in dry and wet states of hydrophobic DEDMS/TEOS-based silica aerogels | TEOS |  |  |  | EtOH | [5 empty] | HNO3 | [13 empty] | 50 |  | 1440 | 25 | 168 | [17 empty] | Supercritical Drying | 260 | 8 | 0.5 | [22 empty] | Aerogel | Mesoporous |  | 0.14 |  | 43 | 0.38 | 7.9 |  | Monolithic | 11 | 2016 | 40 | 2 |  |  |  | 0 | [9 empty] | Gelation was catalyzed with ultrasonic radiation at 0.6kJ cm-3 power |  |  |  |  | Sonochemical |  | DEDMS | [23 empty] | EtOH | [22 empty] | EtOH |  | Victor Morales-Florez | Veronica Braza | Maria del Mar Mesa | Luis Esquivias | Nicolas de la Rosa-Fox | [12 empty] | Manuel Pinero |  |  | manolo.piniero@uca.es |  |  | TEOS | DEDMS | EtOH | HNO3
E3H3- 3 EtOH washes, 3 N-hexane washes, modified with TMCS/SiO2 molar ratio=1:1 | A rapid and low solvent/silylation agent-consumed synthesis, pore structure and property of silica aerogels from dislodged sludge | Dislodged Sludge |  |  |  | NaOH | [8 empty] | 1 |  |  | 1:1:12.5 | [10 empty] | 50 | 12 |  |  | 3 | 0.5 | 50 | 3 | 0.5 | 50 | 3 | 0.5 | 50 | 1 | 1 |  |  |  |  | Ambient Pressure Drying | 50 | 0.101 | 1 | Ambient Pressure Drying | 200 | 0.101 | 1 | [18 empty] | Aerogel | Mesoporous |  | 3.22 |  | 432.39 |  |  | 0.034 |  | 18.35 | 2016 | 29 | 1 |  | 30 | [9 empty] | 5.5 |  | The silicic acid used as the sol was prepared from dislodged sludge. The sludge was washed 4x for 10min each time with H2O then dried for 3h at 110 C. The sludge was then mixed with 2M NaOH and boiled with stirring for 2h. The solution was filtered then acid ion exchanged with stirring for 30min. |  |  |  |  | Sol-gel | [14 empty] | NH4OH |  | TMCS |  |  |  |  | EtOH | N-hexane | [7 empty] | H2O |  |  |  |  | EtOH |  |  | N-hexane |  |  |  | TMCS | EtOH | N-hexane | [5 empty] | Meng-Hao Du | Zuo-Ren Nie | Shi-Wei Liu | Qun-Yan Li | [13 empty] | Qi Wei | Su-Ping Cui, |  | qiwei@bjut.edu.cn, cuisuping@bjut.edu.cn |  |  | Dislodged Sludge | NaOH | Acid Ion Exchange Resin | [7 empty] | NH4OH
E2H3- 2 EtOH washes, 3 N-hexane washes, modified with TMCS/SiO2 molar ratio=1:1 | A rapid and low solvent/silylation agent-consumed synthesis, pore structure and property of silica aerogels from dislodged sludge | Dislodged Sludge |  |  |  | NaOH | [8 empty] | 1 |  |  | 1:1:12.5 | [10 empty] | 50 | 12 |  |  | 3 | 0.5 | 50 | 2 | 0.3333333 | 50 | 3 | 0.5 | 50 | 1 | 1 |  |  |  |  | Ambient Pressure Drying | 50 | 0.101 | 1 | Ambient Pressure Drying | 200 | 0.101 | 1 | [18 empty] | Aerogel | Mesoporous |  | 3.56 |  | 396.84 |  |  | 0.034 |  | 23.4 | 2016 | 29 | 1 |  | 30 | [9 empty] | 5.5 |  | The silicic acid used as the sol was prepared from dislodged sludge. The sludge was washed 4x for 10min each time with H2O then dried for 3h at 110 C. The sludge was then mixed with 2M NaOH and boiled with stirring for 2h. The solution was filtered then acid ion exchanged with stirring for 30min. |  |  |  |  | Sol-gel | [14 empty] | NH4OH |  | TMCS |  |  |  |  | EtOH | N-hexane | [7 empty] | H2O |  |  |  |  | EtOH |  |  | N-hexane |  |  |  | TMCS | EtOH | N-hexane | [5 empty] | Meng-Hao Du | Zuo-Ren Nie | Shi-Wei Liu | Qun-Yan Li | [13 empty] | Qi Wei | Su-Ping Cui, |  | qiwei@bjut.edu.cn, cuisuping@bjut.edu.cn |  |  | Dislodged Sludge | NaOH | Acid Ion Exchange Resin | [7 empty] | NH4OH
E1H3- 1 EtOH washes, 3 N-hexane washes, modified with TMCS/SiO2 molar ratio=1:1 | A rapid and low solvent/silylation agent-consumed synthesis, pore structure and property of silica aerogels from dislodged sludge | Dislodged Sludge |  |  |  | NaOH | [8 empty] | 1 |  |  | 1:1:12.5 | [10 empty] | 50 | 12 |  |  | 3 | 0.5 | 50 | 1 | 0.1666667 | 50 | 3 | 0.5 | 50 | 1 | 1 |  |  |  |  | Ambient Pressure Drying | 50 | 0.101 | 1 | Ambient Pressure Drying | 200 | 0.101 | 1 | [18 empty] | Aerogel | Mesoporous |  | 1.53 |  | 433.06 |  |  | 0.068 |  | 7.07 | 2016 | 29 | 1 |  | 30 | [9 empty] | 5.5 |  | The silicic acid used as the sol was prepared from dislodged sludge. The sludge was washed 4x for 10min each time with H2O then dried for 3h at 110 C. The sludge was then mixed with 2M NaOH and boiled with stirring for 2h. The solution was filtered then acid ion exchanged with stirring for 30min. |  |  |  |  | Sol-gel | [14 empty] | NH4OH |  | TMCS |  |  |  |  | EtOH | N-hexane | [7 empty] | H2O |  |  |  |  | EtOH |  |  | N-hexane |  |  |  | TMCS | EtOH | N-hexane | [5 empty] | Meng-Hao Du | Zuo-Ren Nie | Shi-Wei Liu | Qun-Yan Li | [13 empty] | Qi Wei | Su-Ping Cui, |  | qiwei@bjut.edu.cn, cuisuping@bjut.edu.cn |  |  | Dislodged Sludge | NaOH | Acid Ion Exchange Resin | [7 empty] | NH4OH
E2H2- 2 EtOH washes, 2 N-hexane washes, modified with TMCS/SiO2 molar ratio=1:1 | A rapid and low solvent/silylation agent-consumed synthesis, pore structure and property of silica aerogels from dislodged sludge | Dislodged Sludge |  |  |  | NaOH | [8 empty] | 1 |  |  | 1:1:12.5 | [10 empty] | 50 | 12 |  |  | 3 | 0.5 | 50 | 2 | 0.3333333 | 50 | 2 | 0.3333333 | 50 | 1 | 1 |  |  |  |  | Ambient Pressure Drying | 50 | 0.101 | 1 | Ambient Pressure Drying | 200 | 0.101 | 1 | [18 empty] | Aerogel | Mesoporous |  | 2.7 |  | 384.72 |  |  | 0.042 |  | 15.02 | 2016 | 29 | 1 |  | 30 | [9 empty] | 5.5 |  | The silicic acid used as the sol was prepared from dislodged sludge. The sludge was washed 4x for 10min each time with H2O then dried for 3h at 110 C. The sludge was then mixed with 2M NaOH and boiled with stirring for 2h. The solution was filtered then acid ion exchanged with stirring for 30min. |  |  |  |  | Sol-gel | [14 empty] | NH4OH |  | TMCS |  |  |  |  | EtOH | N-hexane | [7 empty] | H2O |  |  |  |  | EtOH |  |  | N-hexane |  |  |  | TMCS | EtOH | N-hexane | [5 empty] | Meng-Hao Du | Zuo-Ren Nie | Shi-Wei Liu | Qun-Yan Li | [13 empty] | Qi Wei | Su-Ping Cui, |  | qiwei@bjut.edu.cn, cuisuping@bjut.edu.cn |  |  | Dislodged Sludge | NaOH | Acid Ion Exchange Resin | [7 empty] | NH4OH
E2H1- 2 EtOH washes, 1 N-hexane washes, modified with TMCS/SiO2 molar ratio=1:1 | A rapid and low solvent/silylation agent-consumed synthesis, pore structure and property of silica aerogels from dislodged sludge | Dislodged Sludge |  |  |  | NaOH | [8 empty] | 1 |  |  | 1:1:12.5 | [10 empty] | 50 | 12 |  |  | 3 | 0.5 | 50 | 2 | 0.3333333 | 50 | 1 | 0.1666667 | 50 | 1 | 1 |  |  |  |  | Ambient Pressure Drying | 50 | 0.101 | 1 | Ambient Pressure Drying | 200 | 0.101 | 1 | [18 empty] | Aerogel | Mesoporous |  | 3.17 |  | 381.51 |  |  | 0.03 |  | 11.92 | 2016 | 29 | 1 |  | 30 | [9 empty] | 5.5 |  | The silicic acid used as the sol was prepared from dislodged sludge. The sludge was washed 4x for 10min each time with H2O then dried for 3h at 110 C. The sludge was then mixed with 2M NaOH and boiled with stirring for 2h. The solution was filtered then acid ion exchanged with stirring for 30min. |  |  |  |  | Sol-gel | [14 empty] | NH4OH |  | TMCS |  |  |  |  | EtOH | N-hexane | [7 empty] | H2O |  |  |  |  | EtOH |  |  | N-hexane |  |  |  | TMCS | EtOH | N-hexane | [5 empty] | Meng-Hao Du | Zuo-Ren Nie | Shi-Wei Liu | Qun-Yan Li | [13 empty] | Qi Wei | Su-Ping Cui, |  | qiwei@bjut.edu.cn, cuisuping@bjut.edu.cn |  |  | Dislodged Sludge | NaOH | Acid Ion Exchange Resin | [7 empty] | NH4OH
E2H1a- 2 EtOH washes, 1 N-hexane washes, modified with TMCS/SiO2 molar ratio=0.75:1 | A rapid and low solvent/silylation agent-consumed synthesis, pore structure and property of silica aerogels from dislodged sludge | Dislodged Sludge |  |  |  | NaOH | [8 empty] | 1 |  |  | 1:1:12.5 | [10 empty] | 50 | 12 |  |  | 3 | 0.5 | 50 | 2 | 0.3333333 | 50 | 1 | 0.1666667 | 50 | 1 | 1 |  |  |  |  | Ambient Pressure Drying | 50 | 0.101 | 1 | Ambient Pressure Drying | 200 | 0.101 | 1 | [18 empty] | Aerogel | Mesoporous |  | 3.36 |  | 396.68 |  |  | 0.031 |  | 18.31 | 2016 | 29 | 1 |  | 30 | [9 empty] | 5.5 |  | The silicic acid used as the sol was prepared from dislodged sludge. The sludge was washed 4x for 10min each time with H2O then dried for 3h at 110 C. The sludge was then mixed with 2M NaOH and boiled with stirring for 2h. The solution was filtered then acid ion exchanged with stirring for 30min. |  |  |  |  | Sol-gel | [14 empty] | NH4OH |  | TMCS |  |  |  |  | EtOH | N-hexane | [7 empty] | H2O |  |  |  |  | EtOH |  |  | N-hexane |  |  |  | TMCS | EtOH | N-hexane | [5 empty] | Meng-Hao Du | Zuo-Ren Nie | Shi-Wei Liu | Qun-Yan Li | [13 empty] | Qi Wei | Su-Ping Cui, |  | qiwei@bjut.edu.cn, cuisuping@bjut.edu.cn |  |  | Dislodged Sludge | NaOH | Acid Ion Exchange Resin | [7 empty] | NH4OH
E2H1b- 2 EtOH washes, 1 N-hexane washes, modified with TMCS/SiO2 molar ratio=0.5:1 24h | A rapid and low solvent/silylation agent-consumed synthesis, pore structure and property of silica aerogels from dislodged sludge | Dislodged Sludge |  |  |  | NaOH | [8 empty] | 1 |  |  | 1:1:12.5 | [10 empty] | 50 | 12 |  |  | 3 | 0.5 | 50 | 2 | 0.3333333 | 50 | 1 | 0.1666667 | 50 | 1 | 1 |  |  |  |  | Ambient Pressure Drying | 50 | 0.101 | 1 | Ambient Pressure Drying | 200 | 0.101 | 1 | [18 empty] | Aerogel | Mesoporous |  | 3.44 |  | 399.87 |  |  | 0.033 |  | 11.21 | 2016 | 29 | 1 |  | 30 | [9 empty] | 5.5 |  | The silicic acid used as the sol was prepared from dislodged sludge. The sludge was washed 4x for 10min each time with H2O then dried for 3h at 110 C. The sludge was then mixed with 2M NaOH and boiled with stirring for 2h. The solution was filtered then acid ion exchanged with stirring for 30min. |  |  |  |  | Sol-gel | [14 empty] | NH4OH |  | TMCS |  |  |  |  | EtOH | N-hexane | [7 empty] | H2O |  |  |  |  | EtOH |  |  | N-hexane |  |  |  | TMCS | EtOH | N-hexane | [5 empty] | Meng-Hao Du | Zuo-Ren Nie | Shi-Wei Liu | Qun-Yan Li | [13 empty] | Qi Wei | Su-Ping Cui, |  | qiwei@bjut.edu.cn, cuisuping@bjut.edu.cn |  |  | Dislodged Sludge | NaOH | Acid Ion Exchange Resin | [7 empty] | NH4OH
E2H1c- 2 EtOH washes, 1 N-hexane washes, modified with TMCS/SiO2 molar ratio=0.5:1 12h | A rapid and low solvent/silylation agent-consumed synthesis, pore structure and property of silica aerogels from dislodged sludge | Dislodged Sludge |  |  |  | NaOH | [8 empty] | 1 |  |  | 1:1:12.5 | [10 empty] | 50 | 12 |  |  | 3 | 0.5 | 50 | 2 | 0.3333333 | 50 | 1 | 0.1666667 | 50 | 1 | 0.5 |  |  |  |  | Ambient Pressure Drying | 50 | 0.101 | 1 | Ambient Pressure Drying | 200 | 0.101 | 1 | [18 empty] | Aerogel | Mesoporous |  | 3.34 |  | 378.17 |  |  | 0.031 |  | 23.01 | 2016 | 29 | 1 |  | 30 | [9 empty] | 5.5 |  | The silicic acid used as the sol was prepared from dislodged sludge. The sludge was washed 4x for 10min each time with H2O then dried for 3h at 110 C. The sludge was then mixed with 2M NaOH and boiled with stirring for 2h. The solution was filtered then acid ion exchanged with stirring for 30min. |  |  |  |  | Sol-gel | [14 empty] | NH4OH |  | TMCS |  |  |  |  | EtOH | N-hexane | [7 empty] | H2O |  |  |  |  | EtOH |  |  | N-hexane |  |  |  | TMCS | EtOH | N-hexane | [5 empty] | Meng-Hao Du | Zuo-Ren Nie | Shi-Wei Liu | Qun-Yan Li | [13 empty] | Qi Wei | Su-Ping Cui, |  | qiwei@bjut.edu.cn, cuisuping@bjut.edu.cn |  |  | Dislodged Sludge | NaOH | Acid Ion Exchange Resin | [7 empty] | NH4OH
E2H1d- 2 EtOH washes, 1 N-hexane washes, modified with TMCS/SiO2 molar ratio=0.5:1 6h | A rapid and low solvent/silylation agent-consumed synthesis, pore structure and property of silica aerogels from dislodged sludge | Dislodged Sludge |  |  |  | NaOH | [8 empty] | 1 |  |  | 1:1:12.5 | [10 empty] | 50 | 12 |  |  | 3 | 0.5 | 50 | 2 | 0.3333333 | 50 | 1 | 0.1666667 | 50 | 1 | 0.25 |  |  |  |  | Ambient Pressure Drying | 50 | 0.101 | 1 | Ambient Pressure Drying | 200 | 0.101 | 1 | [18 empty] | Aerogel | Mesoporous |  | 3.44 |  | 419.62 |  |  | 0.032 |  | 18.24 | 2016 | 29 | 1 |  | 30 | [9 empty] | 5.5 |  | The silicic acid used as the sol was prepared from dislodged sludge. The sludge was washed 4x for 10min each time with H2O then dried for 3h at 110 C. The sludge was then mixed with 2M NaOH and boiled with stirring for 2h. The solution was filtered then acid ion exchanged with stirring for 30min. |  |  |  |  | Sol-gel | [14 empty] | NH4OH |  | TMCS |  |  |  |  | EtOH | N-hexane | [7 empty] | H2O |  |  |  |  | EtOH |  |  | N-hexane |  |  |  | TMCS | EtOH | N-hexane | [5 empty] | Meng-Hao Du | Zuo-Ren Nie | Shi-Wei Liu | Qun-Yan Li | [13 empty] | Qi Wei | Su-Ping Cui, |  | qiwei@bjut.edu.cn, cuisuping@bjut.edu.cn |  |  | Dislodged Sludge | NaOH | Acid Ion Exchange Resin | [7 empty] | NH4OH
E2H1e- 2 EtOH washes, 1 N-hexane washes, modified with TMCS/SiO2 molar ratio=0.5:1 3h | A rapid and low solvent/silylation agent-consumed synthesis, pore structure and property of silica aerogels from dislodged sludge | Dislodged Sludge |  |  |  | NaOH | [8 empty] | 1 |  |  | 1:1:12.5 | [10 empty] | 50 | 12 |  |  | 3 | 0.5 | 50 | 2 | 0.3333333 | 50 | 1 | 0.1666667 | 50 | 1 | 0.125 |  |  |  |  | Ambient Pressure Drying | 50 | 0.101 | 1 | Ambient Pressure Drying | 200 | 0.101 | 1 | [18 empty] | Aerogel | Mesoporous |  | 1.36 |  | 514.98 |  |  | 0.064 |  | 10.99 | 2016 | 29 | 1 |  | 30 | [9 empty] | 5.5 |  | The silicic acid used as the sol was prepared from dislodged sludge. The sludge was washed 4x for 10min each time with H2O then dried for 3h at 110 C. The sludge was then mixed with 2M NaOH and boiled with stirring for 2h. The solution was filtered then acid ion exchanged with stirring for 30min. |  |  |  |  | Sol-gel | [14 empty] | NH4OH |  | TMCS |  |  |  |  | EtOH | N-hexane | [7 empty] | H2O |  |  |  |  | EtOH |  |  | N-hexane |  |  |  | TMCS | EtOH | N-hexane | [5 empty] | Meng-Hao Du | Zuo-Ren Nie | Shi-Wei Liu | Qun-Yan Li | [13 empty] | Qi Wei | Su-Ping Cui, |  | qiwei@bjut.edu.cn, cuisuping@bjut.edu.cn |  |  | Dislodged Sludge | NaOH | Acid Ion Exchange Resin | [7 empty] | NH4OH
E2H1f- 2 EtOH washes, 1 N-hexane washes, modified with TMCS/SiO2 molar ratio=0.25:1 | A rapid and low solvent/silylation agent-consumed synthesis, pore structure and property of silica aerogels from dislodged sludge | Dislodged Sludge |  |  |  | NaOH | [8 empty] | 1 |  |  | 1:1:12.5 | [10 empty] | 50 | 12 |  |  | 3 | 0.5 | 50 | 2 | 0.3333333 | 50 | 1 | 0.1666667 | 50 | 1 | 1 |  |  |  |  | Ambient Pressure Drying | 50 | 0.101 | 1 | Ambient Pressure Drying | 200 | 0.101 | 1 | [18 empty] | Aerogel | Mesoporous |  | 1.67 |  | 478.74 |  |  | 0.06 |  | 14.97 | 2016 | 29 | 1 |  | 30 | [9 empty] | 5.5 |  | The silicic acid used as the sol was prepared from dislodged sludge. The sludge was washed 4x for 10min each time with H2O then dried for 3h at 110 C. The sludge was then mixed with 2M NaOH and boiled with stirring for 2h. The solution was filtered then acid ion exchanged with stirring for 30min. |  |  |  |  | Sol-gel | [14 empty] | NH4OH |  | TMCS |  |  |  |  | EtOH | N-hexane | [7 empty] | H2O |  |  |  |  | EtOH |  |  | N-hexane |  |  |  | TMCS | EtOH | N-hexane | [5 empty] | Meng-Hao Du | Zuo-Ren Nie | Shi-Wei Liu | Qun-Yan Li | [13 empty] | Qi Wei | Su-Ping Cui, |  | qiwei@bjut.edu.cn, cuisuping@bjut.edu.cn |  |  | Dislodged Sludge | NaOH | Acid Ion Exchange Resin | [7 empty] | NH4OH
Silica Aerogel no MTMS in drying | One-step fabrication of transparent hydrophobic silica aerogels via in situ surface modification in drying process | PEDS |  |  |  | EtOH |  | H2O | [15 empty] | NH4OH | [5 empty] | 48 |  | 48 | [15 empty] | Supercritical Drying | 240 | 6.1 | 3 | [22 empty] | Aerogel | Mesoporous |  |  |  | 817.3 | 0.117 |  |  |  | 16.4 | 2016 | 33 | 14 |  | 10 | [5 empty] | 30 | [5 empty] | NH4OH was added last as a gelation agent. |  |  |  |  | Sol-gel | [27 empty] | EtOH | [20 empty] | EtOH |  | Jiayi Zhu | Yutie Bi | Yewei Xu | [14 empty] | Hongbo Ren | Lin Zhang |  | ren_hongbo@263.net, zhlmy@sina.com |  |  | PEDS | EtOH | [8 empty] | H2O
Silica Aerogel dried with MTMS/SA molar ration=1 | One-step fabrication of transparent hydrophobic silica aerogels via in situ surface modification in drying process | PEDS |  |  |  | EtOH |  | H2O | [15 empty] | NH4OH | [5 empty] | 48 |  | 48 | [15 empty] | Supercritical Drying | 240 | 6.1 | 3 | [22 empty] | Aerogel | Mesoporous and Macroporous |  |  |  | 732.8 | 0.134 |  |  |  | 16 | 2016 | 33 | 14 |  | 10 | [5 empty] | 30 | [5 empty] | NH4OH was added last as a gelation agent. |  |  |  |  | Sol-gel | [27 empty] | EtOH | [20 empty] | EtOH | MTMS | Jiayi Zhu | Yutie Bi | Yewei Xu | [14 empty] | Hongbo Ren | Lin Zhang |  | ren_hongbo@263.net, zhlmy@sina.com |  |  | PEDS | EtOH | [8 empty] | H2O
Silica Aerogel dried with MTMS/SA molar ration=2 | One-step fabrication of transparent hydrophobic silica aerogels via in situ surface modification in drying process | PEDS |  |  |  | EtOH |  | H2O | [15 empty] | NH4OH | [5 empty] | 48 |  | 48 | [15 empty] | Supercritical Drying | 240 | 6.1 | 3 | [22 empty] | Aerogel | Mesoporous and Macroporous |  |  |  | 591.5 | 0.136 |  |  |  | 16.1 | 2016 | 33 | 14 |  | 10 | [5 empty] | 30 | [5 empty] | NH4OH was added last as a gelation agent. |  |  |  |  | Sol-gel | [27 empty] | EtOH | [20 empty] | EtOH | MTMS | Jiayi Zhu | Yutie Bi | Yewei Xu | [14 empty] | Hongbo Ren | Lin Zhang |  | ren_hongbo@263.net, zhlmy@sina.com |  |  | PEDS | EtOH | [8 empty] | H2O
Silica Aerogel dried with MTMS/SA molar ration=3 | One-step fabrication of transparent hydrophobic silica aerogels via in situ surface modification in drying process | PEDS |  |  |  | EtOH |  | H2O | [15 empty] | NH4OH | [5 empty] | 48 |  | 48 | [15 empty] | Supercritical Drying | 240 | 6.1 | 3 | [22 empty] | Aerogel | Mesoporous and Macroporous |  |  |  | 571.1 | 0.128 |  |  |  | 15.9 | 2016 | 33 | 14 |  | 10 | [5 empty] | 30 | [5 empty] | NH4OH was added last as a gelation agent. |  |  |  |  | Sol-gel | [27 empty] | EtOH | [20 empty] | EtOH | MTMS | Jiayi Zhu | Yutie Bi | Yewei Xu | [14 empty] | Hongbo Ren | Lin Zhang |  | ren_hongbo@263.net, zhlmy@sina.com |  |  | PEDS | EtOH | [8 empty] | H2O
Silica Aerogel dried with MTMS/SA molar ration=4 | One-step fabrication of transparent hydrophobic silica aerogels via in situ surface modification in drying process | PEDS |  |  |  | EtOH |  | H2O | [15 empty] | NH4OH | [5 empty] | 48 |  | 48 | [15 empty] | Supercritical Drying | 240 | 6.1 | 3 | [22 empty] | Aerogel | Mesoporous and Macroporous |  |  |  | 556 | 0.131 |  |  |  | 15.8 | 2016 | 33 | 14 |  | 10 | [5 empty] | 30 | [5 empty] | NH4OH was added last as a gelation agent. |  |  |  |  | Sol-gel | [27 empty] | EtOH | [20 empty] | EtOH | MTMS | Jiayi Zhu | Yutie Bi | Yewei Xu | [14 empty] | Hongbo Ren | Lin Zhang |  | ren_hongbo@263.net, zhlmy@sina.com |  |  | PEDS | EtOH | [8 empty] | H2O
Sa1- Silica Sol/TEOS molar ratio=0.23, TMCS/N-hexane vol. ratio=1:9 | Low density and hydrophobic silica aerogels dried under ambient pressure using a new co-precursor method | TEOS |  |  |  | EtOH |  | H2O |  |  |  | HCl | 0.5 | [7 empty] | 1:9 |  |  |  |  | 25 | 0.101 |  | 35 | 12 |  |  | 1 | 1 |  | 2 | 1 |  | 1 | 1 | 25 | 2 | [5 empty] | Ambient Pressure Drying | 60 | 0.101 | 12 | Ambient Pressure Drying | 90 | 0.101 | 2 | [18 empty] | Aerogel |  |  | 3.875 |  | 745.265 | 0.129 |  |  |  | 12.126 | 2016 | 31 | 21 |  |  | 24 | 25 |  |  |  | 2 | [10 empty] | Sol-gel |  | Alkaline Silica Sol | [14 empty] | TMCS |  |  |  |  | N-hexane | [8 empty] | EtOH | H2O |  |  |  | N-hexane |  |  | TMCS | N-hexane |  |  | N-hexane | [7 empty] | Ming Li | Dong Xu | Ou Hai | Wei Zheng | [13 empty] | Hongyi Jiang |  |  | jianghy@whut.edu.cn |  |  | TEOS | EtOH | H2O | HCl | [6 empty] | Alkaline Silica Sol | EtOH | H2O
Sa2- Silica Sol/TEOS molar ratio=0.35, TMCS/N-hexane vol. ratio=1:9 | Low density and hydrophobic silica aerogels dried under ambient pressure using a new co-precursor method | TEOS |  |  |  | EtOH |  | H2O |  |  |  | HCl | 0.5 | [7 empty] | 1:9 |  |  |  |  | 25 | 0.101 |  | 35 | 12 |  |  | 1 | 1 |  | 2 | 1 |  | 1 | 1 | 25 | 2 | [5 empty] | Ambient Pressure Drying | 60 | 0.101 | 12 | Ambient Pressure Drying | 90 | 0.101 | 2 | [18 empty] | Aerogel |  |  | 3.689 |  | 743.368 | 0.133 |  |  |  | 13.263 | 2016 | 31 | 21 |  |  | 24 | 25 |  |  |  | 2 | [10 empty] | Sol-gel |  | Alkaline Silica Sol | [14 empty] | TMCS |  |  |  |  | N-hexane | [8 empty] | EtOH | H2O |  |  |  | N-hexane |  |  | TMCS | N-hexane |  |  | N-hexane | [7 empty] | Ming Li | Dong Xu | Ou Hai | Wei Zheng | [13 empty] | Hongyi Jiang |  |  | jianghy@whut.edu.cn |  |  | TEOS | EtOH | H2O | HCl | [6 empty] | Alkaline Silica Sol | EtOH | H2O
Sa3- Silica Sol/TEOS molar ratio=0.46, TMCS/N-hexane vol. ratio=1:9 | Low density and hydrophobic silica aerogels dried under ambient pressure using a new co-precursor method | TEOS |  |  |  | EtOH |  | H2O |  |  |  | HCl | 0.5 | [7 empty] | 1:9 |  |  |  |  | 25 | 0.101 |  | 35 | 12 |  |  | 1 | 1 |  | 2 | 1 |  | 1 | 1 | 25 | 2 | [5 empty] | Ambient Pressure Drying | 60 | 0.101 | 12 | Ambient Pressure Drying | 90 | 0.101 | 2 | [18 empty] | Aerogel |  |  | 3.502 |  | 730.637 | 0.14 |  |  |  | 11.059 | 2016 | 31 | 21 |  |  | 24 | 25 |  |  |  | 2 | [10 empty] | Sol-gel |  | Alkaline Silica Sol | [14 empty] | TMCS |  |  |  |  | N-hexane | [8 empty] | EtOH | H2O |  |  |  | N-hexane |  |  | TMCS | N-hexane |  |  | N-hexane | [7 empty] | Ming Li | Dong Xu | Ou Hai | Wei Zheng | [13 empty] | Hongyi Jiang |  |  | jianghy@whut.edu.cn |  |  | TEOS | EtOH | H2O | HCl | [6 empty] | Alkaline Silica Sol | EtOH | H2O
Sa4- Silica Sol/TEOS molar ratio=0.58, TMCS/N-hexane vol. ratio=1:9 | Low density and hydrophobic silica aerogels dried under ambient pressure using a new co-precursor method | TEOS |  |  |  | EtOH |  | H2O |  |  |  | HCl | 0.5 | [7 empty] | 1:9 |  |  |  |  | 25 | 0.101 |  | 35 | 12 |  |  | 1 | 1 |  | 2 | 1 |  | 1 | 1 | 25 | 2 | [5 empty] | Ambient Pressure Drying | 60 | 0.101 | 12 | Ambient Pressure Drying | 90 | 0.101 | 2 | [18 empty] | Aerogel |  | 93.52 | 3.259 |  | 734.741 | 0.142 |  |  |  | 10.67 | 2016 | 31 | 21 |  |  | 24 | 25 |  |  |  | 2 | [10 empty] | Sol-gel |  | Alkaline Silica Sol | [14 empty] | TMCS |  |  |  |  | N-hexane | [8 empty] | EtOH | H2O |  |  |  | N-hexane |  |  | TMCS | N-hexane |  |  | N-hexane | [7 empty] | Ming Li | Dong Xu | Ou Hai | Wei Zheng | [13 empty] | Hongyi Jiang |  |  | jianghy@whut.edu.cn |  |  | TEOS | EtOH | H2O | HCl | [6 empty] | Alkaline Silica Sol | EtOH | H2O
Sa5- Silica Sol/TEOS molar ratio=0.7, TMCS/N-hexane vol. ratio=1:9 | Low density and hydrophobic silica aerogels dried under ambient pressure using a new co-precursor method | TEOS |  |  |  | EtOH |  | H2O |  |  |  | HCl | 0.5 | [7 empty] | 1:9 |  |  |  |  | 25 | 0.101 |  | 35 | 12 |  |  | 1 | 1 |  | 2 | 1 |  | 1 | 1 | 25 | 2 | [5 empty] | Ambient Pressure Drying | 60 | 0.101 | 12 | Ambient Pressure Drying | 90 | 0.101 | 2 | [18 empty] | Aerogel |  |  | 3.016 |  | 710.263 | 0.165 |  |  |  | 12.028 | 2016 | 31 | 21 |  |  | 24 | 25 |  |  |  | 2 | [10 empty] | Sol-gel |  | Alkaline Silica Sol | [14 empty] | TMCS |  |  |  |  | N-hexane | [8 empty] | EtOH | H2O |  |  |  | N-hexane |  |  | TMCS | N-hexane |  |  | N-hexane | [7 empty] | Ming Li | Dong Xu | Ou Hai | Wei Zheng | [13 empty] | Hongyi Jiang |  |  | jianghy@whut.edu.cn |  |  | TEOS | EtOH | H2O | HCl | [6 empty] | Alkaline Silica Sol | EtOH | H2O
Sa6- Silica Sol/TEOS molar ratio=0.81, TMCS/N-hexane vol. ratio=1:9 | Low density and hydrophobic silica aerogels dried under ambient pressure using a new co-precursor method | TEOS |  |  |  | EtOH |  | H2O |  |  |  | HCl | 0.5 | [7 empty] | 1:9 |  |  |  |  | 25 | 0.101 |  | 35 | 12 |  |  | 1 | 1 |  | 2 | 1 |  | 1 | 1 | 25 | 2 | [5 empty] | Ambient Pressure Drying | 60 | 0.101 | 12 | Ambient Pressure Drying | 90 | 0.101 | 2 | [18 empty] | Aerogel |  |  | 2.896 |  | 685.362 | 0.176 |  |  |  | 13.362 | 2016 | 31 | 21 |  |  | 24 | 25 |  |  |  | 2 | [10 empty] | Sol-gel |  | Alkaline Silica Sol | [14 empty] | TMCS |  |  |  |  | N-hexane | [8 empty] | EtOH | H2O |  |  |  | N-hexane |  |  | TMCS | N-hexane |  |  | N-hexane | [7 empty] | Ming Li | Dong Xu | Ou Hai | Wei Zheng | [13 empty] | Hongyi Jiang |  |  | jianghy@whut.edu.cn |  |  | TEOS | EtOH | H2O | HCl | [6 empty] | Alkaline Silica Sol | EtOH | H2O
Sa7- Silica Sol/TEOS molar ratio=0.93, TMCS/N-hexane vol. ratio=1:9 | Low density and hydrophobic silica aerogels dried under ambient pressure using a new co-precursor method | TEOS |  |  |  | EtOH |  | H2O |  |  |  | HCl | 0.5 | [7 empty] | 1:9 |  |  |  |  | 25 | 0.101 |  | 35 | 12 |  |  | 1 | 1 |  | 2 | 1 |  | 1 | 1 | 25 | 2 | [5 empty] | Ambient Pressure Drying | 60 | 0.101 | 12 | Ambient Pressure Drying | 90 | 0.101 | 2 | [18 empty] | Aerogel |  |  | 2.806 |  | 647.696 | 0.193 |  |  | Monolithic | 15.326 | 2016 | 31 | 21 |  |  | 24 | 25 |  |  |  | 2 | [10 empty] | Sol-gel |  | Alkaline Silica Sol | [14 empty] | TMCS |  |  |  |  | N-hexane | [8 empty] | EtOH | H2O |  |  |  | N-hexane |  |  | TMCS | N-hexane |  |  | N-hexane | [7 empty] | Ming Li | Dong Xu | Ou Hai | Wei Zheng | [13 empty] | Hongyi Jiang |  |  | jianghy@whut.edu.cn |  |  | TEOS | EtOH | H2O | HCl | [6 empty] | Alkaline Silica Sol | EtOH | H2O
Sa8- Silica Sol/TEOS molar ratio=0.58, TMCS/N-hexane vol. ratio=1:11 | Low density and hydrophobic silica aerogels dried under ambient pressure using a new co-precursor method | TEOS |  |  |  | EtOH |  | H2O |  |  |  | HCl | 0.5 | [7 empty] | 1:11 |  |  |  |  | 25 | 0.101 |  | 35 | 12 |  |  | 1 | 1 |  | 2 | 1 |  | 1 | 1 | 25 | 2 | [5 empty] | Ambient Pressure Drying | 60 | 0.101 | 12 | Ambient Pressure Drying | 90 | 0.101 | 2 | [18 empty] | Aerogel |  | 90.96 | 2.628 |  | 782.582 | 0.198 |  |  | Monolithic | 7.192 | 2016 | 31 | 21 |  |  | 24 | 25 |  |  |  | 2 | [10 empty] | Sol-gel |  | Alkaline Silica Sol | [14 empty] | TMCS |  |  |  |  | N-hexane | [8 empty] | EtOH | H2O |  |  |  | N-hexane |  |  | TMCS | N-hexane |  |  | N-hexane | [7 empty] | Ming Li | Dong Xu | Ou Hai | Wei Zheng | [13 empty] | Hongyi Jiang |  |  | jianghy@whut.edu.cn |  |  | TEOS | EtOH | H2O | HCl | [6 empty] | Alkaline Silica Sol | EtOH | H2O
Sa9- Silica Sol/TEOS molar ratio=0.58, TMCS/N-hexane vol. ratio=1:7 | Low density and hydrophobic silica aerogels dried under ambient pressure using a new co-precursor method | TEOS |  |  |  | EtOH |  | H2O |  |  |  | HCl | 0.5 | [7 empty] | 1:7 |  |  |  |  | 25 | 0.101 |  | 35 | 12 |  |  | 1 | 1 |  | 2 | 1 |  | 1 | 1 | 25 | 2 | [5 empty] | Ambient Pressure Drying | 60 | 0.101 | 12 | Ambient Pressure Drying | 90 | 0.101 | 2 | [18 empty] | Aerogel |  | 94.06 | 3.062 |  | 736.235 | 0.13 |  |  | Monolithic | 12.818 | 2016 | 31 | 21 |  |  | 24 | 25 |  |  |  | 2 | [10 empty] | Sol-gel |  | Alkaline Silica Sol | [14 empty] | TMCS |  |  |  |  | N-hexane | [8 empty] | EtOH | H2O |  |  |  | N-hexane |  |  | TMCS | N-hexane |  |  | N-hexane | [7 empty] | Ming Li | Dong Xu | Ou Hai | Wei Zheng | [13 empty] | Hongyi Jiang |  |  | jianghy@whut.edu.cn |  |  | TEOS | EtOH | H2O | HCl | [6 empty] | Alkaline Silica Sol | EtOH | H2O
Sa10- Silica Sol/TEOS molar ratio=0.58, TMCS/N-hexane vol. ratio=1:5 | Low density and hydrophobic silica aerogels dried under ambient pressure using a new co-precursor method | TEOS |  |  |  | EtOH |  | H2O |  |  |  | HCl | 0.5 | [7 empty] | 1:5 |  |  |  |  | 25 | 0.101 |  | 35 | 12 |  |  | 1 | 1 |  | 2 | 1 |  | 1 | 1 | 25 | 2 | [5 empty] | Ambient Pressure Drying | 60 | 0.101 | 12 | Ambient Pressure Drying | 90 | 0.101 | 2 | [18 empty] | Aerogel |  | 93.7 | 3.665 |  | 708.356 | 0.138 |  |  | Cracked | 13.156 | 2016 | 31 | 21 |  |  | 24 | 25 |  |  |  | 2 | [10 empty] | Sol-gel |  | Alkaline Silica Sol | [14 empty] | TMCS |  |  |  |  | N-hexane | [8 empty] | EtOH | H2O |  |  |  | N-hexane |  |  | TMCS | N-hexane |  |  | N-hexane | [7 empty] | Ming Li | Dong Xu | Ou Hai | Wei Zheng | [13 empty] | Hongyi Jiang |  |  | jianghy@whut.edu.cn |  |  | TEOS | EtOH | H2O | HCl | [6 empty] | Alkaline Silica Sol | EtOH | H2O
Silica Aerogel no TiO2 SCD with CO2, As Prepared | SiO2-TiO2 binary aerogels: Synthesis in new supercritical fluids and study of thermal stability | TMOS |  |  |  | Isopropanol |  | H2O |  |  |  | HF | [15 empty] | 50 | 25 | 24 |  |  | 5 | 5 | [13 empty] | Supercritical Drying | 31 | 7.376 | [23 empty] | Aerogel |  |  |  |  | 1060 |  |  |  | Amorphous |  | 2016 | 35 | 3 |  | 5-7 |  | Ice Bath | [14 empty] | Sol-gel | [7 empty] | TIP | [22 empty] | CO2 | [17 empty] | CO2 |  | Kh. E. Yorov | N. A. Sipyagina | S. A. Lermontov | L. P. Borilo | V. K. Ivanov | [12 empty] | A. E. Baranchikov |  |  | a.baranchikov@yandex.ru |  |  | TMOS | Isopropanol | H2O | HF
Silica Aerogel 5mol% TiO2 SCD with CO2, As Prepared | SiO2-TiO2 binary aerogels: Synthesis in new supercritical fluids and study of thermal stability | TMOS |  |  |  | Isopropanol |  | H2O |  | Acetylacetone |  | HF | [15 empty] | 50 | 25 | 24 |  |  | 5 | 5 | [13 empty] | Supercritical Drying | 31 | 7.376 | [23 empty] | Aerogel |  |  |  |  | 790 |  |  |  | Amorphous |  | 2016 | 35 | 3 |  | 5-7 |  | Ice Bath |  |  | 3-5 | 0.66-1 | [10 empty] | Sol-gel | [7 empty] | TIP | [22 empty] | CO2 | [17 empty] | CO2 |  | Kh. E. Yorov | N. A. Sipyagina | S. A. Lermontov | L. P. Borilo | V. K. Ivanov | [12 empty] | A. E. Baranchikov |  |  | a.baranchikov@yandex.ru |  |  | TMOS | Isopropanol | H2O | HF | [6 empty] | TIP | Acetylacetone | Isopropanol
Silica Aerogel 10mol% TiO2 SCD with CO2, As Prepared | SiO2-TiO2 binary aerogels: Synthesis in new supercritical fluids and study of thermal stability | TMOS |  |  |  | Isopropanol |  | H2O |  | Acetylacetone |  | HF | [15 empty] | 50 | 25 | 24 |  |  | 5 | 5 | [13 empty] | Supercritical Drying | 31 | 7.376 | [23 empty] | Aerogel |  |  |  |  | 570 |  |  |  | Amorphous |  | 2016 | 35 | 3 |  | 5-7 |  | Ice Bath |  |  | 3-5 | 0.66-1 | [10 empty] | Sol-gel | [7 empty] | TIP | [22 empty] | CO2 | [17 empty] | CO2 |  | Kh. E. Yorov | N. A. Sipyagina | S. A. Lermontov | L. P. Borilo | V. K. Ivanov | [12 empty] | A. E. Baranchikov |  |  | a.baranchikov@yandex.ru |  |  | TMOS | Isopropanol | H2O | HF | [6 empty] | TIP | Acetylacetone | Isopropanol
Silica Aerogel 20mol% TiO2 SCD with CO2, As Prepared | SiO2-TiO2 binary aerogels: Synthesis in new supercritical fluids and study of thermal stability | TMOS |  |  |  | Isopropanol |  | H2O |  | Acetylacetone |  | HF | [15 empty] | 50 | 25 | 24 |  |  | 5 | 5 | [13 empty] | Supercritical Drying | 31 | 7.376 | [23 empty] | Aerogel |  |  |  |  | 250 |  |  |  | Amorphous |  | 2016 | 35 | 3 |  | 5-7 |  | Ice Bath |  |  | 3-5 | 0.66-1 | [10 empty] | Sol-gel | [7 empty] | TIP | [22 empty] | CO2 | [17 empty] | CO2 |  | Kh. E. Yorov | N. A. Sipyagina | S. A. Lermontov | L. P. Borilo | V. K. Ivanov | [12 empty] | A. E. Baranchikov |  |  | a.baranchikov@yandex.ru |  |  | TMOS | Isopropanol | H2O | HF | [6 empty] | TIP | Acetylacetone | Isopropanol
Silica Aerogel 50mol% TiO2 SCD with CO2, As Prepared | SiO2-TiO2 binary aerogels: Synthesis in new supercritical fluids and study of thermal stability | TMOS |  |  |  | Isopropanol |  | H2O |  | Acetylacetone |  | HF | [15 empty] | 50 | 25 | 24 |  |  | 5 | 5 | [13 empty] | Supercritical Drying | 31 | 7.376 | [23 empty] | Aerogel |  |  |  |  | 320 |  |  |  | Amorphous |  | 2016 | 35 | 3 |  | 5-7 |  | Ice Bath |  |  | 3-5 | 0.66-1 | [10 empty] | Sol-gel | [7 empty] | TIP | [22 empty] | CO2 | [17 empty] | CO2 |  | Kh. E. Yorov | N. A. Sipyagina | S. A. Lermontov | L. P. Borilo | V. K. Ivanov | [12 empty] | A. E. Baranchikov |  |  | a.baranchikov@yandex.ru |  |  | TMOS | Isopropanol | H2O | HF | [6 empty] | TIP | Acetylacetone | Isopropanol
Silica Aerogel no TiO2 SCD with HFIP, As Prepared | SiO2-TiO2 binary aerogels: Synthesis in new supercritical fluids and study of thermal stability | TMOS |  |  |  | Isopropanol |  | H2O |  |  |  | HF | [15 empty] | 50 | 25 | 24 |  |  | 5 | 5 | [13 empty] | Supercritical Drying | 182 | 3.06 | [23 empty] | Aerogel |  |  |  |  | 830 |  |  |  | Amorphous |  | 2016 | 35 | 3 |  | 5-7 |  | Ice Bath | [14 empty] | Sol-gel | [7 empty] | TIP | [22 empty] | HFIP | [17 empty] | HFIP |  | Kh. E. Yorov | N. A. Sipyagina | S. A. Lermontov | L. P. Borilo | V. K. Ivanov | [12 empty] | A. E. Baranchikov |  |  | a.baranchikov@yandex.ru |  |  | TMOS | Isopropanol | H2O | HF
Silica Aerogel 5mol% TiO2 SCD with HFIP, As Prepared | SiO2-TiO2 binary aerogels: Synthesis in new supercritical fluids and study of thermal stability | TMOS |  |  |  | Isopropanol |  | H2O |  | Acetylacetone |  | HF | [15 empty] | 50 | 25 | 24 |  |  | 5 | 5 | [13 empty] | Supercritical Drying | 182 | 3.06 | [23 empty] | Aerogel |  |  |  |  | 930 |  |  |  | Amorphous |  | 2016 | 35 | 3 |  | 5-7 |  | Ice Bath |  |  | 3-5 | 0.66-1 | [10 empty] | Sol-gel | [7 empty] | TIP | [22 empty] | HFIP | [17 empty] | HFIP |  | Kh. E. Yorov | N. A. Sipyagina | S. A. Lermontov | L. P. Borilo | V. K. Ivanov | [12 empty] | A. E. Baranchikov |  |  | a.baranchikov@yandex.ru |  |  | TMOS | Isopropanol | H2O | HF | [6 empty] | TIP | Acetylacetone | Isopropanol
Silica Aerogel 10mol% TiO2 SCD with HFIP, As Prepared | SiO2-TiO2 binary aerogels: Synthesis in new supercritical fluids and study of thermal stability | TMOS |  |  |  | Isopropanol |  | H2O |  | Acetylacetone |  | HF | [15 empty] | 50 | 25 | 24 |  |  | 5 | 5 | [13 empty] | Supercritical Drying | 182 | 3.06 | [23 empty] | Aerogel |  |  |  |  | 790 |  |  |  | Amorphous |  | 2016 | 35 | 3 |  | 5-7 |  | Ice Bath |  |  | 3-5 | 0.66-1 | [10 empty] | Sol-gel | [7 empty] | TIP | [22 empty] | HFIP | [17 empty] | HFIP |  | Kh. E. Yorov | N. A. Sipyagina | S. A. Lermontov | L. P. Borilo | V. K. Ivanov | [12 empty] | A. E. Baranchikov |  |  | a.baranchikov@yandex.ru |  |  | TMOS | Isopropanol | H2O | HF | [6 empty] | TIP | Acetylacetone | Isopropanol
Silica Aerogel 20mol% TiO2 SCD with HFIP, As Prepared | SiO2-TiO2 binary aerogels: Synthesis in new supercritical fluids and study of thermal stability | TMOS |  |  |  | Isopropanol |  | H2O |  | Acetylacetone |  | HF | [15 empty] | 50 | 25 | 24 |  |  | 5 | 5 | [13 empty] | Supercritical Drying | 182 | 3.06 | [23 empty] | Aerogel |  |  |  |  | 670 |  |  |  | Amorphous |  | 2016 | 35 | 3 |  | 5-7 |  | Ice Bath |  |  | 3-5 | 0.66-1 | [10 empty] | Sol-gel | [7 empty] | TIP | [22 empty] | HFIP | [17 empty] | HFIP |  | Kh. E. Yorov | N. A. Sipyagina | S. A. Lermontov | L. P. Borilo | V. K. Ivanov | [12 empty] | A. E. Baranchikov |  |  | a.baranchikov@yandex.ru |  |  | TMOS | Isopropanol | H2O | HF | [6 empty] | TIP | Acetylacetone | Isopropanol
Silica Aerogel 50mol% TiO2 SCD with HFIP, As Prepared | SiO2-TiO2 binary aerogels: Synthesis in new supercritical fluids and study of thermal stability | TMOS |  |  |  | Isopropanol |  | H2O |  | Acetylacetone |  | HF | [15 empty] | 50 | 25 | 24 |  |  | 5 | 5 | [13 empty] | Supercritical Drying | 182 | 3.06 | [23 empty] | Aerogel |  |  |  |  | 660 |  |  |  | Amorphous |  | 2016 | 35 | 3 |  | 5-7 |  | Ice Bath |  |  | 3-5 | 0.66-1 | [10 empty] | Sol-gel | [7 empty] | TIP | [22 empty] | HFIP | [17 empty] | HFIP |  | Kh. E. Yorov | N. A. Sipyagina | S. A. Lermontov | L. P. Borilo | V. K. Ivanov | [12 empty] | A. E. Baranchikov |  |  | a.baranchikov@yandex.ru |  |  | TMOS | Isopropanol | H2O | HF | [6 empty] | TIP | Acetylacetone | Isopropanol
Silica Aerogel no TiO2 SCD with Isopropanol, As Prepared | SiO2-TiO2 binary aerogels: Synthesis in new supercritical fluids and study of thermal stability | TMOS |  |  |  | Isopropanol |  | H2O |  |  |  | HF | [15 empty] | 50 | 25 | 24 |  |  | 5 | 5 | [13 empty] | Supercritical Drying | 235.1 | 4.82 | [23 empty] | Aerogel |  |  |  |  | 950 |  |  |  | Amorphous |  | 2016 | 35 | 3 |  | 5-7 |  | Ice Bath | [14 empty] | Sol-gel | [7 empty] | TIP | [22 empty] | Isopropanol | [17 empty] | Isopropanol |  | Kh. E. Yorov | N. A. Sipyagina | S. A. Lermontov | L. P. Borilo | V. K. Ivanov | [12 empty] | A. E. Baranchikov |  |  | a.baranchikov@yandex.ru |  |  | TMOS | Isopropanol | H2O | HF
Silica Aerogel 5mol% TiO2 SCD with Isopropanol, As Prepared | SiO2-TiO2 binary aerogels: Synthesis in new supercritical fluids and study of thermal stability | TMOS |  |  |  | Isopropanol |  | H2O |  | Acetylacetone |  | HF | [15 empty] | 50 | 25 | 24 |  |  | 5 | 5 | [13 empty] | Supercritical Drying | 235.1 | 4.82 | [23 empty] | Aerogel |  |  |  |  | 830 |  |  |  | Anatase |  | 2016 | 35 | 3 |  | 5-7 |  | Ice Bath |  |  | 3-5 | 0.66-1 | [10 empty] | Sol-gel | [7 empty] | TIP | [22 empty] | Isopropanol | [17 empty] | Isopropanol |  | Kh. E. Yorov | N. A. Sipyagina | S. A. Lermontov | L. P. Borilo | V. K. Ivanov | [12 empty] | A. E. Baranchikov |  |  | a.baranchikov@yandex.ru |  |  | TMOS | Isopropanol | H2O | HF | [6 empty] | TIP | Acetylacetone | Isopropanol
Silica Aerogel 10mol% TiO2 SCD with Isopropanol, As Prepared | SiO2-TiO2 binary aerogels: Synthesis in new supercritical fluids and study of thermal stability | TMOS |  |  |  | Isopropanol |  | H2O |  | Acetylacetone |  | HF | [15 empty] | 50 | 25 | 24 |  |  | 5 | 5 | [13 empty] | Supercritical Drying | 235.1 | 4.82 | [23 empty] | Aerogel |  |  |  |  | 710 |  |  |  | Anatase |  | 2016 | 35 | 3 |  | 5-7 |  | Ice Bath |  |  | 3-5 | 0.66-1 | [10 empty] | Sol-gel | [7 empty] | TIP | [22 empty] | Isopropanol | [17 empty] | Isopropanol |  | Kh. E. Yorov | N. A. Sipyagina | S. A. Lermontov | L. P. Borilo | V. K. Ivanov | [12 empty] | A. E. Baranchikov |  |  | a.baranchikov@yandex.ru |  |  | TMOS | Isopropanol | H2O | HF | [6 empty] | TIP | Acetylacetone | Isopropanol
Silica Aerogel 20mol% TiO2 SCD with Isopropanol, As Prepared | SiO2-TiO2 binary aerogels: Synthesis in new supercritical fluids and study of thermal stability | TMOS |  |  |  | Isopropanol |  | H2O |  | Acetylacetone |  | HF | [15 empty] | 50 | 25 | 24 |  |  | 5 | 5 | [13 empty] | Supercritical Drying | 235.1 | 4.82 | [23 empty] | Aerogel |  |  |  |  | 610 |  |  |  | Anatase |  | 2016 | 35 | 3 |  | 5-7 |  | Ice Bath |  |  | 3-5 | 0.66-1 | [10 empty] | Sol-gel | [7 empty] | TIP | [22 empty] | Isopropanol | [17 empty] | Isopropanol |  | Kh. E. Yorov | N. A. Sipyagina | S. A. Lermontov | L. P. Borilo | V. K. Ivanov | [12 empty] | A. E. Baranchikov |  |  | a.baranchikov@yandex.ru |  |  | TMOS | Isopropanol | H2O | HF | [6 empty] | TIP | Acetylacetone | Isopropanol
Silica Aerogel 50mol% TiO2 SCD with Isopropanol, As Prepared | SiO2-TiO2 binary aerogels: Synthesis in new supercritical fluids and study of thermal stability | TMOS |  |  |  | Isopropanol |  | H2O |  | Acetylacetone |  | HF | [15 empty] | 50 | 25 | 24 |  |  | 5 | 5 | [13 empty] | Supercritical Drying | 235.1 | 4.82 | [23 empty] | Aerogel |  |  |  |  | 700 |  |  |  | Anatase |  | 2016 | 35 | 3 |  | 5-7 |  | Ice Bath |  |  | 3-5 | 0.66-1 | [10 empty] | Sol-gel | [7 empty] | TIP | [22 empty] | Isopropanol | [17 empty] | Isopropanol |  | Kh. E. Yorov | N. A. Sipyagina | S. A. Lermontov | L. P. Borilo | V. K. Ivanov | [12 empty] | A. E. Baranchikov |  |  | a.baranchikov@yandex.ru |  |  | TMOS | Isopropanol | H2O | HF | [6 empty] | TIP | Acetylacetone | Isopropanol
Silica Aerogel no TiO2 SCD with MTBE, As Prepared | SiO2-TiO2 binary aerogels: Synthesis in new supercritical fluids and study of thermal stability | TMOS |  |  |  | Isopropanol |  | H2O |  |  |  | HF | [15 empty] | 50 | 25 | 24 |  |  | 5 | 5 | [13 empty] | Supercritical Drying | 224.1 | 3.47 | [23 empty] | Aerogel |  |  |  |  | 1250 |  |  |  | Amorphous |  | 2016 | 35 | 3 |  | 5-7 |  | Ice Bath | [14 empty] | Sol-gel | [7 empty] | TIP | [22 empty] | MTBE | [17 empty] | MTBE |  | Kh. E. Yorov | N. A. Sipyagina | S. A. Lermontov | L. P. Borilo | V. K. Ivanov | [12 empty] | A. E. Baranchikov |  |  | a.baranchikov@yandex.ru |  |  | TMOS | Isopropanol | H2O | HF
Silica Aerogel 5mol% TiO2 SCD with MTBE, As Prepared | SiO2-TiO2 binary aerogels: Synthesis in new supercritical fluids and study of thermal stability | TMOS |  |  |  | Isopropanol |  | H2O |  | Acetylacetone |  | HF | [15 empty] | 50 | 25 | 24 |  |  | 5 | 5 | [13 empty] | Supercritical Drying | 224.1 | 3.47 | [23 empty] | Aerogel |  |  |  |  | 1050 |  |  |  | Anatase |  | 2016 | 35 | 3 |  | 5-7 |  | Ice Bath |  |  | 3-5 | 0.66-1 | [10 empty] | Sol-gel | [7 empty] | TIP | [22 empty] | MTBE | [17 empty] | MTBE |  | Kh. E. Yorov | N. A. Sipyagina | S. A. Lermontov | L. P. Borilo | V. K. Ivanov | [12 empty] | A. E. Baranchikov |  |  | a.baranchikov@yandex.ru |  |  | TMOS | Isopropanol | H2O | HF | [6 empty] | TIP | Acetylacetone | Isopropanol
Silica Aerogel 10mol% TiO2 SCD with MTBE, As Prepared | SiO2-TiO2 binary aerogels: Synthesis in new supercritical fluids and study of thermal stability | TMOS |  |  |  | Isopropanol |  | H2O |  | Acetylacetone |  | HF | [15 empty] | 50 | 25 | 24 |  |  | 5 | 5 | [13 empty] | Supercritical Drying | 224.1 | 3.47 | [23 empty] | Aerogel |  |  |  |  | 890 |  |  |  | Anatase |  | 2016 | 35 | 3 |  | 5-7 |  | Ice Bath |  |  | 3-5 | 0.66-1 | [10 empty] | Sol-gel | [7 empty] | TIP | [22 empty] | MTBE | [17 empty] | MTBE |  | Kh. E. Yorov | N. A. Sipyagina | S. A. Lermontov | L. P. Borilo | V. K. Ivanov | [12 empty] | A. E. Baranchikov |  |  | a.baranchikov@yandex.ru |  |  | TMOS | Isopropanol | H2O | HF | [6 empty] | TIP | Acetylacetone | Isopropanol
Silica Aerogel 20mol% TiO2 SCD with MTBE, As Prepared | SiO2-TiO2 binary aerogels: Synthesis in new supercritical fluids and study of thermal stability | TMOS |  |  |  | Isopropanol |  | H2O |  | Acetylacetone |  | HF | [15 empty] | 50 | 25 | 24 |  |  | 5 | 5 | [13 empty] | Supercritical Drying | 224.1 | 3.47 | [23 empty] | Aerogel |  |  |  |  | 600 |  |  |  | Anatase |  | 2016 | 35 | 3 |  | 5-7 |  | Ice Bath |  |  | 3-5 | 0.66-1 | [10 empty] | Sol-gel | [7 empty] | TIP | [22 empty] | MTBE | [17 empty] | MTBE |  | Kh. E. Yorov | N. A. Sipyagina | S. A. Lermontov | L. P. Borilo | V. K. Ivanov | [12 empty] | A. E. Baranchikov |  |  | a.baranchikov@yandex.ru |  |  | TMOS | Isopropanol | H2O | HF | [6 empty] | TIP | Acetylacetone | Isopropanol
Silica Aerogel 50mol% TiO2 SCD with MTBE, As Prepared | SiO2-TiO2 binary aerogels: Synthesis in new supercritical fluids and study of thermal stability | TMOS |  |  |  | Isopropanol |  | H2O |  | Acetylacetone |  | HF | [15 empty] | 50 | 25 | 24 |  |  | 5 | 5 | [13 empty] | Supercritical Drying | 224.1 | 3.47 | [23 empty] | Aerogel |  |  |  |  | 680 |  |  |  | Anatase |  | 2016 | 35 | 3 |  | 5-7 |  | Ice Bath |  |  | 3-5 | 0.66-1 | [10 empty] | Sol-gel | [7 empty] | TIP | [22 empty] | MTBE | [17 empty] | MTBE |  | Kh. E. Yorov | N. A. Sipyagina | S. A. Lermontov | L. P. Borilo | V. K. Ivanov | [12 empty] | A. E. Baranchikov |  |  | a.baranchikov@yandex.ru |  |  | TMOS | Isopropanol | H2O | HF | [6 empty] | TIP | Acetylacetone | Isopropanol
Silica Aerogel no TiO2 SCD with CO2, Heat Treated at 400C | SiO2-TiO2 binary aerogels: Synthesis in new supercritical fluids and study of thermal stability | TMOS |  |  |  | Isopropanol |  | H2O |  |  |  | HF | [15 empty] | 50 | 25 | 24 |  |  | 5 | 5 | [13 empty] | Supercritical Drying | 31 | 7.376 | [15 empty] | Supercritical Drying |  |  |  | 400 |  |  |  | Aerogel |  |  |  |  | 1230 |  |  |  | Amorphous |  | 2016 | 35 | 3 |  | 5-7 |  | Ice Bath | [14 empty] | Sol-gel | [7 empty] | TIP | [22 empty] | CO2 | [17 empty] | CO2 |  | Kh. E. Yorov | N. A. Sipyagina | S. A. Lermontov | L. P. Borilo | V. K. Ivanov | [12 empty] | A. E. Baranchikov |  |  | a.baranchikov@yandex.ru |  |  | TMOS | Isopropanol | H2O | HF
Silica Aerogel 5mol% TiO2 SCD with CO2, Heat Treated at 400C | SiO2-TiO2 binary aerogels: Synthesis in new supercritical fluids and study of thermal stability | TMOS |  |  |  | Isopropanol |  | H2O |  | Acetylacetone |  | HF | [15 empty] | 50 | 25 | 24 |  |  | 5 | 5 | [13 empty] | Supercritical Drying | 31 | 7.376 | [15 empty] | Supercritical Drying |  |  |  | 400 |  |  |  | Aerogel |  |  |  |  | 670 |  |  |  | Amorphous |  | 2016 | 35 | 3 |  | 5-7 |  | Ice Bath |  |  | 3-5 | 0.66-1 | [10 empty] | Sol-gel | [7 empty] | TIP | [22 empty] | CO2 | [17 empty] | CO2 |  | Kh. E. Yorov | N. A. Sipyagina | S. A. Lermontov | L. P. Borilo | V. K. Ivanov | [12 empty] | A. E. Baranchikov |  |  | a.baranchikov@yandex.ru |  |  | TMOS | Isopropanol | H2O | HF | [6 empty] | TIP | Acetylacetone | Isopropanol
Silica Aerogel 10mol% TiO2 SCD with CO2, Heat Treated at 400C | SiO2-TiO2 binary aerogels: Synthesis in new supercritical fluids and study of thermal stability | TMOS |  |  |  | Isopropanol |  | H2O |  | Acetylacetone |  | HF | [15 empty] | 50 | 25 | 24 |  |  | 5 | 5 | [13 empty] | Supercritical Drying | 31 | 7.376 | [15 empty] | Supercritical Drying |  |  |  | 400 |  |  |  | Aerogel |  |  |  |  | 630 |  |  |  | Amorphous |  | 2016 | 35 | 3 |  | 5-7 |  | Ice Bath |  |  | 3-5 | 0.66-1 | [10 empty] | Sol-gel | [7 empty] | TIP | [22 empty] | CO2 | [17 empty] | CO2 |  | Kh. E. Yorov | N. A. Sipyagina | S. A. Lermontov | L. P. Borilo | V. K. Ivanov | [12 empty] | A. E. Baranchikov |  |  | a.baranchikov@yandex.ru |  |  | TMOS | Isopropanol | H2O | HF | [6 empty] | TIP | Acetylacetone | Isopropanol
Silica Aerogel 20mol% TiO2 SCD with CO2, Heat Treated at 400C | SiO2-TiO2 binary aerogels: Synthesis in new supercritical fluids and study of thermal stability | TMOS |  |  |  | Isopropanol |  | H2O |  | Acetylacetone |  | HF | [15 empty] | 50 | 25 | 24 |  |  | 5 | 5 | [13 empty] | Supercritical Drying | 31 | 7.376 | [15 empty] | Supercritical Drying |  |  |  | 400 |  |  |  | Aerogel |  |  |  |  | 190 |  |  |  | Amorphous |  | 2016 | 35 | 3 |  | 5-7 |  | Ice Bath |  |  | 3-5 | 0.66-1 | [10 empty] | Sol-gel | [7 empty] | TIP | [22 empty] | CO2 | [17 empty] | CO2 |  | Kh. E. Yorov | N. A. Sipyagina | S. A. Lermontov | L. P. Borilo | V. K. Ivanov | [12 empty] | A. E. Baranchikov |  |  | a.baranchikov@yandex.ru |  |  | TMOS | Isopropanol | H2O | HF | [6 empty] | TIP | Acetylacetone | Isopropanol
Silica Aerogel 50mol% TiO2 SCD with CO2, Heat Treated at 400C | SiO2-TiO2 binary aerogels: Synthesis in new supercritical fluids and study of thermal stability | TMOS |  |  |  | Isopropanol |  | H2O |  | Acetylacetone |  | HF | [15 empty] | 50 | 25 | 24 |  |  | 5 | 5 | [13 empty] | Supercritical Drying | 31 | 7.376 | [15 empty] | Supercritical Drying |  |  |  | 400 |  |  |  | Aerogel |  |  |  |  | 240 |  |  |  | Amorphous |  | 2016 | 35 | 3 |  | 5-7 |  | Ice Bath |  |  | 3-5 | 0.66-1 | [10 empty] | Sol-gel | [7 empty] | TIP | [22 empty] | CO2 | [17 empty] | CO2 |  | Kh. E. Yorov | N. A. Sipyagina | S. A. Lermontov | L. P. Borilo | V. K. Ivanov | [12 empty] | A. E. Baranchikov |  |  | a.baranchikov@yandex.ru |  |  | TMOS | Isopropanol | H2O | HF | [6 empty] | TIP | Acetylacetone | Isopropanol
Silica Aerogel no TiO2 SCD with HFIP, Heat Treated at 400C | SiO2-TiO2 binary aerogels: Synthesis in new supercritical fluids and study of thermal stability | TMOS |  |  |  | Isopropanol |  | H2O |  |  |  | HF | [15 empty] | 50 | 25 | 24 |  |  | 5 | 5 | [13 empty] | Supercritical Drying | 182 | 3.06 | [15 empty] | Supercritical Drying |  |  |  | 400 |  |  |  | Aerogel |  |  |  |  | 1040 |  |  |  | Amorphous |  | 2016 | 35 | 3 |  | 5-7 |  | Ice Bath | [14 empty] | Sol-gel | [7 empty] | TIP | [22 empty] | HFIP | [17 empty] | HFIP |  | Kh. E. Yorov | N. A. Sipyagina | S. A. Lermontov | L. P. Borilo | V. K. Ivanov | [12 empty] | A. E. Baranchikov |  |  | a.baranchikov@yandex.ru |  |  | TMOS | Isopropanol | H2O | HF
Silica Aerogel 5mol% TiO2 SCD with HFIP, Heat Treated at 400C | SiO2-TiO2 binary aerogels: Synthesis in new supercritical fluids and study of thermal stability | TMOS |  |  |  | Isopropanol |  | H2O |  | Acetylacetone |  | HF | [15 empty] | 50 | 25 | 24 |  |  | 5 | 5 | [13 empty] | Supercritical Drying | 182 | 3.06 | [15 empty] | Supercritical Drying |  |  |  | 400 |  |  |  | Aerogel |  |  |  |  | 1080 |  |  |  | Amorphous |  | 2016 | 35 | 3 |  | 5-7 |  | Ice Bath |  |  | 3-5 | 0.66-1 | [10 empty] | Sol-gel | [7 empty] | TIP | [22 empty] | HFIP | [17 empty] | HFIP |  | Kh. E. Yorov | N. A. Sipyagina | S. A. Lermontov | L. P. Borilo | V. K. Ivanov | [12 empty] | A. E. Baranchikov |  |  | a.baranchikov@yandex.ru |  |  | TMOS | Isopropanol | H2O | HF | [6 empty] | TIP | Acetylacetone | Isopropanol
Silica Aerogel 10mol% TiO2 SCD with HFIP, Heat Treated at 400C | SiO2-TiO2 binary aerogels: Synthesis in new supercritical fluids and study of thermal stability | TMOS |  |  |  | Isopropanol |  | H2O |  | Acetylacetone |  | HF | [15 empty] | 50 | 25 | 24 |  |  | 5 | 5 | [13 empty] | Supercritical Drying | 182 | 3.06 | [15 empty] | Supercritical Drying |  |  |  | 400 |  |  |  | Aerogel |  |  |  |  | 720 |  |  |  | Amorphous |  | 2016 | 35 | 3 |  | 5-7 |  | Ice Bath |  |  | 3-5 | 0.66-1 | [10 empty] | Sol-gel | [7 empty] | TIP | [22 empty] | HFIP | [17 empty] | HFIP |  | Kh. E. Yorov | N. A. Sipyagina | S. A. Lermontov | L. P. Borilo | V. K. Ivanov | [12 empty] | A. E. Baranchikov |  |  | a.baranchikov@yandex.ru |  |  | TMOS | Isopropanol | H2O | HF | [6 empty] | TIP | Acetylacetone | Isopropanol
Silica Aerogel 20mol% TiO2 SCD with HFIP, Heat Treated at 400C | SiO2-TiO2 binary aerogels: Synthesis in new supercritical fluids and study of thermal stability | TMOS |  |  |  | Isopropanol |  | H2O |  | Acetylacetone |  | HF | [15 empty] | 50 | 25 | 24 |  |  | 5 | 5 | [13 empty] | Supercritical Drying | 182 | 3.06 | [15 empty] | Supercritical Drying |  |  |  | 400 |  |  |  | Aerogel |  |  |  |  | 630 |  |  |  | Amorphous |  | 2016 | 35 | 3 |  | 5-7 |  | Ice Bath |  |  | 3-5 | 0.66-1 | [10 empty] | Sol-gel | [7 empty] | TIP | [22 empty] | HFIP | [17 empty] | HFIP |  | Kh. E. Yorov | N. A. Sipyagina | S. A. Lermontov | L. P. Borilo | V. K. Ivanov | [12 empty] | A. E. Baranchikov |  |  | a.baranchikov@yandex.ru |  |  | TMOS | Isopropanol | H2O | HF | [6 empty] | TIP | Acetylacetone | Isopropanol
Silica Aerogel 50mol% TiO2 SCD with HFIP, Heat Treated at 400C | SiO2-TiO2 binary aerogels: Synthesis in new supercritical fluids and study of thermal stability | TMOS |  |  |  | Isopropanol |  | H2O |  | Acetylacetone |  | HF | [15 empty] | 50 | 25 | 24 |  |  | 5 | 5 | [13 empty] | Supercritical Drying | 182 | 3.06 | [15 empty] | Supercritical Drying |  |  |  | 400 |  |  |  | Aerogel |  |  |  |  | 670 |  |  |  | Anatase |  | 2016 | 35 | 3 |  | 5-7 |  | Ice Bath |  |  | 3-5 | 0.66-1 | [10 empty] | Sol-gel | [7 empty] | TIP | [22 empty] | HFIP | [17 empty] | HFIP |  | Kh. E. Yorov | N. A. Sipyagina | S. A. Lermontov | L. P. Borilo | V. K. Ivanov | [12 empty] | A. E. Baranchikov |  |  | a.baranchikov@yandex.ru |  |  | TMOS | Isopropanol | H2O | HF | [6 empty] | TIP | Acetylacetone | Isopropanol
Silica Aerogel no TiO2 SCD with Isopropanol, Heat Treated at 400C | SiO2-TiO2 binary aerogels: Synthesis in new supercritical fluids and study of thermal stability | TMOS |  |  |  | Isopropanol |  | H2O |  |  |  | HF | [15 empty] | 50 | 25 | 24 |  |  | 5 | 5 | [13 empty] | Supercritical Drying | 235.1 | 4.82 | [15 empty] | Supercritical Drying |  |  |  | 400 |  |  |  | Aerogel |  |  |  |  | 1140 |  |  |  | Amorphous |  | 2016 | 35 | 3 |  | 5-7 |  | Ice Bath | [14 empty] | Sol-gel | [7 empty] | TIP | [22 empty] | Isopropanol | [17 empty] | Isopropanol |  | Kh. E. Yorov | N. A. Sipyagina | S. A. Lermontov | L. P. Borilo | V. K. Ivanov | [12 empty] | A. E. Baranchikov |  |  | a.baranchikov@yandex.ru |  |  | TMOS | Isopropanol | H2O | HF
Silica Aerogel 5mol% TiO2 SCD with Isopropanol, Heat Treated at 400C | SiO2-TiO2 binary aerogels: Synthesis in new supercritical fluids and study of thermal stability | TMOS |  |  |  | Isopropanol |  | H2O |  | Acetylacetone |  | HF | [15 empty] | 50 | 25 | 24 |  |  | 5 | 5 | [13 empty] | Supercritical Drying | 235.1 | 4.82 | [15 empty] | Supercritical Drying |  |  |  | 400 |  |  |  | Aerogel |  |  |  |  | 1060 |  |  |  | Anatase |  | 2016 | 35 | 3 |  | 5-7 |  | Ice Bath |  |  | 3-5 | 0.66-1 | [10 empty] | Sol-gel | [7 empty] | TIP | [22 empty] | Isopropanol | [17 empty] | Isopropanol |  | Kh. E. Yorov | N. A. Sipyagina | S. A. Lermontov | L. P. Borilo | V. K. Ivanov | [12 empty] | A. E. Baranchikov |  |  | a.baranchikov@yandex.ru |  |  | TMOS | Isopropanol | H2O | HF | [6 empty] | TIP | Acetylacetone | Isopropanol
Silica Aerogel 10mol% TiO2 SCD with Isopropanol, Heat Treated at 400C | SiO2-TiO2 binary aerogels: Synthesis in new supercritical fluids and study of thermal stability | TMOS |  |  |  | Isopropanol |  | H2O |  | Acetylacetone |  | HF | [15 empty] | 50 | 25 | 24 |  |  | 5 | 5 | [13 empty] | Supercritical Drying | 235.1 | 4.82 | [15 empty] | Supercritical Drying |  |  |  | 400 |  |  |  | Aerogel |  |  |  |  | 800 |  |  |  | Anatase |  | 2016 | 35 | 3 |  | 5-7 |  | Ice Bath |  |  | 3-5 | 0.66-1 | [10 empty] | Sol-gel | [7 empty] | TIP | [22 empty] | Isopropanol | [17 empty] | Isopropanol |  | Kh. E. Yorov | N. A. Sipyagina | S. A. Lermontov | L. P. Borilo | V. K. Ivanov | [12 empty] | A. E. Baranchikov |  |  | a.baranchikov@yandex.ru |  |  | TMOS | Isopropanol | H2O | HF | [6 empty] | TIP | Acetylacetone | Isopropanol
Silica Aerogel 20mol% TiO2 SCD with Isopropanol, Heat Treated at 400C | SiO2-TiO2 binary aerogels: Synthesis in new supercritical fluids and study of thermal stability | TMOS |  |  |  | Isopropanol |  | H2O |  | Acetylacetone |  | HF | [15 empty] | 50 | 25 | 24 |  |  | 5 | 5 | [13 empty] | Supercritical Drying | 235.1 | 4.82 | [15 empty] | Supercritical Drying |  |  |  | 400 |  |  |  | Aerogel |  |  |  |  | 500 |  |  |  | Anatase |  | 2016 | 35 | 3 |  | 5-7 |  | Ice Bath |  |  | 3-5 | 0.66-1 | [10 empty] | Sol-gel | [7 empty] | TIP | [22 empty] | Isopropanol | [17 empty] | Isopropanol |  | Kh. E. Yorov | N. A. Sipyagina | S. A. Lermontov | L. P. Borilo | V. K. Ivanov | [12 empty] | A. E. Baranchikov |  |  | a.baranchikov@yandex.ru |  |  | TMOS | Isopropanol | H2O | HF | [6 empty] | TIP | Acetylacetone | Isopropanol
Silica Aerogel 50mol% TiO2 SCD with Isopropanol, Heat Treated at 400C | SiO2-TiO2 binary aerogels: Synthesis in new supercritical fluids and study of thermal stability | TMOS |  |  |  | Isopropanol |  | H2O |  | Acetylacetone |  | HF | [15 empty] | 50 | 25 | 24 |  |  | 5 | 5 | [13 empty] | Supercritical Drying | 235.1 | 4.82 | [15 empty] | Supercritical Drying |  |  |  | 400 |  |  |  | Aerogel |  |  |  |  | 430 |  |  |  | Anatase |  | 2016 | 35 | 3 |  | 5-7 |  | Ice Bath |  |  | 3-5 | 0.66-1 | [10 empty] | Sol-gel | [7 empty] | TIP | [22 empty] | Isopropanol | [17 empty] | Isopropanol |  | Kh. E. Yorov | N. A. Sipyagina | S. A. Lermontov | L. P. Borilo | V. K. Ivanov | [12 empty] | A. E. Baranchikov |  |  | a.baranchikov@yandex.ru |  |  | TMOS | Isopropanol | H2O | HF | [6 empty] | TIP | Acetylacetone | Isopropanol
Silica Aerogel no TiO2 SCD with MTBE, Heat Treated at 400C | SiO2-TiO2 binary aerogels: Synthesis in new supercritical fluids and study of thermal stability | TMOS |  |  |  | Isopropanol |  | H2O |  |  |  | HF | [15 empty] | 50 | 25 | 24 |  |  | 5 | 5 | [13 empty] | Supercritical Drying | 224.1 | 3.47 | [15 empty] | Supercritical Drying |  |  |  | 400 |  |  |  | Aerogel |  |  |  |  | 1190 |  |  |  | Amorphous |  | 2016 | 35 | 3 |  | 5-7 |  | Ice Bath | [14 empty] | Sol-gel | [7 empty] | TIP | [22 empty] | MTBE | [17 empty] | MTBE |  | Kh. E. Yorov | N. A. Sipyagina | S. A. Lermontov | L. P. Borilo | V. K. Ivanov | [12 empty] | A. E. Baranchikov |  |  | a.baranchikov@yandex.ru |  |  | TMOS | Isopropanol | H2O | HF
Silica Aerogel 5mol% TiO2 SCD with MTBE, Heat Treated at 400C | SiO2-TiO2 binary aerogels: Synthesis in new supercritical fluids and study of thermal stability | TMOS |  |  |  | Isopropanol |  | H2O |  | Acetylacetone |  | HF | [15 empty] | 50 | 25 | 24 |  |  | 5 | 5 | [13 empty] | Supercritical Drying | 224.1 | 3.47 | [15 empty] | Supercritical Drying |  |  |  | 400 |  |  |  | Aerogel |  |  |  |  | 900 |  |  |  | Anatase |  | 2016 | 35 | 3 |  | 5-7 |  | Ice Bath |  |  | 3-5 | 0.66-1 | [10 empty] | Sol-gel | [7 empty] | TIP | [22 empty] | MTBE | [17 empty] | MTBE |  | Kh. E. Yorov | N. A. Sipyagina | S. A. Lermontov | L. P. Borilo | V. K. Ivanov | [12 empty] | A. E. Baranchikov |  |  | a.baranchikov@yandex.ru |  |  | TMOS | Isopropanol | H2O | HF | [6 empty] | TIP | Acetylacetone | Isopropanol
Silica Aerogel 10mol% TiO2 SCD with MTBE, Heat Treated at 400C | SiO2-TiO2 binary aerogels: Synthesis in new supercritical fluids and study of thermal stability | TMOS |  |  |  | Isopropanol |  | H2O |  | Acetylacetone |  | HF | [15 empty] | 50 | 25 | 24 |  |  | 5 | 5 | [13 empty] | Supercritical Drying | 224.1 | 3.47 | [15 empty] | Supercritical Drying |  |  |  | 400 |  |  |  | Aerogel |  |  |  |  | 800 |  |  |  | Anatase |  | 2016 | 35 | 3 |  | 5-7 |  | Ice Bath |  |  | 3-5 | 0.66-1 | [10 empty] | Sol-gel | [7 empty] | TIP | [22 empty] | MTBE | [17 empty] | MTBE |  | Kh. E. Yorov | N. A. Sipyagina | S. A. Lermontov | L. P. Borilo | V. K. Ivanov | [12 empty] | A. E. Baranchikov |  |  | a.baranchikov@yandex.ru |  |  | TMOS | Isopropanol | H2O | HF | [6 empty] | TIP | Acetylacetone | Isopropanol
Silica Aerogel 20mol% TiO2 SCD with MTBE, Heat Treated at 400C | SiO2-TiO2 binary aerogels: Synthesis in new supercritical fluids and study of thermal stability | TMOS |  |  |  | Isopropanol |  | H2O |  | Acetylacetone |  | HF | [15 empty] | 50 | 25 | 24 |  |  | 5 | 5 | [13 empty] | Supercritical Drying | 224.1 | 3.47 | [15 empty] | Supercritical Drying |  |  |  | 400 |  |  |  | Aerogel |  |  |  |  | 490 |  |  |  | Anatase |  | 2016 | 35 | 3 |  | 5-7 |  | Ice Bath |  |  | 3-5 | 0.66-1 | [10 empty] | Sol-gel | [7 empty] | TIP | [22 empty] | MTBE | [17 empty] | MTBE |  | Kh. E. Yorov | N. A. Sipyagina | S. A. Lermontov | L. P. Borilo | V. K. Ivanov | [12 empty] | A. E. Baranchikov |  |  | a.baranchikov@yandex.ru |  |  | TMOS | Isopropanol | H2O | HF | [6 empty] | TIP | Acetylacetone | Isopropanol
Silica Aerogel 50mol% TiO2 SCD with MTBE, Heat Treated at 400C | SiO2-TiO2 binary aerogels: Synthesis in new supercritical fluids and study of thermal stability | TMOS |  |  |  | Isopropanol |  | H2O |  | Acetylacetone |  | HF | [15 empty] | 50 | 25 | 24 |  |  | 5 | 5 | [13 empty] | Supercritical Drying | 224.1 | 3.47 | [15 empty] | Supercritical Drying |  |  |  | 400 |  |  |  | Aerogel |  |  |  |  | 450 |  |  |  | Anatase |  | 2016 | 35 | 3 |  | 5-7 |  | Ice Bath |  |  | 3-5 | 0.66-1 | [10 empty] | Sol-gel | [7 empty] | TIP | [22 empty] | MTBE | [17 empty] | MTBE |  | Kh. E. Yorov | N. A. Sipyagina | S. A. Lermontov | L. P. Borilo | V. K. Ivanov | [12 empty] | A. E. Baranchikov |  |  | a.baranchikov@yandex.ru |  |  | TMOS | Isopropanol | H2O | HF | [6 empty] | TIP | Acetylacetone | Isopropanol
Silica Aerogel no TiO2 SCD with CO2, Heat Treated at 600C | SiO2-TiO2 binary aerogels: Synthesis in new supercritical fluids and study of thermal stability | TMOS |  |  |  | Isopropanol |  | H2O |  |  |  | HF | [15 empty] | 50 | 25 | 24 |  |  | 5 | 5 | [13 empty] | Supercritical Drying | 31 | 7.376 | [15 empty] | Supercritical Drying |  |  |  | 600 |  |  |  | Aerogel |  |  |  |  | 1010 |  |  |  | Amorphous |  | 2016 | 35 | 3 |  | 5-7 |  | Ice Bath | [14 empty] | Sol-gel | [7 empty] | TIP | [22 empty] | CO2 | [17 empty] | CO2 |  | Kh. E. Yorov | N. A. Sipyagina | S. A. Lermontov | L. P. Borilo | V. K. Ivanov | [12 empty] | A. E. Baranchikov |  |  | a.baranchikov@yandex.ru |  |  | TMOS | Isopropanol | H2O | HF
Silica Aerogel 5mol% TiO2 SCD with CO2, Heat Treated at 600C | SiO2-TiO2 binary aerogels: Synthesis in new supercritical fluids and study of thermal stability | TMOS |  |  |  | Isopropanol |  | H2O |  | Acetylacetone |  | HF | [15 empty] | 50 | 25 | 24 |  |  | 5 | 5 | [13 empty] | Supercritical Drying | 31 | 7.376 | [15 empty] | Supercritical Drying |  |  |  | 600 |  |  |  | Aerogel |  |  |  |  | 620 |  |  |  | Amorphous |  | 2016 | 35 | 3 |  | 5-7 |  | Ice Bath |  |  | 3-5 | 0.66-1 | [10 empty] | Sol-gel | [7 empty] | TIP | [22 empty] | CO2 | [17 empty] | CO2 |  | Kh. E. Yorov | N. A. Sipyagina | S. A. Lermontov | L. P. Borilo | V. K. Ivanov | [12 empty] | A. E. Baranchikov |  |  | a.baranchikov@yandex.ru |  |  | TMOS | Isopropanol | H2O | HF | [6 empty] | TIP | Acetylacetone | Isopropanol
Silica Aerogel 10mol% TiO2 SCD with CO2, Heat Treated at 600C | SiO2-TiO2 binary aerogels: Synthesis in new supercritical fluids and study of thermal stability | TMOS |  |  |  | Isopropanol |  | H2O |  | Acetylacetone |  | HF | [15 empty] | 50 | 25 | 24 |  |  | 5 | 5 | [13 empty] | Supercritical Drying | 31 | 7.376 | [15 empty] | Supercritical Drying |  |  |  | 600 |  |  |  | Aerogel |  |  |  |  | 530 |  |  |  | Amorphous |  | 2016 | 35 | 3 |  | 5-7 |  | Ice Bath |  |  | 3-5 | 0.66-1 | [10 empty] | Sol-gel | [7 empty] | TIP | [22 empty] | CO2 | [17 empty] | CO2 |  | Kh. E. Yorov | N. A. Sipyagina | S. A. Lermontov | L. P. Borilo | V. K. Ivanov | [12 empty] | A. E. Baranchikov |  |  | a.baranchikov@yandex.ru |  |  | TMOS | Isopropanol | H2O | HF | [6 empty] | TIP | Acetylacetone | Isopropanol
Silica Aerogel 20mol% TiO2 SCD with CO2, Heat Treated at 600C | SiO2-TiO2 binary aerogels: Synthesis in new supercritical fluids and study of thermal stability | TMOS |  |  |  | Isopropanol |  | H2O |  | Acetylacetone |  | HF | [15 empty] | 50 | 25 | 24 |  |  | 5 | 5 | [13 empty] | Supercritical Drying | 31 | 7.376 | [15 empty] | Supercritical Drying |  |  |  | 600 |  |  |  | Aerogel |  |  |  |  | 110 |  |  |  | Amorphous |  | 2016 | 35 | 3 |  | 5-7 |  | Ice Bath |  |  | 3-5 | 0.66-1 | [10 empty] | Sol-gel | [7 empty] | TIP | [22 empty] | CO2 | [17 empty] | CO2 |  | Kh. E. Yorov | N. A. Sipyagina | S. A. Lermontov | L. P. Borilo | V. K. Ivanov | [12 empty] | A. E. Baranchikov |  |  | a.baranchikov@yandex.ru |  |  | TMOS | Isopropanol | H2O | HF | [6 empty] | TIP | Acetylacetone | Isopropanol
Silica Aerogel 50mol% TiO2 SCD with CO2, Heat Treated at 600C | SiO2-TiO2 binary aerogels: Synthesis in new supercritical fluids and study of thermal stability | TMOS |  |  |  | Isopropanol |  | H2O |  | Acetylacetone |  | HF | [15 empty] | 50 | 25 | 24 |  |  | 5 | 5 | [13 empty] | Supercritical Drying | 31 | 7.376 | [15 empty] | Supercritical Drying |  |  |  | 600 |  |  |  | Aerogel |  |  |  |  | 150 |  |  |  | Amorphous |  | 2016 | 35 | 3 |  | 5-7 |  | Ice Bath |  |  | 3-5 | 0.66-1 | [10 empty] | Sol-gel | [7 empty] | TIP | [22 empty] | CO2 | [17 empty] | CO2 |  | Kh. E. Yorov | N. A. Sipyagina | S. A. Lermontov | L. P. Borilo | V. K. Ivanov | [12 empty] | A. E. Baranchikov |  |  | a.baranchikov@yandex.ru |  |  | TMOS | Isopropanol | H2O | HF | [6 empty] | TIP | Acetylacetone | Isopropanol
Silica Aerogel no TiO2 SCD with HFIP, Heat Treated at 600C | SiO2-TiO2 binary aerogels: Synthesis in new supercritical fluids and study of thermal stability | TMOS |  |  |  | Isopropanol |  | H2O |  |  |  | HF | [15 empty] | 50 | 25 | 24 |  |  | 5 | 5 | [13 empty] | Supercritical Drying | 182 | 3.06 | [15 empty] | Supercritical Drying |  |  |  | 600 |  |  |  | Aerogel |  |  |  |  | 310 |  |  |  | Amorphous |  | 2016 | 35 | 3 |  | 5-7 |  | Ice Bath | [14 empty] | Sol-gel | [7 empty] | TIP | [22 empty] | HFIP | [17 empty] | HFIP |  | Kh. E. Yorov | N. A. Sipyagina | S. A. Lermontov | L. P. Borilo | V. K. Ivanov | [12 empty] | A. E. Baranchikov |  |  | a.baranchikov@yandex.ru |  |  | TMOS | Isopropanol | H2O | HF
Silica Aerogel 5mol% TiO2 SCD with HFIP, Heat Treated at 600C | SiO2-TiO2 binary aerogels: Synthesis in new supercritical fluids and study of thermal stability | TMOS |  |  |  | Isopropanol |  | H2O |  | Acetylacetone |  | HF | [15 empty] | 50 | 25 | 24 |  |  | 5 | 5 | [13 empty] | Supercritical Drying | 182 | 3.06 | [15 empty] | Supercritical Drying |  |  |  | 600 |  |  |  | Aerogel |  |  |  |  | 690 |  |  |  | Anatase |  | 2016 | 35 | 3 |  | 5-7 |  | Ice Bath |  |  | 3-5 | 0.66-1 | [10 empty] | Sol-gel | [7 empty] | TIP | [22 empty] | HFIP | [17 empty] | HFIP |  | Kh. E. Yorov | N. A. Sipyagina | S. A. Lermontov | L. P. Borilo | V. K. Ivanov | [12 empty] | A. E. Baranchikov |  |  | a.baranchikov@yandex.ru |  |  | TMOS | Isopropanol | H2O | HF | [6 empty] | TIP | Acetylacetone | Isopropanol
Silica Aerogel 10mol% TiO2 SCD with HFIP, Heat Treated at 600C | SiO2-TiO2 binary aerogels: Synthesis in new supercritical fluids and study of thermal stability | TMOS |  |  |  | Isopropanol |  | H2O |  | Acetylacetone |  | HF | [15 empty] | 50 | 25 | 24 |  |  | 5 | 5 | [13 empty] | Supercritical Drying | 182 | 3.06 | [15 empty] | Supercritical Drying |  |  |  | 600 |  |  |  | Aerogel |  |  |  |  | 430 |  |  |  | Anatase |  | 2016 | 35 | 3 |  | 5-7 |  | Ice Bath |  |  | 3-5 | 0.66-1 | [10 empty] | Sol-gel | [7 empty] | TIP | [22 empty] | HFIP | [17 empty] | HFIP |  | Kh. E. Yorov | N. A. Sipyagina | S. A. Lermontov | L. P. Borilo | V. K. Ivanov | [12 empty] | A. E. Baranchikov |  |  | a.baranchikov@yandex.ru |  |  | TMOS | Isopropanol | H2O | HF | [6 empty] | TIP | Acetylacetone | Isopropanol
Silica Aerogel 20mol% TiO2 SCD with HFIP, Heat Treated at 600C | SiO2-TiO2 binary aerogels: Synthesis in new supercritical fluids and study of thermal stability | TMOS |  |  |  | Isopropanol |  | H2O |  | Acetylacetone |  | HF | [15 empty] | 50 | 25 | 24 |  |  | 5 | 5 | [13 empty] | Supercritical Drying | 182 | 3.06 | [15 empty] | Supercritical Drying |  |  |  | 600 |  |  |  | Aerogel |  |  |  |  | 390 |  |  |  | Anatase |  | 2016 | 35 | 3 |  | 5-7 |  | Ice Bath |  |  | 3-5 | 0.66-1 | [10 empty] | Sol-gel | [7 empty] | TIP | [22 empty] | HFIP | [17 empty] | HFIP |  | Kh. E. Yorov | N. A. Sipyagina | S. A. Lermontov | L. P. Borilo | V. K. Ivanov | [12 empty] | A. E. Baranchikov |  |  | a.baranchikov@yandex.ru |  |  | TMOS | Isopropanol | H2O | HF | [6 empty] | TIP | Acetylacetone | Isopropanol
Silica Aerogel 50mol% TiO2 SCD with HFIP, Heat Treated at 600C | SiO2-TiO2 binary aerogels: Synthesis in new supercritical fluids and study of thermal stability | TMOS |  |  |  | Isopropanol |  | H2O |  | Acetylacetone |  | HF | [15 empty] | 50 | 25 | 24 |  |  | 5 | 5 | [13 empty] | Supercritical Drying | 182 | 3.06 | [15 empty] | Supercritical Drying |  |  |  | 600 |  |  |  | Aerogel |  |  |  |  | 670 |  |  |  | Anatase |  | 2016 | 35 | 3 |  | 5-7 |  | Ice Bath |  |  | 3-5 | 0.66-1 | [10 empty] | Sol-gel | [7 empty] | TIP | [22 empty] | HFIP | [17 empty] | HFIP |  | Kh. E. Yorov | N. A. Sipyagina | S. A. Lermontov | L. P. Borilo | V. K. Ivanov | [12 empty] | A. E. Baranchikov |  |  | a.baranchikov@yandex.ru |  |  | TMOS | Isopropanol | H2O | HF | [6 empty] | TIP | Acetylacetone | Isopropanol
Silica Aerogel no TiO2 SCD with Isopropanol, Heat Treated at 600C | SiO2-TiO2 binary aerogels: Synthesis in new supercritical fluids and study of thermal stability | TMOS |  |  |  | Isopropanol |  | H2O |  |  |  | HF | [15 empty] | 50 | 25 | 24 |  |  | 5 | 5 | [13 empty] | Supercritical Drying | 235.1 | 4.82 | [15 empty] | Supercritical Drying |  |  |  | 600 |  |  |  | Aerogel |  |  |  |  | 1060 |  |  |  | Amorphous |  | 2016 | 35 | 3 |  | 5-7 |  | Ice Bath | [14 empty] | Sol-gel | [7 empty] | TIP | [22 empty] | Isopropanol | [17 empty] | Isopropanol |  | Kh. E. Yorov | N. A. Sipyagina | S. A. Lermontov | L. P. Borilo | V. K. Ivanov | [12 empty] | A. E. Baranchikov |  |  | a.baranchikov@yandex.ru |  |  | TMOS | Isopropanol | H2O | HF
Silica Aerogel 5mol% TiO2 SCD with Isopropanol, Heat Treated at 600C | SiO2-TiO2 binary aerogels: Synthesis in new supercritical fluids and study of thermal stability | TMOS |  |  |  | Isopropanol |  | H2O |  | Acetylacetone |  | HF | [15 empty] | 50 | 25 | 24 |  |  | 5 | 5 | [13 empty] | Supercritical Drying | 235.1 | 4.82 | [15 empty] | Supercritical Drying |  |  |  | 600 |  |  |  | Aerogel |  |  |  |  | 1050 |  |  |  | Anatase |  | 2016 | 35 | 3 |  | 5-7 |  | Ice Bath |  |  | 3-5 | 0.66-1 | [10 empty] | Sol-gel | [7 empty] | TIP | [22 empty] | Isopropanol | [17 empty] | Isopropanol |  | Kh. E. Yorov | N. A. Sipyagina | S. A. Lermontov | L. P. Borilo | V. K. Ivanov | [12 empty] | A. E. Baranchikov |  |  | a.baranchikov@yandex.ru |  |  | TMOS | Isopropanol | H2O | HF | [6 empty] | TIP | Acetylacetone | Isopropanol
Silica Aerogel 10mol% TiO2 SCD with Isopropanol, Heat Treated at 600C | SiO2-TiO2 binary aerogels: Synthesis in new supercritical fluids and study of thermal stability | TMOS |  |  |  | Isopropanol |  | H2O |  | Acetylacetone |  | HF | [15 empty] | 50 | 25 | 24 |  |  | 5 | 5 | [13 empty] | Supercritical Drying | 235.1 | 4.82 | [15 empty] | Supercritical Drying |  |  |  | 600 |  |  |  | Aerogel |  |  |  |  | 710 |  |  |  | Anatase |  | 2016 | 35 | 3 |  | 5-7 |  | Ice Bath |  |  | 3-5 | 0.66-1 | [10 empty] | Sol-gel | [7 empty] | TIP | [22 empty] | Isopropanol | [17 empty] | Isopropanol |  | Kh. E. Yorov | N. A. Sipyagina | S. A. Lermontov | L. P. Borilo | V. K. Ivanov | [12 empty] | A. E. Baranchikov |  |  | a.baranchikov@yandex.ru |  |  | TMOS | Isopropanol | H2O | HF | [6 empty] | TIP | Acetylacetone | Isopropanol
Silica Aerogel 20mol% TiO2 SCD with Isopropanol, Heat Treated at 600C | SiO2-TiO2 binary aerogels: Synthesis in new supercritical fluids and study of thermal stability | TMOS |  |  |  | Isopropanol |  | H2O |  | Acetylacetone |  | HF | [15 empty] | 50 | 25 | 24 |  |  | 5 | 5 | [13 empty] | Supercritical Drying | 235.1 | 4.82 | [15 empty] | Supercritical Drying |  |  |  | 600 |  |  |  | Aerogel |  |  |  |  | 400 |  |  |  | Anatase |  | 2016 | 35 | 3 |  | 5-7 |  | Ice Bath |  |  | 3-5 | 0.66-1 | [10 empty] | Sol-gel | [7 empty] | TIP | [22 empty] | Isopropanol | [17 empty] | Isopropanol |  | Kh. E. Yorov | N. A. Sipyagina | S. A. Lermontov | L. P. Borilo | V. K. Ivanov | [12 empty] | A. E. Baranchikov |  |  | a.baranchikov@yandex.ru |  |  | TMOS | Isopropanol | H2O | HF | [6 empty] | TIP | Acetylacetone | Isopropanol
Silica Aerogel 50mol% TiO2 SCD with Isopropanol, Heat Treated at 600C | SiO2-TiO2 binary aerogels: Synthesis in new supercritical fluids and study of thermal stability | TMOS |  |  |  | Isopropanol |  | H2O |  | Acetylacetone |  | HF | [15 empty] | 50 | 25 | 24 |  |  | 5 | 5 | [13 empty] | Supercritical Drying | 235.1 | 4.82 | [15 empty] | Supercritical Drying |  |  |  | 600 |  |  |  | Aerogel |  |  |  |  | 500 |  |  |  | Anatase |  | 2016 | 35 | 3 |  | 5-7 |  | Ice Bath |  |  | 3-5 | 0.66-1 | [10 empty] | Sol-gel | [7 empty] | TIP | [22 empty] | Isopropanol | [17 empty] | Isopropanol |  | Kh. E. Yorov | N. A. Sipyagina | S. A. Lermontov | L. P. Borilo | V. K. Ivanov | [12 empty] | A. E. Baranchikov |  |  | a.baranchikov@yandex.ru |  |  | TMOS | Isopropanol | H2O | HF | [6 empty] | TIP | Acetylacetone | Isopropanol
Silica Aerogel no TiO2 SCD with MTBE, Heat Treated at 600C | SiO2-TiO2 binary aerogels: Synthesis in new supercritical fluids and study of thermal stability | TMOS |  |  |  | Isopropanol |  | H2O |  |  |  | HF | [15 empty] | 50 | 25 | 24 |  |  | 5 | 5 | [13 empty] | Supercritical Drying | 224.1 | 3.47 | [15 empty] | Supercritical Drying |  |  |  | 600 |  |  |  | Aerogel |  |  |  |  | 970 |  |  |  | Amorphous |  | 2016 | 35 | 3 |  | 5-7 |  | Ice Bath | [14 empty] | Sol-gel | [7 empty] | TIP | [22 empty] | MTBE | [17 empty] | MTBE |  | Kh. E. Yorov | N. A. Sipyagina | S. A. Lermontov | L. P. Borilo | V. K. Ivanov | [12 empty] | A. E. Baranchikov |  |  | a.baranchikov@yandex.ru |  |  | TMOS | Isopropanol | H2O | HF
Silica Aerogel 5mol% TiO2 SCD with MTBE, Heat Treated at 600C | SiO2-TiO2 binary aerogels: Synthesis in new supercritical fluids and study of thermal stability | TMOS |  |  |  | Isopropanol |  | H2O |  | Acetylacetone |  | HF | [15 empty] | 50 | 25 | 24 |  |  | 5 | 5 | [13 empty] | Supercritical Drying | 224.1 | 3.47 | [15 empty] | Supercritical Drying |  |  |  | 600 |  |  |  | Aerogel |  |  |  |  | 870 |  |  |  | Anatase |  | 2016 | 35 | 3 |  | 5-7 |  | Ice Bath |  |  | 3-5 | 0.66-1 | [10 empty] | Sol-gel | [7 empty] | TIP | [22 empty] | MTBE | [17 empty] | MTBE |  | Kh. E. Yorov | N. A. Sipyagina | S. A. Lermontov | L. P. Borilo | V. K. Ivanov | [12 empty] | A. E. Baranchikov |  |  | a.baranchikov@yandex.ru |  |  | TMOS | Isopropanol | H2O | HF | [6 empty] | TIP | Acetylacetone | Isopropanol
Silica Aerogel 10mol% TiO2 SCD with MTBE, Heat Treated at 600C | SiO2-TiO2 binary aerogels: Synthesis in new supercritical fluids and study of thermal stability | TMOS |  |  |  | Isopropanol |  | H2O |  | Acetylacetone |  | HF | [15 empty] | 50 | 25 | 24 |  |  | 5 | 5 | [13 empty] | Supercritical Drying | 224.1 | 3.47 | [15 empty] | Supercritical Drying |  |  |  | 600 |  |  |  | Aerogel |  |  |  |  | 740 |  |  |  | Anatase |  | 2016 | 35 | 3 |  | 5-7 |  | Ice Bath |  |  | 3-5 | 0.66-1 | [10 empty] | Sol-gel | [7 empty] | TIP | [22 empty] | MTBE | [17 empty] | MTBE |  | Kh. E. Yorov | N. A. Sipyagina | S. A. Lermontov | L. P. Borilo | V. K. Ivanov | [12 empty] | A. E. Baranchikov |  |  | a.baranchikov@yandex.ru |  |  | TMOS | Isopropanol | H2O | HF | [6 empty] | TIP | Acetylacetone | Isopropanol
Silica Aerogel 20mol% TiO2 SCD with MTBE, Heat Treated at 600C | SiO2-TiO2 binary aerogels: Synthesis in new supercritical fluids and study of thermal stability | TMOS |  |  |  | Isopropanol |  | H2O |  | Acetylacetone |  | HF | [15 empty] | 50 | 25 | 24 |  |  | 5 | 5 | [13 empty] | Supercritical Drying | 224.1 | 3.47 | [15 empty] | Supercritical Drying |  |  |  | 600 |  |  |  | Aerogel |  |  |  |  | 450 |  |  |  | Anatase |  | 2016 | 35 | 3 |  | 5-7 |  | Ice Bath |  |  | 3-5 | 0.66-1 | [10 empty] | Sol-gel | [7 empty] | TIP | [22 empty] | MTBE | [17 empty] | MTBE |  | Kh. E. Yorov | N. A. Sipyagina | S. A. Lermontov | L. P. Borilo | V. K. Ivanov | [12 empty] | A. E. Baranchikov |  |  | a.baranchikov@yandex.ru |  |  | TMOS | Isopropanol | H2O | HF | [6 empty] | TIP | Acetylacetone | Isopropanol
Silica Aerogel 50mol% TiO2 SCD with MTBE, Heat Treated at 600C | SiO2-TiO2 binary aerogels: Synthesis in new supercritical fluids and study of thermal stability | TMOS |  |  |  | Isopropanol |  | H2O |  | Acetylacetone |  | HF | [15 empty] | 50 | 25 | 24 |  |  | 5 | 5 | [13 empty] | Supercritical Drying | 224.1 | 3.47 | [15 empty] | Supercritical Drying |  |  |  | 600 |  |  |  | Aerogel |  |  |  |  | 480 |  |  |  | Anatase |  | 2016 | 35 | 3 |  | 5-7 |  | Ice Bath |  |  | 3-5 | 0.66-1 | [10 empty] | Sol-gel | [7 empty] | TIP | [22 empty] | MTBE | [17 empty] | MTBE |  | Kh. E. Yorov | N. A. Sipyagina | S. A. Lermontov | L. P. Borilo | V. K. Ivanov | [12 empty] | A. E. Baranchikov |  |  | a.baranchikov@yandex.ru |  |  | TMOS | Isopropanol | H2O | HF | [6 empty] | TIP | Acetylacetone | Isopropanol
Silica Aerogel no TiO2 SCD with CO2, Heat Treated at 1200C | SiO2-TiO2 binary aerogels: Synthesis in new supercritical fluids and study of thermal stability | TMOS |  |  |  | Isopropanol |  | H2O |  |  |  | HF | [15 empty] | 50 | 25 | 24 |  |  | 5 | 5 | [13 empty] | Supercritical Drying | 31 | 7.376 | [15 empty] | Supercritical Drying |  |  |  | 1200 |  |  |  | Aerogel |  |  |  |  | 640 |  |  |  | Amorphous |  | 2016 | 35 | 3 |  | 5-7 |  | Ice Bath | [14 empty] | Sol-gel | [7 empty] | TIP | [22 empty] | CO2 | [17 empty] | CO2 |  | Kh. E. Yorov | N. A. Sipyagina | S. A. Lermontov | L. P. Borilo | V. K. Ivanov | [12 empty] | A. E. Baranchikov |  |  | a.baranchikov@yandex.ru |  |  | TMOS | Isopropanol | H2O | HF
Silica Aerogel 5mol% TiO2 SCD with CO2, Heat Treated at 1200C | SiO2-TiO2 binary aerogels: Synthesis in new supercritical fluids and study of thermal stability | TMOS |  |  |  | Isopropanol |  | H2O |  | Acetylacetone |  | HF | [15 empty] | 50 | 25 | 24 |  |  | 5 | 5 | [13 empty] | Supercritical Drying | 31 | 7.376 | [15 empty] | Supercritical Drying |  |  |  | 1200 |  |  |  | Aerogel |  |  |  |  | 510 |  |  |  | Amorphous |  | 2016 | 35 | 3 |  | 5-7 |  | Ice Bath |  |  | 3-5 | 0.66-1 | [10 empty] | Sol-gel | [7 empty] | TIP | [22 empty] | CO2 | [17 empty] | CO2 |  | Kh. E. Yorov | N. A. Sipyagina | S. A. Lermontov | L. P. Borilo | V. K. Ivanov | [12 empty] | A. E. Baranchikov |  |  | a.baranchikov@yandex.ru |  |  | TMOS | Isopropanol | H2O | HF | [6 empty] | TIP | Acetylacetone | Isopropanol
Silica Aerogel 10mol% TiO2 SCD with CO2, Heat Treated at 1200C | SiO2-TiO2 binary aerogels: Synthesis in new supercritical fluids and study of thermal stability | TMOS |  |  |  | Isopropanol |  | H2O |  | Acetylacetone |  | HF | [15 empty] | 50 | 25 | 24 |  |  | 5 | 5 | [13 empty] | Supercritical Drying | 31 | 7.376 | [15 empty] | Supercritical Drying |  |  |  | 1200 |  |  |  | Aerogel |  |  |  |  | 380 |  |  |  | Amorphous |  | 2016 | 35 | 3 |  | 5-7 |  | Ice Bath |  |  | 3-5 | 0.66-1 | [10 empty] | Sol-gel | [7 empty] | TIP | [22 empty] | CO2 | [17 empty] | CO2 |  | Kh. E. Yorov | N. A. Sipyagina | S. A. Lermontov | L. P. Borilo | V. K. Ivanov | [12 empty] | A. E. Baranchikov |  |  | a.baranchikov@yandex.ru |  |  | TMOS | Isopropanol | H2O | HF | [6 empty] | TIP | Acetylacetone | Isopropanol
Silica Aerogel 20mol% TiO2 SCD with CO2, Heat Treated at 1200C | SiO2-TiO2 binary aerogels: Synthesis in new supercritical fluids and study of thermal stability | TMOS |  |  |  | Isopropanol |  | H2O |  | Acetylacetone |  | HF | [15 empty] | 50 | 25 | 24 |  |  | 5 | 5 | [13 empty] | Supercritical Drying | 31 | 7.376 | [15 empty] | Supercritical Drying |  |  |  | 1200 |  |  |  | Aerogel |  |  |  |  | 60 |  |  |  | Anatase |  | 2016 | 35 | 3 |  | 5-7 |  | Ice Bath |  |  | 3-5 | 0.66-1 | [10 empty] | Sol-gel | [7 empty] | TIP | [22 empty] | CO2 | [17 empty] | CO2 |  | Kh. E. Yorov | N. A. Sipyagina | S. A. Lermontov | L. P. Borilo | V. K. Ivanov | [12 empty] | A. E. Baranchikov |  |  | a.baranchikov@yandex.ru |  |  | TMOS | Isopropanol | H2O | HF | [6 empty] | TIP | Acetylacetone | Isopropanol
Silica Aerogel 50mol% TiO2 SCD with CO2, Heat Treated at 1200C | SiO2-TiO2 binary aerogels: Synthesis in new supercritical fluids and study of thermal stability | TMOS |  |  |  | Isopropanol |  | H2O |  | Acetylacetone |  | HF | [15 empty] | 50 | 25 | 24 |  |  | 5 | 5 | [13 empty] | Supercritical Drying | 31 | 7.376 | [15 empty] | Supercritical Drying |  |  |  | 1200 |  |  |  | Aerogel |  |  |  |  | 40 |  |  |  | Anatase |  | 2016 | 35 | 3 |  | 5-7 |  | Ice Bath |  |  | 3-5 | 0.66-1 | [10 empty] | Sol-gel | [7 empty] | TIP | [22 empty] | CO2 | [17 empty] | CO2 |  | Kh. E. Yorov | N. A. Sipyagina | S. A. Lermontov | L. P. Borilo | V. K. Ivanov | [12 empty] | A. E. Baranchikov |  |  | a.baranchikov@yandex.ru |  |  | TMOS | Isopropanol | H2O | HF | [6 empty] | TIP | Acetylacetone | Isopropanol
Silica Aerogel no TiO2 SCD with HFIP, Heat Treated at 1200C | SiO2-TiO2 binary aerogels: Synthesis in new supercritical fluids and study of thermal stability | TMOS |  |  |  | Isopropanol |  | H2O |  |  |  | HF | [15 empty] | 50 | 25 | 24 |  |  | 5 | 5 | [13 empty] | Supercritical Drying | 182 | 3.06 | [15 empty] | Supercritical Drying |  |  |  | 1200 |  |  |  | Aerogel |  |  |  |  | 500 |  |  |  | Amorphous |  | 2016 | 35 | 3 |  | 5-7 |  | Ice Bath | [14 empty] | Sol-gel | [7 empty] | TIP | [22 empty] | HFIP | [17 empty] | HFIP |  | Kh. E. Yorov | N. A. Sipyagina | S. A. Lermontov | L. P. Borilo | V. K. Ivanov | [12 empty] | A. E. Baranchikov |  |  | a.baranchikov@yandex.ru |  |  | TMOS | Isopropanol | H2O | HF
Silica Aerogel 5mol% TiO2 SCD with HFIP, Heat Treated at 1200C | SiO2-TiO2 binary aerogels: Synthesis in new supercritical fluids and study of thermal stability | TMOS |  |  |  | Isopropanol |  | H2O |  | Acetylacetone |  | HF | [15 empty] | 50 | 25 | 24 |  |  | 5 | 5 | [13 empty] | Supercritical Drying | 182 | 3.06 | [15 empty] | Supercritical Drying |  |  |  | 1200 |  |  |  | Aerogel |  |  |  |  | 490 |  |  |  | Amorphous |  | 2016 | 35 | 3 |  | 5-7 |  | Ice Bath |  |  | 3-5 | 0.66-1 | [10 empty] | Sol-gel | [7 empty] | TIP | [22 empty] | HFIP | [17 empty] | HFIP |  | Kh. E. Yorov | N. A. Sipyagina | S. A. Lermontov | L. P. Borilo | V. K. Ivanov | [12 empty] | A. E. Baranchikov |  |  | a.baranchikov@yandex.ru |  |  | TMOS | Isopropanol | H2O | HF | [6 empty] | TIP | Acetylacetone | Isopropanol
Silica Aerogel 10mol% TiO2 SCD with HFIP, Heat Treated at 1200C | SiO2-TiO2 binary aerogels: Synthesis in new supercritical fluids and study of thermal stability | TMOS |  |  |  | Isopropanol |  | H2O |  | Acetylacetone |  | HF | [15 empty] | 50 | 25 | 24 |  |  | 5 | 5 | [13 empty] | Supercritical Drying | 182 | 3.06 | [15 empty] | Supercritical Drying |  |  |  | 1200 |  |  |  | Aerogel |  |  |  |  | 400 |  |  |  | Anatase |  | 2016 | 35 | 3 |  | 5-7 |  | Ice Bath |  |  | 3-5 | 0.66-1 | [10 empty] | Sol-gel | [7 empty] | TIP | [22 empty] | HFIP | [17 empty] | HFIP |  | Kh. E. Yorov | N. A. Sipyagina | S. A. Lermontov | L. P. Borilo | V. K. Ivanov | [12 empty] | A. E. Baranchikov |  |  | a.baranchikov@yandex.ru |  |  | TMOS | Isopropanol | H2O | HF | [6 empty] | TIP | Acetylacetone | Isopropanol
Silica Aerogel 20mol% TiO2 SCD with HFIP, Heat Treated at 1200C | SiO2-TiO2 binary aerogels: Synthesis in new supercritical fluids and study of thermal stability | TMOS |  |  |  | Isopropanol |  | H2O |  | Acetylacetone |  | HF | [15 empty] | 50 | 25 | 24 |  |  | 5 | 5 | [13 empty] | Supercritical Drying | 182 | 3.06 | [15 empty] | Supercritical Drying |  |  |  | 1200 |  |  |  | Aerogel |  |  |  |  | 100 |  |  |  | Anatase |  | 2016 | 35 | 3 |  | 5-7 |  | Ice Bath |  |  | 3-5 | 0.66-1 | [10 empty] | Sol-gel | [7 empty] | TIP | [22 empty] | HFIP | [17 empty] | HFIP |  | Kh. E. Yorov | N. A. Sipyagina | S. A. Lermontov | L. P. Borilo | V. K. Ivanov | [12 empty] | A. E. Baranchikov |  |  | a.baranchikov@yandex.ru |  |  | TMOS | Isopropanol | H2O | HF | [6 empty] | TIP | Acetylacetone | Isopropanol
Silica Aerogel 50mol% TiO2 SCD with HFIP, Heat Treated at 1200C | SiO2-TiO2 binary aerogels: Synthesis in new supercritical fluids and study of thermal stability | TMOS |  |  |  | Isopropanol |  | H2O |  | Acetylacetone |  | HF | [15 empty] | 50 | 25 | 24 |  |  | 5 | 5 | [13 empty] | Supercritical Drying | 182 | 3.06 | [15 empty] | Supercritical Drying |  |  |  | 1200 |  |  |  | Aerogel |  |  |  |  | 310 |  |  |  | Anatase |  | 2016 | 35 | 3 |  | 5-7 |  | Ice Bath |  |  | 3-5 | 0.66-1 | [10 empty] | Sol-gel | [7 empty] | TIP | [22 empty] | HFIP | [17 empty] | HFIP |  | Kh. E. Yorov | N. A. Sipyagina | S. A. Lermontov | L. P. Borilo | V. K. Ivanov | [12 empty] | A. E. Baranchikov |  |  | a.baranchikov@yandex.ru |  |  | TMOS | Isopropanol | H2O | HF | [6 empty] | TIP | Acetylacetone | Isopropanol
Silica Aerogel no TiO2 SCD with Isopropanol, Heat Treated at 1200C | SiO2-TiO2 binary aerogels: Synthesis in new supercritical fluids and study of thermal stability | TMOS |  |  |  | Isopropanol |  | H2O |  |  |  | HF | [15 empty] | 50 | 25 | 24 |  |  | 5 | 5 | [13 empty] | Supercritical Drying | 235.1 | 4.82 | [15 empty] | Supercritical Drying |  |  |  | 1200 |  |  |  | Aerogel |  |  |  |  | 650 |  |  |  | Amorphous |  | 2016 | 35 | 3 |  | 5-7 |  | Ice Bath | [14 empty] | Sol-gel | [7 empty] | TIP | [22 empty] | Isopropanol | [17 empty] | Isopropanol |  | Kh. E. Yorov | N. A. Sipyagina | S. A. Lermontov | L. P. Borilo | V. K. Ivanov | [12 empty] | A. E. Baranchikov |  |  | a.baranchikov@yandex.ru |  |  | TMOS | Isopropanol | H2O | HF
Silica Aerogel 5mol% TiO2 SCD with Isopropanol, Heat Treated at 1200C | SiO2-TiO2 binary aerogels: Synthesis in new supercritical fluids and study of thermal stability | TMOS |  |  |  | Isopropanol |  | H2O |  | Acetylacetone |  | HF | [15 empty] | 50 | 25 | 24 |  |  | 5 | 5 | [13 empty] | Supercritical Drying | 235.1 | 4.82 | [15 empty] | Supercritical Drying |  |  |  | 1200 |  |  |  | Aerogel |  |  |  |  | 790 |  |  |  | Anatase |  | 2016 | 35 | 3 |  | 5-7 |  | Ice Bath |  |  | 3-5 | 0.66-1 | [10 empty] | Sol-gel | [7 empty] | TIP | [22 empty] | Isopropanol | [17 empty] | Isopropanol |  | Kh. E. Yorov | N. A. Sipyagina | S. A. Lermontov | L. P. Borilo | V. K. Ivanov | [12 empty] | A. E. Baranchikov |  |  | a.baranchikov@yandex.ru |  |  | TMOS | Isopropanol | H2O | HF | [6 empty] | TIP | Acetylacetone | Isopropanol
Silica Aerogel 10mol% TiO2 SCD with Isopropanol, Heat Treated at 1200C | SiO2-TiO2 binary aerogels: Synthesis in new supercritical fluids and study of thermal stability | TMOS |  |  |  | Isopropanol |  | H2O |  | Acetylacetone |  | HF | [15 empty] | 50 | 25 | 24 |  |  | 5 | 5 | [13 empty] | Supercritical Drying | 235.1 | 4.82 | [15 empty] | Supercritical Drying |  |  |  | 1200 |  |  |  | Aerogel |  |  |  |  | 760 |  |  |  | Anatase |  | 2016 | 35 | 3 |  | 5-7 |  | Ice Bath |  |  | 3-5 | 0.66-1 | [10 empty] | Sol-gel | [7 empty] | TIP | [22 empty] | Isopropanol | [17 empty] | Isopropanol |  | Kh. E. Yorov | N. A. Sipyagina | S. A. Lermontov | L. P. Borilo | V. K. Ivanov | [12 empty] | A. E. Baranchikov |  |  | a.baranchikov@yandex.ru |  |  | TMOS | Isopropanol | H2O | HF | [6 empty] | TIP | Acetylacetone | Isopropanol
Silica Aerogel 20mol% TiO2 SCD with Isopropanol, Heat Treated at 1200C | SiO2-TiO2 binary aerogels: Synthesis in new supercritical fluids and study of thermal stability | TMOS |  |  |  | Isopropanol |  | H2O |  | Acetylacetone |  | HF | [15 empty] | 50 | 25 | 24 |  |  | 5 | 5 | [13 empty] | Supercritical Drying | 235.1 | 4.82 | [15 empty] | Supercritical Drying |  |  |  | 1200 |  |  |  | Aerogel |  |  |  |  | 210 |  |  |  | Anatase |  | 2016 | 35 | 3 |  | 5-7 |  | Ice Bath |  |  | 3-5 | 0.66-1 | [10 empty] | Sol-gel | [7 empty] | TIP | [22 empty] | Isopropanol | [17 empty] | Isopropanol |  | Kh. E. Yorov | N. A. Sipyagina | S. A. Lermontov | L. P. Borilo | V. K. Ivanov | [12 empty] | A. E. Baranchikov |  |  | a.baranchikov@yandex.ru |  |  | TMOS | Isopropanol | H2O | HF | [6 empty] | TIP | Acetylacetone | Isopropanol
Silica Aerogel 50mol% TiO2 SCD with Isopropanol, Heat Treated at 1200C | SiO2-TiO2 binary aerogels: Synthesis in new supercritical fluids and study of thermal stability | TMOS |  |  |  | Isopropanol |  | H2O |  | Acetylacetone |  | HF | [15 empty] | 50 | 25 | 24 |  |  | 5 | 5 | [13 empty] | Supercritical Drying | 235.1 | 4.82 | [15 empty] | Supercritical Drying |  |  |  | 1200 |  |  |  | Aerogel |  |  |  |  | 280 |  |  |  | Anatase |  | 2016 | 35 | 3 |  | 5-7 |  | Ice Bath |  |  | 3-5 | 0.66-1 | [10 empty] | Sol-gel | [7 empty] | TIP | [22 empty] | Isopropanol | [17 empty] | Isopropanol |  | Kh. E. Yorov | N. A. Sipyagina | S. A. Lermontov | L. P. Borilo | V. K. Ivanov | [12 empty] | A. E. Baranchikov |  |  | a.baranchikov@yandex.ru |  |  | TMOS | Isopropanol | H2O | HF | [6 empty] | TIP | Acetylacetone | Isopropanol
Silica Aerogel no TiO2 SCD with MTBE, Heat Treated at 1200C | SiO2-TiO2 binary aerogels: Synthesis in new supercritical fluids and study of thermal stability | TMOS |  |  |  | Isopropanol |  | H2O |  |  |  | HF | [15 empty] | 50 | 25 | 24 |  |  | 5 | 5 | [13 empty] | Supercritical Drying | 224.1 | 3.47 | [15 empty] | Supercritical Drying |  |  |  | 1200 |  |  |  | Aerogel |  |  |  |  | 660 |  |  |  | Amorphous |  | 2016 | 35 | 3 |  | 5-7 |  | Ice Bath | [14 empty] | Sol-gel | [7 empty] | TIP | [22 empty] | MTBE | [17 empty] | MTBE |  | Kh. E. Yorov | N. A. Sipyagina | S. A. Lermontov | L. P. Borilo | V. K. Ivanov | [12 empty] | A. E. Baranchikov |  |  | a.baranchikov@yandex.ru |  |  | TMOS | Isopropanol | H2O | HF
Silica Aerogel 5mol% TiO2 SCD with MTBE, Heat Treated at 1200C | SiO2-TiO2 binary aerogels: Synthesis in new supercritical fluids and study of thermal stability | TMOS |  |  |  | Isopropanol |  | H2O |  | Acetylacetone |  | HF | [15 empty] | 50 | 25 | 24 |  |  | 5 | 5 | [13 empty] | Supercritical Drying | 224.1 | 3.47 | [15 empty] | Supercritical Drying |  |  |  | 1200 |  |  |  | Aerogel |  |  |  |  | 650 |  |  |  | Anatase |  | 2016 | 35 | 3 |  | 5-7 |  | Ice Bath |  |  | 3-5 | 0.66-1 | [10 empty] | Sol-gel | [7 empty] | TIP | [22 empty] | MTBE | [17 empty] | MTBE |  | Kh. E. Yorov | N. A. Sipyagina | S. A. Lermontov | L. P. Borilo | V. K. Ivanov | [12 empty] | A. E. Baranchikov |  |  | a.baranchikov@yandex.ru |  |  | TMOS | Isopropanol | H2O | HF | [6 empty] | TIP | Acetylacetone | Isopropanol
Silica Aerogel 10mol% TiO2 SCD with MTBE, Heat Treated at 1200C | SiO2-TiO2 binary aerogels: Synthesis in new supercritical fluids and study of thermal stability | TMOS |  |  |  | Isopropanol |  | H2O |  | Acetylacetone |  | HF | [15 empty] | 50 | 25 | 24 |  |  | 5 | 5 | [13 empty] | Supercritical Drying | 224.1 | 3.47 | [15 empty] | Supercritical Drying |  |  |  | 1200 |  |  |  | Aerogel |  |  |  |  | 570 |  |  |  | Anatase |  | 2016 | 35 | 3 |  | 5-7 |  | Ice Bath |  |  | 3-5 | 0.66-1 | [10 empty] | Sol-gel | [7 empty] | TIP | [22 empty] | MTBE | [17 empty] | MTBE |  | Kh. E. Yorov | N. A. Sipyagina | S. A. Lermontov | L. P. Borilo | V. K. Ivanov | [12 empty] | A. E. Baranchikov |  |  | a.baranchikov@yandex.ru |  |  | TMOS | Isopropanol | H2O | HF | [6 empty] | TIP | Acetylacetone | Isopropanol
Silica Aerogel 20mol% TiO2 SCD with MTBE, Heat Treated at 1200C | SiO2-TiO2 binary aerogels: Synthesis in new supercritical fluids and study of thermal stability | TMOS |  |  |  | Isopropanol |  | H2O |  | Acetylacetone |  | HF | [15 empty] | 50 | 25 | 24 |  |  | 5 | 5 | [13 empty] | Supercritical Drying | 224.1 | 3.47 | [15 empty] | Supercritical Drying |  |  |  | 1200 |  |  |  | Aerogel |  |  |  |  | 210 |  |  |  | Anatase |  | 2016 | 35 | 3 |  | 5-7 |  | Ice Bath |  |  | 3-5 | 0.66-1 | [10 empty] | Sol-gel | [7 empty] | TIP | [22 empty] | MTBE | [17 empty] | MTBE |  | Kh. E. Yorov | N. A. Sipyagina | S. A. Lermontov | L. P. Borilo | V. K. Ivanov | [12 empty] | A. E. Baranchikov |  |  | a.baranchikov@yandex.ru |  |  | TMOS | Isopropanol | H2O | HF | [6 empty] | TIP | Acetylacetone | Isopropanol
Silica Aerogel 50mol% TiO2 SCD with MTBE, Heat Treated at 1200C | SiO2-TiO2 binary aerogels: Synthesis in new supercritical fluids and study of thermal stability | TMOS |  |  |  | Isopropanol |  | H2O |  | Acetylacetone |  | HF | [15 empty] | 50 | 25 | 24 |  |  | 5 | 5 | [13 empty] | Supercritical Drying | 224.1 | 3.47 | [15 empty] | Supercritical Drying |  |  |  | 1200 |  |  |  | Aerogel |  |  |  |  | 280 |  |  |  | Anatase |  | 2016 | 35 | 3 |  | 5-7 |  | Ice Bath |  |  | 3-5 | 0.66-1 | [10 empty] | Sol-gel | [7 empty] | TIP | [22 empty] | MTBE | [17 empty] | MTBE |  | Kh. E. Yorov | N. A. Sipyagina | S. A. Lermontov | L. P. Borilo | V. K. Ivanov | [12 empty] | A. E. Baranchikov |  |  | a.baranchikov@yandex.ru |  |  | TMOS | Isopropanol | H2O | HF | [6 empty] | TIP | Acetylacetone | Isopropanol
RefS_3.3 pure silica low pH aerogel | Facile One-Pot Synthesis of Mechanically Robust Biopolymer−Silica Nanocomposite Aerogel by Cogelation of Silicic Acid with Chitosan in Aqueous Media | Water Glass |  |  |  | H2O | [5 empty] | Acetic Acid | [7 empty] | 6 | [5 empty] | 25 | 0.101 | 1800 |  | 24 |  |  | 3 | 2 |  | 1 | 1 | 65 | [9 empty] | Supercritical Fluid Extraction | 12 |  | 24 | Supercritical Drying | 48 | 15.1988 | 3 | [18 empty] | Xerogel | Macroporous | 96.7 | 13.9 | 81 | 685 | 0.07 | 0.63 | 0.0142 |  |  | 2016 | 54 | 33 | 5000 | 2 |  |  | 2.5 | [6 empty] | 3.3 |  | The initial silica sol was centrifuged at 5000rpm for 2 minutes. |  |  |  |  | Sol-gel | [16 empty] | HMDS |  |  |  |  | EtOH |  |  |  | H2O |  |  |  |  | EtOH |  |  |  |  | HMDS | EtOH | [11 empty] | CO2 |  | Wim J. Malfait | Eunho Jeong | Beatrice Fischer | Yucheng Zhang | Haixun Xu | Emanuele Angelica | William M. Risen Jr. | William Suggs | [9 empty] | Shanyu Zhao | Matthias M. Koebel |  | shanyu.zhao@empa.ch, matthias.koebel@empa.ch |  |  | Water Glass | H2O | [8 empty] | Acetic Acid
RefS_6.3 pure silica base catalyzed aerogel | Facile One-Pot Synthesis of Mechanically Robust Biopolymer−Silica Nanocomposite Aerogel by Cogelation of Silicic Acid with Chitosan in Aqueous Media | Water Glass |  |  |  | H2O | [8 empty] | 2.5 |  |  |  |  | 6 | [5 empty] | 25 | 0.101 | 2 |  | 24 |  |  | 3 | 2 |  | 1 | 1 | 65 | [9 empty] | Supercritical Fluid Extraction | 12 |  | 24 | Supercritical Drying | 48 | 15.1988 | 3 | [18 empty] | Xerogel | Mesoporous | 94.1 | 7.9 | 41 | 765 | 0.13 | 1.57 | 0.0167 |  |  | 2016 | 54 | 33 | 5000 | 2 |  |  | 2.5 | [6 empty] | 6.3 |  | The initial silica sol was centrifuged at 5000rpm for 2 minutes. |  |  |  |  | Sol-gel | [14 empty] | NH4OH |  | HMDS |  |  |  |  | EtOH |  |  |  | H2O |  |  |  |  | EtOH |  |  |  |  | HMDS | EtOH | [11 empty] | CO2 |  | Wim J. Malfait | Eunho Jeong | Beatrice Fischer | Yucheng Zhang | Haixun Xu | Emanuele Angelica | William M. Risen Jr. | William Suggs | [9 empty] | Shanyu Zhao | Matthias M. Koebel |  | shanyu.zhao@empa.ch, matthias.koebel@empa.ch |  |  | Water Glass | H2O | [8 empty] | NH4OH
ChiS_3_2 Silica-Chitosan composite aerogel 2% chitosan | Facile One-Pot Synthesis of Mechanically Robust Biopolymer−Silica Nanocomposite Aerogel by Cogelation of Silicic Acid with Chitosan in Aqueous Media | Water Glass |  |  |  | H2O | [5 empty] | Acetic Acid | [7 empty] | 6 | [5 empty] | 25 | 0.101 | 720 |  | 24 |  |  | 3 | 2 |  | 1 | 1 | 65 | [9 empty] | Supercritical Fluid Extraction | 12 |  | 24 | Supercritical Drying | 48 | 15.1988 | 3 | [18 empty] | Xerogel |  | 96 | 10.6 | 63 | 674 | 0.09 |  | 0.0169 |  |  | 2016 | 54 | 33 |  |  |  |  | 2.5 |  |  | 240 |  | 60 |  | 3 |  | The combined sols were centrifuged at 5000rpm for 2 minutes after the initial 4 hours of stirring. |  |  |  |  | Sol-gel | [7 empty] | Chitosan | [8 empty] | HMDS |  |  |  |  | EtOH |  |  |  | H2O |  |  |  |  | EtOH |  |  |  |  | HMDS | EtOH | [11 empty] | CO2 |  | Wim J. Malfait | Eunho Jeong | Beatrice Fischer | Yucheng Zhang | Haixun Xu | Emanuele Angelica | William M. Risen Jr. | William Suggs | [9 empty] | Shanyu Zhao | Matthias M. Koebel |  | shanyu.zhao@empa.ch, matthias.koebel@empa.ch |  |  | Water Glass | H2O | [8 empty] | Chitosan | Acetic Acid
ChiS_3_5 Silica-Chitosan composite aerogel 5% chitosan | Facile One-Pot Synthesis of Mechanically Robust Biopolymer−Silica Nanocomposite Aerogel by Cogelation of Silicic Acid with Chitosan in Aqueous Media | Water Glass |  |  |  | H2O | [5 empty] | Acetic Acid | [7 empty] | 6 | [5 empty] | 25 | 0.101 | 600 |  | 24 |  |  | 3 | 2 |  | 1 | 1 | 65 | [9 empty] | Supercritical Fluid Extraction | 12 |  | 24 | Supercritical Drying | 48 | 15.1988 | 3 | [18 empty] | Xerogel |  | 94.4 | 9.5 | 61 | 622 | 0.08 |  | 0.0183 |  |  | 2016 | 54 | 33 |  |  |  |  | 2.5 |  |  | 240 |  | 60 |  | 3 |  | The combined sols were centrifuged at 5000rpm for 2 minutes after the initial 4 hours of stirring. |  |  |  |  | Sol-gel | [7 empty] | Chitosan | [8 empty] | HMDS |  |  |  |  | EtOH |  |  |  | H2O |  |  |  |  | EtOH |  |  |  |  | HMDS | EtOH | [11 empty] | CO2 |  | Wim J. Malfait | Eunho Jeong | Beatrice Fischer | Yucheng Zhang | Haixun Xu | Emanuele Angelica | William M. Risen Jr. | William Suggs | [9 empty] | Shanyu Zhao | Matthias M. Koebel |  | shanyu.zhao@empa.ch, matthias.koebel@empa.ch |  |  | Water Glass | H2O | [8 empty] | Chitosan | Acetic Acid
ChiS_3_10 Silica-Chitosan composite aerogel 10% chitosan | Facile One-Pot Synthesis of Mechanically Robust Biopolymer−Silica Nanocomposite Aerogel by Cogelation of Silicic Acid with Chitosan in Aqueous Media | Water Glass |  |  |  | H2O | [5 empty] | Acetic Acid | [7 empty] | 6 | [5 empty] | 25 | 0.101 | 420 |  | 24 |  |  | 3 | 2 |  | 1 | 1 | 65 | [9 empty] | Supercritical Fluid Extraction | 12 |  | 24 | Supercritical Drying | 48 | 15.1988 | 3 | [18 empty] | Xerogel | Mesoporous | 93.8 | 6.7 | 44 | 603 | 0.11 | 7.3 | 0.0178 |  |  | 2016 | 54 | 33 |  |  |  |  | 2.5 |  |  | 240 |  | 60 |  | 3 |  | The combined sols were centrifuged at 5000rpm for 2 minutes after the initial 4 hours of stirring. |  |  |  |  | Sol-gel | [7 empty] | Chitosan | [8 empty] | HMDS |  |  |  |  | EtOH |  |  |  | H2O |  |  |  |  | EtOH |  |  |  |  | HMDS | EtOH | [11 empty] | CO2 |  | Wim J. Malfait | Eunho Jeong | Beatrice Fischer | Yucheng Zhang | Haixun Xu | Emanuele Angelica | William M. Risen Jr. | William Suggs | [9 empty] | Shanyu Zhao | Matthias M. Koebel |  | shanyu.zhao@empa.ch, matthias.koebel@empa.ch |  |  | Water Glass | H2O | [8 empty] | Chitosan | Acetic Acid
1- Silica aerogel powders HMDS only, HNO3 8.6 vol. ratio | Hydrophobic silica aerogels for oil spills clean-up, synthesis, characterization and preliminary performance evaluation | Water Glass |  |  |  | H2O | [5 empty] | HNO3 | [13 empty] | 27 |  | 15 |  |  |  |  | 1 | 0.125 | [13 empty] | Ambient Pressure Drying | 170 | 0.101 | 0.3333333 | Ambient Pressure Drying | 200 | 0.101 | 0.3333333 | [18 empty] | Aerogel | Mesoporous |  | 0.788 | 17.4 | 778 |  |  |  | Powder |  | 2016 | 37 | 16 | [18 empty] | Sol-gel |  | HMDS | [28 empty] | N-hexane | [19 empty] | Mohammed H. Sorour | Ghada A. Al-Bazedi | A.M. EL-Rafei | [14 empty] | Heba A. Hani |  |  | hi_heba2@yahoo.com |  |  | Water Glass | H2O | HMDS | HNO3
2- Silica aerogel powders HMDS only, HNO3 8.8 vol. ratio | Hydrophobic silica aerogels for oil spills clean-up, synthesis, characterization and preliminary performance evaluation | Water Glass |  |  |  | H2O | [5 empty] | HNO3 | [13 empty] | 27 |  | 15 |  |  |  |  | 1 | 0.125 | [13 empty] | Ambient Pressure Drying | 170 | 0.101 | 0.3333333 | Ambient Pressure Drying | 200 | 0.101 | 0.3333333 | [18 empty] | Aerogel | Mesoporous |  | 0.697 | 17.5 | 596 |  |  |  | Powder |  | 2016 | 37 | 16 | [18 empty] | Sol-gel |  | HMDS | [28 empty] | N-hexane | [19 empty] | Mohammed H. Sorour | Ghada A. Al-Bazedi | A.M. EL-Rafei | [14 empty] | Heba A. Hani |  |  | hi_heba2@yahoo.com |  |  | Water Glass | H2O | HMDS | HNO3
3- Silica aerogel powders HMDS and TEOS, HNO3 8.6 vol. ratio | Hydrophobic silica aerogels for oil spills clean-up, synthesis, characterization and preliminary performance evaluation | Water Glass |  |  |  | H2O | [5 empty] | HNO3 | [13 empty] | 27 |  | 15 |  |  |  |  | 1 | 0.125 | [13 empty] | Ambient Pressure Drying | 170 | 0.101 | 0.3333333 | Ambient Pressure Drying | 200 | 0.101 | 0.3333333 | [18 empty] | Aerogel | Mesoporous |  | 0.661 | 17.42 | 345 |  |  |  | Powder |  | 2016 | 37 | 16 | [18 empty] | Sol-gel |  | HMDS | TEOS | [27 empty] | N-hexane | [19 empty] | Mohammed H. Sorour | Ghada A. Al-Bazedi | A.M. EL-Rafei | [14 empty] | Heba A. Hani |  |  | hi_heba2@yahoo.com |  |  | Water Glass | H2O | HMDS | TEOS | HNO3
4- Silica aerogel powders HMDS and TMCS, HNO3 8.6 vol. ratio | Hydrophobic silica aerogels for oil spills clean-up, synthesis, characterization and preliminary performance evaluation | Water Glass |  |  |  | H2O | [5 empty] | HNO3 | [13 empty] | 27 |  | 15 |  |  |  |  | 1 | 0.125 | [13 empty] | Ambient Pressure Drying | 170 | 0.101 | 0.3333333 | Ambient Pressure Drying | 200 | 0.101 | 0.3333333 | [18 empty] | Aerogel | Mesoporous |  | 1.178 | 17.1 | 895 |  |  |  | Powder |  | 2016 | 37 | 16 | [18 empty] | Sol-gel |  | HMDS | TMCS | [27 empty] | N-hexane | [19 empty] | Mohammed H. Sorour | Ghada A. Al-Bazedi | A.M. EL-Rafei | [14 empty] | Heba A. Hani |  |  | hi_heba2@yahoo.com |  |  | Water Glass | H2O | HMDS | TMCS | HNO3
5- Silica aerogel powders TMCS only, HNO3 8.6 vol. ratio | Hydrophobic silica aerogels for oil spills clean-up, synthesis, characterization and preliminary performance evaluation | Water Glass |  |  |  | H2O | [5 empty] | HNO3 | [13 empty] | 27 |  | 15 |  |  |  |  | 1 | 0.125 | [13 empty] | Ambient Pressure Drying | 170 | 0.101 | 0.3333333 | Ambient Pressure Drying | 200 | 0.101 | 0.3333333 | [18 empty] | Aerogel | Mesoporous |  | 0.395 | 17.78 | 346 |  |  |  | Powder |  | 2016 | 37 | 16 | [18 empty] | Sol-gel |  | TMCS | [28 empty] | N-hexane | [19 empty] | Mohammed H. Sorour | Ghada A. Al-Bazedi | A.M. EL-Rafei | [14 empty] | Heba A. Hani |  |  | hi_heba2@yahoo.com |  |  | Water Glass | H2O | TMCS | HNO3
6- No gel formed, TEOS only, HNO3 8.6 vol. ratio | Hydrophobic silica aerogels for oil spills clean-up, synthesis, characterization and preliminary performance evaluation | Water Glass |  |  |  | H2O | [5 empty] | HNO3 | [13 empty] | 27 |  | 15 |  |  |  |  | 1 | 0.125 | [13 empty] | Ambient Pressure Drying | 170 | 0.101 | 0.3333333 | Ambient Pressure Drying | 200 | 0.101 | 0.3333333 | [18 empty] | Aerogel | [8 empty] | Sol |  | 2016 | 37 | 16 | [18 empty] | Sol-gel |  | TEOS | [28 empty] | N-hexane | [19 empty] | Mohammed H. Sorour | Ghada A. Al-Bazedi | A.M. EL-Rafei | [14 empty] | Heba A. Hani |  |  | hi_heba2@yahoo.com |  |  | Water Glass | H2O | TEOS | HNO3
7- Silica aerogel powders HMDS only, HNO3 9.2 vol. ratio | Hydrophobic silica aerogels for oil spills clean-up, synthesis, characterization and preliminary performance evaluation | Water Glass |  |  |  | H2O | [5 empty] | HNO3 | [13 empty] | 27 |  | 15 |  |  |  |  | 1 | 0.125 | [13 empty] | Ambient Pressure Drying | 170 | 0.101 | 0.3333333 | Ambient Pressure Drying | 200 | 0.101 | 0.3333333 | [18 empty] | Aerogel | Mesoporous |  | 1.715 | 17.3 | 936 |  |  |  | Powder |  | 2016 | 37 | 16 | [17 empty] | More densified than samples 1-5 | Sol-gel |  | HMDS | [28 empty] | N-hexane | [19 empty] | Mohammed H. Sorour | Ghada A. Al-Bazedi | A.M. EL-Rafei | [14 empty] | Heba A. Hani |  |  | hi_heba2@yahoo.com |  |  | Water Glass | H2O | HMDS | HNO3
S-0, Pure silica gel matrix | Preparation of SiO2 and SiO2–Al2O3 catalysts by gel skeletal reinforcement using hexamethyldisiloxane (HMDS) and acetic anhydride and aluminum tri-sec-butoxide (ASB) systems and elucidation of their catalytic cracking properties as matrices | TEOS |  |  |  | Isopropanol | [5 empty] | HCl | [13 empty] | 50 |  |  | 50 | 5 |  |  | 1 | 1 |  | 5 | 0.01736111 | 50 | 1 | [9 empty] | 70 |  | 72 | [18 empty] | 600 | 180 | 2.5 | Dry Air | Xerogel | Mesoporous |  | 1.44 | 6.27 | 920 |  |  |  | Pulverized Gel Matrix |  | 2016 | 33 | 9 |  | 30 |  | 25 |  |  |  | 30 |  | 25 |  | 5 |  | NH4OH added to adjust the pH to 5 at the end. | The gel was pulverized before washing. |  |  |  | Sol-gel | [14 empty] | NH4OH | [15 empty] | H2O |  |  |  |  | Isopropanol |  |  | Isopropanol | [11 empty] | Hiroaki Oono | Tadanori Hashimoto | Hiroyuki Nasu | [14 empty] | Astushi Ishihara |  |  | ishihara@chem.mie-u.ac.jp |  |  | TEOS | Isopropanol | [8 empty] | HCl
S-50HS, silica gel matrix strengthened by 50mol HMDS to 100mol TEOS | Preparation of SiO2 and SiO2–Al2O3 catalysts by gel skeletal reinforcement using hexamethyldisiloxane (HMDS) and acetic anhydride and aluminum tri-sec-butoxide (ASB) systems and elucidation of their catalytic cracking properties as matrices | TEOS |  |  |  | Isopropanol | [5 empty] | HCl | [5 empty] | 1:1 | [7 empty] | 50 |  |  | 50 | 5 |  |  | 1 | 1 |  | 5 | 0.01736111 | 50 | 1 | 2 | 50 | 1 | [6 empty] | 70 |  | 72 | [18 empty] | 600 | 180 | 2.5 | Dry Air | Xerogel | Mesoporous |  | 2.64 | 13.6 | 774 |  |  |  | Pulverized Gel Matrix |  | 2016 | 33 | 9 |  | 30 |  | 25 |  |  |  | 30 |  | 25 |  | 5 |  | NH4OH added to adjust the pH to 5 at the end. | The gel was pulverized before washing. |  |  |  | Sol-gel | [14 empty] | NH4OH |  | HMDS |  |  |  |  | Acetic Anhydride | [8 empty] | H2O |  |  |  |  | Isopropanol |  |  | HMDS | Acetic Ahydride |  |  | Isopropanol | [7 empty] | Hiroaki Oono | Tadanori Hashimoto | Hiroyuki Nasu | [14 empty] | Astushi Ishihara |  |  | ishihara@chem.mie-u.ac.jp |  |  | TEOS | Isopropanol | [8 empty] | HCl
S-100HS, silica gel matrix strengthened by 100mol HMDS to 100mol TEOS | Preparation of SiO2 and SiO2–Al2O3 catalysts by gel skeletal reinforcement using hexamethyldisiloxane (HMDS) and acetic anhydride and aluminum tri-sec-butoxide (ASB) systems and elucidation of their catalytic cracking properties as matrices | TEOS |  |  |  | Isopropanol | [5 empty] | HCl | [5 empty] | 1:2 | [7 empty] | 50 |  |  | 50 | 5 |  |  | 1 | 1 |  | 5 | 0.01736111 | 50 | 1 | 2 | 50 | 1 | [6 empty] | 70 |  | 72 | [18 empty] | 600 | 180 | 2.5 | Dry Air | Xerogel | Mesoporous |  | 3.46 | 15.8 | 874 |  |  |  | Pulverized Gel Matrix |  | 2016 | 33 | 9 |  | 30 |  | 25 |  |  |  | 30 |  | 25 |  | 5 |  | NH4OH added to adjust the pH to 5 at the end. | The gel was pulverized before washing. |  |  |  | Sol-gel | [14 empty] | NH4OH |  | HMDS |  |  |  |  | Acetic Anhydride | [8 empty] | H2O |  |  |  |  | Isopropanol |  |  | HMDS | Acetic Ahydride |  |  | Isopropanol | [7 empty] | Hiroaki Oono | Tadanori Hashimoto | Hiroyuki Nasu | [14 empty] | Astushi Ishihara |  |  | ishihara@chem.mie-u.ac.jp |  |  | TEOS | Isopropanol | [8 empty] | HCl
S-300HS, silica gel matrix strengthened by 300mol HMDS to 100mol TEOS | Preparation of SiO2 and SiO2–Al2O3 catalysts by gel skeletal reinforcement using hexamethyldisiloxane (HMDS) and acetic anhydride and aluminum tri-sec-butoxide (ASB) systems and elucidation of their catalytic cracking properties as matrices | TEOS |  |  |  | Isopropanol | [5 empty] | HCl | [5 empty] | 1:3 | [7 empty] | 50 |  |  | 50 | 5 |  |  | 1 | 1 |  | 5 | 0.01736111 | 50 | 1 | 2 | 50 | 1 | [6 empty] | 70 |  | 72 | [18 empty] | 600 | 180 | 2.5 | Dry Air | Xerogel | Mesoporous |  | 5.11 | 27.6 | 739 |  |  |  | Pulverized Gel Matrix |  | 2016 | 33 | 9 |  | 30 |  | 25 |  |  |  | 30 |  | 25 |  | 5 |  | NH4OH added to adjust the pH to 5 at the end. | The gel was pulverized before washing. |  |  |  | Sol-gel | [14 empty] | NH4OH |  | HMDS |  |  |  |  | Acetic Anhydride | [8 empty] | H2O |  |  |  |  | Isopropanol |  |  | HMDS | Acetic Ahydride |  |  | Isopropanol | [7 empty] | Hiroaki Oono | Tadanori Hashimoto | Hiroyuki Nasu | [14 empty] | Astushi Ishihara |  |  | ishihara@chem.mie-u.ac.jp |  |  | TEOS | Isopropanol | [8 empty] | HCl
S-20A, silica-alumina gel matrix strengthened by 20mol ASB to 100mol TEOS | Preparation of SiO2 and SiO2–Al2O3 catalysts by gel skeletal reinforcement using hexamethyldisiloxane (HMDS) and acetic anhydride and aluminum tri-sec-butoxide (ASB) systems and elucidation of their catalytic cracking properties as matrices | TEOS |  |  |  | Isopropanol | [5 empty] | HCl | [13 empty] | 50 |  |  | 50 | 5 |  |  | 1 | 1 |  | 5 | 0.01736111 | 50 | 1 | 2 | 50 | 1 | [6 empty] | 70 |  | 72 | [18 empty] | 600 | 180 | 2.5 | Dry Air | Xerogel | Mesoporous |  | 2.25 | 10.8 | 832 |  |  |  | Pulverized Gel Matrix |  | 2016 | 33 | 9 |  | 30 |  | 25 |  |  |  | 30 |  | 25 |  | 5 |  | NH4OH added to adjust the pH to 5 at the end. | The gel was pulverized before washing. |  |  |  | Sol-gel | [14 empty] | NH4OH |  | ASB |  |  |  |  | 2-Butanol | [8 empty] | H2O |  |  |  |  | Isopropanol |  |  | ASB | 2-Butanol |  |  | Isopropanol | [7 empty] | Hiroaki Oono | Tadanori Hashimoto | Hiroyuki Nasu | [14 empty] | Astushi Ishihara |  |  | ishihara@chem.mie-u.ac.jp |  |  | TEOS | Isopropanol | [8 empty] | HCl
S-40A, silica-alumina gel matrix strengthened by 40mol ASB to 100mol TEOS | Preparation of SiO2 and SiO2–Al2O3 catalysts by gel skeletal reinforcement using hexamethyldisiloxane (HMDS) and acetic anhydride and aluminum tri-sec-butoxide (ASB) systems and elucidation of their catalytic cracking properties as matrices | TEOS |  |  |  | Isopropanol | [5 empty] | HCl | [13 empty] | 50 |  |  | 50 | 5 |  |  | 1 | 1 |  | 5 | 0.01736111 | 50 | 1 | 2 | 50 | 1 | [6 empty] | 70 |  | 72 | [18 empty] | 600 | 180 | 2.5 | Dry Air | Xerogel | Mesoporous |  | 2.39 | 12 | 796 |  |  |  | Pulverized Gel Matrix |  | 2016 | 33 | 9 |  | 30 |  | 25 |  |  |  | 30 |  | 25 |  | 5 |  | NH4OH added to adjust the pH to 5 at the end. | The gel was pulverized before washing. |  |  |  | Sol-gel | [14 empty] | NH4OH |  | ASB |  |  |  |  | 2-Butanol | [8 empty] | H2O |  |  |  |  | Isopropanol |  |  | ASB | 2-Butanol |  |  | Isopropanol | [7 empty] | Hiroaki Oono | Tadanori Hashimoto | Hiroyuki Nasu | [14 empty] | Astushi Ishihara |  |  | ishihara@chem.mie-u.ac.jp |  |  | TEOS | Isopropanol | [8 empty] | HCl
S-100A, silica-alumina gel matrix strengthened by 100mol ASB to 100mol TEOS | Preparation of SiO2 and SiO2–Al2O3 catalysts by gel skeletal reinforcement using hexamethyldisiloxane (HMDS) and acetic anhydride and aluminum tri-sec-butoxide (ASB) systems and elucidation of their catalytic cracking properties as matrices | TEOS |  |  |  | Isopropanol | [5 empty] | HCl | [13 empty] | 50 |  |  | 50 | 5 |  |  | 1 | 1 |  | 5 | 0.01736111 | 50 | 1 | 2 | 50 | 1 | [6 empty] | 70 |  | 72 | [18 empty] | 600 | 180 | 2.5 | Dry Air | Xerogel | Mesoporous |  | 2.49 | 15 | 661 | [5 empty] | 2016 | 33 | 9 |  | 30 |  | 25 |  |  |  | 30 |  | 25 |  | 5 |  | NH4OH added to adjust the pH to 5 at the end. | The gel was pulverized before washing. |  |  |  | Sol-gel | [14 empty] | NH4OH |  | ASB |  |  |  |  | 2-Butanol | [8 empty] | H2O |  |  |  |  | Isopropanol |  |  | ASB | 2-Butanol |  |  | Isopropanol | [7 empty] | Hiroaki Oono | Tadanori Hashimoto | Hiroyuki Nasu | [14 empty] | Astushi Ishihara |  |  | ishihara@chem.mie-u.ac.jp |  |  | TEOS | Isopropanol | [8 empty] | HCl
Unmodified Silica Aerogel Powders | Amino-terminated SiO2 aerogel towards highly-effective lead (II) adsorbent via the ambient drying process | Water Glass |  |  |  | H2O | [5 empty] | HMTA | [20 empty] | 3 | 0.08333333 | 60 | 5 | 0.08333333 | 60 | [9 empty] | Ambient Pressure Drying | 100 | 0.101 | 3 | [22 empty] | Aerogel | Mesoporous |  | 0.69 | 4.9 | 561.2 | 0.23 |  |  |  |  | 2016 | 27 | 17 |  | 10 |  |  | 2-3 | [9 empty] | Gels were crushed into a fine powder before washing began and filtered after all washing steps were complete. |  |  |  | Sol-gel | [30 empty] | EtOH |  |  |  |  | Cyclohexane | [14 empty] | Yu-Di Huang | Zheng-Ying Gu | Xiao-Min Li | [14 empty] | Xiang-Dong Gao |  |  | xdgao@mail.sic.ac.cn |  |  | Water Glass | H2O | [8 empty] | HMTA
TMCS Modified Silica Aerogel Powders | Amino-terminated SiO2 aerogel towards highly-effective lead (II) adsorbent via the ambient drying process | Water Glass |  |  |  | H2O | [5 empty] | HMTA | [5 empty] | Cyclohexane | [14 empty] | 3 | 0.08333333 | 60 | 1 | 0.1666667 | 60 | 5 | 0.08333333 | 60 | [6 empty] | Ambient Pressure Drying | 100 | 0.101 | 3 | [22 empty] | Aerogel | Mesoporous |  | 4.38 | 23.8 | 735.5 | 0.05 |  |  |  |  | 2016 | 27 | 17 |  | 10 |  |  | 2-3 | [9 empty] | Gels were crushed into a fine powder before washing began and filtered after all washing steps were complete. |  |  |  | Sol-gel | [21 empty] | TMCS | [8 empty] | EtOH |  |  |  |  | TMCS | Cyclohexane |  | Cyclohexane | [11 empty] | Yu-Di Huang | Zheng-Ying Gu | Xiao-Min Li | [14 empty] | Xiang-Dong Gao |  |  | xdgao@mail.sic.ac.cn |  |  | Water Glass | H2O | [8 empty] | HMTA
AMSA-1, APTES/SiO2 mol ratio=0.07 Modified Silica Aerogel Powders | Amino-terminated SiO2 aerogel towards highly-effective lead (II) adsorbent via the ambient drying process | Water Glass |  |  |  | H2O | [5 empty] | HMTA | [5 empty] | Cyclohexane | [14 empty] | 3 | 0.08333333 | 60 | 1 | 0.1666667 | 60 | 5 | 0.08333333 | 60 | [6 empty] | Ambient Pressure Drying | 100 | 0.101 | 3 | [22 empty] | Aerogel | Mesoporous |  | 1.78 | 16 | 445.5 | 0.2 |  |  |  |  | 2016 | 27 | 17 |  | 10 |  |  | 2-3 | [9 empty] | Gels were crushed into a fine powder before washing began and filtered after all washing steps were complete. |  |  |  | Sol-gel | [21 empty] | APTES | [8 empty] | EtOH |  |  |  |  | APTES | Cyclohexane |  | Cyclohexane | [11 empty] | Yu-Di Huang | Zheng-Ying Gu | Xiao-Min Li | [14 empty] | Xiang-Dong Gao |  |  | xdgao@mail.sic.ac.cn |  |  | Water Glass | H2O | [8 empty] | HMTA
AMSA-2, APTES/SiO2 mol ratio=0.14 Modified Silica Aerogel Powders | Amino-terminated SiO2 aerogel towards highly-effective lead (II) adsorbent via the ambient drying process | Water Glass |  |  |  | H2O | [5 empty] | HMTA | [5 empty] | Cyclohexane | [14 empty] | 3 | 0.08333333 | 60 | 1 | 0.1666667 | 60 | 5 | 0.08333333 | 60 | [6 empty] | Ambient Pressure Drying | 100 | 0.101 | 3 | [22 empty] | Aerogel | Mesoporous |  | 1.57 | 13.2 | 477.3 | 0.2 |  |  |  |  | 2016 | 27 | 17 |  | 10 |  |  | 2-3 | [9 empty] | Gels were crushed into a fine powder before washing began and filtered after all washing steps were complete. |  |  |  | Sol-gel | [21 empty] | APTES | [8 empty] | EtOH |  |  |  |  | APTES | Cyclohexane |  | Cyclohexane | [11 empty] | Yu-Di Huang | Zheng-Ying Gu | Xiao-Min Li | [14 empty] | Xiang-Dong Gao |  |  | xdgao@mail.sic.ac.cn |  |  | Water Glass | H2O | [8 empty] | HMTA
AMSA-3, APTES/SiO2 mol ratio=0.21 Modified Silica Aerogel Powders | Amino-terminated SiO2 aerogel towards highly-effective lead (II) adsorbent via the ambient drying process | Water Glass |  |  |  | H2O | [5 empty] | HMTA | [5 empty] | Cyclohexane | [14 empty] | 3 | 0.08333333 | 60 | 1 | 0.1666667 | 60 | 5 | 0.08333333 | 60 | [6 empty] | Ambient Pressure Drying | 100 | 0.101 | 3 | [22 empty] | Aerogel | Mesoporous |  | 1.39 | 12.8 | 434 | 0.18 |  |  |  |  | 2016 | 27 | 17 |  | 10 |  |  | 2-3 | [9 empty] | Gels were crushed into a fine powder before washing began and filtered after all washing steps were complete. |  |  |  | Sol-gel | [21 empty] | APTES | [8 empty] | EtOH |  |  |  |  | APTES | Cyclohexane |  | Cyclohexane | [11 empty] | Yu-Di Huang | Zheng-Ying Gu | Xiao-Min Li | [14 empty] | Xiang-Dong Gao |  |  | xdgao@mail.sic.ac.cn |  |  | Water Glass | H2O | [8 empty] | HMTA
AMSA-4, APTES/SiO2 mol ratio=0.28 Modified Silica Aerogel Powders | Amino-terminated SiO2 aerogel towards highly-effective lead (II) adsorbent via the ambient drying process | Water Glass |  |  |  | H2O | [5 empty] | HMTA | [5 empty] | Cyclohexane | [14 empty] | 3 | 0.08333333 | 60 | 1 | 0.1666667 | 60 | 5 | 0.08333333 | 60 | [6 empty] | Ambient Pressure Drying | 100 | 0.101 | 3 | [22 empty] | Aerogel | Mesoporous |  | 1.44 | 14.2 | 407 | 0.18 |  |  |  |  | 2016 | 27 | 17 |  | 10 |  |  | 2-3 | [9 empty] | Gels were crushed into a fine powder before washing began and filtered after all washing steps were complete. |  |  |  | Sol-gel | [21 empty] | APTES | [8 empty] | EtOH |  |  |  |  | APTES | Cyclohexane |  | Cyclohexane | [11 empty] | Yu-Di Huang | Zheng-Ying Gu | Xiao-Min Li | [14 empty] | Xiang-Dong Gao |  |  | xdgao@mail.sic.ac.cn |  |  | Water Glass | H2O | [8 empty] | HMTA
Dense Silica Aerogel modified with TMCS/hydrogel vol. ratio 0.17 | Effect of the TMCS/hydrogel volume ratio on physical properties of silica aerogels based on fly ash acid sludge | Fly Ash |  |  |  | NaOH |  | H2O | [6 empty] | 1 | [13 empty] | 50 | 3 |  |  | 1 | 1 | 50 | 1 | 1 | 50 | 1 | [8 empty] | Ambient Pressure Drying | 60 | 0.101 | 2 | Ambient Pressure Drying | 80 | 0.101 | 2 |  | Ambient Pressure Drying | 120 | 2 |  | 0.101 | Ambient Pressure Drying | 180 | 2 | 0.101 | Ambient Pressure Drying | [7 empty] | Aerogel |  | 79.22 |  |  |  | 0.455 |  |  |  |  | 2016 | 24 | 3 |  | 120 |  | 90 | 2-3 | [6 empty] | 5-6 |  | The Fly Ash was pretreated by reacting it with HCl then vacuum filtering it. The solid residue was used as the silica fly ash precursor. Fly ash residue and NaOH were mixed with water at 90Celsius for 2h then underwent strong cation exchange resin. |  |  |  |  | Sol-gel | [14 empty] | NH4OH |  | TMCS |  |  |  |  | EtOH | N-hexane | [7 empty] | EtOH |  |  |  |  | TMCS | EtOH | N-hexane | N-hexane | [11 empty] | Yan Cheng | Nan Li | [15 empty] | Cundi Wei |  |  | wei_cundi@163.com |  |  | Fly Ash | NaOH | H2O | [7 empty] | NH4OH
Silica Aerogel modified with TMCS/hydrogel vol. ratio 0.34 | Effect of the TMCS/hydrogel volume ratio on physical properties of silica aerogels based on fly ash acid sludge | Fly Ash |  |  |  | NaOH |  | H2O | [6 empty] | 1 | [13 empty] | 50 | 3 |  |  | 1 | 1 | 50 | 1 | 1 | 50 | 1 | [8 empty] | Ambient Pressure Drying | 60 | 0.101 | 2 | Ambient Pressure Drying | 80 | 0.101 | 2 |  | Ambient Pressure Drying | 120 | 2 |  | 0.101 | Ambient Pressure Drying | 180 | 2 | 0.101 | Ambient Pressure Drying | [7 empty] | Aerogel |  | 86.94 |  |  |  | 0.286 |  |  |  |  | 2016 | 24 | 3 |  | 120 |  | 90 | 2-3 | [6 empty] | 5-6 |  | The Fly Ash was pretreated by reacting it with HCl then vacuum filtering it. The solid residue was used as the silica fly ash precursor. Fly ash residue and NaOH were mixed with water at 90Celsius for 2h then underwent strong cation exchange resin. |  |  |  |  | Sol-gel | [14 empty] | NH4OH |  | TMCS |  |  |  |  | EtOH | N-hexane | [7 empty] | EtOH |  |  |  |  | TMCS | EtOH | N-hexane | N-hexane | [11 empty] | Yan Cheng | Nan Li | [15 empty] | Cundi Wei |  |  | wei_cundi@163.com |  |  | Fly Ash | NaOH | H2O | [7 empty] | NH4OH
Silica Aerogel modified with TMCS/hydrogel vol. ratio 0.5 | Effect of the TMCS/hydrogel volume ratio on physical properties of silica aerogels based on fly ash acid sludge | Fly Ash |  |  |  | NaOH |  | H2O | [6 empty] | 1 | [13 empty] | 50 | 3 |  |  | 1 | 1 | 50 | 1 | 1 | 50 | 1 | [8 empty] | Ambient Pressure Drying | 60 | 0.101 | 2 | Ambient Pressure Drying | 80 | 0.101 | 2 |  | Ambient Pressure Drying | 120 | 2 |  | 0.101 | Ambient Pressure Drying | 180 | 2 | 0.101 | Ambient Pressure Drying | [7 empty] | Aerogel |  | 95.94 |  |  | 670 | 0.135 |  |  |  |  | 2016 | 24 | 3 |  | 120 |  | 90 | 2-3 | [6 empty] | 5-6 |  | The Fly Ash was pretreated by reacting it with HCl then vacuum filtering it. The solid residue was used as the silica fly ash precursor. Fly ash residue and NaOH were mixed with water at 90Celsius for 2h then underwent strong cation exchange resin. |  |  |  |  | Sol-gel | [14 empty] | NH4OH |  | TMCS |  |  |  |  | EtOH | N-hexane | [7 empty] | EtOH |  |  |  |  | TMCS | EtOH | N-hexane | N-hexane | [11 empty] | Yan Cheng | Nan Li | [15 empty] | Cundi Wei |  |  | wei_cundi@163.com |  |  | Fly Ash | NaOH | H2O | [7 empty] | NH4OH
Silica Aerogel modified with TMCS/hydrogel vol. ratio 0.7 | Effect of the TMCS/hydrogel volume ratio on physical properties of silica aerogels based on fly ash acid sludge | Fly Ash |  |  |  | NaOH |  | H2O | [6 empty] | 1 | [13 empty] | 50 | 3 |  |  | 1 | 1 | 50 | 1 | 1 | 50 | 1 | [8 empty] | Ambient Pressure Drying | 60 | 0.101 | 2 | Ambient Pressure Drying | 80 | 0.101 | 2 |  | Ambient Pressure Drying | 120 | 2 |  | 0.101 | Ambient Pressure Drying | 180 | 2 | 0.101 | Ambient Pressure Drying | [7 empty] | Aerogel | Mesoporous | 96.53 |  |  | 731 | 0.076 |  |  |  |  | 2016 | 24 | 3 |  | 120 |  | 90 | 2-3 | [6 empty] | 5-6 |  | The Fly Ash was pretreated by reacting it with HCl then vacuum filtering it. The solid residue was used as the silica fly ash precursor. Fly ash residue and NaOH were mixed with water at 90Celsius for 2h then underwent strong cation exchange resin. |  |  |  |  | Sol-gel | [14 empty] | NH4OH |  | TMCS |  |  |  |  | EtOH | N-hexane | [7 empty] | EtOH |  |  |  |  | TMCS | EtOH | N-hexane | N-hexane | [11 empty] | Yan Cheng | Nan Li | [15 empty] | Cundi Wei |  |  | wei_cundi@163.com |  |  | Fly Ash | NaOH | H2O | [7 empty] | NH4OH
Silica Aerogel modified with TMCS/hydrogel vol. ratio 1 | Effect of the TMCS/hydrogel volume ratio on physical properties of silica aerogels based on fly ash acid sludge | Fly Ash |  |  |  | NaOH | 3117.677 | H2O | [6 empty] | 1 | [13 empty] | 50 | 3 |  |  | 1 | 1 | 50 | 1 | 1 | 50 | 1 | [8 empty] | Ambient Pressure Drying | 60 | 0.101 | 2 | Ambient Pressure Drying | 80 | 0.101 | 2 |  | Ambient Pressure Drying | 120 | 2 |  | 0.101 | Ambient Pressure Drying | 180 | 2 | 0.101 | Ambient Pressure Drying | [7 empty] | Aerogel | Mesoporous | 96.71 | 3.49 | 10.7 | 839 | 0.072 |  |  |  |  | 2016 | 24 | 3 |  | 120 |  | 90 | 2-3 | [6 empty] | 5-6 |  | The Fly Ash was pretreated by reacting it with HCl then vacuum filtering it. The solid residue was used as the silica fly ash precursor. Fly ash residue and NaOH were mixed with water at 90Celsius for 2h then underwent strong cation exchange resin. |  |  |  |  | Sol-gel | [14 empty] | NH4OH |  | TMCS |  |  |  |  | EtOH | N-hexane | [7 empty] | EtOH |  |  |  |  | TMCS | EtOH | N-hexane | N-hexane | [11 empty] | Yan Cheng | Nan Li | [15 empty] | Cundi Wei |  |  | wei_cundi@163.com |  |  | Fly Ash | NaOH | H2O | [7 empty] | NH4OH
T-0 unmodified silica aerogel | Hydrophobic silica aerogels by silylation | TEOS |  |  |  | EtOH |  | H2O |  |  |  | HNO3 | [17 empty] | 24 |  |  | 4 | [14 empty] | Supercritical Drying | 55 | 10 | [23 empty] | Aerogel |  |  | 2.54 | 12 | 804.7 | 0.119 | 0.62 |  |  |  | 2016 | 39 | 16 |  | 60 |  |  | 2 |  |  |  |  | -65 | 9 |  |  | Sol 1 and Sol 2 were cooled in an acetone-ice bath to prevent premature gelation before and during mixing. |  |  |  |  | Sol-gel | [14 empty] | NH4OH | [15 empty] | EtOH | [17 empty] | CO2 |  | Yannan Duan | Bimala Lama | Matthew P. Espe | [14 empty] | Sadhan C. Jana |  |  | janas@uakron.edu |  |  | TEOS | H2O | EtOH | HNO3 | [6 empty] | H2O | EtOH | NH4OH
T-SiF3-5 wt% modification | Hydrophobic silica aerogels by silylation | TEOS |  |  |  | EtOH |  | H2O |  |  |  | HNO3 | [7 empty] | 5 | [9 empty] | 24 |  | 72 | 4 | [14 empty] | Supercritical Drying | 55 | 10 | [23 empty] | Aerogel |  |  | 2.55 | 12 | 790.3 | 0.123 | 0.67 |  |  |  | 2016 | 39 | 16 |  | 60 |  |  | 2 |  |  |  |  | -65 | 9 |  |  | Sol 1 and Sol 2 were cooled in an acetone-ice bath to prevent premature gelation before and during mixing. |  |  |  |  | Sol-gel | [14 empty] | NH4OH |  | SiF3 |  |  |  |  | EtOH | [5 empty] | SiF3 | EtOH |  | EtOH | [17 empty] | CO2 |  | Yannan Duan | Bimala Lama | Matthew P. Espe | [14 empty] | Sadhan C. Jana |  |  | janas@uakron.edu |  |  | TEOS | H2O | EtOH | HNO3 | [6 empty] | H2O | EtOH | NH4OH
T-SiF3-10 wt% modification | Hydrophobic silica aerogels by silylation | TEOS |  |  |  | EtOH |  | H2O |  |  |  | HNO3 | [7 empty] | 10 | [9 empty] | 24 |  | 72 | 4 | [14 empty] | Supercritical Drying | 55 | 10 | [23 empty] | Aerogel |  |  | 2.85 | 11 | 752.6 | 0.121 | 0.79 |  |  |  | 2016 | 39 | 16 |  | 60 |  |  | 2 |  |  |  |  | -65 | 9 |  |  | Sol 1 and Sol 2 were cooled in an acetone-ice bath to prevent premature gelation before and during mixing. |  |  |  |  | Sol-gel | [14 empty] | NH4OH |  | SiF3 |  |  |  |  | EtOH | [5 empty] | SiF3 | EtOH |  | EtOH | [17 empty] | CO2 |  | Yannan Duan | Bimala Lama | Matthew P. Espe | [14 empty] | Sadhan C. Jana |  |  | janas@uakron.edu |  |  | TEOS | H2O | EtOH | HNO3 | [6 empty] | H2O | EtOH | NH4OH
T-SiF3-15 wt% modification | Hydrophobic silica aerogels by silylation | TEOS |  |  |  | EtOH |  | H2O |  |  |  | HNO3 | [7 empty] | 15 | [9 empty] | 24 |  | 72 | 4 | [14 empty] | Supercritical Drying | 55 | 10 | [23 empty] | Aerogel |  |  | 2.76 | 11 | 756.8 | 0.125 | 1.27 |  |  |  | 2016 | 39 | 16 |  | 60 |  |  | 2 |  |  |  |  | -65 | 9 |  |  | Sol 1 and Sol 2 were cooled in an acetone-ice bath to prevent premature gelation before and during mixing. |  |  |  |  | Sol-gel | [14 empty] | NH4OH |  | SiF3 |  |  |  |  | EtOH | [5 empty] | SiF3 | EtOH |  | EtOH | [17 empty] | CO2 |  | Yannan Duan | Bimala Lama | Matthew P. Espe | [14 empty] | Sadhan C. Jana |  |  | janas@uakron.edu |  |  | TEOS | H2O | EtOH | HNO3 | [6 empty] | H2O | EtOH | NH4OH
T-SiF3-20 wt% modification | Hydrophobic silica aerogels by silylation | TEOS |  |  |  | EtOH |  | H2O |  |  |  | HNO3 | [7 empty] | 20 | [9 empty] | 24 |  | 72 | 4 | [14 empty] | Supercritical Drying | 55 | 10 | [23 empty] | Aerogel |  |  | 2.26 | 11 | 733 | 0.128 | 1.32 |  |  |  | 2016 | 39 | 16 |  | 60 |  |  | 2 |  |  |  |  | -65 | 9 |  |  | Sol 1 and Sol 2 were cooled in an acetone-ice bath to prevent premature gelation before and during mixing. |  |  |  |  | Sol-gel | [14 empty] | NH4OH |  | SiF3 |  |  |  |  | EtOH | [5 empty] | SiF3 | EtOH |  | EtOH | [17 empty] | CO2 |  | Yannan Duan | Bimala Lama | Matthew P. Espe | [14 empty] | Sadhan C. Jana |  |  | janas@uakron.edu |  |  | TEOS | H2O | EtOH | HNO3 | [6 empty] | H2O | EtOH | NH4OH
T-SiF3-25 wt% modification | Hydrophobic silica aerogels by silylation | TEOS |  |  |  | EtOH |  | H2O |  |  |  | HNO3 | [7 empty] | 25 | [9 empty] | 24 |  | 72 | 4 | [14 empty] | Supercritical Drying | 55 | 10 | [23 empty] | Aerogel |  |  | 2.63 | 11 | 726.2 | 0.135 | 1.31 |  |  |  | 2016 | 39 | 16 |  | 60 |  |  | 2 |  |  |  |  | -65 | 9 |  |  | Sol 1 and Sol 2 were cooled in an acetone-ice bath to prevent premature gelation before and during mixing. |  |  |  |  | Sol-gel | [14 empty] | NH4OH |  | SiF3 |  |  |  |  | EtOH | [5 empty] | SiF3 | EtOH |  | EtOH | [17 empty] | CO2 |  | Yannan Duan | Bimala Lama | Matthew P. Espe | [14 empty] | Sadhan C. Jana |  |  | janas@uakron.edu |  |  | TEOS | H2O | EtOH | HNO3 | [6 empty] | H2O | EtOH | NH4OH
A1- SiO2/H2O weight ratio 0.065 | Hydrophobic silica aerogel derived from wheat husk ash by ambient pressure drying | Wheat Husk Ash |  |  |  | NaOH |  | H2O | [6 empty] | 1 |  |  | 1:1:---- |  |  | 2:----:25 | [7 empty] | 50 | 24 |  |  | 1 | 0.5 |  | 1 | 0.5 |  | 1 | 1 | 50 | 1 | 1 | 50 |  |  |  | Ambient Pressure Drying | 50 | 0.101 | 1 | Ambient Pressure Drying | 200 | 0.101 | 1 | [18 empty] | Aerogel | Mesoporous | 94.1 | 2.9 | 10.6 | 540 | 0.094 |  | 0.011 |  |  | 2016 | 36 | 14 | [11 empty] | 5-6 |  | Wheat husk was pretreated by boiling with HCl for 2h. It was neutralized and calcined at 600 Celsius for 4h then mixed with aqueous NaOH. The solution was stirred and boiled for 2h followed by filtering at room temperature. The filtrate was sodium silicate, or water glass, which was then cation exchanged, stirred for 1h, and filtered again. The NH4OH was added last to adjust pH. |  |  |  |  | Sol-gel | [14 empty] | NH4OH |  | TMCS |  |  |  |  | EtOH | N-hexane | [7 empty] | EtOH |  |  |  |  | N-hexane |  |  | TMCS | EtOH | N-hexane |  | N-hexane | [7 empty] | Shi-Wei Liu | Su-Ping Cui | Meng-Hao Du | Qun-Yan Li | [13 empty] | Qi Wei | Zuo-Ren Nie |  | qiwei@bjut.edu.cn, zrnie@bjut.edu.cn
A2- SiO2/H2O weight ratio 0.075 | Hydrophobic silica aerogel derived from wheat husk ash by ambient pressure drying | Wheat Husk Ash |  |  |  | NaOH |  | H2O | [6 empty] | 1 |  |  | 1:1:---- |  |  | 2:----:25 | [7 empty] | 50 | 24 |  |  | 1 | 0.5 |  | 1 | 0.5 |  | 1 | 1 | 50 | 1 | 1 | 50 |  |  |  | Ambient Pressure Drying | 50 | 0.101 | 1 | Ambient Pressure Drying | 200 | 0.101 | 1 | [18 empty] | Aerogel | Mesoporous | 90.1 | 2.3 | 9 | 542 | 0.158 |  | 0.009 |  |  | 2016 | 36 | 14 | [11 empty] | 5-6 |  | Wheat husk was pretreated by boiling with HCl for 2h. It was neutralized and calcined at 600 Celsius for 4h then mixed with aqueous NaOH. The solution was stirred and boiled for 2h followed by filtering at room temperature. The filtrate was sodium silicate, or water glass, which was then cation exchanged, stirred for 1h, and filtered again. The NH4OH was added last to adjust pH. |  |  |  |  | Sol-gel | [14 empty] | NH4OH |  | TMCS |  |  |  |  | EtOH | N-hexane | [7 empty] | EtOH |  |  |  |  | N-hexane |  |  | TMCS | EtOH | N-hexane |  | N-hexane | [7 empty] | Shi-Wei Liu | Su-Ping Cui | Meng-Hao Du | Qun-Yan Li | [13 empty] | Qi Wei | Zuo-Ren Nie |  | qiwei@bjut.edu.cn, zrnie@bjut.edu.cn
A3- SiO2/H2O weight ratio 0.085 | Hydrophobic silica aerogel derived from wheat husk ash by ambient pressure drying | Wheat Husk Ash |  |  |  | NaOH |  | H2O | [6 empty] | 1 |  |  | 1:1:---- |  |  | 2:----:25 | [7 empty] | 50 | 24 |  |  | 1 | 0.5 |  | 1 | 0.5 |  | 1 | 1 | 50 | 1 | 1 | 50 |  |  |  | Ambient Pressure Drying | 50 | 0.101 | 1 | Ambient Pressure Drying | 200 | 0.101 | 1 | [18 empty] | Aerogel | Mesoporous | 96.5 | 3.6 | 13.5 | 522 | 0.056 |  | 0.009 |  |  | 2016 | 36 | 14 | [11 empty] | 5-6 |  | Wheat husk was pretreated by boiling with HCl for 2h. It was neutralized and calcined at 600 Celsius for 4h then mixed with aqueous NaOH. The solution was stirred and boiled for 2h followed by filtering at room temperature. The filtrate was sodium silicate, or water glass, which was then cation exchanged, stirred for 1h, and filtered again. The NH4OH was added last to adjust pH. |  |  |  |  | Sol-gel | [14 empty] | NH4OH |  | TMCS |  |  |  |  | EtOH | N-hexane | [7 empty] | EtOH |  |  |  |  | N-hexane |  |  | TMCS | EtOH | N-hexane |  | N-hexane | [7 empty] | Shi-Wei Liu | Su-Ping Cui | Meng-Hao Du | Qun-Yan Li | [13 empty] | Qi Wei | Zuo-Ren Nie |  | qiwei@bjut.edu.cn, zrnie@bjut.edu.cn
A4- SiO2/H2O weight ratio 0.1 | Hydrophobic silica aerogel derived from wheat husk ash by ambient pressure drying | Wheat Husk Ash |  |  |  | NaOH |  | H2O | [6 empty] | 1 |  |  | 1:1:---- |  |  | 2:----:25 | [7 empty] | 50 | 24 |  |  | 1 | 0.5 |  | 1 | 0.5 |  | 1 | 1 | 50 | 1 | 1 | 50 |  |  |  | Ambient Pressure Drying | 50 | 0.101 | 1 | Ambient Pressure Drying | 200 | 0.101 | 1 | [18 empty] | Aerogel | Mesoporous | 93.7 | 3 | 10.9 | 513 | 0.101 |  | 0.01 |  |  | 2016 | 36 | 14 | [11 empty] | 5-6 |  | Wheat husk was pretreated by boiling with HCl for 2h. It was neutralized and calcined at 600 Celsius for 4h then mixed with aqueous NaOH. The solution was stirred and boiled for 2h followed by filtering at room temperature. The filtrate was sodium silicate, or water glass, which was then cation exchanged, stirred for 1h, and filtered again. The NH4OH was added last to adjust pH. |  |  |  |  | Sol-gel | [14 empty] | NH4OH |  | TMCS |  |  |  |  | EtOH | N-hexane | [7 empty] | EtOH |  |  |  |  | N-hexane |  |  | TMCS | EtOH | N-hexane |  | N-hexane | [7 empty] | Shi-Wei Liu | Su-Ping Cui | Meng-Hao Du | Qun-Yan Li | [13 empty] | Qi Wei | Zuo-Ren Nie |  | qiwei@bjut.edu.cn, zrnie@bjut.edu.cn
A5- SiO2/H2O weight ratio 0.131 | Hydrophobic silica aerogel derived from wheat husk ash by ambient pressure drying | Wheat Husk Ash |  |  |  | NaOH |  | H2O | [6 empty] | 1 |  |  | 1:1:---- |  |  | 2:----:25 | [7 empty] | 50 | 24 |  |  | 1 | 0.5 |  | 1 | 0.5 |  | 1 | 1 | 50 | 1 | 1 | 50 |  |  |  | Ambient Pressure Drying | 50 | 0.101 | 1 | Ambient Pressure Drying | 200 | 0.101 | 1 | [18 empty] | Aerogel | Mesoporous | 91.7 | 4 | 15 | 516 | 0.133 |  | 0.011 |  |  | 2016 | 36 | 14 | [11 empty] | 5-6 |  | Wheat husk was pretreated by boiling with HCl for 2h. It was neutralized and calcined at 600 Celsius for 4h then mixed with aqueous NaOH. The solution was stirred and boiled for 2h followed by filtering at room temperature. The filtrate was sodium silicate, or water glass, which was then cation exchanged, stirred for 1h, and filtered again. The NH4OH was added last to adjust pH. |  |  |  |  | Sol-gel | [14 empty] | NH4OH |  | TMCS |  |  |  |  | EtOH | N-hexane | [7 empty] | EtOH |  |  |  |  | N-hexane |  |  | TMCS | EtOH | N-hexane |  | N-hexane | [7 empty] | Shi-Wei Liu | Su-Ping Cui | Meng-Hao Du | Qun-Yan Li | [13 empty] | Qi Wei | Zuo-Ren Nie |  | qiwei@bjut.edu.cn, zrnie@bjut.edu.cn
A6- SiO2/H2O weight ratio 0.167 | Hydrophobic silica aerogel derived from wheat husk ash by ambient pressure drying | Wheat Husk Ash |  |  |  | NaOH |  | H2O | [6 empty] | 1 |  |  | 1:1:---- |  |  | 2:----:25 | [7 empty] | 50 | 24 |  |  | 1 | 0.5 |  | 1 | 0.5 |  | 1 | 1 | 50 | 1 | 1 | 50 |  |  |  | Ambient Pressure Drying | 50 | 0.101 | 1 | Ambient Pressure Drying | 200 | 0.101 | 1 | [18 empty] | Aerogel | Mesoporous | 91.1 | 3.7 | 10 | 587 | 0.142 |  | 0.012 |  |  | 2016 | 36 | 14 | [11 empty] | 5-6 |  | Wheat husk was pretreated by boiling with HCl for 2h. It was neutralized and calcined at 600 Celsius for 4h then mixed with aqueous NaOH. The solution was stirred and boiled for 2h followed by filtering at room temperature. The filtrate was sodium silicate, or water glass, which was then cation exchanged, stirred for 1h, and filtered again. The NH4OH was added last to adjust pH. |  |  |  |  | Sol-gel | [14 empty] | NH4OH |  | TMCS |  |  |  |  | EtOH | N-hexane | [7 empty] | EtOH |  |  |  |  | N-hexane |  |  | TMCS | EtOH | N-hexane |  | N-hexane | [7 empty] | Shi-Wei Liu | Su-Ping Cui | Meng-Hao Du | Qun-Yan Li | [13 empty] | Qi Wei | Zuo-Ren Nie |  | qiwei@bjut.edu.cn, zrnie@bjut.edu.cn
Silica aerogel no SDS | Structure and diffuse-boundary in hydrophobic and sodium dodecyl sulfate-modified silica aerogels | TEOS |  |  |  | EtOH |  | H2O |  |  |  | HCl | [5 empty] | 1:1:1:1 | [7 empty] | 40 |  |  | 40 | 120 |  |  | 1 |  |  | 1 |  |  | 1 |  |  | 5 | 5 | 40 | 1 |  |  | Ambient Pressure Drying | 40 | 0.101 | 72 | Vacuum Drying | 120 |  | 120 | [18 empty] | Aerogel |  |  | 2.41 |  | 859 | 0.32 |  |  |  | 11.2 | 2016 | 36 | 3 |  |  |  | 45 | [14 empty] | Sol-gel | [16 empty] | HMDSO | TMCS |  |  |  | Isopropanol | N-hexane | [7 empty] | H2O |  |  |  |  | EtOH |  |  | N-hexane |  |  |  | HMDSO | TMCS | Isopropanol | N-hexane | N-hexane |  |  |  | Amanda P. Perissinotto | Carlos M. Awano | Fabio S. de Vicente | Dario A. Donatti | Alexandre Mesquita | Luis F. da Silva | [11 empty] | Dimas R. Vollet |  |  | vollet@rc.unesp.br |  |  | TEOS | EtOH | H2O | HCl
Silica aerogel SDS relative concentration= 1 | Structure and diffuse-boundary in hydrophobic and sodium dodecyl sulfate-modified silica aerogels | TEOS |  |  |  | EtOH |  | H2O |  |  |  | HCl | [5 empty] | 1:1:1:1 |  |  |  | SDS |  |  |  | 40 |  |  | 40 | 120 |  |  | 1 |  |  | 1 |  |  | 1 |  |  | 5 | 5 | 40 | 1 |  |  | Ambient Pressure Drying | 40 | 0.101 | 72 | Vacuum Drying | 120 |  | 120 | [18 empty] | Aerogel |  |  | 3.07 |  | 794 | 0.26 |  |  |  | 15.4 | 2016 | 36 | 3 |  |  |  | 45 | [14 empty] | Sol-gel | [16 empty] | HMDSO | TMCS |  |  |  | Isopropanol | N-hexane | [7 empty] | H2O |  |  |  |  | EtOH |  |  | N-hexane |  |  |  | HMDSO | TMCS | Isopropanol | N-hexane | N-hexane |  |  |  | Amanda P. Perissinotto | Carlos M. Awano | Fabio S. de Vicente | Dario A. Donatti | Alexandre Mesquita | Luis F. da Silva | [11 empty] | Dimas R. Vollet |  |  | vollet@rc.unesp.br |  |  | TEOS | EtOH | H2O | HCl | SDS
Silica aerogel SDS relative concentration= 25 | Structure and diffuse-boundary in hydrophobic and sodium dodecyl sulfate-modified silica aerogels | TEOS |  |  |  | EtOH |  | H2O |  |  |  | HCl | [5 empty] | 1:1:1:1 |  |  |  | SDS |  |  |  | 40 |  |  | 40 | 120 |  |  | 1 |  |  | 1 |  |  | 1 |  |  | 5 | 5 | 40 | 1 |  |  | Ambient Pressure Drying | 40 | 0.101 | 72 | Vacuum Drying | 120 |  | 120 | [18 empty] | Aerogel |  |  | 3.01 |  | 744 | 0.27 |  |  |  | 16.2 | 2016 | 36 | 3 |  |  |  | 45 | [14 empty] | Sol-gel | [16 empty] | HMDSO | TMCS |  |  |  | Isopropanol | N-hexane | [7 empty] | H2O |  |  |  |  | EtOH |  |  | N-hexane |  |  |  | HMDSO | TMCS | Isopropanol | N-hexane | N-hexane |  |  |  | Amanda P. Perissinotto | Carlos M. Awano | Fabio S. de Vicente | Dario A. Donatti | Alexandre Mesquita | Luis F. da Silva | [11 empty] | Dimas R. Vollet |  |  | vollet@rc.unesp.br |  |  | TEOS | EtOH | H2O | HCl | SDS
Silica aerogel SDS relative concentration= 50 | Structure and diffuse-boundary in hydrophobic and sodium dodecyl sulfate-modified silica aerogels | TEOS |  |  |  | EtOH |  | H2O |  |  |  | HCl | [5 empty] | 1:1:1:1 |  |  |  | SDS |  |  |  | 40 |  |  | 40 | 120 |  |  | 1 |  |  | 1 |  |  | 1 |  |  | 5 | 5 | 40 | 1 |  |  | Ambient Pressure Drying | 40 | 0.101 | 72 | Vacuum Drying | 120 |  | 120 | [18 empty] | Aerogel |  |  | 3.27 |  | 771 | 0.25 |  |  |  | 16.8 | 2016 | 36 | 3 |  |  |  | 45 | [14 empty] | Sol-gel | [16 empty] | HMDSO | TMCS |  |  |  | Isopropanol | N-hexane | [7 empty] | H2O |  |  |  |  | EtOH |  |  | N-hexane |  |  |  | HMDSO | TMCS | Isopropanol | N-hexane | N-hexane |  |  |  | Amanda P. Perissinotto | Carlos M. Awano | Fabio S. de Vicente | Dario A. Donatti | Alexandre Mesquita | Luis F. da Silva | [11 empty] | Dimas R. Vollet |  |  | vollet@rc.unesp.br |  |  | TEOS | EtOH | H2O | HCl | SDS
Silica aerogel SDS relative concentration= 75 | Structure and diffuse-boundary in hydrophobic and sodium dodecyl sulfate-modified silica aerogels | TEOS |  |  |  | EtOH |  | H2O |  |  |  | HCl | [5 empty] | 1:1:1:1 |  |  |  | SDS |  |  |  | 40 |  |  | 40 | 120 |  |  | 1 |  |  | 1 |  |  | 1 |  |  | 5 | 5 | 40 | 1 |  |  | Ambient Pressure Drying | 40 | 0.101 | 72 | Vacuum Drying | 120 |  | 120 | [18 empty] | Aerogel |  |  | 3.34 |  | 844 | 0.25 |  |  |  | 15.8 | 2016 | 36 | 3 |  |  |  | 45 | [14 empty] | Sol-gel | [16 empty] | HMDSO | TMCS |  |  |  | Isopropanol | N-hexane | [7 empty] | H2O |  |  |  |  | EtOH |  |  | N-hexane |  |  |  | HMDSO | TMCS | Isopropanol | N-hexane | N-hexane |  |  |  | Amanda P. Perissinotto | Carlos M. Awano | Fabio S. de Vicente | Dario A. Donatti | Alexandre Mesquita | Luis F. da Silva | [11 empty] | Dimas R. Vollet |  |  | vollet@rc.unesp.br |  |  | TEOS | EtOH | H2O | HCl | SDS
Silica aerogel SDS relative concentration= 100 | Structure and diffuse-boundary in hydrophobic and sodium dodecyl sulfate-modified silica aerogels | TEOS |  |  |  | EtOH |  | H2O |  |  |  | HCl | [5 empty] | 1:1:1:1 |  |  |  | SDS |  |  |  | 40 |  |  | 40 | 120 |  |  | 1 |  |  | 1 |  |  | 1 |  |  | 5 | 5 | 40 | 1 |  |  | Ambient Pressure Drying | 40 | 0.101 | 72 | Vacuum Drying | 120 |  | 120 | [18 empty] | Aerogel |  |  | 2.13 |  | 737 | 0.37 |  |  |  | 11.6 | 2016 | 36 | 3 |  |  |  | 45 | [14 empty] | Sol-gel | [16 empty] | HMDSO | TMCS |  |  |  | Isopropanol | N-hexane | [7 empty] | H2O |  |  |  |  | EtOH |  |  | N-hexane |  |  |  | HMDSO | TMCS | Isopropanol | N-hexane | N-hexane |  |  |  | Amanda P. Perissinotto | Carlos M. Awano | Fabio S. de Vicente | Dario A. Donatti | Alexandre Mesquita | Luis F. da Silva | [11 empty] | Dimas R. Vollet |  |  | vollet@rc.unesp.br |  |  | TEOS | EtOH | H2O | HCl | SDS
Silica aerogel washed with N-butanol+Ethylenediamine azeotrope | The Peculiarities of Silica Aerogel Production Using Azeotropic Mixtures | TEOS | 114.623 |  |  | Isopropanol | 350.311 |  |  |  |  | HCl | 0.1 | 173.561 | 0.15 | 89.714 |  |  | 5 | [6 empty] | 25 | 0.101 | 60 | 50 | 24 | 50 | 24 | 1 | 1 | 50 | 4 |  |  | 2 | 2 |  | 1 | 1 | 50 |  |  |  | Ambient Pressure Drying | [25 empty] | Aerogel | Mesoporous | 79.2 | 1.99 | 21.3 | 1050 | 0.37 |  |  |  |  | 2016 | 22 | 2 |  | 60 | [5 empty] | 60 | [5 empty] | NH4OH was added at the end of the combined stirring period. | For the initial wash of N-butanol and the Azeotrope, the first time was with a 3:1 and the second was 1:1 molar ratio N-butanol/Azeotrope | Ambient pressure drying was done over a range of temperatures. |  |  | Sol-gel | [14 empty] | NH4OH |  | TMCS |  |  |  |  | N-butanol |  |  |  | N-butanol |  | N-butanol |  |  | TMCS | N-butanol |  |  |  | N-butanol |  |  | N-butanol | N-butanol-Ethylenediamine Azeotrope |  |  | N-butanol-Ethylenediamine azeotrope | [7 empty] | Sajede Bagheri | Najmeh Mehrpouya | [15 empty] | Ehsan Khosravani |  |  | e.khosravani@hotmail.com |  |  | TEOS | Isopropanol | [8 empty] | HCl
Silica aerogel washed with N-butanol+Pyridine azeotrope | The Peculiarities of Silica Aerogel Production Using Azeotropic Mixtures | TEOS | 136.114 |  |  | Isopropanol | 415.992 |  |  |  |  | HCl | 0.1 | 206.103 | 0.15 | 106.535 |  |  | 5 | [6 empty] | 25 | 0.101 | 60 | 50 | 24 | 50 | 24 | 1 | 1 | 50 | 4 |  |  | 2 | 2 |  | 1 | 1 | 50 |  |  |  | Ambient Pressure Drying | [25 empty] | Aerogel | Mesoporous | 74.2 | 1.57 | 13.8 | 820 | 0.49 |  |  |  |  | 2016 | 22 | 2 |  | 60 | [5 empty] | 60 | [5 empty] | NH4OH was added at the end of the combined stirring period. | For the initial wash of N-butanol and the Azeotrope, the first time was with a 3:1 and the second was 1:1 molar ratio N-butanol/Azeotrope | Ambient pressure drying was done over a range of temperatures. |  |  | Sol-gel | [14 empty] | NH4OH |  | TMCS |  |  |  |  | N-butanol |  |  |  | N-butanol |  | N-butanol |  |  | TMCS | N-butanol |  |  |  | N-butanol |  |  | N-butanol | N-butanol-Pyridine Azeotrope |  |  | N-butanol-Pyridine Azeotrope | [7 empty] | Sajede Bagheri | Najmeh Mehrpouya | [15 empty] | Ehsan Khosravani |  |  | e.khosravani@hotmail.com |  |  | TEOS | Isopropanol | [8 empty] | HCl
Silica aerogel washed with 2-butanol+Ethylenediamine azeotrope | The Peculiarities of Silica Aerogel Production Using Azeotropic Mixtures | TEOS | 123.584 |  |  | Isopropanol | 377.698 |  |  |  |  | HCl | 0.1 | 187.13 | 0.15 | 96.728 |  |  | 5 | [6 empty] | 25 | 0.101 | 60 | 50 | 24 | 50 | 24 | 1 | 1 | 50 | 4 |  |  | 2 | 2 |  | 1 | 1 | 50 |  |  |  | Ambient Pressure Drying | [25 empty] | Aerogel | Mesoporous | 57.5 | 1.34 | 15.4 | 776 | 0.41 |  |  |  |  | 2016 | 22 | 2 |  | 60 | [5 empty] | 60 | [5 empty] | NH4OH was added at the end of the combined stirring period. | For the initial wash of N-butanol and the Azeotrope, the first time was with a 3:1 and the second was 1:1 molar ratio N-butanol/Azeotrope | Ambient pressure drying was done over a range of temperatures. |  |  | Sol-gel | [14 empty] | NH4OH |  | TMCS |  |  |  |  | N-butanol |  |  |  | N-butanol |  | N-butanol |  |  | TMCS | N-butanol |  |  |  | N-butanol |  |  | N-butanol | 2-butanol-Ethylenediamine Azeotrope |  |  | 2-butanol-Ethylenediamine Azeotrope | [7 empty] | Sajede Bagheri | Najmeh Mehrpouya | [15 empty] | Ehsan Khosravani |  |  | e.khosravani@hotmail.com |  |  | TEOS | Isopropanol | [8 empty] | HCl
Silica aerogel washed with Butylamine+Isopropanol azeotrope | The Peculiarities of Silica Aerogel Production Using Azeotropic Mixtures | TEOS | 121.821 |  |  | Isopropanol | 372.308 |  |  |  |  | HCl | 0.1 | 184.46 | 0.15 | 95.348 |  |  | 5 | [6 empty] | 25 | 0.101 | 60 | 50 | 24 | 50 | 24 | 1 | 1 | 50 | 4 |  |  | 2 | 2 |  | 1 | 1 | 50 |  |  |  | Ambient Pressure Drying | [25 empty] | Aerogel | Mesoporous | 68.1 | 1.61 | 12.6 | 833 | 0.48 |  |  |  |  | 2016 | 22 | 2 |  | 60 | [5 empty] | 60 | [5 empty] | NH4OH was added at the end of the combined stirring period. | For the initial wash of N-butanol and the Azeotrope, the first time was with a 3:1 and the second was 1:1 molar ratio N-butanol/Azeotrope | Ambient pressure drying was done over a range of temperatures. |  |  | Sol-gel | [14 empty] | NH4OH |  | TMCS |  |  |  |  | N-butanol |  |  |  | N-butanol |  | N-butanol |  |  | TMCS | N-butanol |  |  |  | N-butanol |  |  | N-butanol | Butylamine-Isopropanol Azeotrope |  |  | Butylamine-Isopropanol Azeotrope | [7 empty] | Sajede Bagheri | Najmeh Mehrpouya | [15 empty] | Ehsan Khosravani |  |  | e.khosravani@hotmail.com |  |  | TEOS | Isopropanol | [8 empty] | HCl
Silica aerogel washed with Chloroform+Acetone azeotrope | The Peculiarities of Silica Aerogel Production Using Azeotropic Mixtures | TEOS | 123.873 |  |  | Isopropanol | 378.581 |  |  |  |  | HCl | 0.1 | 187.567 | 0.15 | 96.954 |  |  | 5 | [6 empty] | 25 | 0.101 | 60 | 50 | 24 | 50 | 24 | 1 | 1 | 50 | 4 |  |  | 2 | 2 |  | 1 | 1 | 50 |  |  |  | Ambient Pressure Drying | [25 empty] | Aerogel | Mesoporous | 80 | 1.86 | 13.3 | 895 | 0.54 |  |  |  |  | 2016 | 22 | 2 |  | 60 | [5 empty] | 60 | [5 empty] | NH4OH was added at the end of the combined stirring period. | For the initial wash of N-butanol and the Azeotrope, the first time was with a 3:1 and the second was 1:1 molar ratio N-butanol/Azeotrope | Ambient pressure drying was done over a range of temperatures. |  |  | Sol-gel | [14 empty] | NH4OH |  | TMCS |  |  |  |  | N-butanol |  |  |  | N-butanol |  | N-butanol |  |  | TMCS | N-butanol |  |  |  | N-butanol |  |  | N-butanol | Chloroform-Acetone Azeotrope |  |  | Chloroform-Acetone Azeotrope | [7 empty] | Sajede Bagheri | Najmeh Mehrpouya | [15 empty] | Ehsan Khosravani |  |  | e.khosravani@hotmail.com |  |  | TEOS | Isopropanol | [8 empty] | HCl
Silica aerogel washed with Cyclohexanol+Phenol azeotrope | The Peculiarities of Silica Aerogel Production Using Azeotropic Mixtures | TEOS | 150.493 |  |  | Isopropanol | 459.935 |  |  |  |  | HCl | 0.1 | 227.875 | 0.15 | 117.789 |  |  | 5 | [6 empty] | 25 | 0.101 | 60 | 50 | 24 | 50 | 24 | 1 | 1 | 50 | 4 |  |  | 2 | 2 |  | 1 | 1 | 50 |  |  |  | Ambient Pressure Drying | [25 empty] | Aerogel | Mesoporous | 74.2 | 1.42 | 14.2 | 799 | 0.52 |  |  |  |  | 2016 | 22 | 2 |  | 60 | [5 empty] | 60 | [5 empty] | NH4OH was added at the end of the combined stirring period. | For the initial wash of N-butanol and the Azeotrope, the first time was with a 3:1 and the second was 1:1 molar ratio N-butanol/Azeotrope | Ambient pressure drying was done over a range of temperatures. |  |  | Sol-gel | [14 empty] | NH4OH |  | TMCS |  |  |  |  | N-butanol |  |  |  | N-butanol |  | N-butanol |  |  | TMCS | N-butanol |  |  |  | N-butanol |  |  | N-butanol | Cyclohexanol-Phenol Azeotrope |  |  | Cyclohexanol-Phenol Azeotrope | [7 empty] | Sajede Bagheri | Najmeh Mehrpouya | [15 empty] | Ehsan Khosravani |  |  | e.khosravani@hotmail.com |  |  | TEOS | Isopropanol | [8 empty] | HCl
Silica aerogel washed with 3-Pentanol+Pyridine azeotrope | The Peculiarities of Silica Aerogel Production Using Azeotropic Mixtures | TEOS | 129.861 |  |  | Isopropanol | 396.88 |  |  |  |  | HCl | 0.1 | 196.634 | 0.15 | 101.641 |  |  | 5 | [6 empty] | 25 | 0.101 | 60 | 50 | 24 | 50 | 24 | 1 | 1 | 50 | 4 |  |  | 2 | 2 |  | 1 | 1 | 50 |  |  |  | Ambient Pressure Drying | [25 empty] | Aerogel | Mesoporous | 75.3 | 1.67 | 14.9 | 803 | 0.55 |  |  |  |  | 2016 | 22 | 2 |  | 60 | [5 empty] | 60 | [5 empty] | NH4OH was added at the end of the combined stirring period. | For the initial wash of N-butanol and the Azeotrope, the first time was with a 3:1 and the second was 1:1 molar ratio N-butanol/Azeotrope | Ambient pressure drying was done over a range of temperatures. |  |  | Sol-gel | [14 empty] | NH4OH |  | TMCS |  |  |  |  | N-butanol |  |  |  | N-butanol |  | N-butanol |  |  | TMCS | N-butanol |  |  |  | N-butanol |  |  | N-butanol | 3-Pentanol-Pyridine Azeotrope |  |  | 3-Pentanol-Pyridine Azeotrope | [7 empty] | Sajede Bagheri | Najmeh Mehrpouya | [15 empty] | Ehsan Khosravani |  |  | e.khosravani@hotmail.com |  |  | TEOS | Isopropanol | [8 empty] | HCl
Silica aerogel washed with Toluene+Ethyleneglycol azeotrope | The Peculiarities of Silica Aerogel Production Using Azeotropic Mixtures | TEOS | 181.803 |  |  | Isopropanol | 555.626 |  |  |  |  | HCl | 0.1 | 275.285 | 0.15 | 142.295 |  |  | 5 | [6 empty] | 25 | 0.101 | 60 | 50 | 24 | 50 | 24 | 1 | 1 | 50 | 4 |  |  | 2 | 2 |  | 1 | 1 | 50 |  |  |  | Ambient Pressure Drying | [25 empty] | Aerogel | Mesoporous | 70.7 | 1.12 | 9.2 | 755 | 0.62 |  |  |  |  | 2016 | 22 | 2 |  | 60 | [5 empty] | 60 | [5 empty] | NH4OH was added at the end of the combined stirring period. | For the initial wash of N-butanol and the Azeotrope, the first time was with a 3:1 and the second was 1:1 molar ratio N-butanol/Azeotrope | Ambient pressure drying was done over a range of temperatures. |  |  | Sol-gel | [14 empty] | NH4OH |  | TMCS |  |  |  |  | N-butanol |  |  |  | N-butanol |  | N-butanol |  |  | TMCS | N-butanol |  |  |  | N-butanol |  |  | N-butanol | Toluene-Ethyleneglycol Azeotrope |  |  | Toluene-Ethyleneglycol Azeotrope | [7 empty] | Sajede Bagheri | Najmeh Mehrpouya | [15 empty] | Ehsan Khosravani |  |  | e.khosravani@hotmail.com |  |  | TEOS | Isopropanol | [8 empty] | HCl
Silica aerogel washed with Water+Ethylenediamine azeotrope | The Peculiarities of Silica Aerogel Production Using Azeotropic Mixtures | TEOS | 180.352 |  |  | Isopropanol | 551.193 |  |  |  |  | HCl | 0.1 | 273.088 | 0.15 | 141.16 |  |  | 5 | [6 empty] | 25 | 0.101 | 60 | 50 | 24 | 50 | 24 | 1 | 1 | 50 | 4 |  |  | 2 | 2 |  | 1 | 1 | 50 |  |  |  | Ambient Pressure Drying | [25 empty] | Aerogel | Mesoporous | 64.5 | 1.03 | 12.1 | 729 | 0.59 |  |  |  |  | 2016 | 22 | 2 |  | 60 | [5 empty] | 60 | [5 empty] | NH4OH was added at the end of the combined stirring period. | For the initial wash of N-butanol and the Azeotrope, the first time was with a 3:1 and the second was 1:1 molar ratio N-butanol/Azeotrope | Ambient pressure drying was done over a range of temperatures. |  |  | Sol-gel | [14 empty] | NH4OH |  | TMCS |  |  |  |  | N-butanol |  |  |  | N-butanol |  | N-butanol |  |  | TMCS | N-butanol |  |  |  | N-butanol |  |  | N-butanol | Water-Ethylenediamine Azeotrope |  |  | Water-Ethylenediamine Azeotrope | [7 empty] | Sajede Bagheri | Najmeh Mehrpouya | [15 empty] | Ehsan Khosravani |  |  | e.khosravani@hotmail.com |  |  | TEOS | Isopropanol | [8 empty] | HCl
Silica aerogel washed with Ammonium Carbonate | The Peculiarities of Silica Aerogel Production Using Azeotropic Mixtures | TEOS | 259.204 |  |  | Isopropanol | 792.18 |  |  |  |  | HCl | 0.1 | 392.485 | 0.15 | 202.876 |  |  | 5 | [6 empty] | 25 | 0.101 | 60 | 50 | 24 | 50 | 24 | 1 | 1 | 50 | 3 |  |  | 1 | [8 empty] | Ambient Pressure Drying | [25 empty] | Aerogel | Mesoporous | 42.3 | 0.47 | 5.2 | 417 | 0.83 |  |  |  |  | 2016 | 22 | 2 |  | 60 | [5 empty] | 60 | [5 empty] | NH4OH was added at the end of the combined stirring period. | The gels were refrigerated with the Ammonium Carbonate wash. | Ambient pressure drying was done over a range of temperatures. |  |  | Sol-gel | [14 empty] | NH4OH |  | TMCS |  |  |  |  | N-butanol |  |  |  | N-butanol |  | N-butanol |  |  | TMCS | N-butanol |  |  |  | EtOH |  |  | Ammonium Carbonate | H2O | [10 empty] | Sajede Bagheri | Najmeh Mehrpouya | [15 empty] | Ehsan Khosravani |  |  | e.khosravani@hotmail.com |  |  | TEOS | Isopropanol | [8 empty] | HCl
Composite Aerogel Al/Si molar ratio=1 Heat treated at 600C | Novel Al2O3–SiO2 composite aerogels with high specific surface area at elevated temperatures with different alumina/silica molar ratios prepared by a non-alkoxide sol–gel method | TEOS |  |  |  | EtOH |  | H2O | [15 empty] | PO |  | 25 | 0.101 | 180 | 25 | 48 |  | 120 | [15 empty] | Supercritical Drying | 270 | 10 | 2 | [14 empty] | Supercritical Drying |  |  |  | 600 | 120 | 3 |  | Aerogel | Mesoporous |  | 2.7367 | 26.521 | 412.76 | [5 empty] | 2016 | 41 | 45 |  | 90 |  | 50 |  |  |  | 10 |  | 25 | [8 empty] | Sol-gel | [7 empty] | Aluminum Chloride Hexahydrate | [19 empty] | EtOH | [20 empty] | EtOH |  | Xiaodong Wu | Gaofeng Shao | Ling Wang | [14 empty] | Xiaodong Shen | Sheng Cui |  | xdshen@njtech.edu.cn, cui2002sheng@126.com |  |  | Aluminum Chloride Hexahydrate | TEOS | EtOH | H2O | [6 empty] | PO
Composite Aerogel Al/Si molar ratio=2 Heat treated at 600C | Novel Al2O3–SiO2 composite aerogels with high specific surface area at elevated temperatures with different alumina/silica molar ratios prepared by a non-alkoxide sol–gel method | TEOS |  |  |  | EtOH |  | H2O | [15 empty] | PO |  | 25 | 0.101 | 180 | 25 | 48 |  | 120 | [15 empty] | Supercritical Drying | 270 | 10 | 2 | [14 empty] | Supercritical Drying |  |  |  | 600 | 120 | 3 |  | Aerogel | Mesoporous |  | 2.0943 | 15.502 | 536.94 | [5 empty] | 2016 | 41 | 45 |  | 90 |  | 50 |  |  |  | 10 |  | 25 | [8 empty] | Sol-gel | [7 empty] | Aluminum Chloride Hexahydrate | [19 empty] | EtOH | [20 empty] | EtOH |  | Xiaodong Wu | Gaofeng Shao | Ling Wang | [14 empty] | Xiaodong Shen | Sheng Cui |  | xdshen@njtech.edu.cn, cui2002sheng@126.com |  |  | Aluminum Chloride Hexahydrate | TEOS | EtOH | H2O | [6 empty] | PO
Composite Aerogel Al/Si molar ratio=3 Heat treated at 600C | Novel Al2O3–SiO2 composite aerogels with high specific surface area at elevated temperatures with different alumina/silica molar ratios prepared by a non-alkoxide sol–gel method | TEOS |  |  |  | EtOH |  | H2O | [15 empty] | PO |  | 25 | 0.101 | 180 | 25 | 48 |  | 120 | [15 empty] | Supercritical Drying | 270 | 10 | 2 | [14 empty] | Supercritical Drying |  |  |  | 600 | 120 | 3 |  | Aerogel | Mesoporous |  | 2.2685 | 15.562 | 583.09 | [5 empty] | 2016 | 41 | 45 |  | 90 |  | 50 |  |  |  | 10 |  | 25 | [8 empty] | Sol-gel | [7 empty] | Aluminum Chloride Hexahydrate | [19 empty] | EtOH | [20 empty] | EtOH |  | Xiaodong Wu | Gaofeng Shao | Ling Wang | [14 empty] | Xiaodong Shen | Sheng Cui |  | xdshen@njtech.edu.cn, cui2002sheng@126.com |  |  | Aluminum Chloride Hexahydrate | TEOS | EtOH | H2O | [6 empty] | PO
Composite Aerogel Al/Si molar ratio=4 Heat treated at 600C | Novel Al2O3–SiO2 composite aerogels with high specific surface area at elevated temperatures with different alumina/silica molar ratios prepared by a non-alkoxide sol–gel method | TEOS |  |  |  | EtOH |  | H2O | [15 empty] | PO |  | 25 | 0.101 | 180 | 25 | 48 |  | 120 | [15 empty] | Supercritical Drying | 270 | 10 | 2 | [14 empty] | Supercritical Drying |  |  |  | 600 | 120 | 3 |  | Aerogel | Mesoporous |  | 2.1352 | 19.405 | 440.14 | [5 empty] | 2016 | 41 | 45 |  | 90 |  | 50 |  |  |  | 10 |  | 25 | [8 empty] | Sol-gel | [7 empty] | Aluminum Chloride Hexahydrate | [19 empty] | EtOH | [20 empty] | EtOH |  | Xiaodong Wu | Gaofeng Shao | Ling Wang | [14 empty] | Xiaodong Shen | Sheng Cui |  | xdshen@njtech.edu.cn, cui2002sheng@126.com |  |  | Aluminum Chloride Hexahydrate | TEOS | EtOH | H2O | [6 empty] | PO
Composite Aerogel Al/Si molar ratio=8 Heat treated at 600C | Novel Al2O3–SiO2 composite aerogels with high specific surface area at elevated temperatures with different alumina/silica molar ratios prepared by a non-alkoxide sol–gel method | TEOS |  |  |  | EtOH |  | H2O | [15 empty] | PO |  | 25 | 0.101 | 180 | 25 | 48 |  | 120 | [15 empty] | Supercritical Drying | 270 | 10 | 2 | [14 empty] | Supercritical Drying |  |  |  | 600 | 120 | 3 |  | Aerogel | Mesoporous |  | 2.3672 | 18.499 | 511.86 | [5 empty] | 2016 | 41 | 45 |  | 90 |  | 50 |  |  |  | 10 |  | 25 | [8 empty] | Sol-gel | [7 empty] | Aluminum Chloride Hexahydrate | [19 empty] | EtOH | [20 empty] | EtOH |  | Xiaodong Wu | Gaofeng Shao | Ling Wang | [14 empty] | Xiaodong Shen | Sheng Cui |  | xdshen@njtech.edu.cn, cui2002sheng@126.com |  |  | Aluminum Chloride Hexahydrate | TEOS | EtOH | H2O | [6 empty] | PO
Composite Aerogel Al/Si molar ratio=1 Heat treated at 800C | Novel Al2O3–SiO2 composite aerogels with high specific surface area at elevated temperatures with different alumina/silica molar ratios prepared by a non-alkoxide sol–gel method | TEOS |  |  |  | EtOH |  | H2O | [15 empty] | PO |  | 25 | 0.101 | 180 | 25 | 48 |  | 120 | [15 empty] | Supercritical Drying | 270 | 10 | 2 | [14 empty] | Supercritical Drying |  |  |  | 1200 | 120 | 3 |  | Aerogel | Mesoporous |  | 0.2354 | 18.924 | 49.75 | [5 empty] | 2016 | 41 | 45 |  | 90 |  | 50 |  |  |  | 10 |  | 25 | [8 empty] | Sol-gel | [7 empty] | Aluminum Chloride Hexahydrate | [19 empty] | EtOH | [20 empty] | EtOH |  | Xiaodong Wu | Gaofeng Shao | Ling Wang | [14 empty] | Xiaodong Shen | Sheng Cui |  | xdshen@njtech.edu.cn, cui2002sheng@126.com |  |  | Aluminum Chloride Hexahydrate | TEOS | EtOH | H2O | [6 empty] | PO
Composite Aerogel Al/Si molar ratio=2 Heat treated at 800C | Novel Al2O3–SiO2 composite aerogels with high specific surface area at elevated temperatures with different alumina/silica molar ratios prepared by a non-alkoxide sol–gel method | TEOS |  |  |  | EtOH |  | H2O | [15 empty] | PO |  | 25 | 0.101 | 180 | 25 | 48 |  | 120 | [15 empty] | Supercritical Drying | 270 | 10 | 2 | [14 empty] | Supercritical Drying |  |  |  | 1200 | 120 | 3 |  | Aerogel | Mesoporous |  | 0.3989 | 16.196 | 98.514 | [5 empty] | 2016 | 41 | 45 |  | 90 |  | 50 |  |  |  | 10 |  | 25 | [8 empty] | Sol-gel | [7 empty] | Aluminum Chloride Hexahydrate | [19 empty] | EtOH | [20 empty] | EtOH |  | Xiaodong Wu | Gaofeng Shao | Ling Wang | [14 empty] | Xiaodong Shen | Sheng Cui |  | xdshen@njtech.edu.cn, cui2002sheng@126.com |  |  | Aluminum Chloride Hexahydrate | TEOS | EtOH | H2O | [6 empty] | PO
Composite Aerogel Al/Si molar ratio=3 Heat treated at 800C | Novel Al2O3–SiO2 composite aerogels with high specific surface area at elevated temperatures with different alumina/silica molar ratios prepared by a non-alkoxide sol–gel method | TEOS |  |  |  | EtOH |  | H2O | [15 empty] | PO |  | 25 | 0.101 | 180 | 25 | 48 |  | 120 | [15 empty] | Supercritical Drying | 270 | 10 | 2 | [14 empty] | Supercritical Drying |  |  |  | 1200 | 120 | 3 |  | Aerogel | Mesoporous |  | 1.4822 | 55.681 | 106.48 | [5 empty] | 2016 | 41 | 45 |  | 90 |  | 50 |  |  |  | 10 |  | 25 | [8 empty] | Sol-gel | [7 empty] | Aluminum Chloride Hexahydrate | [19 empty] | EtOH | [20 empty] | EtOH |  | Xiaodong Wu | Gaofeng Shao | Ling Wang | [14 empty] | Xiaodong Shen | Sheng Cui |  | xdshen@njtech.edu.cn, cui2002sheng@126.com |  |  | Aluminum Chloride Hexahydrate | TEOS | EtOH | H2O | [6 empty] | PO
Composite Aerogel Al/Si molar ratio=4 Heat treated at 800C | Novel Al2O3–SiO2 composite aerogels with high specific surface area at elevated temperatures with different alumina/silica molar ratios prepared by a non-alkoxide sol–gel method | TEOS |  |  |  | EtOH |  | H2O | [15 empty] | PO |  | 25 | 0.101 | 180 | 25 | 48 |  | 120 | [15 empty] | Supercritical Drying | 270 | 10 | 2 | [14 empty] | Supercritical Drying |  |  |  | 1200 | 120 | 3 |  | Aerogel | Mesoporous |  | 0.5236 | 34.596 | 60.539 | [5 empty] | 2016 | 41 | 45 |  | 90 |  | 50 |  |  |  | 10 |  | 25 | [8 empty] | Sol-gel | [7 empty] | Aluminum Chloride Hexahydrate | [19 empty] | EtOH | [20 empty] | EtOH |  | Xiaodong Wu | Gaofeng Shao | Ling Wang | [14 empty] | Xiaodong Shen | Sheng Cui |  | xdshen@njtech.edu.cn, cui2002sheng@126.com |  |  | Aluminum Chloride Hexahydrate | TEOS | EtOH | H2O | [6 empty] | PO
Composite Aerogel Al/Si molar ratio=8 Heat treated at 800C | Novel Al2O3–SiO2 composite aerogels with high specific surface area at elevated temperatures with different alumina/silica molar ratios prepared by a non-alkoxide sol–gel method | TEOS |  |  |  | EtOH |  | H2O | [15 empty] | PO |  | 25 | 0.101 | 180 | 25 | 48 |  | 120 | [15 empty] | Supercritical Drying | 270 | 10 | 2 | [14 empty] | Supercritical Drying |  |  |  | 1200 | 120 | 3 |  | Aerogel | Mesoporous |  | 0.5979 | 14.38 | 166.3 | [5 empty] | 2016 | 41 | 45 |  | 90 |  | 50 |  |  |  | 10 |  | 25 | [8 empty] | Sol-gel | [7 empty] | Aluminum Chloride Hexahydrate | [19 empty] | EtOH | [20 empty] | EtOH |  | Xiaodong Wu | Gaofeng Shao | Ling Wang | [14 empty] | Xiaodong Shen | Sheng Cui |  | xdshen@njtech.edu.cn, cui2002sheng@126.com |  |  | Aluminum Chloride Hexahydrate | TEOS | EtOH | H2O | [6 empty] | PO