## Sheet1
General Literature Info | [5 empty] | Gelation and Washing Parameters | [38 empty] | Drying Parameters | [12 empty] | Sintering Parmeters |  |  |  |  | Characterization Information - not necessary? | [85 empty] | Final Aerogel Properties
Final Material | Author | Title | Year | Cited References (#) | Times Cited (#) | Formation Method | Anna's Notes | Zr Precursor | Zr Precursor Concentration (M) | Stabilizer/ Dopant/Drying control chemical additive | Dopant Concentration (M) | Solvent 1 | Solvent 1 Concentration (M) | Solvent 2 | Additional Solvents/Precursors (non Zr) | Modifier | Modifier Concentration (M) | Surfactant | Surfactant Concentration (M) | Gelation Agent | Gelation Agent (M) | pH final sol | Gelation Temp (°C) | Gelation Pressure (MPa) | Gelation Time (mins) | Aging Temp (°C) | Aging Time (hrs) | Wash Solvent 1 | Wash Times 1 (#) | Wash Duration 1 (days) | Wash Temp 1 (°C) | Wash Solvent 2 | Wash Times 2 (#) | Wash Duration 2 (days) | Wash Temp 2 (°C) | Wash Solvent 3 | Wash Times 3 (#) | Wash Duration 3 (days) | Wash Temp 3 (°C) | Wash Solvent 4 | Wash Times 4 (#) | Wash Duration 4 (days) | Wash Temp 4 (°C) | Gelation/Washing Notes | Drying Method | Supercritical Solvent | Drying Temp (°C) | Drying Heating Rate (°C/min) | Drying Pressure (MPa) | Drying Time (hrs) | Drying Atmosphere | Drying Temp 2 (°C) | Drying Heating Rate 2 (°C/min) | Drying Pressure 2 (MPa) | Drying Time 2 (hrs) | Drying Atmosphere 2 | Drying Notes | Sintering Temp (°C) | Sintering Time (min) | Ramp Rate (°C/min) | Sintering Atmosphere | Sintering Notes | SEM? | SEM Instrument | Why SEM? | SEM Column | Acceleration Voltage (kV) | Emission Current (mA) | TEM? | TEM Instrument | Why TEM? | AFM? | AFM Instrument | Why AFM? | AFM Sample PREP | N2 Adsorption-Desorption Isotherms? | N2 A-D Instrument | Why N2 A-D? | Analysis (°C) | Analysis Pressure (psi) | Degas (°C) | Degas Time (min) | Degas Gas | BET/BJH? | Why BET/BJH? | XPS? | XPS Instrument | XPS info | Why XPS? | XRD? | XRD Instrument | Radiation | Why XRD? | XRD 2θ Range (°) | XRD Increment (°/step) | XRD Rate (°/min) | XRD Wavelength (Å) | kV | mA | FT-IR? | FT-IR Instrument | Why FTIR? | Range (cm-1) | Resolution (cm-1) | Scans (#) | TGA? | TGA Instrument | Why TGA? | TGA Temperature (°C) | TGA Atmosphere | TGA Ramp Rate (°C/min) | Density? | Density Instrument | Medium | Hardness? | Hardness Instrument | Load (N) | Dwell Time (s) | Electrical Conductivty? | Electrical Conductivity Instrument | Why Electrical Conductivity? | Small Angle Neutron Scattering (SANS)? | SANS Instrument | Why SANS? | SANS Wavelength (nm) | SANS sample-to-detector distance (m) | SANS Detector | Small-Angle X-ray Scattering (SAXS)? | SAXS Instrument | Why SAXS? | SAXS Voltage (kV) | SAXS Power (W) | Thermal Conductivity | Thermal Conductivity Instrument | TC Sinter Temp (°C) | TC Sinter Time (hr) | ICP? | ICP Instrument | Why ICP? | DLS | DLS Instrument | Why DLS? | Raman | Raman Instrument | Why Raman? | Laser | Spectral Resolution (cm-1) | Spectra Recorded Between (cm-1) | Porosity | Pore Volume (cm3/g) | Pore Size (nm) | Nanoparticle Size (nm) | Surface Area (m2/g) | Density (g/cm3) | Thermal Conductivity (W/mK) | Crystalline Phase | Notes
Zirconia-based aerogel @ 0.35M water glass, as-dried | Gao et al. | Synthesis of high-temperature resistant monolithic zirconia-based aerogel via facile water glass assisted sol–gel method | 2018 | 33 | 9 | Sol-gel | ---- | ZrOCl2 | 0.35 | Y(NO3)3 | 0.07 | ethanol | ---- | water | acetic acid, formamide | ---- | ---- | polyethylene glycol 600 (PEG600) | 0.07 | water glass (Na2SiO3), ammonia | 0.35 | ---- | ---- | ---- | 180 - 300 | ---- | ---- | ethanol | 1 | 7 | ---- | ethanol | several times | ---- | ---- | ---- | ---- | ---- | ---- | ---- | ---- | ---- | ---- | 6 water glass conc. used | Supercritical drying | ethanol | 260 | 2 | 7.2 | 0.5 - 1 | Nitrogen | ---- | ---- | ---- | ---- | ---- | ---- | ---- | ---- | ---- | ---- | As-dried sample | Yes | S4800, Hitachi, Japan | Morphology | ---- | ---- | ---- | Yes | FEI Tecnai G2 F20 S-TWIN, USA | Morphology | No | ---- | ---- | ---- | Yes | OMNISORP100CX, Beckman Coulter, USA | Surface area and pore structure | ---- | ---- | ---- | ---- | ---- | Yes, BET/BJH | Surface area and pore structures | No | ---- | ---- | ---- | Yes | Empyrean 200895, PANalytical B.V., Holland | Cu Kα | Crystal phase | 10 - 90 | ---- | 4 | 1.5418 | ---- | ---- | Yes | FT-IR, TEN- SOR27, Germany | Surface functional groups | ---- | ---- | ---- | No | ---- | ---- | ---- | ---- | ---- | No | ---- | ---- | No | ---- | ---- | ---- | No | ---- | ---- | No | ---- | ---- | ---- | ---- | ---- | No | ---- | ---- | ---- | ---- | Yes | XIATECH, TC3000, China; transient hot wire technique | ---- | ---- | No | ---- | ---- | No | ---- | ---- | No | ---- | ---- | ---- | ---- | ---- | mesoporous | ---- | ---- | ---- | ---- | 0.118 | ---- | ---- | Na2SiO3 gives SiO2 shell around ZrO2 NPs,
Zirconia-based aerogel @ 0.29M water glass, as-dried | Gao et al. | Synthesis of high-temperature resistant monolithic zirconia-based aerogel via facile water glass assisted sol–gel method | 2018 | 33 | 9 | Sol-gel | ---- | ZrOCl2 | 0.35 | Y(NO3)3 | 0.07 | ethanol | ---- | water | acetic acid, formamide | ---- | ---- | polyethylene glycol 600 (PEG600) | 0.07 | water glass (Na2SiO3), ammonia | 0.29 | ---- | ---- | ---- | 180 - 300 | ---- | ---- | ethanol | 1 | 7 | ---- | ethanol | several times | ---- | ---- | ---- | ---- | ---- | ---- | ---- | ---- | ---- | ---- | 6 water glass conc. used | Supercritical drying | ethanol | 260 | 2 | 7.2 | 0.5 - 1 | Nitrogen | ---- | ---- | ---- | ---- | ---- | ---- | ---- | ---- | ---- | ---- | As-dried sample | Yes | S4800, Hitachi, Japan | Morphology | ---- | ---- | ---- | Yes | FEI Tecnai G2 F20 S-TWIN, USA | Morphology | No | ---- | ---- | ---- | Yes | OMNISORP100CX, Beckman Coulter, USA | Surface area and pore structure | ---- | ---- | ---- | ---- | ---- | Yes, BET/BJH | Surface area and pore structures | No | ---- | ---- | ---- | Yes | Empyrean 200895, PANalytical B.V., Holland | Cu Kα | Crystal phase | 10 - 90 | ---- | 4 | 1.5418 | ---- | ---- | Yes | FT-IR, TEN- SOR27, Germany | Surface functional groups | ---- | ---- | ---- | No | ---- | ---- | ---- | ---- | ---- | No | ---- | ---- | No | ---- | ---- | ---- | No | ---- | ---- | No | ---- | ---- | ---- | ---- | ---- | No | ---- | ---- | ---- | ---- | Yes | XIATECH, TC3000, China; transient hot wire technique | ---- | ---- | No | ---- | ---- | No | ---- | ---- | No | ---- | ---- | ---- | ---- | ---- | mesoporous | ---- | ---- | ---- | ---- | 0.076 | ---- | ---- | Na2SiO3 gives SiO2 shell around ZrO2 NPs,
Zirconia-based aerogel @ 0.23M water glass, as-dried | Gao et al. | Synthesis of high-temperature resistant monolithic zirconia-based aerogel via facile water glass assisted sol–gel method | 2018 | 33 | 9 | Sol-gel | ---- | ZrOCl2 | 0.35 | Y(NO3)3 | 0.07 | ethanol | ---- | water | acetic acid, formamide | ---- | ---- | polyethylene glycol 600 (PEG600) | 0.07 | water glass (Na2SiO3), ammonia | 0.23 | ---- | ---- | ---- | 180 - 300 | ---- | ---- | ethanol | 1 | 7 | ---- | ethanol | several times | ---- | ---- | ---- | ---- | ---- | ---- | ---- | ---- | ---- | ---- | 6 water glass conc. used | Supercritical drying | ethanol | 260 | 2 | 7.2 | 0.5 - 1 | Nitrogen | ---- | ---- | ---- | ---- | ---- | ---- | ---- | ---- | ---- | ---- | As-dried sample | Yes | S4800, Hitachi, Japan | Morphology | ---- | ---- | ---- | Yes | FEI Tecnai G2 F20 S-TWIN, USA | Morphology | No | ---- | ---- | ---- | Yes | OMNISORP100CX, Beckman Coulter, USA | Surface area and pore structure | ---- | ---- | ---- | ---- | ---- | Yes, BET/BJH | Surface area and pore structures | No | ---- | ---- | ---- | Yes | Empyrean 200895, PANalytical B.V., Holland | Cu Kα | Crystal phase | 10 - 90 | ---- | 4 | 1.5418 | ---- | ---- | Yes | FT-IR, TEN- SOR27, Germany | Surface functional groups | ---- | ---- | ---- | No | ---- | ---- | ---- | ---- | ---- | No | ---- | ---- | No | ---- | ---- | ---- | No | ---- | ---- | No | ---- | ---- | ---- | ---- | ---- | No | ---- | ---- | ---- | ---- | Yes | XIATECH, TC3000, China; transient hot wire technique | ---- | ---- | No | ---- | ---- | No | ---- | ---- | No | ---- | ---- | ---- | ---- | ---- | mesoporous | ---- | ---- | ---- | ---- | 0.074 | ---- | ---- | Na2SiO3 gives SiO2 shell around ZrO2 NPs,
Zirconia-based aerogel @ 0.18M water glass, as-dried | Gao et al. | Synthesis of high-temperature resistant monolithic zirconia-based aerogel via facile water glass assisted sol–gel method | 2018 | 33 | 9 | Sol-gel | ---- | ZrOCl2 | 0.35 | Y(NO3)3 | 0.07 | ethanol | ---- | water | acetic acid, formamide | ---- | ---- | polyethylene glycol 600 (PEG600) | 0.07 | water glass (Na2SiO3), ammonia | 0.18 | ---- | ---- | ---- | 180 - 300 | ---- | ---- | ethanol | 1 | 7 | ---- | ethanol | several times | ---- | ---- | ---- | ---- | ---- | ---- | ---- | ---- | ---- | ---- | 6 water glass conc. used | Supercritical drying | ethanol | 260 | 2 | 7.2 | 0.5 - 1 | Nitrogen | ---- | ---- | ---- | ---- | ---- | ---- | ---- | ---- | ---- | ---- | As-dried sample | Yes | S4800, Hitachi, Japan | Morphology | ---- | ---- | ---- | Yes | FEI Tecnai G2 F20 S-TWIN, USA | Morphology | No | ---- | ---- | ---- | Yes | OMNISORP100CX, Beckman Coulter, USA | Surface area and pore structure | ---- | ---- | ---- | ---- | ---- | Yes, BET/BJH | Surface area and pore structures | No | ---- | ---- | ---- | Yes | Empyrean 200895, PANalytical B.V., Holland | Cu Kα | Crystal phase | 10 - 90 | ---- | 4 | 1.5418 | ---- | ---- | Yes | FT-IR, TEN- SOR27, Germany | Surface functional groups | ---- | ---- | ---- | No | ---- | ---- | ---- | ---- | ---- | No | ---- | ---- | No | ---- | ---- | ---- | No | ---- | ---- | No | ---- | ---- | ---- | ---- | ---- | No | ---- | ---- | ---- | ---- | Yes | XIATECH, TC3000, China; transient hot wire technique | ---- | ---- | No | ---- | ---- | No | ---- | ---- | No | ---- | ---- | ---- | ---- | ---- | mesoporous | ---- | ---- | ---- | ---- | 0.102 | ---- | ---- | Na2SiO3 gives SiO2 shell around ZrO2 NPs,
Zirconia-based aerogel @ 0.12M water glass, as-dried | Gao et al. | Synthesis of high-temperature resistant monolithic zirconia-based aerogel via facile water glass assisted sol–gel method | 2018 | 33 | 9 | Sol-gel | ---- | ZrOCl2 | 0.35 | Y(NO3)3 | 0.07 | ethanol | ---- | water | acetic acid, formamide | ---- | ---- | polyethylene glycol 600 (PEG600) | 0.07 | water glass (Na2SiO3), ammonia | 0.12 | ---- | ---- | ---- | 180 - 300 | ---- | ---- | ethanol | 1 | 7 | ---- | ethanol | several times | ---- | ---- | ---- | ---- | ---- | ---- | ---- | ---- | ---- | ---- | 6 water glass conc. used | Supercritical drying | ethanol | 260 | 2 | 7.2 | 0.5 - 1 | Nitrogen | ---- | ---- | ---- | ---- | ---- | ---- | ---- | ---- | ---- | ---- | As-dried sample | Yes | S4800, Hitachi, Japan | Morphology | ---- | ---- | ---- | Yes | FEI Tecnai G2 F20 S-TWIN, USA | Morphology | No | ---- | ---- | ---- | Yes | OMNISORP100CX, Beckman Coulter, USA | Surface area and pore structure | ---- | ---- | ---- | ---- | ---- | Yes, BET/BJH | Surface area and pore structures | No | ---- | ---- | ---- | Yes | Empyrean 200895, PANalytical B.V., Holland | Cu Kα | Crystal phase | 10 - 90 | ---- | 4 | 1.5418 | ---- | ---- | Yes | FT-IR, TEN- SOR27, Germany | Surface functional groups | ---- | ---- | ---- | No | ---- | ---- | ---- | ---- | ---- | No | ---- | ---- | No | ---- | ---- | ---- | No | ---- | ---- | No | ---- | ---- | ---- | ---- | ---- | No | ---- | ---- | ---- | ---- | Yes | XIATECH, TC3000, China; transient hot wire technique | ---- | ---- | No | ---- | ---- | No | ---- | ---- | No | ---- | ---- | ---- | ---- | ---- | mesoporous | 1.6 | ---- | ---- | 650 | 0.097 | 0.026 | Tetragonal ZrO2 | Na2SiO3 gives SiO2 shell around ZrO2 NPs,
Zirconia-based aerogel@ 0.06M water glass, as-dried | Gao et al. | Synthesis of high-temperature resistant monolithic zirconia-based aerogel via facile water glass assisted sol–gel method | 2018 | 33 | 9 | Sol-gel | ---- | ZrOCl2 | 0.35 | Y(NO3)3 | 0.07 | ethanol | ---- | water | acetic acid, formamide | ---- | ---- | polyethylene glycol 600 (PEG600) | 0.07 | water glass (Na2SiO3), ammonia | 0.06 | ---- | ---- | ---- | 180 - 300 | ---- | ---- | ethanol | 1 | 7 | ---- | ethanol | several times | ---- | ---- | ---- | ---- | ---- | ---- | ---- | ---- | ---- | ---- | 6 water glass conc. used | Supercritical drying | ethanol | 260 | 2 | 7.2 | 0.5 - 1 | Nitrogen | ---- | ---- | ---- | ---- | ---- | ---- | ---- | ---- | ---- | ---- | As-dried sample | Yes | S4800, Hitachi, Japan | Morphology | ---- | ---- | ---- | Yes | FEI Tecnai G2 F20 S-TWIN, USA | Morphology | No | ---- | ---- | ---- | Yes | OMNISORP100CX, Beckman Coulter, USA | Surface area and pore structure | ---- | ---- | ---- | ---- | ---- | Yes, BET/BJH | Surface area and pore structures | No | ---- | ---- | ---- | Yes | Empyrean 200895, PANalytical B.V., Holland | Cu Kα | Crystal phase | 10 - 90 | ---- | 4 | 1.5418 | ---- | ---- | Yes | FT-IR, TEN- SOR27, Germany | Surface functional groups | ---- | ---- | ---- | No | ---- | ---- | ---- | ---- | ---- | No | ---- | ---- | No | ---- | ---- | ---- | No | ---- | ---- | No | ---- | ---- | ---- | ---- | ---- | No | ---- | ---- | ---- | ---- | Yes | XIATECH, TC3000, China; transient hot wire technique | ---- | ---- | No | ---- | ---- | No | ---- | ---- | No | ---- | ---- | ---- | ---- | ---- | mesoporous | ---- | ---- | ---- | ---- | 0.136 | ---- | ---- | Na2SiO3 gives SiO2 shell around ZrO2 NPs,
Zirconia-based aerogel @ 0.35M water glass, @ 1000C | Gao et al. | Synthesis of high-temperature resistant monolithic zirconia-based aerogel via facile water glass assisted sol–gel method | 2018 | 33 | 9 | Sol-gel | ---- | ZrOCl2 | 0.35 | Y(NO3)3 | 0.07 | ethanol | ---- | water | acetic acid, formamide | ---- | ---- | polyethylene glycol 600 (PEG600) | 0.07 | water glass (Na2SiO3), ammonia | 0.35 | ---- | ---- | ---- | 180 - 300 | ---- | ---- | ethanol | 1 | 7 | ---- | ethanol | several times | ---- | ---- | ---- | ---- | ---- | ---- | ---- | ---- | ---- | ---- | 6 water glass conc. used | Supercritical drying | ethanol | 260 | 2 | 7.2 | 0.5 - 1 | Nitrogen | ---- | ---- | ---- | ---- | ---- | ---- | 1000 | ---- | ---- | ---- | Calcined at 1000 | Yes | S4800, Hitachi, Japan | Morphology | ---- | ---- | ---- | Yes | FEI Tecnai G2 F20 S-TWIN, USA | Morphology | No | ---- | ---- | ---- | Yes | OMNISORP100CX, Beckman Coulter, USA | Surface area and pore structure | ---- | ---- | ---- | ---- | ---- | Yes, BET/BJH | Surface area and pore structures | No | ---- | ---- | ---- | Yes | Empyrean 200895, PANalytical B.V., Holland | Cu Kα | Crystal phase | 10 - 90 | ---- | 4 | 1.5418 | ---- | ---- | Yes | FT-IR, TEN- SOR27, Germany | Surface functional groups | ---- | ---- | ---- | No | ---- | ---- | ---- | ---- | ---- | No | ---- | ---- | No | ---- | ---- | ---- | No | ---- | ---- | No | ---- | ---- | ---- | ---- | ---- | No | ---- | ---- | ---- | ---- | Yes | XIATECH, TC3000, China; transient hot wire technique | ---- | ---- | No | ---- | ---- | No | ---- | ---- | No | ---- | ---- | ---- | ---- | ---- | ---- | ---- | ---- | ---- | ---- | ---- | ---- | ---- | Na2SiO3 gives SiO2 shell around ZrO2 NPs,
Zirconia-based aerogel @ 0.29M water glass, @ 1000C | Gao et al. | Synthesis of high-temperature resistant monolithic zirconia-based aerogel via facile water glass assisted sol–gel method | 2018 | 33 | 9 | Sol-gel | ---- | ZrOCl2 | 0.35 | Y(NO3)3 | 0.07 | ethanol | ---- | water | acetic acid, formamide | ---- | ---- | polyethylene glycol 600 (PEG600) | 0.07 | water glass (Na2SiO3), ammonia | 0.29 | ---- | ---- | ---- | 180 - 300 | ---- | ---- | ethanol | 1 | 7 | ---- | ethanol | several times | ---- | ---- | ---- | ---- | ---- | ---- | ---- | ---- | ---- | ---- | 6 water glass conc. used | Supercritical drying | ethanol | 260 | 2 | 7.2 | 0.5 - 1 | Nitrogen | ---- | ---- | ---- | ---- | ---- | ---- | 1000 | ---- | ---- | ---- | Calcined at 1000 | Yes | S4800, Hitachi, Japan | Morphology | ---- | ---- | ---- | Yes | FEI Tecnai G2 F20 S-TWIN, USA | Morphology | No | ---- | ---- | ---- | Yes | OMNISORP100CX, Beckman Coulter, USA | Surface area and pore structure | ---- | ---- | ---- | ---- | ---- | Yes, BET/BJH | Surface area and pore structures | No | ---- | ---- | ---- | Yes | Empyrean 200895, PANalytical B.V., Holland | Cu Kα | Crystal phase | 10 - 90 | ---- | 4 | 1.5418 | ---- | ---- | Yes | FT-IR, TEN- SOR27, Germany | Surface functional groups | ---- | ---- | ---- | No | ---- | ---- | ---- | ---- | ---- | No | ---- | ---- | No | ---- | ---- | ---- | No | ---- | ---- | No | ---- | ---- | ---- | ---- | ---- | No | ---- | ---- | ---- | ---- | Yes | XIATECH, TC3000, China; transient hot wire technique | ---- | ---- | No | ---- | ---- | No | ---- | ---- | No | ---- | ---- | ---- | ---- | ---- | ---- | ---- | ---- | ---- | ---- | ---- | ---- | ---- | Na2SiO3 gives SiO2 shell around ZrO2 NPs,
Zirconia-based aerogel @ 0.23M water glass, @ 1000C | Gao et al. | Synthesis of high-temperature resistant monolithic zirconia-based aerogel via facile water glass assisted sol–gel method | 2018 | 33 | 9 | Sol-gel | ---- | ZrOCl2 | 0.35 | Y(NO3)3 | 0.07 | ethanol | ---- | water | acetic acid, formamide | ---- | ---- | polyethylene glycol 600 (PEG600) | 0.07 | water glass (Na2SiO3), ammonia | 0.23 | ---- | ---- | ---- | 180 - 300 | ---- | ---- | ethanol | 1 | 7 | ---- | ethanol | several times | ---- | ---- | ---- | ---- | ---- | ---- | ---- | ---- | ---- | ---- | 6 water glass conc. used | Supercritical drying | ethanol | 260 | 2 | 7.2 | 0.5 - 1 | Nitrogen | ---- | ---- | ---- | ---- | ---- | ---- | 1000 | ---- | ---- | ---- | Calcined at 1000 | Yes | S4800, Hitachi, Japan | Morphology | ---- | ---- | ---- | Yes | FEI Tecnai G2 F20 S-TWIN, USA | Morphology | No | ---- | ---- | ---- | Yes | OMNISORP100CX, Beckman Coulter, USA | Surface area and pore structure | ---- | ---- | ---- | ---- | ---- | Yes, BET/BJH | Surface area and pore structures | No | ---- | ---- | ---- | Yes | Empyrean 200895, PANalytical B.V., Holland | Cu Kα | Crystal phase | 10 - 90 | ---- | 4 | 1.5418 | ---- | ---- | Yes | FT-IR, TEN- SOR27, Germany | Surface functional groups | ---- | ---- | ---- | No | ---- | ---- | ---- | ---- | ---- | No | ---- | ---- | No | ---- | ---- | ---- | No | ---- | ---- | No | ---- | ---- | ---- | ---- | ---- | No | ---- | ---- | ---- | ---- | Yes | XIATECH, TC3000, China; transient hot wire technique | ---- | ---- | No | ---- | ---- | No | ---- | ---- | No | ---- | ---- | ---- | ---- | ---- | ---- | ---- | ---- | ---- | ---- | ---- | ---- | ---- | Na2SiO3 gives SiO2 shell around ZrO2 NPs,
Zirconia-based aerogel @ 0.18M water glass, @ 1000C | Gao et al. | Synthesis of high-temperature resistant monolithic zirconia-based aerogel via facile water glass assisted sol–gel method | 2018 | 33 | 9 | Sol-gel | ---- | ZrOCl2 | 0.35 | Y(NO3)3 | 0.07 | ethanol | ---- | water | acetic acid, formamide | ---- | ---- | polyethylene glycol 600 (PEG600) | 0.07 | water glass (Na2SiO3), ammonia | 0.18 | ---- | ---- | ---- | 180 - 300 | ---- | ---- | ethanol | 1 | 7 | ---- | ethanol | several times | ---- | ---- | ---- | ---- | ---- | ---- | ---- | ---- | ---- | ---- | 6 water glass conc. used | Supercritical drying | ethanol | 260 | 2 | 7.2 | 0.5 - 1 | Nitrogen | ---- | ---- | ---- | ---- | ---- | ---- | 1000 | ---- | ---- | ---- | Calcined at 1000 | Yes | S4800, Hitachi, Japan | Morphology | ---- | ---- | ---- | Yes | FEI Tecnai G2 F20 S-TWIN, USA | Morphology | No | ---- | ---- | ---- | Yes | OMNISORP100CX, Beckman Coulter, USA | Surface area and pore structure | ---- | ---- | ---- | ---- | ---- | Yes, BET/BJH | Surface area and pore structures | No | ---- | ---- | ---- | Yes | Empyrean 200895, PANalytical B.V., Holland | Cu Kα | Crystal phase | 10 - 90 | ---- | 4 | 1.5418 | ---- | ---- | Yes | FT-IR, TEN- SOR27, Germany | Surface functional groups | ---- | ---- | ---- | No | ---- | ---- | ---- | ---- | ---- | No | ---- | ---- | No | ---- | ---- | ---- | No | ---- | ---- | No | ---- | ---- | ---- | ---- | ---- | No | ---- | ---- | ---- | ---- | Yes | XIATECH, TC3000, China; transient hot wire technique | ---- | ---- | No | ---- | ---- | No | ---- | ---- | No | ---- | ---- | ---- | ---- | ---- | ---- | ---- | ---- | ---- | ---- | ---- | ---- | ---- | Na2SiO3 gives SiO2 shell around ZrO2 NPs,
Zirconia-based aerogel @ 0.12M water glass, @ 1000C | Gao et al. | Synthesis of high-temperature resistant monolithic zirconia-based aerogel via facile water glass assisted sol–gel method | 2018 | 33 | 9 | Sol-gel | ---- | ZrOCl2 | 0.35 | Y(NO3)3 | 0.07 | ethanol | ---- | water | acetic acid, formamide | ---- | ---- | polyethylene glycol 600 (PEG600) | 0.07 | water glass (Na2SiO3), ammonia | 0.12 | ---- | ---- | ---- | 180 - 300 | ---- | ---- | ethanol | 1 | 7 | ---- | ethanol | several times | ---- | ---- | ---- | ---- | ---- | ---- | ---- | ---- | ---- | ---- | 6 water glass conc. used | Supercritical drying | ethanol | 260 | 2 | 7.2 | 0.5 - 1 | Nitrogen | ---- | ---- | ---- | ---- | ---- | ---- | 1000 | ---- | ---- | ---- | Calcined at 1000 | Yes | S4800, Hitachi, Japan | Morphology | ---- | ---- | ---- | Yes | FEI Tecnai G2 F20 S-TWIN, USA | Morphology | No | ---- | ---- | ---- | Yes | OMNISORP100CX, Beckman Coulter, USA | Surface area and pore structure | ---- | ---- | ---- | ---- | ---- | Yes, BET/BJH | Surface area and pore structures | No | ---- | ---- | ---- | Yes | Empyrean 200895, PANalytical B.V., Holland | Cu Kα | Crystal phase | 10 - 90 | ---- | 4 | 1.5418 | ---- | ---- | Yes | FT-IR, TEN- SOR27, Germany | Surface functional groups | ---- | ---- | ---- | No | ---- | ---- | ---- | ---- | ---- | No | ---- | ---- | No | ---- | ---- | ---- | No | ---- | ---- | No | ---- | ---- | ---- | ---- | ---- | No | ---- | ---- | ---- | ---- | Yes | XIATECH, TC3000, China; transient hot wire technique | ---- | ---- | No | ---- | ---- | No | ---- | ---- | No | ---- | ---- | ---- | ---- | ---- | ---- | 1.1 | ---- | 8 | 383 | ---- | ---- | Tetragonal ZrO2 | Na2SiO3 gives SiO2 shell around ZrO2 NPs,
Zirconia-based aerogel @ 0.06M water glass, @ 1000C | Gao et al. | Synthesis of high-temperature resistant monolithic zirconia-based aerogel via facile water glass assisted sol–gel method | 2018 | 33 | 9 | Sol-gel | ---- | ZrOCl2 | 0.35 | Y(NO3)3 | 0.07 | ethanol | ---- | water | acetic acid, formamide | ---- | ---- | polyethylene glycol 600 (PEG600) | 0.07 | water glass (Na2SiO3), ammonia | 0.06 | ---- | ---- | ---- | 180 - 300 | ---- | ---- | ethanol | 1 | 7 | ---- | ethanol | several times | ---- | ---- | ---- | ---- | ---- | ---- | ---- | ---- | ---- | ---- | 6 water glass conc. used | Supercritical drying | ethanol | 260 | 2 | 7.2 | 0.5 - 1 | Nitrogen | ---- | ---- | ---- | ---- | ---- | ---- | 1000 | ---- | ---- | ---- | Calcined at 1000 | Yes | S4800, Hitachi, Japan | Morphology | ---- | ---- | ---- | Yes | FEI Tecnai G2 F20 S-TWIN, USA | Morphology | No | ---- | ---- | ---- | Yes | OMNISORP100CX, Beckman Coulter, USA | Surface area and pore structure | ---- | ---- | ---- | ---- | ---- | Yes, BET/BJH | Surface area and pore structures | No | ---- | ---- | ---- | Yes | Empyrean 200895, PANalytical B.V., Holland | Cu Kα | Crystal phase | 10 - 90 | ---- | 4 | 1.5418 | ---- | ---- | Yes | FT-IR, TEN- SOR27, Germany | Surface functional groups | ---- | ---- | ---- | No | ---- | ---- | ---- | ---- | ---- | No | ---- | ---- | No | ---- | ---- | ---- | No | ---- | ---- | No | ---- | ---- | ---- | ---- | ---- | No | ---- | ---- | ---- | ---- | Yes | XIATECH, TC3000, China; transient hot wire technique | ---- | ---- | No | ---- | ---- | No | ---- | ---- | No | ---- | ---- | ---- | ---- | ---- | ---- | ---- | ---- | ---- | ---- | ---- | ---- | ---- | Na2SiO3 gives SiO2 shell around ZrO2 NPs,
Zirconia aerogels, as-dried | Hurwitz et al. | Phase development and pore stability of yttria- and ytterbia-stabilized zirconia aerogels | 2020 | 29 | 0 | Sol-gel | ---- | ZrOCl2 · 8H2O | ---- | ---- | ---- | ethanol | ---- | water | ---- | ---- | ---- | ---- | ---- | propylene oxide | ---- | ---- | ---- | ---- | ---- | 20 | 24 | ethanol | 1 | 5 - 7 | ---- | ---- | ---- | ---- | ---- | ---- | ---- | ---- | ---- | ---- | ---- | ---- | ---- | Different concentrations of Y/Yb | Supercritical drying | carbon dioxide | ---- | ---- | ---- | ---- | ---- | ---- | ---- | ---- | ---- | ---- | ---- | ---- | ---- | ---- | ---- | As-dried sample | Yes | ---- | ---- | ---- | 2 | ---- | Yes | ---- | ---- | No | ---- | ---- | ---- | Yes | ---- | Surface area | ---- | ---- | ---- | ---- | ---- | Yes, BET/BJH | Surface areas, pore size distribution | No | ---- | ---- | ---- | Yes | Bruker D8 Advance diffractome- ter | Cu Kα | Crystal structure | 10 - 152 | ---- | ---- | ---- | ---- | ---- | No | ---- | ---- | ---- | ---- | ---- | No | ---- | ---- | ---- | ---- | ---- | Yes, with shrinkage | ---- | ---- | No | ---- | ---- | ---- | No | ---- | ---- | No | ---- | ---- | ---- | ---- | ---- | No | ---- | ---- | ---- | ---- | No | ---- | ---- | ---- | No | ---- | ---- | No | ---- | ---- | No | ---- | ---- | ---- | ---- | ---- | ---- | 1.46 - 2.03 | 7.6 | ---- | 576 | ---- | ---- | Amorphous | ----
YSZ (5% Y) aerogels, as-dried | Hurwitz et al. | Phase development and pore stability of yttria- and ytterbia-stabilized zirconia aerogels | 2020 | 29 | 0 | Sol-gel | ---- | ZrOCl2 · 8H2O | 0.69 | YCl3 · 6H2O | 0.036 | ethanol | ---- | water | ---- | ---- | ---- | ---- | ---- | propylene oxide | ---- | ---- | ---- | ---- | ---- | 20 | 24 | ethanol | 1 | 5 - 7 | ---- | ---- | ---- | ---- | ---- | ---- | ---- | ---- | ---- | ---- | ---- | ---- | ---- | Different concentrations of Y/Yb | Supercritical drying | carbon dioxide | ---- | ---- | ---- | ---- | ---- | ---- | ---- | ---- | ---- | ---- | ---- | ---- | ---- | ---- | ---- | As-dried sample | Yes | ---- | ---- | ---- | 2 | ---- | Yes | ---- | ---- | No | ---- | ---- | ---- | Yes | ---- | Surface area | ---- | ---- | ---- | ---- | ---- | Yes, BET/BJH | Surface areas, pore size distribution | No | ---- | ---- | ---- | Yes | Bruker D8 Advance diffractome- ter | Cu Kα | Crystal structure | 10 - 152 | ---- | ---- | ---- | ---- | ---- | No | ---- | ---- | ---- | ---- | ---- | No | ---- | ---- | ---- | ---- | ---- | Yes, with shrinkage | ---- | ---- | No | ---- | ---- | ---- | No | ---- | ---- | No | ---- | ---- | ---- | ---- | ---- | No | ---- | ---- | ---- | ---- | No | ---- | ---- | ---- | No | ---- | ---- | No | ---- | ---- | No | ---- | ---- | ---- | ---- | ---- | ---- | 1.46 - 2.05 | 15 | ---- | ---- | 0.21 - 0.36 | ---- | Amorphous | ----
YSZ (10% Y) aerogels, as-dried | Hurwitz et al. | Phase development and pore stability of yttria- and ytterbia-stabilized zirconia aerogels | 2020 | 29 | 0 | Sol-gel | ---- | ZrOCl2 · 8H2O | 0.65 | YCl3 · 6H2O | 0.072 | ethanol | ---- | water | ---- | ---- | ---- | ---- | ---- | propylene oxide | ---- | ---- | ---- | ---- | ---- | 20 | 24 | ethanol | 1 | 5 - 7 | ---- | ---- | ---- | ---- | ---- | ---- | ---- | ---- | ---- | ---- | ---- | ---- | ---- | Different concentrations of Y/Yb | Supercritical drying | carbon dioxide | ---- | ---- | ---- | ---- | ---- | ---- | ---- | ---- | ---- | ---- | ---- | ---- | ---- | ---- | ---- | As-dried sample | Yes | ---- | ---- | ---- | 2 | ---- | Yes | ---- | ---- | No | ---- | ---- | ---- | Yes | ---- | Surface area | ---- | ---- | ---- | ---- | ---- | Yes, BET/BJH | Surface areas, pore size distribution | No | ---- | ---- | ---- | Yes | Bruker D8 Advance diffractome- ter | Cu Kα | Crystal structure | 10 - 152 | ---- | ---- | ---- | ---- | ---- | No | ---- | ---- | ---- | ---- | ---- | No | ---- | ---- | ---- | ---- | ---- | Yes, with shrinkage | ---- | ---- | No | ---- | ---- | ---- | No | ---- | ---- | No | ---- | ---- | ---- | ---- | ---- | No | ---- | ---- | ---- | ---- | No | ---- | ---- | ---- | No | ---- | ---- | No | ---- | ---- | No | ---- | ---- | ---- | ---- | ---- | ---- | 1.46 - 2.05 | 15 - 32 | ---- | ---- | 0.21 - 0.36 | ---- | Amorphous | ----
YSZ (15% Y) aerogels, as-dried | Hurwitz et al. | Phase development and pore stability of yttria- and ytterbia-stabilized zirconia aerogels | 2020 | 29 | 0 | Sol-gel | ---- | ZrOCl2 · 8H2O | 0.62 | YCl3 · 6H2O | 0.109 | ethanol | ---- | water | ---- | ---- | ---- | ---- | ---- | propylene oxide | ---- | ---- | ---- | ---- | ---- | 20 | 24 | ethanol | 1 | 5 - 7 | ---- | ---- | ---- | ---- | ---- | ---- | ---- | ---- | ---- | ---- | ---- | ---- | ---- | Different concentrations of Y/Yb | Supercritical drying | carbon dioxide | ---- | ---- | ---- | ---- | ---- | ---- | ---- | ---- | ---- | ---- | ---- | ---- | ---- | ---- | ---- | As-dried sample | Yes | ---- | ---- | ---- | 2 | ---- | Yes | ---- | ---- | No | ---- | ---- | ---- | Yes | ---- | Surface area | ---- | ---- | ---- | ---- | ---- | Yes, BET/BJH | Surface areas, pore size distribution | No | ---- | ---- | ---- | Yes | Bruker D8 Advance diffractome- ter | Cu Kα | Crystal structure | 10 - 152 | ---- | ---- | ---- | ---- | ---- | No | ---- | ---- | ---- | ---- | ---- | No | ---- | ---- | ---- | ---- | ---- | Yes, with shrinkage | ---- | ---- | No | ---- | ---- | ---- | No | ---- | ---- | No | ---- | ---- | ---- | ---- | ---- | No | ---- | ---- | ---- | ---- | No | ---- | ---- | ---- | No | ---- | ---- | No | ---- | ---- | No | ---- | ---- | ---- | ---- | ---- | ---- | 1.46 - 2.05 | 15 - 32 | ---- | ---- | 0.21 - 0.36 | ---- | Amorphous | ----
YSZ (20% Y) aerogels, as-dried | Hurwitz et al. | Phase development and pore stability of yttria- and ytterbia-stabilized zirconia aerogels | 2020 | 29 | 0 | Sol-gel | ---- | ZrOCl2 · 8H2O | 0.58 | YCl3 · 6H2O | 0.146 | ethanol | ---- | water | ---- | ---- | ---- | ---- | ---- | propylene oxide | ---- | ---- | ---- | ---- | ---- | 20 | 24 | ethanol | 1 | 5 - 7 | ---- | ---- | ---- | ---- | ---- | ---- | ---- | ---- | ---- | ---- | ---- | ---- | ---- | Different concentrations of Y/Yb | Supercritical drying | carbon dioxide | ---- | ---- | ---- | ---- | ---- | ---- | ---- | ---- | ---- | ---- | ---- | ---- | ---- | ---- | ---- | As-dried sample | Yes | ---- | ---- | ---- | 2 | ---- | Yes | ---- | ---- | No | ---- | ---- | ---- | Yes | ---- | Surface area | ---- | ---- | ---- | ---- | ---- | Yes, BET/BJH | Surface areas, pore size distribution | No | ---- | ---- | ---- | Yes | Bruker D8 Advance diffractome- ter | Cu Kα | Crystal structure | 10 - 152 | ---- | ---- | ---- | ---- | ---- | No | ---- | ---- | ---- | ---- | ---- | No | ---- | ---- | ---- | ---- | ---- | Yes, with shrinkage | ---- | ---- | No | ---- | ---- | ---- | No | ---- | ---- | No | ---- | ---- | ---- | ---- | ---- | No | ---- | ---- | ---- | ---- | No | ---- | ---- | ---- | No | ---- | ---- | No | ---- | ---- | No | ---- | ---- | ---- | ---- | ---- | ---- | 1.46 - 2.05 | 32 | ---- | 450 | 0.21 - 0.36 | ---- | Amorphous | ----
YbSZ (5% Yb) aerogels, as-dried | Hurwitz et al. | Phase development and pore stability of yttria- and ytterbia-stabilized zirconia aerogels | 2020 | 29 | 0 | Sol-gel | ---- | ZrOCl2 · 8H2O | 0.69 | YbCl3 · 6H2O | 0.036 | ethanol | ---- | water | ---- | ---- | ---- | ---- | ---- | propylene oxide | ---- | ---- | ---- | ---- | ---- | 20 | 24 | ethanol | 1 | 5 - 7 | ---- | ---- | ---- | ---- | ---- | ---- | ---- | ---- | ---- | ---- | ---- | ---- | ---- | Different concentrations of Y/Yb | Supercritical drying | carbon dioxide | ---- | ---- | ---- | ---- | ---- | ---- | ---- | ---- | ---- | ---- | ---- | ---- | ---- | ---- | ---- | As-dried sample | Yes | ---- | ---- | ---- | 2 | ---- | Yes | ---- | ---- | No | ---- | ---- | ---- | Yes | ---- | Surface area | ---- | ---- | ---- | ---- | ---- | Yes, BET/BJH | Surface areas, pore size distribution | No | ---- | ---- | ---- | Yes | Bruker D8 Advance diffractome- ter | Cu Kα | Crystal structure | 10 - 152 | ---- | ---- | ---- | ---- | ---- | No | ---- | ---- | ---- | ---- | ---- | No | ---- | ---- | ---- | ---- | ---- | Yes, with shrinkage | ---- | ---- | No | ---- | ---- | ---- | No | ---- | ---- | No | ---- | ---- | ---- | ---- | ---- | No | ---- | ---- | ---- | ---- | No | ---- | ---- | ---- | No | ---- | ---- | No | ---- | ---- | No | ---- | ---- | ---- | ---- | ---- | ---- | 1.46 - 2.05 | ---- | ---- | ---- | 0.21 - 0.36 | ---- | Amorphous | ----
YbSZ (10% Yb) aerogels, as-dried | Hurwitz et al. | Phase development and pore stability of yttria- and ytterbia-stabilized zirconia aerogels | 2020 | 29 | 0 | Sol-gel | ---- | ZrOCl2 · 8H2O | 0.65 | YbCl3 · 6H2O | 0.072 | ethanol | ---- | water | ---- | ---- | ---- | ---- | ---- | propylene oxide | ---- | ---- | ---- | ---- | ---- | 20 | 24 | ethanol | 1 | 5 - 7 | ---- | ---- | ---- | ---- | ---- | ---- | ---- | ---- | ---- | ---- | ---- | ---- | ---- | Different concentrations of Y/Yb | Supercritical drying | carbon dioxide | ---- | ---- | ---- | ---- | ---- | ---- | ---- | ---- | ---- | ---- | ---- | ---- | ---- | ---- | ---- | As-dried sample | Yes | ---- | ---- | ---- | 2 | ---- | Yes | ---- | ---- | No | ---- | ---- | ---- | Yes | ---- | Surface area | ---- | ---- | ---- | ---- | ---- | Yes, BET/BJH | Surface areas, pore size distribution | No | ---- | ---- | ---- | Yes | Bruker D8 Advance diffractome- ter | Cu Kα | Crystal structure | 10 - 152 | ---- | ---- | ---- | ---- | ---- | No | ---- | ---- | ---- | ---- | ---- | No | ---- | ---- | ---- | ---- | ---- | Yes, with shrinkage | ---- | ---- | No | ---- | ---- | ---- | No | ---- | ---- | No | ---- | ---- | ---- | ---- | ---- | No | ---- | ---- | ---- | ---- | No | ---- | ---- | ---- | No | ---- | ---- | No | ---- | ---- | No | ---- | ---- | ---- | ---- | ---- | ---- | 1.46 - 2.05 | ---- | ---- | ---- | 0.21 - 0.36 | ---- | Amorphous | ----
YbSZ (15% Yb) aerogels, as-dried | Hurwitz et al. | Phase development and pore stability of yttria- and ytterbia-stabilized zirconia aerogels | 2020 | 29 | 0 | Sol-gel | ---- | ZrOCl2 · 8H2O | 0.62 | YbCl3 · 6H2O | 0.109 | ethanol | ---- | water | ---- | ---- | ---- | ---- | ---- | propylene oxide | ---- | ---- | ---- | ---- | ---- | 20 | 24 | ethanol | 1 | 5 - 7 | ---- | ---- | ---- | ---- | ---- | ---- | ---- | ---- | ---- | ---- | ---- | ---- | ---- | Different concentrations of Y/Yb | Supercritical drying | carbon dioxide | ---- | ---- | ---- | ---- | ---- | ---- | ---- | ---- | ---- | ---- | ---- | ---- | ---- | ---- | ---- | As-dried sample | Yes | ---- | ---- | ---- | 2 | ---- | Yes | ---- | ---- | No | ---- | ---- | ---- | Yes | ---- | Surface area | ---- | ---- | ---- | ---- | ---- | Yes, BET/BJH | Surface areas, pore size distribution | No | ---- | ---- | ---- | Yes | Bruker D8 Advance diffractome- ter | Cu Kα | Crystal structure | 10 - 152 | ---- | ---- | ---- | ---- | ---- | No | ---- | ---- | ---- | ---- | ---- | No | ---- | ---- | ---- | ---- | ---- | Yes, with shrinkage | ---- | ---- | No | ---- | ---- | ---- | No | ---- | ---- | No | ---- | ---- | ---- | ---- | ---- | No | ---- | ---- | ---- | ---- | No | ---- | ---- | ---- | No | ---- | ---- | No | ---- | ---- | No | ---- | ---- | ---- | ---- | ---- | ---- | 1.46 - 2.05 | ---- | ---- | ---- | 0.21 - 0.36 | ---- | Amorphous | ----
YbSZ (20% Yb) aerogels, as-dried | Hurwitz et al. | Phase development and pore stability of yttria- and ytterbia-stabilized zirconia aerogels | 2020 | 29 | 0 | Sol-gel | ---- | ZrOCl2 · 8H2O | 0.58 | YbCl3 · 6H2O | 0.146 | ethanol | ---- | water | ---- | ---- | ---- | ---- | ---- | propylene oxide | ---- | ---- | ---- | ---- | ---- | 20 | 24 | ethanol | 1 | 5 - 7 | ---- | ---- | ---- | ---- | ---- | ---- | ---- | ---- | ---- | ---- | ---- | ---- | ---- | Different concentrations of Y/Yb | Supercritical drying | carbon dioxide | ---- | ---- | ---- | ---- | ---- | ---- | ---- | ---- | ---- | ---- | ---- | ---- | ---- | ---- | ---- | As-dried sample | Yes | ---- | ---- | ---- | 2 | ---- | Yes | ---- | ---- | No | ---- | ---- | ---- | Yes | ---- | Surface area | ---- | ---- | ---- | ---- | ---- | Yes, BET/BJH | Surface areas, pore size distribution | No | ---- | ---- | ---- | Yes | Bruker D8 Advance diffractome- ter | Cu Kα | Crystal structure | 10 - 152 | ---- | ---- | ---- | ---- | ---- | No | ---- | ---- | ---- | ---- | ---- | No | ---- | ---- | ---- | ---- | ---- | Yes, with shrinkage | ---- | ---- | No | ---- | ---- | ---- | No | ---- | ---- | No | ---- | ---- | ---- | ---- | ---- | No | ---- | ---- | ---- | ---- | No | ---- | ---- | ---- | No | ---- | ---- | No | ---- | ---- | No | ---- | ---- | ---- | ---- | ---- | ---- | 1.46 - 2.05 | ---- | ---- | ---- | 0.21 - 0.36 | ---- | Amorphous | ----
Y+YbSZ (5% Y + Yb) aerogels, as-dried | Hurwitz et al. | Phase development and pore stability of yttria- and ytterbia-stabilized zirconia aerogels | 2020 | 29 | 0 | Sol-gel | ---- | ZrOCl2 · 8H2O | 0.69 | YCl3 · 6H2O / YbCl3 · 6H2O | 0.036 | ethanol | ---- | water | ---- | ---- | ---- | ---- | ---- | propylene oxide | ---- | ---- | ---- | ---- | ---- | 20 | 24 | ethanol | 1 | 5 - 7 | ---- | ---- | ---- | ---- | ---- | ---- | ---- | ---- | ---- | ---- | ---- | ---- | ---- | Different concentrations of Y/Yb | Supercritical drying | carbon dioxide | ---- | ---- | ---- | ---- | ---- | ---- | ---- | ---- | ---- | ---- | ---- | ---- | ---- | ---- | ---- | As-dried sample | Yes | ---- | ---- | ---- | 2 | ---- | Yes | ---- | ---- | No | ---- | ---- | ---- | Yes | ---- | Surface area | ---- | ---- | ---- | ---- | ---- | Yes, BET/BJH | Surface areas, pore size distribution | No | ---- | ---- | ---- | Yes | Bruker D8 Advance diffractome- ter | Cu Kα | Crystal structure | 10 - 152 | ---- | ---- | ---- | ---- | ---- | No | ---- | ---- | ---- | ---- | ---- | No | ---- | ---- | ---- | ---- | ---- | Yes, with shrinkage | ---- | ---- | No | ---- | ---- | ---- | No | ---- | ---- | No | ---- | ---- | ---- | ---- | ---- | No | ---- | ---- | ---- | ---- | No | ---- | ---- | ---- | No | ---- | ---- | No | ---- | ---- | No | ---- | ---- | ---- | ---- | ---- | ---- | 1.46 - 2.05 | ---- | ---- | ---- | 0.21 - 0.36 | ---- | Amorphous | ----
Y+YbSZ (10% Y + Yb) aerogels, as-dried | Hurwitz et al. | Phase development and pore stability of yttria- and ytterbia-stabilized zirconia aerogels | 2020 | 29 | 0 | Sol-gel | ---- | ZrOCl2 · 8H2O | 0.65 | YCl3 · 6H2O / YbCl3 · 6H2O | 0.072 | ethanol | ---- | water | ---- | ---- | ---- | ---- | ---- | propylene oxide | ---- | ---- | ---- | ---- | ---- | 20 | 24 | ethanol | 1 | 5 - 7 | ---- | ---- | ---- | ---- | ---- | ---- | ---- | ---- | ---- | ---- | ---- | ---- | ---- | Different concentrations of Y/Yb | Supercritical drying | carbon dioxide | ---- | ---- | ---- | ---- | ---- | ---- | ---- | ---- | ---- | ---- | ---- | ---- | ---- | ---- | ---- | As-dried sample | Yes | ---- | ---- | ---- | 2 | ---- | Yes | ---- | ---- | No | ---- | ---- | ---- | Yes | ---- | Surface area | ---- | ---- | ---- | ---- | ---- | Yes, BET/BJH | Surface areas, pore size distribution | No | ---- | ---- | ---- | Yes | Bruker D8 Advance diffractome- ter | Cu Kα | Crystal structure | 10 - 152 | ---- | ---- | ---- | ---- | ---- | No | ---- | ---- | ---- | ---- | ---- | No | ---- | ---- | ---- | ---- | ---- | Yes, with shrinkage | ---- | ---- | No | ---- | ---- | ---- | No | ---- | ---- | No | ---- | ---- | ---- | ---- | ---- | No | ---- | ---- | ---- | ---- | No | ---- | ---- | ---- | No | ---- | ---- | No | ---- | ---- | No | ---- | ---- | ---- | ---- | ---- | ---- | 1.46 - 2.05 | ---- | ---- | ---- | 0.21 - 0.36 | ---- | Amorphous | ----
Y+YbSZ (15% Y + Yb) aerogels, as-dried | Hurwitz et al. | Phase development and pore stability of yttria- and ytterbia-stabilized zirconia aerogels | 2020 | 29 | 0 | Sol-gel | ---- | ZrOCl2 · 8H2O | 0.62 | YCl3 · 6H2O / YbCl3 · 6H2O | 0.109 | ethanol | ---- | water | ---- | ---- | ---- | ---- | ---- | propylene oxide | ---- | ---- | ---- | ---- | ---- | 20 | 24 | ethanol | 1 | 5 - 7 | ---- | ---- | ---- | ---- | ---- | ---- | ---- | ---- | ---- | ---- | ---- | ---- | ---- | Different concentrations of Y/Yb | Supercritical drying | carbon dioxide | ---- | ---- | ---- | ---- | ---- | ---- | ---- | ---- | ---- | ---- | ---- | ---- | ---- | ---- | ---- | As-dried sample | Yes | ---- | ---- | ---- | 2 | ---- | Yes | ---- | ---- | No | ---- | ---- | ---- | Yes | ---- | Surface area | ---- | ---- | ---- | ---- | ---- | Yes, BET/BJH | Surface areas, pore size distribution | No | ---- | ---- | ---- | Yes | Bruker D8 Advance diffractome- ter | Cu Kα | Crystal structure | 10 - 152 | ---- | ---- | ---- | ---- | ---- | No | ---- | ---- | ---- | ---- | ---- | No | ---- | ---- | ---- | ---- | ---- | Yes, with shrinkage | ---- | ---- | No | ---- | ---- | ---- | No | ---- | ---- | No | ---- | ---- | ---- | ---- | ---- | No | ---- | ---- | ---- | ---- | No | ---- | ---- | ---- | No | ---- | ---- | No | ---- | ---- | No | ---- | ---- | ---- | ---- | ---- | ---- | 1.46 - 2.05 | ---- | ---- | ---- | 0.21 - 0.36 | ---- | Amorphous | ----
Y+YbSZ (20% Y + Yb) aerogels, as-dried | Hurwitz et al. | Phase development and pore stability of yttria- and ytterbia-stabilized zirconia aerogels | 2020 | 29 | 0 | Sol-gel | ---- | ZrOCl2 · 8H2O | 0.58 | YCl3 · 6H2O / YbCl3 · 6H2O | 0.146 | ethanol | ---- | water | ---- | ---- | ---- | ---- | ---- | propylene oxide | ---- | ---- | ---- | ---- | ---- | 20 | 24 | ethanol | 1 | 5 - 7 | ---- | ---- | ---- | ---- | ---- | ---- | ---- | ---- | ---- | ---- | ---- | ---- | ---- | Different concentrations of Y/Yb | Supercritical drying | carbon dioxide | ---- | ---- | ---- | ---- | ---- | ---- | ---- | ---- | ---- | ---- | ---- | ---- | ---- | ---- | ---- | As-dried sample | Yes | ---- | ---- | ---- | 2 | ---- | Yes | ---- | ---- | No | ---- | ---- | ---- | Yes | ---- | Surface area | ---- | ---- | ---- | ---- | ---- | Yes, BET/BJH | Surface areas, pore size distribution | No | ---- | ---- | ---- | Yes | Bruker D8 Advance diffractome- ter | Cu Kα | Crystal structure | 10 - 152 | ---- | ---- | ---- | ---- | ---- | No | ---- | ---- | ---- | ---- | ---- | No | ---- | ---- | ---- | ---- | ---- | Yes, with shrinkage | ---- | ---- | No | ---- | ---- | ---- | No | ---- | ---- | No | ---- | ---- | ---- | ---- | ---- | No | ---- | ---- | ---- | ---- | No | ---- | ---- | ---- | No | ---- | ---- | No | ---- | ---- | No | ---- | ---- | ---- | ---- | ---- | ---- | 1.46 - 2.05 | ---- | ---- | ---- | 0.21 - 0.36 | ---- | Amorphous | ----
YSZ (5% Y) aerogels @ 600C | Hurwitz et al. | Phase development and pore stability of yttria- and ytterbia-stabilized zirconia aerogels | 2020 | 29 | 0 | Sol-gel | ---- | ZrOCl2 · 8H2O | 0.69 | YCl3 · 6H2O | 0.036 | ethanol | ---- | water | ---- | ---- | ---- | ---- | ---- | propylene oxide | ---- | ---- | ---- | ---- | ---- | 20 | 24 | ethanol | 1 | 5 - 7 | ---- | ---- | ---- | ---- | ---- | ---- | ---- | ---- | ---- | ---- | ---- | ---- | ---- | Different concentrations of Y/Yb | Supercritical drying | carbon dioxide | ---- | ---- | ---- | ---- | ---- | ---- | ---- | ---- | ---- | ---- | ---- | 600 | 18 | 5 | argon | Alumina boat | Yes | ---- | ---- | ---- | 2 | ---- | Yes | ---- | ---- | No | ---- | ---- | ---- | Yes | ---- | Surface area | ---- | ---- | ---- | ---- | ---- | Yes, BET/BJH | Surface areas, pore size distribution | No | ---- | ---- | ---- | Yes | Bruker D8 Advance diffractome- ter | Cu Kα | Crystal structure | 10 - 152 | ---- | ---- | ---- | ---- | ---- | No | ---- | ---- | ---- | ---- | ---- | No | ---- | ---- | ---- | ---- | ---- | Yes, with shrinkage | ---- | ---- | No | ---- | ---- | ---- | No | ---- | ---- | No | ---- | ---- | ---- | ---- | ---- | No | ---- | ---- | ---- | ---- | No | ---- | ---- | ---- | No | ---- | ---- | No | ---- | ---- | No | ---- | ---- | ---- | ---- | ---- | ---- | ---- | 15 - 25 | 8 - 10 | ---- | 0.21 - 0.36 | ---- | Primarily tetragonal | ----
YSZ (10% Y) aerogels @ 600C | Hurwitz et al. | Phase development and pore stability of yttria- and ytterbia-stabilized zirconia aerogels | 2020 | 29 | 0 | Sol-gel | ---- | ZrOCl2 · 8H2O | 0.65 | YCl3 · 6H2O | 0.072 | ethanol | ---- | water | ---- | ---- | ---- | ---- | ---- | propylene oxide | ---- | ---- | ---- | ---- | ---- | 20 | 24 | ethanol | 1 | 5 - 7 | ---- | ---- | ---- | ---- | ---- | ---- | ---- | ---- | ---- | ---- | ---- | ---- | ---- | Different concentrations of Y/Yb | Supercritical drying | carbon dioxide | ---- | ---- | ---- | ---- | ---- | ---- | ---- | ---- | ---- | ---- | ---- | 600 | 18 | 5 | argon | Alumina boat | Yes | ---- | ---- | ---- | 2 | ---- | Yes | ---- | ---- | No | ---- | ---- | ---- | Yes | ---- | Surface area | ---- | ---- | ---- | ---- | ---- | Yes, BET/BJH | Surface areas, pore size distribution | No | ---- | ---- | ---- | Yes | Bruker D8 Advance diffractome- ter | Cu Kα | Crystal structure | 10 - 152 | ---- | ---- | ---- | ---- | ---- | No | ---- | ---- | ---- | ---- | ---- | No | ---- | ---- | ---- | ---- | ---- | Yes, with shrinkage | ---- | ---- | No | ---- | ---- | ---- | No | ---- | ---- | No | ---- | ---- | ---- | ---- | ---- | No | ---- | ---- | ---- | ---- | No | ---- | ---- | ---- | No | ---- | ---- | No | ---- | ---- | No | ---- | ---- | ---- | ---- | ---- | Mesoporous | ---- | 15 - 25 | 8 - 10 | ---- | 0.21 - 0.36 | ---- | Primarily tetragonal | ----
YSZ (15% Y) aerogels @ 600C | Hurwitz et al. | Phase development and pore stability of yttria- and ytterbia-stabilized zirconia aerogels | 2020 | 29 | 0 | Sol-gel | ---- | ZrOCl2 · 8H2O | 0.62 | YCl3 · 6H2O | 0.109 | ethanol | ---- | water | ---- | ---- | ---- | ---- | ---- | propylene oxide | ---- | ---- | ---- | ---- | ---- | 20 | 24 | ethanol | 1 | 5 - 7 | ---- | ---- | ---- | ---- | ---- | ---- | ---- | ---- | ---- | ---- | ---- | ---- | ---- | Different concentrations of Y/Yb | Supercritical drying | carbon dioxide | ---- | ---- | ---- | ---- | ---- | ---- | ---- | ---- | ---- | ---- | ---- | 600 | 18 | 5 | argon | Alumina boat | Yes | ---- | ---- | ---- | 2 | ---- | Yes | ---- | ---- | No | ---- | ---- | ---- | Yes | ---- | Surface area | ---- | ---- | ---- | ---- | ---- | Yes, BET/BJH | Surface areas, pore size distribution | No | ---- | ---- | ---- | Yes | Bruker D8 Advance diffractome- ter | Cu Kα | Crystal structure | 10 - 152 | ---- | ---- | ---- | ---- | ---- | No | ---- | ---- | ---- | ---- | ---- | No | ---- | ---- | ---- | ---- | ---- | Yes, with shrinkage | ---- | ---- | No | ---- | ---- | ---- | No | ---- | ---- | No | ---- | ---- | ---- | ---- | ---- | No | ---- | ---- | ---- | ---- | No | ---- | ---- | ---- | No | ---- | ---- | No | ---- | ---- | No | ---- | ---- | ---- | ---- | ---- | Mesoporous | ---- | 15 - 25 | 6 | ---- | 0.21 - 0.36 | ---- | Primarily tetragonal w/ cubic | ----
YSZ (20% Y) aerogels @ 600C | Hurwitz et al. | Phase development and pore stability of yttria- and ytterbia-stabilized zirconia aerogels | 2020 | 29 | 0 | Sol-gel | ---- | ZrOCl2 · 8H2O | 0.58 | YCl3 · 6H2O | 0.146 | ethanol | ---- | water | ---- | ---- | ---- | ---- | ---- | propylene oxide | ---- | ---- | ---- | ---- | ---- | 20 | 24 | ethanol | 1 | 5 - 7 | ---- | ---- | ---- | ---- | ---- | ---- | ---- | ---- | ---- | ---- | ---- | ---- | ---- | Different concentrations of Y/Yb | Supercritical drying | carbon dioxide | ---- | ---- | ---- | ---- | ---- | ---- | ---- | ---- | ---- | ---- | ---- | 600 | 18 | 5 | argon | Alumina boat | Yes | ---- | ---- | ---- | 2 | ---- | Yes | ---- | ---- | No | ---- | ---- | ---- | Yes | ---- | Surface area | ---- | ---- | ---- | ---- | ---- | Yes, BET/BJH | Surface areas, pore size distribution | No | ---- | ---- | ---- | Yes | Bruker D8 Advance diffractome- ter | Cu Kα | Crystal structure | 10 - 152 | ---- | ---- | ---- | ---- | ---- | No | ---- | ---- | ---- | ---- | ---- | No | ---- | ---- | ---- | ---- | ---- | Yes, with shrinkage | ---- | ---- | No | ---- | ---- | ---- | No | ---- | ---- | No | ---- | ---- | ---- | ---- | ---- | No | ---- | ---- | ---- | ---- | No | ---- | ---- | ---- | No | ---- | ---- | No | ---- | ---- | No | ---- | ---- | ---- | ---- | ---- | ---- | ---- | ---- | 8 - 10 | ---- | 0.21 - 0.36 | ---- | Primarily tetragonal w/ cubic | ----
YbSZ (5% Yb) aerogels @ 600C | Hurwitz et al. | Phase development and pore stability of yttria- and ytterbia-stabilized zirconia aerogels | 2020 | 29 | 0 | Sol-gel | ---- | ZrOCl2 · 8H2O | 0.69 | YbCl3 · 6H2O | 0.036 | ethanol | ---- | water | ---- | ---- | ---- | ---- | ---- | propylene oxide | ---- | ---- | ---- | ---- | ---- | 20 | 24 | ethanol | 1 | 5 - 7 | ---- | ---- | ---- | ---- | ---- | ---- | ---- | ---- | ---- | ---- | ---- | ---- | ---- | Different concentrations of Y/Yb | Supercritical drying | carbon dioxide | ---- | ---- | ---- | ---- | ---- | ---- | ---- | ---- | ---- | ---- | ---- | 600 | 18 | 5 | argon | Alumina boat | Yes | ---- | ---- | ---- | 2 | ---- | Yes | ---- | ---- | No | ---- | ---- | ---- | Yes | ---- | Surface area | ---- | ---- | ---- | ---- | ---- | Yes, BET/BJH | Surface areas, pore size distribution | No | ---- | ---- | ---- | Yes | Bruker D8 Advance diffractome- ter | Cu Kα | Crystal structure | 10 - 152 | ---- | ---- | ---- | ---- | ---- | No | ---- | ---- | ---- | ---- | ---- | No | ---- | ---- | ---- | ---- | ---- | Yes, with shrinkage | ---- | ---- | No | ---- | ---- | ---- | No | ---- | ---- | No | ---- | ---- | ---- | ---- | ---- | No | ---- | ---- | ---- | ---- | No | ---- | ---- | ---- | No | ---- | ---- | No | ---- | ---- | No | ---- | ---- | ---- | ---- | ---- | ---- | ---- | ---- | 8 - 10 | ---- | 0.21 - 0.36 | ---- | Primarily tetragonal | ----
YbSZ (10% Yb) aerogels @ 600C | Hurwitz et al. | Phase development and pore stability of yttria- and ytterbia-stabilized zirconia aerogels | 2020 | 29 | 0 | Sol-gel | ---- | ZrOCl2 · 8H2O | 0.65 | YbCl3 · 6H2O | 0.072 | ethanol | ---- | water | ---- | ---- | ---- | ---- | ---- | propylene oxide | ---- | ---- | ---- | ---- | ---- | 20 | 24 | ethanol | 1 | 5 - 7 | ---- | ---- | ---- | ---- | ---- | ---- | ---- | ---- | ---- | ---- | ---- | ---- | ---- | Different concentrations of Y/Yb | Supercritical drying | carbon dioxide | ---- | ---- | ---- | ---- | ---- | ---- | ---- | ---- | ---- | ---- | ---- | 600 | 18 | 5 | argon | Alumina boat | Yes | ---- | ---- | ---- | 2 | ---- | Yes | ---- | ---- | No | ---- | ---- | ---- | Yes | ---- | Surface area | ---- | ---- | ---- | ---- | ---- | Yes, BET/BJH | Surface areas, pore size distribution | No | ---- | ---- | ---- | Yes | Bruker D8 Advance diffractome- ter | Cu Kα | Crystal structure | 10 - 152 | ---- | ---- | ---- | ---- | ---- | No | ---- | ---- | ---- | ---- | ---- | No | ---- | ---- | ---- | ---- | ---- | Yes, with shrinkage | ---- | ---- | No | ---- | ---- | ---- | No | ---- | ---- | No | ---- | ---- | ---- | ---- | ---- | No | ---- | ---- | ---- | ---- | No | ---- | ---- | ---- | No | ---- | ---- | No | ---- | ---- | No | ---- | ---- | ---- | ---- | ---- | Mesoporous | ---- | 15 - 25 | 8 - 10 | ---- | 0.21 - 0.36 | ---- | Primarily tetragonal | ----
YbSZ (15% Yb) aerogels @ 600C | Hurwitz et al. | Phase development and pore stability of yttria- and ytterbia-stabilized zirconia aerogels | 2020 | 29 | 0 | Sol-gel | ---- | ZrOCl2 · 8H2O | 0.62 | YbCl3 · 6H2O | 0.109 | ethanol | ---- | water | ---- | ---- | ---- | ---- | ---- | propylene oxide | ---- | ---- | ---- | ---- | ---- | 20 | 24 | ethanol | 1 | 5 - 7 | ---- | ---- | ---- | ---- | ---- | ---- | ---- | ---- | ---- | ---- | ---- | ---- | ---- | Different concentrations of Y/Yb | Supercritical drying | carbon dioxide | ---- | ---- | ---- | ---- | ---- | ---- | ---- | ---- | ---- | ---- | ---- | 600 | 18 | 5 | argon | Alumina boat | Yes | ---- | ---- | ---- | 2 | ---- | Yes | ---- | ---- | No | ---- | ---- | ---- | Yes | ---- | Surface area | ---- | ---- | ---- | ---- | ---- | Yes, BET/BJH | Surface areas, pore size distribution | No | ---- | ---- | ---- | Yes | Bruker D8 Advance diffractome- ter | Cu Kα | Crystal structure | 10 - 152 | ---- | ---- | ---- | ---- | ---- | No | ---- | ---- | ---- | ---- | ---- | No | ---- | ---- | ---- | ---- | ---- | Yes, with shrinkage | ---- | ---- | No | ---- | ---- | ---- | No | ---- | ---- | No | ---- | ---- | ---- | ---- | ---- | No | ---- | ---- | ---- | ---- | No | ---- | ---- | ---- | No | ---- | ---- | No | ---- | ---- | No | ---- | ---- | ---- | ---- | ---- | mesoporous, larger particles form | ---- | 15 - 25 | 8 - 10 | ---- | 0.21 - 0.36 | ---- | Primarily tetragonal | ----
YbSZ (20% Yb) aerogels @ 600C | Hurwitz et al. | Phase development and pore stability of yttria- and ytterbia-stabilized zirconia aerogels | 2020 | 29 | 0 | Sol-gel | ---- | ZrOCl2 · 8H2O | 0.58 | YbCl3 · 6H2O | 0.146 | ethanol | ---- | water | ---- | ---- | ---- | ---- | ---- | propylene oxide | ---- | ---- | ---- | ---- | ---- | 20 | 24 | ethanol | 1 | 5 - 7 | ---- | ---- | ---- | ---- | ---- | ---- | ---- | ---- | ---- | ---- | ---- | ---- | ---- | Different concentrations of Y/Yb | Supercritical drying | carbon dioxide | ---- | ---- | ---- | ---- | ---- | ---- | ---- | ---- | ---- | ---- | ---- | 600 | 18 | 5 | argon | Alumina boat | Yes | ---- | ---- | ---- | 2 | ---- | Yes | ---- | ---- | No | ---- | ---- | ---- | Yes | ---- | Surface area | ---- | ---- | ---- | ---- | ---- | Yes, BET/BJH | Surface areas, pore size distribution | No | ---- | ---- | ---- | Yes | Bruker D8 Advance diffractome- ter | Cu Kα | Crystal structure | 10 - 152 | ---- | ---- | ---- | ---- | ---- | No | ---- | ---- | ---- | ---- | ---- | No | ---- | ---- | ---- | ---- | ---- | Yes, with shrinkage | ---- | ---- | No | ---- | ---- | ---- | No | ---- | ---- | No | ---- | ---- | ---- | ---- | ---- | No | ---- | ---- | ---- | ---- | No | ---- | ---- | ---- | No | ---- | ---- | No | ---- | ---- | No | ---- | ---- | ---- | ---- | ---- | ---- | ---- | ---- | 8 - 10 | ---- | 0.21 - 0.36 | ---- | Primarily tetragonal | ----
Y+YbSZ (5% Y + Yb) aerogels @ 600C | Hurwitz et al. | Phase development and pore stability of yttria- and ytterbia-stabilized zirconia aerogels | 2020 | 29 | 0 | Sol-gel | ---- | ZrOCl2 · 8H2O | 0.69 | YCl3 · 6H2O / YbCl3 · 6H2O | 0.036 | ethanol | ---- | water | ---- | ---- | ---- | ---- | ---- | propylene oxide | ---- | ---- | ---- | ---- | ---- | 20 | 24 | ethanol | 1 | 5 - 7 | ---- | ---- | ---- | ---- | ---- | ---- | ---- | ---- | ---- | ---- | ---- | ---- | ---- | Different concentrations of Y/Yb | Supercritical drying | carbon dioxide | ---- | ---- | ---- | ---- | ---- | ---- | ---- | ---- | ---- | ---- | ---- | 600 | 18 | 5 | argon | Alumina boat | Yes | ---- | ---- | ---- | 2 | ---- | Yes | ---- | ---- | No | ---- | ---- | ---- | Yes | ---- | Surface area | ---- | ---- | ---- | ---- | ---- | Yes, BET/BJH | Surface areas, pore size distribution | No | ---- | ---- | ---- | Yes | Bruker D8 Advance diffractome- ter | Cu Kα | Crystal structure | 10 - 152 | ---- | ---- | ---- | ---- | ---- | No | ---- | ---- | ---- | ---- | ---- | No | ---- | ---- | ---- | ---- | ---- | Yes, with shrinkage | ---- | ---- | No | ---- | ---- | ---- | No | ---- | ---- | No | ---- | ---- | ---- | ---- | ---- | No | ---- | ---- | ---- | ---- | No | ---- | ---- | ---- | No | ---- | ---- | No | ---- | ---- | No | ---- | ---- | ---- | ---- | ---- | ---- | ---- | ---- | 8 - 10 | ---- | 0.21 - 0.36 | ---- | Primarily tetragonal | ----
Y+YbSZ (10% Y + Yb) aerogels @ 600C | Hurwitz et al. | Phase development and pore stability of yttria- and ytterbia-stabilized zirconia aerogels | 2020 | 29 | 0 | Sol-gel | ---- | ZrOCl2 · 8H2O | 0.65 | YCl3 · 6H2O / YbCl3 · 6H2O | 0.072 | ethanol | ---- | water | ---- | ---- | ---- | ---- | ---- | propylene oxide | ---- | ---- | ---- | ---- | ---- | 20 | 24 | ethanol | 1 | 5 - 7 | ---- | ---- | ---- | ---- | ---- | ---- | ---- | ---- | ---- | ---- | ---- | ---- | ---- | Different concentrations of Y/Yb | Supercritical drying | carbon dioxide | ---- | ---- | ---- | ---- | ---- | ---- | ---- | ---- | ---- | ---- | ---- | 600 | 18 | 5 | argon | Alumina boat | Yes | ---- | ---- | ---- | 2 | ---- | Yes | ---- | ---- | No | ---- | ---- | ---- | Yes | ---- | Surface area | ---- | ---- | ---- | ---- | ---- | Yes, BET/BJH | Surface areas, pore size distribution | No | ---- | ---- | ---- | Yes | Bruker D8 Advance diffractome- ter | Cu Kα | Crystal structure | 10 - 152 | ---- | ---- | ---- | ---- | ---- | No | ---- | ---- | ---- | ---- | ---- | No | ---- | ---- | ---- | ---- | ---- | Yes, with shrinkage | ---- | ---- | No | ---- | ---- | ---- | No | ---- | ---- | No | ---- | ---- | ---- | ---- | ---- | No | ---- | ---- | ---- | ---- | No | ---- | ---- | ---- | No | ---- | ---- | No | ---- | ---- | No | ---- | ---- | ---- | ---- | ---- | Mesoporous | ---- | 15 - 25 | 8 - 10 | ---- | 0.21 - 0.36 | ---- | Primarily tetragonal | ----
Y+YbSZ (15% Y + Yb) aerogels @ 600C | Hurwitz et al. | Phase development and pore stability of yttria- and ytterbia-stabilized zirconia aerogels | 2020 | 29 | 0 | Sol-gel | ---- | ZrOCl2 · 8H2O | 0.62 | YCl3 · 6H2O / YbCl3 · 6H2O | 0.109 | ethanol | ---- | water | ---- | ---- | ---- | ---- | ---- | propylene oxide | ---- | ---- | ---- | ---- | ---- | 20 | 24 | ethanol | 1 | 5 - 7 | ---- | ---- | ---- | ---- | ---- | ---- | ---- | ---- | ---- | ---- | ---- | ---- | ---- | Different concentrations of Y/Yb | Supercritical drying | carbon dioxide | ---- | ---- | ---- | ---- | ---- | ---- | ---- | ---- | ---- | ---- | ---- | 600 | 18 | 5 | argon | Alumina boat | Yes | ---- | ---- | ---- | 2 | ---- | Yes | ---- | ---- | No | ---- | ---- | ---- | Yes | ---- | Surface area | ---- | ---- | ---- | ---- | ---- | Yes, BET/BJH | Surface areas, pore size distribution | No | ---- | ---- | ---- | Yes | Bruker D8 Advance diffractome- ter | Cu Kα | Crystal structure | 10 - 152 | ---- | ---- | ---- | ---- | ---- | No | ---- | ---- | ---- | ---- | ---- | No | ---- | ---- | ---- | ---- | ---- | Yes, with shrinkage | ---- | ---- | No | ---- | ---- | ---- | No | ---- | ---- | No | ---- | ---- | ---- | ---- | ---- | No | ---- | ---- | ---- | ---- | No | ---- | ---- | ---- | No | ---- | ---- | No | ---- | ---- | No | ---- | ---- | ---- | ---- | ---- | mesoporous, larger particles form | ---- | 15 - 25 | 8 - 10 | ---- | 0.21 - 0.36 | ---- | Primarily tetragonal | ----
Y+YbSZ (20% Y + Yb) aerogels @ 600C | Hurwitz et al. | Phase development and pore stability of yttria- and ytterbia-stabilized zirconia aerogels | 2020 | 29 | 0 | Sol-gel | ---- | ZrOCl2 · 8H2O | 0.58 | YCl3 · 6H2O / YbCl3 · 6H2O | 0.146 | ethanol | ---- | water | ---- | ---- | ---- | ---- | ---- | propylene oxide | ---- | ---- | ---- | ---- | ---- | 20 | 24 | ethanol | 1 | 5 - 7 | ---- | ---- | ---- | ---- | ---- | ---- | ---- | ---- | ---- | ---- | ---- | ---- | ---- | Different concentrations of Y/Yb | Supercritical drying | carbon dioxide | ---- | ---- | ---- | ---- | ---- | ---- | ---- | ---- | ---- | ---- | ---- | 600 | 18 | 5 | argon | Alumina boat | Yes | ---- | ---- | ---- | 2 | ---- | Yes | ---- | ---- | No | ---- | ---- | ---- | Yes | ---- | Surface area | ---- | ---- | ---- | ---- | ---- | Yes, BET/BJH | Surface areas, pore size distribution | No | ---- | ---- | ---- | Yes | Bruker D8 Advance diffractome- ter | Cu Kα | Crystal structure | 10 - 152 | ---- | ---- | ---- | ---- | ---- | No | ---- | ---- | ---- | ---- | ---- | No | ---- | ---- | ---- | ---- | ---- | Yes, with shrinkage | ---- | ---- | No | ---- | ---- | ---- | No | ---- | ---- | No | ---- | ---- | ---- | ---- | ---- | No | ---- | ---- | ---- | ---- | No | ---- | ---- | ---- | No | ---- | ---- | No | ---- | ---- | No | ---- | ---- | ---- | ---- | ---- | ---- | ---- | ---- | 8 - 10 | ---- | 0.21 - 0.36 | ---- | Primarily tetragonal | ----
Zirconia aerogels @ 1000C, 18 min | Hurwitz et al. | Phase development and pore stability of yttria- and ytterbia-stabilized zirconia aerogels | 2020 | 29 | 0 | Sol-gel | ---- | ZrOCl2 · 8H2O | ---- | ---- | ---- | ethanol | ---- | water | ---- | ---- | ---- | ---- | ---- | propylene oxide | ---- | ---- | ---- | ---- | ---- | 20 | 24 | ethanol | 1 | 5 - 7 | ---- | ---- | ---- | ---- | ---- | ---- | ---- | ---- | ---- | ---- | ---- | ---- | ---- | Different concentrations of Y/Yb | Supercritical drying | carbon dioxide | ---- | ---- | ---- | ---- | ---- | ---- | ---- | ---- | ---- | ---- | ---- | 1000 | 18 | 5 | argon | Alumina boat | Yes | ---- | ---- | ---- | 2 | ---- | Yes | ---- | ---- | No | ---- | ---- | ---- | Yes | ---- | Surface area | ---- | ---- | ---- | ---- | ---- | Yes, BET/BJH | Surface areas, pore size distribution | No | ---- | ---- | ---- | Yes | Bruker D8 Advance diffractome- ter | Cu Kα | Crystal structure | 10 - 152 | ---- | ---- | ---- | ---- | ---- | No | ---- | ---- | ---- | ---- | ---- | No | ---- | ---- | ---- | ---- | ---- | Yes, with shrinkage | ---- | ---- | No | ---- | ---- | ---- | No | ---- | ---- | No | ---- | ---- | ---- | ---- | ---- | No | ---- | ---- | ---- | ---- | No | ---- | ---- | ---- | No | ---- | ---- | No | ---- | ---- | No | ---- | ---- | ---- | ---- | ---- | ---- | ---- | 37 - 38 | ---- | ---- | ---- | ---- | ---- | ----
YSZ (5% Y) aerogels @ 1000C, 18 min | Hurwitz et al. | Phase development and pore stability of yttria- and ytterbia-stabilized zirconia aerogels | 2020 | 29 | 0 | Sol-gel | ---- | ZrOCl2 · 8H2O | 0.69 | YCl3 · 6H2O | 0.036 | ethanol | ---- | water | ---- | ---- | ---- | ---- | ---- | propylene oxide | ---- | ---- | ---- | ---- | ---- | 20 | 24 | ethanol | 1 | 5 - 7 | ---- | ---- | ---- | ---- | ---- | ---- | ---- | ---- | ---- | ---- | ---- | ---- | ---- | Different concentrations of Y/Yb | Supercritical drying | carbon dioxide | ---- | ---- | ---- | ---- | ---- | ---- | ---- | ---- | ---- | ---- | ---- | 1000 | 18 | 5 | argon | Alumina boat | Yes | ---- | ---- | ---- | 2 | ---- | Yes | ---- | ---- | No | ---- | ---- | ---- | Yes | ---- | Surface area | ---- | ---- | ---- | ---- | ---- | Yes, BET/BJH | Surface areas, pore size distribution | No | ---- | ---- | ---- | Yes | Bruker D8 Advance diffractome- ter | Cu Kα | Crystal structure | 10 - 152 | ---- | ---- | ---- | ---- | ---- | No | ---- | ---- | ---- | ---- | ---- | No | ---- | ---- | ---- | ---- | ---- | Yes, with shrinkage | ---- | ---- | No | ---- | ---- | ---- | No | ---- | ---- | No | ---- | ---- | ---- | ---- | ---- | No | ---- | ---- | ---- | ---- | No | ---- | ---- | ---- | No | ---- | ---- | No | ---- | ---- | No | ---- | ---- | ---- | ---- | ---- | ---- | ---- | ---- | ---- | ---- | 0.21 - 0.36 | ---- | Tetragonal | ----
YSZ (10% Y) aerogels @1000C, 18 min | Hurwitz et al. | Phase development and pore stability of yttria- and ytterbia-stabilized zirconia aerogels | 2020 | 29 | 0 | Sol-gel | ---- | ZrOCl2 · 8H2O | 0.65 | YCl3 · 6H2O | 0.072 | ethanol | ---- | water | ---- | ---- | ---- | ---- | ---- | propylene oxide | ---- | ---- | ---- | ---- | ---- | 20 | 24 | ethanol | 1 | 5 - 7 | ---- | ---- | ---- | ---- | ---- | ---- | ---- | ---- | ---- | ---- | ---- | ---- | ---- | Different concentrations of Y/Yb | Supercritical drying | carbon dioxide | ---- | ---- | ---- | ---- | ---- | ---- | ---- | ---- | ---- | ---- | ---- | 1000 | 18 | 5 | argon | Alumina boat | Yes | ---- | ---- | ---- | 2 | ---- | Yes | ---- | ---- | No | ---- | ---- | ---- | Yes | ---- | Surface area | ---- | ---- | ---- | ---- | ---- | Yes, BET/BJH | Surface areas, pore size distribution | No | ---- | ---- | ---- | Yes | Bruker D8 Advance diffractome- ter | Cu Kα | Crystal structure | 10 - 152 | ---- | ---- | ---- | ---- | ---- | No | ---- | ---- | ---- | ---- | ---- | No | ---- | ---- | ---- | ---- | ---- | Yes, with shrinkage | ---- | ---- | No | ---- | ---- | ---- | No | ---- | ---- | No | ---- | ---- | ---- | ---- | ---- | No | ---- | ---- | ---- | ---- | No | ---- | ---- | ---- | No | ---- | ---- | No | ---- | ---- | No | ---- | ---- | ---- | ---- | ---- | ---- | 0.43 | ---- | ---- | 42 | 0.21 - 0.36 | ---- | Tetragonal | ----
YSZ (15% Y) aerogels @ 1000C, 18 min | Hurwitz et al. | Phase development and pore stability of yttria- and ytterbia-stabilized zirconia aerogels | 2020 | 29 | 0 | Sol-gel | ---- | ZrOCl2 · 8H2O | 0.62 | YCl3 · 6H2O | 0.109 | ethanol | ---- | water | ---- | ---- | ---- | ---- | ---- | propylene oxide | ---- | ---- | ---- | ---- | ---- | 20 | 24 | ethanol | 1 | 5 - 7 | ---- | ---- | ---- | ---- | ---- | ---- | ---- | ---- | ---- | ---- | ---- | ---- | ---- | Different concentrations of Y/Yb | Supercritical drying | carbon dioxide | ---- | ---- | ---- | ---- | ---- | ---- | ---- | ---- | ---- | ---- | ---- | 1000 | 18 | 5 | argon | Alumina boat | Yes | ---- | ---- | ---- | 2 | ---- | Yes | ---- | ---- | No | ---- | ---- | ---- | Yes | ---- | Surface area | ---- | ---- | ---- | ---- | ---- | Yes, BET/BJH | Surface areas, pore size distribution | No | ---- | ---- | ---- | Yes | Bruker D8 Advance diffractome- ter | Cu Kα | Crystal structure | 10 - 152 | ---- | ---- | ---- | ---- | ---- | No | ---- | ---- | ---- | ---- | ---- | No | ---- | ---- | ---- | ---- | ---- | Yes, with shrinkage | ---- | ---- | No | ---- | ---- | ---- | No | ---- | ---- | No | ---- | ---- | ---- | ---- | ---- | No | ---- | ---- | ---- | ---- | No | ---- | ---- | ---- | No | ---- | ---- | No | ---- | ---- | No | ---- | ---- | ---- | ---- | ---- | ---- | 0.456 | ---- | ---- | 42 | 0.21 - 0.36 | ---- | Tetragonal/cubic | ----
YSZ (20% Y) aerogels @ 1000C, 18 min | Hurwitz et al. | Phase development and pore stability of yttria- and ytterbia-stabilized zirconia aerogels | 2020 | 29 | 0 | Sol-gel | ---- | ZrOCl2 · 8H2O | 0.58 | YCl3 · 6H2O | 0.146 | ethanol | ---- | water | ---- | ---- | ---- | ---- | ---- | propylene oxide | ---- | ---- | ---- | ---- | ---- | 20 | 24 | ethanol | 1 | 5 - 7 | ---- | ---- | ---- | ---- | ---- | ---- | ---- | ---- | ---- | ---- | ---- | ---- | ---- | Different concentrations of Y/Yb | Supercritical drying | carbon dioxide | ---- | ---- | ---- | ---- | ---- | ---- | ---- | ---- | ---- | ---- | ---- | 1000 | 18 | 5 | argon | Alumina boat | Yes | ---- | ---- | ---- | 2 | ---- | Yes | ---- | ---- | No | ---- | ---- | ---- | Yes | ---- | Surface area | ---- | ---- | ---- | ---- | ---- | Yes, BET/BJH | Surface areas, pore size distribution | No | ---- | ---- | ---- | Yes | Bruker D8 Advance diffractome- ter | Cu Kα | Crystal structure | 10 - 152 | ---- | ---- | ---- | ---- | ---- | No | ---- | ---- | ---- | ---- | ---- | No | ---- | ---- | ---- | ---- | ---- | Yes, with shrinkage | ---- | ---- | No | ---- | ---- | ---- | No | ---- | ---- | No | ---- | ---- | ---- | ---- | ---- | No | ---- | ---- | ---- | ---- | No | ---- | ---- | ---- | No | ---- | ---- | No | ---- | ---- | No | ---- | ---- | ---- | ---- | ---- | ---- | ---- | ---- | ---- |  | 0.21 - 0.36 | ---- | Tetragonal | ----
YbSZ (5% Yb) aerogels @ 1000C, 18 min | Hurwitz et al. | Phase development and pore stability of yttria- and ytterbia-stabilized zirconia aerogels | 2020 | 29 | 0 | Sol-gel | ---- | ZrOCl2 · 8H2O | 0.69 | YbCl3 · 6H2O | 0.036 | ethanol | ---- | water | ---- | ---- | ---- | ---- | ---- | propylene oxide | ---- | ---- | ---- | ---- | ---- | 20 | 24 | ethanol | 1 | 5 - 7 | ---- | ---- | ---- | ---- | ---- | ---- | ---- | ---- | ---- | ---- | ---- | ---- | ---- | Different concentrations of Y/Yb | Supercritical drying | carbon dioxide | ---- | ---- | ---- | ---- | ---- | ---- | ---- | ---- | ---- | ---- | ---- | 1000 | 18 | 5 | argon | Alumina boat | Yes | ---- | ---- | ---- | 2 | ---- | Yes | ---- | ---- | No | ---- | ---- | ---- | Yes | ---- | Surface area | ---- | ---- | ---- | ---- | ---- | Yes, BET/BJH | Surface areas, pore size distribution | No | ---- | ---- | ---- | Yes | Bruker D8 Advance diffractome- ter | Cu Kα | Crystal structure | 10 - 152 | ---- | ---- | ---- | ---- | ---- | No | ---- | ---- | ---- | ---- | ---- | No | ---- | ---- | ---- | ---- | ---- | Yes, with shrinkage | ---- | ---- | No | ---- | ---- | ---- | No | ---- | ---- | No | ---- | ---- | ---- | ---- | ---- | No | ---- | ---- | ---- | ---- | No | ---- | ---- | ---- | No | ---- | ---- | No | ---- | ---- | No | ---- | ---- | ---- | ---- | ---- | ---- | ---- | ---- | ---- | ---- | 0.21 - 0.36 | ---- | Tetragonal | ----
YbSZ (10% Yb) aerogels @ 1000C, 18 min | Hurwitz et al. | Phase development and pore stability of yttria- and ytterbia-stabilized zirconia aerogels | 2020 | 29 | 0 | Sol-gel | ---- | ZrOCl2 · 8H2O | 0.65 | YbCl3 · 6H2O | 0.072 | ethanol | ---- | water | ---- | ---- | ---- | ---- | ---- | propylene oxide | ---- | ---- | ---- | ---- | ---- | 20 | 24 | ethanol | 1 | 5 - 7 | ---- | ---- | ---- | ---- | ---- | ---- | ---- | ---- | ---- | ---- | ---- | ---- | ---- | Different concentrations of Y/Yb | Supercritical drying | carbon dioxide | ---- | ---- | ---- | ---- | ---- | ---- | ---- | ---- | ---- | ---- | ---- | 1000 | 18 | 5 | argon | Alumina boat | Yes | ---- | ---- | ---- | 2 | ---- | Yes | ---- | ---- | No | ---- | ---- | ---- | Yes | ---- | Surface area | ---- | ---- | ---- | ---- | ---- | Yes, BET/BJH | Surface areas, pore size distribution | No | ---- | ---- | ---- | Yes | Bruker D8 Advance diffractome- ter | Cu Kα | Crystal structure | 10 - 152 | ---- | ---- | ---- | ---- | ---- | No | ---- | ---- | ---- | ---- | ---- | No | ---- | ---- | ---- | ---- | ---- | Yes, with shrinkage | ---- | ---- | No | ---- | ---- | ---- | No | ---- | ---- | No | ---- | ---- | ---- | ---- | ---- | No | ---- | ---- | ---- | ---- | No | ---- | ---- | ---- | No | ---- | ---- | No | ---- | ---- | No | ---- | ---- | ---- | ---- | ---- | ---- | 0.2 | ---- | ---- | 36 | 0.21 - 0.36 | ---- | Tetragonal/cubic | ----
YbSZ (15% Yb) aerogels @ 1000C, 18 min | Hurwitz et al. | Phase development and pore stability of yttria- and ytterbia-stabilized zirconia aerogels | 2020 | 29 | 0 | Sol-gel | ---- | ZrOCl2 · 8H2O | 0.62 | YbCl3 · 6H2O | 0.109 | ethanol | ---- | water | ---- | ---- | ---- | ---- | ---- | propylene oxide | ---- | ---- | ---- | ---- | ---- | 20 | 24 | ethanol | 1 | 5 - 7 | ---- | ---- | ---- | ---- | ---- | ---- | ---- | ---- | ---- | ---- | ---- | ---- | ---- | Different concentrations of Y/Yb | Supercritical drying | carbon dioxide | ---- | ---- | ---- | ---- | ---- | ---- | ---- | ---- | ---- | ---- | ---- | 1000 | 18 | 5 | argon | Alumina boat | Yes | ---- | ---- | ---- | 2 | ---- | Yes | ---- | ---- | No | ---- | ---- | ---- | Yes | ---- | Surface area | ---- | ---- | ---- | ---- | ---- | Yes, BET/BJH | Surface areas, pore size distribution | No | ---- | ---- | ---- | Yes | Bruker D8 Advance diffractome- ter | Cu Kα | Crystal structure | 10 - 152 | ---- | ---- | ---- | ---- | ---- | No | ---- | ---- | ---- | ---- | ---- | No | ---- | ---- | ---- | ---- | ---- | Yes, with shrinkage | ---- | ---- | No | ---- | ---- | ---- | No | ---- | ---- | No | ---- | ---- | ---- | ---- | ---- | No | ---- | ---- | ---- | ---- | No | ---- | ---- | ---- | No | ---- | ---- | No | ---- | ---- | No | ---- | ---- | ---- | ---- | ---- | ---- | 0.21 | ---- | ---- | 45 | 0.21 - 0.36 | ---- | Tetragonal/cubic | ----
YbSZ (20% Yb) aerogels @ 1000C, 18 min | Hurwitz et al. | Phase development and pore stability of yttria- and ytterbia-stabilized zirconia aerogels | 2020 | 29 | 0 | Sol-gel | ---- | ZrOCl2 · 8H2O | 0.58 | YbCl3 · 6H2O | 0.146 | ethanol | ---- | water | ---- | ---- | ---- | ---- | ---- | propylene oxide | ---- | ---- | ---- | ---- | ---- | 20 | 24 | ethanol | 1 | 5 - 7 | ---- | ---- | ---- | ---- | ---- | ---- | ---- | ---- | ---- | ---- | ---- | ---- | ---- | Different concentrations of Y/Yb | Supercritical drying | carbon dioxide | ---- | ---- | ---- | ---- | ---- | ---- | ---- | ---- | ---- | ---- | ---- | 1000 | 18 | 5 | argon | Alumina boat | Yes | ---- | ---- | ---- | 2 | ---- | Yes | ---- | ---- | No | ---- | ---- | ---- | Yes | ---- | Surface area | ---- | ---- | ---- | ---- | ---- | Yes, BET/BJH | Surface areas, pore size distribution | No | ---- | ---- | ---- | Yes | Bruker D8 Advance diffractome- ter | Cu Kα | Crystal structure | 10 - 152 | ---- | ---- | ---- | ---- | ---- | No | ---- | ---- | ---- | ---- | ---- | No | ---- | ---- | ---- | ---- | ---- | Yes, with shrinkage | ---- | ---- | No | ---- | ---- | ---- | No | ---- | ---- | No | ---- | ---- | ---- | ---- | ---- | No | ---- | ---- | ---- | ---- | No | ---- | ---- | ---- | No | ---- | ---- | No | ---- | ---- | No | ---- | ---- | ---- | ---- | ---- | ---- | ---- | ---- | ---- | ---- | 0.21 - 0.36 | ---- | Tetragonal | ----
Y+YbSZ (5% Y + Yb) aerogels @ 1000C, 18 min | Hurwitz et al. | Phase development and pore stability of yttria- and ytterbia-stabilized zirconia aerogels | 2020 | 29 | 0 | Sol-gel | ---- | ZrOCl2 · 8H2O | 0.69 | YCl3 · 6H2O / YbCl3 · 6H2O | 0.036 | ethanol | ---- | water | ---- | ---- | ---- | ---- | ---- | propylene oxide | ---- | ---- | ---- | ---- | ---- | 20 | 24 | ethanol | 1 | 5 - 7 | ---- | ---- | ---- | ---- | ---- | ---- | ---- | ---- | ---- | ---- | ---- | ---- | ---- | Different concentrations of Y/Yb | Supercritical drying | carbon dioxide | ---- | ---- | ---- | ---- | ---- | ---- | ---- | ---- | ---- | ---- | ---- | 1000 | 18 | 5 | argon | Alumina boat | Yes | ---- | ---- | ---- | 2 | ---- | Yes | ---- | ---- | No | ---- | ---- | ---- | Yes | ---- | Surface area | ---- | ---- | ---- | ---- | ---- | Yes, BET/BJH | Surface areas, pore size distribution | No | ---- | ---- | ---- | Yes | Bruker D8 Advance diffractome- ter | Cu Kα | Crystal structure | 10 - 152 | ---- | ---- | ---- | ---- | ---- | No | ---- | ---- | ---- | ---- | ---- | No | ---- | ---- | ---- | ---- | ---- | Yes, with shrinkage | ---- | ---- | No | ---- | ---- | ---- | No | ---- | ---- | No | ---- | ---- | ---- | ---- | ---- | No | ---- | ---- | ---- | ---- | No | ---- | ---- | ---- | No | ---- | ---- | No | ---- | ---- | No | ---- | ---- | ---- | ---- | ---- | ---- | ---- | ---- | ---- | ---- | 0.21 - 0.36 | ---- | Tetragonal | ----
Y+YbSZ (10% Y + Yb) aerogels @ 1000C, 18 min | Hurwitz et al. | Phase development and pore stability of yttria- and ytterbia-stabilized zirconia aerogels | 2020 | 29 | 0 | Sol-gel | ---- | ZrOCl2 · 8H2O | 0.65 | YCl3 · 6H2O / YbCl3 · 6H2O | 0.072 | ethanol | ---- | water | ---- | ---- | ---- | ---- | ---- | propylene oxide | ---- | ---- | ---- | ---- | ---- | 20 | 24 | ethanol | 1 | 5 - 7 | ---- | ---- | ---- | ---- | ---- | ---- | ---- | ---- | ---- | ---- | ---- | ---- | ---- | Different concentrations of Y/Yb | Supercritical drying | carbon dioxide | ---- | ---- | ---- | ---- | ---- | ---- | ---- | ---- | ---- | ---- | ---- | 1000 | 18 | 5 | argon | Alumina boat | Yes | ---- | ---- | ---- | 2 | ---- | Yes | ---- | ---- | No | ---- | ---- | ---- | Yes | ---- | Surface area | ---- | ---- | ---- | ---- | ---- | Yes, BET/BJH | Surface areas, pore size distribution | No | ---- | ---- | ---- | Yes | Bruker D8 Advance diffractome- ter | Cu Kα | Crystal structure | 10 - 152 | ---- | ---- | ---- | ---- | ---- | No | ---- | ---- | ---- | ---- | ---- | No | ---- | ---- | ---- | ---- | ---- | Yes, with shrinkage | ---- | ---- | No | ---- | ---- | ---- | No | ---- | ---- | No | ---- | ---- | ---- | ---- | ---- | No | ---- | ---- | ---- | ---- | No | ---- | ---- | ---- | No | ---- | ---- | No | ---- | ---- | No | ---- | ---- | ---- | ---- | ---- | ---- | ---- | ---- | ---- | ---- | 0.21 - 0.36 | ---- | Tetragonal | ----
Y+YbSZ (15% Y + Yb) aerogels @ 1000C, 18 min | Hurwitz et al. | Phase development and pore stability of yttria- and ytterbia-stabilized zirconia aerogels | 2020 | 29 | 0 | Sol-gel | ---- | ZrOCl2 · 8H2O | 0.62 | YCl3 · 6H2O / YbCl3 · 6H2O | 0.109 | ethanol | ---- | water | ---- | ---- | ---- | ---- | ---- | propylene oxide | ---- | ---- | ---- | ---- | ---- | 20 | 24 | ethanol | 1 | 5 - 7 | ---- | ---- | ---- | ---- | ---- | ---- | ---- | ---- | ---- | ---- | ---- | ---- | ---- | Different concentrations of Y/Yb | Supercritical drying | carbon dioxide | ---- | ---- | ---- | ---- | ---- | ---- | ---- | ---- | ---- | ---- | ---- | 1000 | 18 | 5 | argon | Alumina boat | Yes | ---- | ---- | ---- | 2 | ---- | Yes | ---- | ---- | No | ---- | ---- | ---- | Yes | ---- | Surface area | ---- | ---- | ---- | ---- | ---- | Yes, BET/BJH | Surface areas, pore size distribution | No | ---- | ---- | ---- | Yes | Bruker D8 Advance diffractome- ter | Cu Kα | Crystal structure | 10 - 152 | ---- | ---- | ---- | ---- | ---- | No | ---- | ---- | ---- | ---- | ---- | No | ---- | ---- | ---- | ---- | ---- | Yes, with shrinkage | ---- | ---- | No | ---- | ---- | ---- | No | ---- | ---- | No | ---- | ---- | ---- | ---- | ---- | No | ---- | ---- | ---- | ---- | No | ---- | ---- | ---- | No | ---- | ---- | No | ---- | ---- | No | ---- | ---- | ---- | ---- | ---- | ---- | ---- | ---- | ---- | ---- | 0.21 - 0.36 | ---- | Tetragonal | ----
Y+YbSZ (20% Y + Yb) aerogels @ 1000C, 18 min | Hurwitz et al. | Phase development and pore stability of yttria- and ytterbia-stabilized zirconia aerogels | 2020 | 29 | 0 | Sol-gel | ---- | ZrOCl2 · 8H2O | 0.58 | YCl3 · 6H2O / YbCl3 · 6H2O | 0.146 | ethanol | ---- | water | ---- | ---- | ---- | ---- | ---- | propylene oxide | ---- | ---- | ---- | ---- | ---- | 20 | 24 | ethanol | 1 | 5 - 7 | ---- | ---- | ---- | ---- | ---- | ---- | ---- | ---- | ---- | ---- | ---- | ---- | ---- | Different concentrations of Y/Yb | Supercritical drying | carbon dioxide | ---- | ---- | ---- | ---- | ---- | ---- | ---- | ---- | ---- | ---- | ---- | 1000 | 18 | 5 | argon | Alumina boat | Yes | ---- | ---- | ---- | 2 | ---- | Yes | ---- | ---- | No | ---- | ---- | ---- | Yes | ---- | Surface area | ---- | ---- | ---- | ---- | ---- | Yes, BET/BJH | Surface areas, pore size distribution | No | ---- | ---- | ---- | Yes | Bruker D8 Advance diffractome- ter | Cu Kα | Crystal structure | 10 - 152 | ---- | ---- | ---- | ---- | ---- | No | ---- | ---- | ---- | ---- | ---- | No | ---- | ---- | ---- | ---- | ---- | Yes, with shrinkage | ---- | ---- | No | ---- | ---- | ---- | No | ---- | ---- | No | ---- | ---- | ---- | ---- | ---- | No | ---- | ---- | ---- | ---- | No | ---- | ---- | ---- | No | ---- | ---- | No | ---- | ---- | No | ---- | ---- | ---- | ---- | ---- | ---- | ---- | ---- | ---- | ---- | 0.21 - 0.36 | ---- | Tetragonal | ----
YSZ (5% Y) aerogels @ 1000C, 18 min | Hurwitz et al. | Phase development and pore stability of yttria- and ytterbia-stabilized zirconia aerogels | 2020 | 29 | 0 | Sol-gel | ---- | ZrOCl2 · 8H2O | 0.69 | YCl3 · 6H2O | 0.036 | ethanol | ---- | water | ---- | ---- | ---- | ---- | ---- | propylene oxide | ---- | ---- | ---- | ---- | ---- | 20 | 24 | ethanol | 1 | 5 - 7 | ---- | ---- | ---- | ---- | ---- | ---- | ---- | ---- | ---- | ---- | ---- | ---- | ---- | Different concentrations of Y/Yb | Supercritical drying | carbon dioxide | ---- | ---- | ---- | ---- | ---- | ---- | ---- | ---- | ---- | ---- | ---- | 1000 | 18 | 5 | argon | Alumina boat | Yes | ---- | ---- | ---- | 2 | ---- | Yes | ---- | ---- | No | ---- | ---- | ---- | Yes | ---- | Surface area | ---- | ---- | ---- | ---- | ---- | Yes, BET/BJH | Surface areas, pore size distribution | No | ---- | ---- | ---- | Yes | Bruker D8 Advance diffractome- ter | Cu Kα | Crystal structure | 10 - 152 | ---- | ---- | ---- | ---- | ---- | No | ---- | ---- | ---- | ---- | ---- | No | ---- | ---- | ---- | ---- | ---- | Yes, with shrinkage | ---- | ---- | No | ---- | ---- | ---- | No | ---- | ---- | No | ---- | ---- | ---- | ---- | ---- | No | ---- | ---- | ---- | ---- | No | ---- | ---- | ---- | No | ---- | ---- | No | ---- | ---- | No | ---- | ---- | ---- | ---- | ---- | ---- | ---- | ---- | ---- | ---- | 0.21 - 0.36 | ---- | Tetragonal | ----
YSZ (10% Y) aerogels @1000C, 24 h | Hurwitz et al. | Phase development and pore stability of yttria- and ytterbia-stabilized zirconia aerogels | 2020 | 29 | 0 | Sol-gel | ---- | ZrOCl2 · 8H2O | 0.65 | YCl3 · 6H2O | 0.072 | ethanol | ---- | water | ---- | ---- | ---- | ---- | ---- | propylene oxide | ---- | ---- | ---- | ---- | ---- | 20 | 24 | ethanol | 1 | 5 - 7 | ---- | ---- | ---- | ---- | ---- | ---- | ---- | ---- | ---- | ---- | ---- | ---- | ---- | Different concentrations of Y/Yb | Supercritical drying | carbon dioxide | ---- | ---- | ---- | ---- | ---- | ---- | ---- | ---- | ---- | ---- | ---- | 1000 | 1440 | 5 | argon | Alumina boat | Yes | ---- | ---- | ---- | 2 | ---- | Yes | ---- | ---- | No | ---- | ---- | ---- | Yes | ---- | Surface area | ---- | ---- | ---- | ---- | ---- | Yes, BET/BJH | Surface areas, pore size distribution | No | ---- | ---- | ---- | Yes | Bruker D8 Advance diffractome- ter | Cu Kα | Crystal structure | 10 - 152 | ---- | ---- | ---- | ---- | ---- | No | ---- | ---- | ---- | ---- | ---- | No | ---- | ---- | ---- | ---- | ---- | Yes, with shrinkage | ---- | ---- | No | ---- | ---- | ---- | No | ---- | ---- | No | ---- | ---- | ---- | ---- | ---- | No | ---- | ---- | ---- | ---- | No | ---- | ---- | ---- | No | ---- | ---- | No | ---- | ---- | No | ---- | ---- | ---- | ---- | ---- | ---- | 0.07 | ---- | ---- | 16 | 0.21 - 0.36 | ---- | Tetragonal | ----
YSZ (15% Y) aerogels @ 1000C, 24 h | Hurwitz et al. | Phase development and pore stability of yttria- and ytterbia-stabilized zirconia aerogels | 2020 | 29 | 0 | Sol-gel | ---- | ZrOCl2 · 8H2O | 0.62 | YCl3 · 6H2O | 0.109 | ethanol | ---- | water | ---- | ---- | ---- | ---- | ---- | propylene oxide | ---- | ---- | ---- | ---- | ---- | 20 | 24 | ethanol | 1 | 5 - 7 | ---- | ---- | ---- | ---- | ---- | ---- | ---- | ---- | ---- | ---- | ---- | ---- | ---- | Different concentrations of Y/Yb | Supercritical drying | carbon dioxide | ---- | ---- | ---- | ---- | ---- | ---- | ---- | ---- | ---- | ---- | ---- | 1000 | 1440 | 5 | argon | Alumina boat | Yes | ---- | ---- | ---- | 2 | ---- | Yes | ---- | ---- | No | ---- | ---- | ---- | Yes | ---- | Surface area | ---- | ---- | ---- | ---- | ---- | Yes, BET/BJH | Surface areas, pore size distribution | No | ---- | ---- | ---- | Yes | Bruker D8 Advance diffractome- ter | Cu Kα | Crystal structure | 10 - 152 | ---- | ---- | ---- | ---- | ---- | No | ---- | ---- | ---- | ---- | ---- | No | ---- | ---- | ---- | ---- | ---- | Yes, with shrinkage | ---- | ---- | No | ---- | ---- | ---- | No | ---- | ---- | No | ---- | ---- | ---- | ---- | ---- | No | ---- | ---- | ---- | ---- | No | ---- | ---- | ---- | No | ---- | ---- | No | ---- | ---- | No | ---- | ---- | ---- | ---- | ---- | ---- | 0.04 | ---- | ---- | 14 | 0.21 - 0.36 | ---- | Cubic | ----
YSZ (20% Y) aerogels @ 1000C, 24 h | Hurwitz et al. | Phase development and pore stability of yttria- and ytterbia-stabilized zirconia aerogels | 2020 | 29 | 0 | Sol-gel | ---- | ZrOCl2 · 8H2O | 0.58 | YCl3 · 6H2O | 0.146 | ethanol | ---- | water | ---- | ---- | ---- | ---- | ---- | propylene oxide | ---- | ---- | ---- | ---- | ---- | 20 | 24 | ethanol | 1 | 5 - 7 | ---- | ---- | ---- | ---- | ---- | ---- | ---- | ---- | ---- | ---- | ---- | ---- | ---- | Different concentrations of Y/Yb | Supercritical drying | carbon dioxide | ---- | ---- | ---- | ---- | ---- | ---- | ---- | ---- | ---- | ---- | ---- | 1000 | 1440 | 5 | argon | Alumina boat | Yes | ---- | ---- | ---- | 2 | ---- | Yes | ---- | ---- | No | ---- | ---- | ---- | Yes | ---- | Surface area | ---- | ---- | ---- | ---- | ---- | Yes, BET/BJH | Surface areas, pore size distribution | No | ---- | ---- | ---- | Yes | Bruker D8 Advance diffractome- ter | Cu Kα | Crystal structure | 10 - 152 | ---- | ---- | ---- | ---- | ---- | No | ---- | ---- | ---- | ---- | ---- | No | ---- | ---- | ---- | ---- | ---- | Yes, with shrinkage | ---- | ---- | No | ---- | ---- | ---- | No | ---- | ---- | No | ---- | ---- | ---- | ---- | ---- | No | ---- | ---- | ---- | ---- | No | ---- | ---- | ---- | No | ---- | ---- | No | ---- | ---- | No | ---- | ---- | ---- | ---- | ---- | ---- | ---- | ---- | ---- | ---- | 0.21 - 0.36 | ---- | Tetragonal | ----
YbSZ (5% Yb) aerogels @ 1000C, 24 h | Hurwitz et al. | Phase development and pore stability of yttria- and ytterbia-stabilized zirconia aerogels | 2020 | 29 | 0 | Sol-gel | ---- | ZrOCl2 · 8H2O | 0.69 | YbCl3 · 6H2O | 0.036 | ethanol | ---- | water | ---- | ---- | ---- | ---- | ---- | propylene oxide | ---- | ---- | ---- | ---- | ---- | 20 | 24 | ethanol | 1 | 5 - 7 | ---- | ---- | ---- | ---- | ---- | ---- | ---- | ---- | ---- | ---- | ---- | ---- | ---- | Different concentrations of Y/Yb | Supercritical drying | carbon dioxide | ---- | ---- | ---- | ---- | ---- | ---- | ---- | ---- | ---- | ---- | ---- | 1000 | 1440 | 5 | argon | Alumina boat | Yes | ---- | ---- | ---- | 2 | ---- | Yes | ---- | ---- | No | ---- | ---- | ---- | Yes | ---- | Surface area | ---- | ---- | ---- | ---- | ---- | Yes, BET/BJH | Surface areas, pore size distribution | No | ---- | ---- | ---- | Yes | Bruker D8 Advance diffractome- ter | Cu Kα | Crystal structure | 10 - 152 | ---- | ---- | ---- | ---- | ---- | No | ---- | ---- | ---- | ---- | ---- | No | ---- | ---- | ---- | ---- | ---- | Yes, with shrinkage | ---- | ---- | No | ---- | ---- | ---- | No | ---- | ---- | No | ---- | ---- | ---- | ---- | ---- | No | ---- | ---- | ---- | ---- | No | ---- | ---- | ---- | No | ---- | ---- | No | ---- | ---- | No | ---- | ---- | ---- | ---- | ---- | ---- | ---- | ---- | ---- | ---- | 0.21 - 0.36 | ---- | Tetragonal | ----
YbSZ (10% Yb) aerogels @ 1000C, 24 h | Hurwitz et al. | Phase development and pore stability of yttria- and ytterbia-stabilized zirconia aerogels | 2020 | 29 | 0 | Sol-gel | ---- | ZrOCl2 · 8H2O | 0.65 | YbCl3 · 6H2O | 0.072 | ethanol | ---- | water | ---- | ---- | ---- | ---- | ---- | propylene oxide | ---- | ---- | ---- | ---- | ---- | 20 | 24 | ethanol | 1 | 5 - 7 | ---- | ---- | ---- | ---- | ---- | ---- | ---- | ---- | ---- | ---- | ---- | ---- | ---- | Different concentrations of Y/Yb | Supercritical drying | carbon dioxide | ---- | ---- | ---- | ---- | ---- | ---- | ---- | ---- | ---- | ---- | ---- | 1000 | 1440 | 5 | argon | Alumina boat | Yes | ---- | ---- | ---- | 2 | ---- | Yes | ---- | ---- | No | ---- | ---- | ---- | Yes | ---- | Surface area | ---- | ---- | ---- | ---- | ---- | Yes, BET/BJH | Surface areas, pore size distribution | No | ---- | ---- | ---- | Yes | Bruker D8 Advance diffractome- ter | Cu Kα | Crystal structure | 10 - 152 | ---- | ---- | ---- | ---- | ---- | No | ---- | ---- | ---- | ---- | ---- | No | ---- | ---- | ---- | ---- | ---- | Yes, with shrinkage | ---- | ---- | No | ---- | ---- | ---- | No | ---- | ---- | No | ---- | ---- | ---- | ---- | ---- | No | ---- | ---- | ---- | ---- | No | ---- | ---- | ---- | No | ---- | ---- | No | ---- | ---- | No | ---- | ---- | ---- | ---- | ---- | ---- | 0.12 | ---- | ---- | 14 | 0.21 - 0.36 | ---- | Cubic | ----
YbSZ (15% Yb) aerogels @ 1000C, 24 h | Hurwitz et al. | Phase development and pore stability of yttria- and ytterbia-stabilized zirconia aerogels | 2020 | 29 | 0 | Sol-gel | ---- | ZrOCl2 · 8H2O | 0.62 | YbCl3 · 6H2O | 0.109 | ethanol | ---- | water | ---- | ---- | ---- | ---- | ---- | propylene oxide | ---- | ---- | ---- | ---- | ---- | 20 | 24 | ethanol | 1 | 5 - 7 | ---- | ---- | ---- | ---- | ---- | ---- | ---- | ---- | ---- | ---- | ---- | ---- | ---- | Different concentrations of Y/Yb | Supercritical drying | carbon dioxide | ---- | ---- | ---- | ---- | ---- | ---- | ---- | ---- | ---- | ---- | ---- | 1000 | 1440 | 5 | argon | Alumina boat | Yes | ---- | ---- | ---- | 2 | ---- | Yes | ---- | ---- | No | ---- | ---- | ---- | Yes | ---- | Surface area | ---- | ---- | ---- | ---- | ---- | Yes, BET/BJH | Surface areas, pore size distribution | No | ---- | ---- | ---- | Yes | Bruker D8 Advance diffractome- ter | Cu Kα | Crystal structure | 10 - 152 | ---- | ---- | ---- | ---- | ---- | No | ---- | ---- | ---- | ---- | ---- | No | ---- | ---- | ---- | ---- | ---- | Yes, with shrinkage | ---- | ---- | No | ---- | ---- | ---- | No | ---- | ---- | No | ---- | ---- | ---- | ---- | ---- | No | ---- | ---- | ---- | ---- | No | ---- | ---- | ---- | No | ---- | ---- | No | ---- | ---- | No | ---- | ---- | ---- | ---- | ---- | ---- | 0.03 | ---- | ---- | 10 | 0.21 - 0.36 | ---- | Cubic | ----
YbSZ (20% Yb) aerogels @ 1000C, 24 h | Hurwitz et al. | Phase development and pore stability of yttria- and ytterbia-stabilized zirconia aerogels | 2020 | 29 | 0 | Sol-gel | ---- | ZrOCl2 · 8H2O | 0.58 | YbCl3 · 6H2O | 0.146 | ethanol | ---- | water | ---- | ---- | ---- | ---- | ---- | propylene oxide | ---- | ---- | ---- | ---- | ---- | 20 | 24 | ethanol | 1 | 5 - 7 | ---- | ---- | ---- | ---- | ---- | ---- | ---- | ---- | ---- | ---- | ---- | ---- | ---- | Different concentrations of Y/Yb | Supercritical drying | carbon dioxide | ---- | ---- | ---- | ---- | ---- | ---- | ---- | ---- | ---- | ---- | ---- | 1000 | 1440 | 5 | argon | Alumina boat | Yes | ---- | ---- | ---- | 2 | ---- | Yes | ---- | ---- | No | ---- | ---- | ---- | Yes | ---- | Surface area | ---- | ---- | ---- | ---- | ---- | Yes, BET/BJH | Surface areas, pore size distribution | No | ---- | ---- | ---- | Yes | Bruker D8 Advance diffractome- ter | Cu Kα | Crystal structure | 10 - 152 | ---- | ---- | ---- | ---- | ---- | No | ---- | ---- | ---- | ---- | ---- | No | ---- | ---- | ---- | ---- | ---- | Yes, with shrinkage | ---- | ---- | No | ---- | ---- | ---- | No | ---- | ---- | No | ---- | ---- | ---- | ---- | ---- | No | ---- | ---- | ---- | ---- | No | ---- | ---- | ---- | No | ---- | ---- | No | ---- | ---- | No | ---- | ---- | ---- | ---- | ---- | ---- | ---- | ---- | ---- | ---- | 0.21 - 0.36 | ---- | Tetragonal | ----
Y+YbSZ (5% Y + Yb) aerogels @ 1000C, 24 h | Hurwitz et al. | Phase development and pore stability of yttria- and ytterbia-stabilized zirconia aerogels | 2020 | 29 | 0 | Sol-gel | ---- | ZrOCl2 · 8H2O | 0.69 | YCl3 · 6H2O / YbCl3 · 6H2O | 0.036 | ethanol | ---- | water | ---- | ---- | ---- | ---- | ---- | propylene oxide | ---- | ---- | ---- | ---- | ---- | 20 | 24 | ethanol | 1 | 5 - 7 | ---- | ---- | ---- | ---- | ---- | ---- | ---- | ---- | ---- | ---- | ---- | ---- | ---- | Different concentrations of Y/Yb | Supercritical drying | carbon dioxide | ---- | ---- | ---- | ---- | ---- | ---- | ---- | ---- | ---- | ---- | ---- | 1000 | 1440 | 5 | argon | Alumina boat | Yes | ---- | ---- | ---- | 2 | ---- | Yes | ---- | ---- | No | ---- | ---- | ---- | Yes | ---- | Surface area | ---- | ---- | ---- | ---- | ---- | Yes, BET/BJH | Surface areas, pore size distribution | No | ---- | ---- | ---- | Yes | Bruker D8 Advance diffractome- ter | Cu Kα | Crystal structure | 10 - 152 | ---- | ---- | ---- | ---- | ---- | No | ---- | ---- | ---- | ---- | ---- | No | ---- | ---- | ---- | ---- | ---- | Yes, with shrinkage | ---- | ---- | No | ---- | ---- | ---- | No | ---- | ---- | No | ---- | ---- | ---- | ---- | ---- | No | ---- | ---- | ---- | ---- | No | ---- | ---- | ---- | No | ---- | ---- | No | ---- | ---- | No | ---- | ---- | ---- | ---- | ---- | ---- | ---- | ---- | ---- | ---- | 0.21 - 0.36 | ---- | Tetragonal | ----
Y+YbSZ (10% Y + Yb) aerogels @ 1000C, 24 h | Hurwitz et al. | Phase development and pore stability of yttria- and ytterbia-stabilized zirconia aerogels | 2020 | 29 | 0 | Sol-gel | ---- | ZrOCl2 · 8H2O | 0.65 | YCl3 · 6H2O / YbCl3 · 6H2O | 0.072 | ethanol | ---- | water | ---- | ---- | ---- | ---- | ---- | propylene oxide | ---- | ---- | ---- | ---- | ---- | 20 | 24 | ethanol | 1 | 5 - 7 | ---- | ---- | ---- | ---- | ---- | ---- | ---- | ---- | ---- | ---- | ---- | ---- | ---- | Different concentrations of Y/Yb | Supercritical drying | carbon dioxide | ---- | ---- | ---- | ---- | ---- | ---- | ---- | ---- | ---- | ---- | ---- | 1000 | 1440 | 5 | argon | Alumina boat | Yes | ---- | ---- | ---- | 2 | ---- | Yes | ---- | ---- | No | ---- | ---- | ---- | Yes | ---- | Surface area | ---- | ---- | ---- | ---- | ---- | Yes, BET/BJH | Surface areas, pore size distribution | No | ---- | ---- | ---- | Yes | Bruker D8 Advance diffractome- ter | Cu Kα | Crystal structure | 10 - 152 | ---- | ---- | ---- | ---- | ---- | No | ---- | ---- | ---- | ---- | ---- | No | ---- | ---- | ---- | ---- | ---- | Yes, with shrinkage | ---- | ---- | No | ---- | ---- | ---- | No | ---- | ---- | No | ---- | ---- | ---- | ---- | ---- | No | ---- | ---- | ---- | ---- | No | ---- | ---- | ---- | No | ---- | ---- | No | ---- | ---- | No | ---- | ---- | ---- | ---- | ---- | ---- | ---- | ---- | ---- | ---- | 0.21 - 0.36 | ---- | Tetragonal | ----
Y+YbSZ (15% Y + Yb) aerogels @ 1000C, 24 h | Hurwitz et al. | Phase development and pore stability of yttria- and ytterbia-stabilized zirconia aerogels | 2020 | 29 | 0 | Sol-gel | ---- | ZrOCl2 · 8H2O | 0.62 | YCl3 · 6H2O / YbCl3 · 6H2O | 0.109 | ethanol | ---- | water | ---- | ---- | ---- | ---- | ---- | propylene oxide | ---- | ---- | ---- | ---- | ---- | 20 | 24 | ethanol | 1 | 5 - 7 | ---- | ---- | ---- | ---- | ---- | ---- | ---- | ---- | ---- | ---- | ---- | ---- | ---- | Different concentrations of Y/Yb | Supercritical drying | carbon dioxide | ---- | ---- | ---- | ---- | ---- | ---- | ---- | ---- | ---- | ---- | ---- | 1000 | 1440 | 5 | argon | Alumina boat | Yes | ---- | ---- | ---- | 2 | ---- | Yes | ---- | ---- | No | ---- | ---- | ---- | Yes | ---- | Surface area | ---- | ---- | ---- | ---- | ---- | Yes, BET/BJH | Surface areas, pore size distribution | No | ---- | ---- | ---- | Yes | Bruker D8 Advance diffractome- ter | Cu Kα | Crystal structure | 10 - 152 | ---- | ---- | ---- | ---- | ---- | No | ---- | ---- | ---- | ---- | ---- | No | ---- | ---- | ---- | ---- | ---- | Yes, with shrinkage | ---- | ---- | No | ---- | ---- | ---- | No | ---- | ---- | No | ---- | ---- | ---- | ---- | ---- | No | ---- | ---- | ---- | ---- | No | ---- | ---- | ---- | No | ---- | ---- | No | ---- | ---- | No | ---- | ---- | ---- | ---- | ---- | ---- | ---- | ---- | ---- | ---- | 0.21 - 0.36 | ---- | Tetragonal | ----
Y+YbSZ (20% Y + Yb) aerogels @ 1000C, 24 h | Hurwitz et al. | Phase development and pore stability of yttria- and ytterbia-stabilized zirconia aerogels | 2020 | 29 | 0 | Sol-gel | ---- | ZrOCl2 · 8H2O | 0.58 | YCl3 · 6H2O / YbCl3 · 6H2O | 0.146 | ethanol | ---- | water | ---- | ---- | ---- | ---- | ---- | propylene oxide | ---- | ---- | ---- | ---- | ---- | 20 | 24 | ethanol | 1 | 5 - 7 | ---- | ---- | ---- | ---- | ---- | ---- | ---- | ---- | ---- | ---- | ---- | ---- | ---- | Different concentrations of Y/Yb | Supercritical drying | carbon dioxide | ---- | ---- | ---- | ---- | ---- | ---- | ---- | ---- | ---- | ---- | ---- | 1000 | 1440 | 5 | argon | Alumina boat | Yes | ---- | ---- | ---- | 2 | ---- | Yes | ---- | ---- | No | ---- | ---- | ---- | Yes | ---- | Surface area | ---- | ---- | ---- | ---- | ---- | Yes, BET/BJH | Surface areas, pore size distribution | No | ---- | ---- | ---- | Yes | Bruker D8 Advance diffractome- ter | Cu Kα | Crystal structure | 10 - 152 | ---- | ---- | ---- | ---- | ---- | No | ---- | ---- | ---- | ---- | ---- | No | ---- | ---- | ---- | ---- | ---- | Yes, with shrinkage | ---- | ---- | No | ---- | ---- | ---- | No | ---- | ---- | No | ---- | ---- | ---- | ---- | ---- | No | ---- | ---- | ---- | ---- | No | ---- | ---- | ---- | No | ---- | ---- | No | ---- | ---- | No | ---- | ---- | ---- | ---- | ---- | ---- | ---- | ---- | ---- | ---- | 0.21 - 0.36 | ---- | Tetragonal | ----
YSZ (5% Y) aerogels @ 1100C | Hurwitz et al. | Phase development and pore stability of yttria- and ytterbia-stabilized zirconia aerogels | 2020 | 29 | 0 | Sol-gel | ---- | ZrOCl2 · 8H2O | 0.69 | YCl3 · 6H2O | 0.036 | ethanol | ---- | water | ---- | ---- | ---- | ---- | ---- | propylene oxide | ---- | ---- | ---- | ---- | ---- | 20 | 24 | ethanol | 1 | 5 - 7 | ---- | ---- | ---- | ---- | ---- | ---- | ---- | ---- | ---- | ---- | ---- | ---- | ---- | Different concentrations of Y/Yb | Supercritical drying | carbon dioxide | ---- | ---- | ---- | ---- | ---- | ---- | ---- | ---- | ---- | ---- | ---- | 1100 | 18 | 5 | argon | Alumina boat | Yes | ---- | ---- | ---- | 2 | ---- | Yes | ---- | ---- | No | ---- | ---- | ---- | Yes | ---- | Surface area | ---- | ---- | ---- | ---- | ---- | Yes, BET/BJH | Surface areas, pore size distribution | No | ---- | ---- | ---- | Yes | Bruker D8 Advance diffractome- ter | Cu Kα | Crystal structure | 10 - 152 | ---- | ---- | ---- | ---- | ---- | No | ---- | ---- | ---- | ---- | ---- | No | ---- | ---- | ---- | ---- | ---- | Yes, with shrinkage | ---- | ---- | No | ---- | ---- | ---- | No | ---- | ---- | No | ---- | ---- | ---- | ---- | ---- | No | ---- | ---- | ---- | ---- | No | ---- | ---- | ---- | No | ---- | ---- | No | ---- | ---- | No | ---- | ---- | ---- | ---- | ---- | ---- | ---- | ---- | ---- | ---- | 0.21 - 0.36 | ---- | Monoclinic | ----
YSZ (10% Y) aerogels @ 1100C | Hurwitz et al. | Phase development and pore stability of yttria- and ytterbia-stabilized zirconia aerogels | 2020 | 29 | 0 | Sol-gel | ---- | ZrOCl2 · 8H2O | 0.65 | YCl3 · 6H2O | 0.072 | ethanol | ---- | water | ---- | ---- | ---- | ---- | ---- | propylene oxide | ---- | ---- | ---- | ---- | ---- | 20 | 24 | ethanol | 1 | 5 - 7 | ---- | ---- | ---- | ---- | ---- | ---- | ---- | ---- | ---- | ---- | ---- | ---- | ---- | Different concentrations of Y/Yb | Supercritical drying | carbon dioxide | ---- | ---- | ---- | ---- | ---- | ---- | ---- | ---- | ---- | ---- | ---- | 1100 | 18 | 5 | argon | Alumina boat | Yes | ---- | ---- | ---- | 2 | ---- | Yes | ---- | ---- | No | ---- | ---- | ---- | Yes | ---- | Surface area | ---- | ---- | ---- | ---- | ---- | Yes, BET/BJH | Surface areas, pore size distribution | No | ---- | ---- | ---- | Yes | Bruker D8 Advance diffractome- ter | Cu Kα | Crystal structure | 10 - 152 | ---- | ---- | ---- | ---- | ---- | No | ---- | ---- | ---- | ---- | ---- | No | ---- | ---- | ---- | ---- | ---- | Yes, with shrinkage | ---- | ---- | No | ---- | ---- | ---- | No | ---- | ---- | No | ---- | ---- | ---- | ---- | ---- | No | ---- | ---- | ---- | ---- | No | ---- | ---- | ---- | No | ---- | ---- | No | ---- | ---- | No | ---- | ---- | ---- | ---- | ---- | larger particles form | ---- | ---- | ---- | ---- | 0.21 - 0.36 | ---- | Primarily cubic w/ tetragonal | ----
YSZ (15% Y) aerogels @ 1100C | Hurwitz et al. | Phase development and pore stability of yttria- and ytterbia-stabilized zirconia aerogels | 2020 | 29 | 0 | Sol-gel | ---- | ZrOCl2 · 8H2O | 0.62 | YCl3 · 6H2O | 0.109 | ethanol | ---- | water | ---- | ---- | ---- | ---- | ---- | propylene oxide | ---- | ---- | ---- | ---- | ---- | 20 | 24 | ethanol | 1 | 5 - 7 | ---- | ---- | ---- | ---- | ---- | ---- | ---- | ---- | ---- | ---- | ---- | ---- | ---- | Different concentrations of Y/Yb | Supercritical drying | carbon dioxide | ---- | ---- | ---- | ---- | ---- | ---- | ---- | ---- | ---- | ---- | ---- | 1100 | 18 | 5 | argon | Alumina boat | Yes | ---- | ---- | ---- | 2 | ---- | Yes | ---- | ---- | No | ---- | ---- | ---- | Yes | ---- | Surface area | ---- | ---- | ---- | ---- | ---- | Yes, BET/BJH | Surface areas, pore size distribution | No | ---- | ---- | ---- | Yes | Bruker D8 Advance diffractome- ter | Cu Kα | Crystal structure | 10 - 152 | ---- | ---- | ---- | ---- | ---- | No | ---- | ---- | ---- | ---- | ---- | No | ---- | ---- | ---- | ---- | ---- | Yes, with shrinkage | ---- | ---- | No | ---- | ---- | ---- | No | ---- | ---- | No | ---- | ---- | ---- | ---- | ---- | No | ---- | ---- | ---- | ---- | No | ---- | ---- | ---- | No | ---- | ---- | No | ---- | ---- | No | ---- | ---- | ---- | ---- | ---- | larger particles form | ---- | ---- | ---- | ---- | 0.21 - 0.36 | ---- | Primarily cubic w/ tetragonal | ----
YSZ (20% Y) aerogels @ 1100C | Hurwitz et al. | Phase development and pore stability of yttria- and ytterbia-stabilized zirconia aerogels | 2020 | 29 | 0 | Sol-gel | ---- | ZrOCl2 · 8H2O | 0.58 | YCl3 · 6H2O | 0.146 | ethanol | ---- | water | ---- | ---- | ---- | ---- | ---- | propylene oxide | ---- | ---- | ---- | ---- | ---- | 20 | 24 | ethanol | 1 | 5 - 7 | ---- | ---- | ---- | ---- | ---- | ---- | ---- | ---- | ---- | ---- | ---- | ---- | ---- | Different concentrations of Y/Yb | Supercritical drying | carbon dioxide | ---- | ---- | ---- | ---- | ---- | ---- | ---- | ---- | ---- | ---- | ---- | 1100 | 18 | 5 | argon | Alumina boat | Yes | ---- | ---- | ---- | 2 | ---- | Yes | ---- | ---- | No | ---- | ---- | ---- | Yes | ---- | Surface area | ---- | ---- | ---- | ---- | ---- | Yes, BET/BJH | Surface areas, pore size distribution | No | ---- | ---- | ---- | Yes | Bruker D8 Advance diffractome- ter | Cu Kα | Crystal structure | 10 - 152 | ---- | ---- | ---- | ---- | ---- | No | ---- | ---- | ---- | ---- | ---- | No | ---- | ---- | ---- | ---- | ---- | Yes, with shrinkage | ---- | ---- | No | ---- | ---- | ---- | No | ---- | ---- | No | ---- | ---- | ---- | ---- | ---- | No | ---- | ---- | ---- | ---- | No | ---- | ---- | ---- | No | ---- | ---- | No | ---- | ---- | No | ---- | ---- | ---- | ---- | ---- | ---- | ---- | ---- | ---- | ---- | 0.21 - 0.36 | ---- | Primarily cubic w/ tetragonal | ----
YbSZ (5% Yb) aerogels @ 1100C | Hurwitz et al. | Phase development and pore stability of yttria- and ytterbia-stabilized zirconia aerogels | 2020 | 29 | 0 | Sol-gel | ---- | ZrOCl2 · 8H2O | 0.69 | YbCl3 · 6H2O | 0.036 | ethanol | ---- | water | ---- | ---- | ---- | ---- | ---- | propylene oxide | ---- | ---- | ---- | ---- | ---- | 20 | 24 | ethanol | 1 | 5 - 7 | ---- | ---- | ---- | ---- | ---- | ---- | ---- | ---- | ---- | ---- | ---- | ---- | ---- | Different concentrations of Y/Yb | Supercritical drying | carbon dioxide | ---- | ---- | ---- | ---- | ---- | ---- | ---- | ---- | ---- | ---- | ---- | 1100 | 18 | 5 | argon | Alumina boat | Yes | ---- | ---- | ---- | 2 | ---- | Yes | ---- | ---- | No | ---- | ---- | ---- | Yes | ---- | Surface area | ---- | ---- | ---- | ---- | ---- | Yes, BET/BJH | Surface areas, pore size distribution | No | ---- | ---- | ---- | Yes | Bruker D8 Advance diffractome- ter | Cu Kα | Crystal structure | 10 - 152 | ---- | ---- | ---- | ---- | ---- | No | ---- | ---- | ---- | ---- | ---- | No | ---- | ---- | ---- | ---- | ---- | Yes, with shrinkage | ---- | ---- | No | ---- | ---- | ---- | No | ---- | ---- | No | ---- | ---- | ---- | ---- | ---- | No | ---- | ---- | ---- | ---- | No | ---- | ---- | ---- | No | ---- | ---- | No | ---- | ---- | No | ---- | ---- | ---- | ---- | ---- | ---- | ---- | ---- | ---- | ---- | 0.21 - 0.36 | ---- | Primarily cubic w/ tetragonal | ----
YbSZ (10% Yb) aerogels @ 1100C | Hurwitz et al. | Phase development and pore stability of yttria- and ytterbia-stabilized zirconia aerogels | 2020 | 29 | 0 | Sol-gel | ---- | ZrOCl2 · 8H2O | 0.65 | YbCl3 · 6H2O | 0.072 | ethanol | ---- | water | ---- | ---- | ---- | ---- | ---- | propylene oxide | ---- | ---- | ---- | ---- | ---- | 20 | 24 | ethanol | 1 | 5 - 7 | ---- | ---- | ---- | ---- | ---- | ---- | ---- | ---- | ---- | ---- | ---- | ---- | ---- | Different concentrations of Y/Yb | Supercritical drying | carbon dioxide | ---- | ---- | ---- | ---- | ---- | ---- | ---- | ---- | ---- | ---- | ---- | 1100 | 18 | 5 | argon | Alumina boat | Yes | ---- | ---- | ---- | 2 | ---- | Yes | ---- | ---- | No | ---- | ---- | ---- | Yes | ---- | Surface area | ---- | ---- | ---- | ---- | ---- | Yes, BET/BJH | Surface areas, pore size distribution | No | ---- | ---- | ---- | Yes | Bruker D8 Advance diffractome- ter | Cu Kα | Crystal structure | 10 - 152 | ---- | ---- | ---- | ---- | ---- | No | ---- | ---- | ---- | ---- | ---- | No | ---- | ---- | ---- | ---- | ---- | Yes, with shrinkage | ---- | ---- | No | ---- | ---- | ---- | No | ---- | ---- | No | ---- | ---- | ---- | ---- | ---- | No | ---- | ---- | ---- | ---- | No | ---- | ---- | ---- | No | ---- | ---- | No | ---- | ---- | No | ---- | ---- | ---- | ---- | ---- | mesoporous | ---- | ---- | ---- | ---- | 0.21 - 0.36 | ---- | Primarily cubic w/ tetragonal | ----
YbSZ (15% Yb) aerogels @ 1100C | Hurwitz et al. | Phase development and pore stability of yttria- and ytterbia-stabilized zirconia aerogels | 2020 | 29 | 0 | Sol-gel | ---- | ZrOCl2 · 8H2O | 0.62 | YbCl3 · 6H2O | 0.109 | ethanol | ---- | water | ---- | ---- | ---- | ---- | ---- | propylene oxide | ---- | ---- | ---- | ---- | ---- | 20 | 24 | ethanol | 1 | 5 - 7 | ---- | ---- | ---- | ---- | ---- | ---- | ---- | ---- | ---- | ---- | ---- | ---- | ---- | Different concentrations of Y/Yb | Supercritical drying | carbon dioxide | ---- | ---- | ---- | ---- | ---- | ---- | ---- | ---- | ---- | ---- | ---- | 1100 | 18 | 5 | argon | Alumina boat | Yes | ---- | ---- | ---- | 2 | ---- | Yes | ---- | ---- | No | ---- | ---- | ---- | Yes | ---- | Surface area | ---- | ---- | ---- | ---- | ---- | Yes, BET/BJH | Surface areas, pore size distribution | No | ---- | ---- | ---- | Yes | Bruker D8 Advance diffractome- ter | Cu Kα | Crystal structure | 10 - 152 | ---- | ---- | ---- | ---- | ---- | No | ---- | ---- | ---- | ---- | ---- | No | ---- | ---- | ---- | ---- | ---- | Yes, with shrinkage | ---- | ---- | No | ---- | ---- | ---- | No | ---- | ---- | No | ---- | ---- | ---- | ---- | ---- | No | ---- | ---- | ---- | ---- | No | ---- | ---- | ---- | No | ---- | ---- | No | ---- | ---- | No | ---- | ---- | ---- | ---- | ---- | mesoporous | ---- | ---- | ---- | ---- | 0.21 - 0.36 | ---- | Primarily cubic w/ tetragonal | ----
YbSZ (20% Yb) aerogels @ 1100C | Hurwitz et al. | Phase development and pore stability of yttria- and ytterbia-stabilized zirconia aerogels | 2020 | 29 | 0 | Sol-gel | ---- | ZrOCl2 · 8H2O | 0.58 | YbCl3 · 6H2O | 0.146 | ethanol | ---- | water | ---- | ---- | ---- | ---- | ---- | propylene oxide | ---- | ---- | ---- | ---- | ---- | 20 | 24 | ethanol | 1 | 5 - 7 | ---- | ---- | ---- | ---- | ---- | ---- | ---- | ---- | ---- | ---- | ---- | ---- | ---- | Different concentrations of Y/Yb | Supercritical drying | carbon dioxide | ---- | ---- | ---- | ---- | ---- | ---- | ---- | ---- | ---- | ---- | ---- | 1100 | 18 | 5 | argon | Alumina boat | Yes | ---- | ---- | ---- | 2 | ---- | Yes | ---- | ---- | No | ---- | ---- | ---- | Yes | ---- | Surface area | ---- | ---- | ---- | ---- | ---- | Yes, BET/BJH | Surface areas, pore size distribution | No | ---- | ---- | ---- | Yes | Bruker D8 Advance diffractome- ter | Cu Kα | Crystal structure | 10 - 152 | ---- | ---- | ---- | ---- | ---- | No | ---- | ---- | ---- | ---- | ---- | No | ---- | ---- | ---- | ---- | ---- | Yes, with shrinkage | ---- | ---- | No | ---- | ---- | ---- | No | ---- | ---- | No | ---- | ---- | ---- | ---- | ---- | No | ---- | ---- | ---- | ---- | No | ---- | ---- | ---- | No | ---- | ---- | No | ---- | ---- | No | ---- | ---- | ---- | ---- | ---- | ---- | ---- | ---- | ---- | ---- | 0.21 - 0.36 | ---- | Primarily cubic w/ tetragonal | ----
Y+YbSZ (5% Y + Yb) aerogels @ 1100C | Hurwitz et al. | Phase development and pore stability of yttria- and ytterbia-stabilized zirconia aerogels | 2020 | 29 | 0 | Sol-gel | ---- | ZrOCl2 · 8H2O | 0.69 | YCl3 · 6H2O / YbCl3 · 6H2O | 0.036 | ethanol | ---- | water | ---- | ---- | ---- | ---- | ---- | propylene oxide | ---- | ---- | ---- | ---- | ---- | 20 | 24 | ethanol | 1 | 5 - 7 | ---- | ---- | ---- | ---- | ---- | ---- | ---- | ---- | ---- | ---- | ---- | ---- | ---- | Different concentrations of Y/Yb | Supercritical drying | carbon dioxide | ---- | ---- | ---- | ---- | ---- | ---- | ---- | ---- | ---- | ---- | ---- | 1100 | 18 | 5 | argon | Alumina boat | Yes | ---- | ---- | ---- | 2 | ---- | Yes | ---- | ---- | No | ---- | ---- | ---- | Yes | ---- | Surface area | ---- | ---- | ---- | ---- | ---- | Yes, BET/BJH | Surface areas, pore size distribution | No | ---- | ---- | ---- | Yes | Bruker D8 Advance diffractome- ter | Cu Kα | Crystal structure | 10 - 152 | ---- | ---- | ---- | ---- | ---- | No | ---- | ---- | ---- | ---- | ---- | No | ---- | ---- | ---- | ---- | ---- | Yes, with shrinkage | ---- | ---- | No | ---- | ---- | ---- | No | ---- | ---- | No | ---- | ---- | ---- | ---- | ---- | No | ---- | ---- | ---- | ---- | No | ---- | ---- | ---- | No | ---- | ---- | No | ---- | ---- | No | ---- | ---- | ---- | ---- | ---- | ---- | ---- | ---- | ---- | ---- | 0.21 - 0.36 | ---- | Primarily cubic w/ tetragonal | ----
Y+YbSZ (10% Y + Yb) aerogels @ 1100C | Hurwitz et al. | Phase development and pore stability of yttria- and ytterbia-stabilized zirconia aerogels | 2020 | 29 | 0 | Sol-gel | ---- | ZrOCl2 · 8H2O | 0.65 | YCl3 · 6H2O / YbCl3 · 6H2O | 0.072 | ethanol | ---- | water | ---- | ---- | ---- | ---- | ---- | propylene oxide | ---- | ---- | ---- | ---- | ---- | 20 | 24 | ethanol | 1 | 5 - 7 | ---- | ---- | ---- | ---- | ---- | ---- | ---- | ---- | ---- | ---- | ---- | ---- | ---- | Different concentrations of Y/Yb | Supercritical drying | carbon dioxide | ---- | ---- | ---- | ---- | ---- | ---- | ---- | ---- | ---- | ---- | ---- | 1100 | 18 | 5 | argon | Alumina boat | Yes | ---- | ---- | ---- | 2 | ---- | Yes | ---- | ---- | No | ---- | ---- | ---- | Yes | ---- | Surface area | ---- | ---- | ---- | ---- | ---- | Yes, BET/BJH | Surface areas, pore size distribution | No | ---- | ---- | ---- | Yes | Bruker D8 Advance diffractome- ter | Cu Kα | Crystal structure | 10 - 152 | ---- | ---- | ---- | ---- | ---- | No | ---- | ---- | ---- | ---- | ---- | No | ---- | ---- | ---- | ---- | ---- | Yes, with shrinkage | ---- | ---- | No | ---- | ---- | ---- | No | ---- | ---- | No | ---- | ---- | ---- | ---- | ---- | No | ---- | ---- | ---- | ---- | No | ---- | ---- | ---- | No | ---- | ---- | No | ---- | ---- | No | ---- | ---- | ---- | ---- | ---- | ---- | ---- | ---- | ---- | ---- | 0.21 - 0.36 | ---- | Primarily cubic w/ tetragonal | ----
Y+YbSZ (15% Y + Yb) aerogels @ 1100C | Hurwitz et al. | Phase development and pore stability of yttria- and ytterbia-stabilized zirconia aerogels | 2020 | 29 | 0 | Sol-gel | ---- | ZrOCl2 · 8H2O | 0.62 | YCl3 · 6H2O / YbCl3 · 6H2O | 0.109 | ethanol | ---- | water | ---- | ---- | ---- | ---- | ---- | propylene oxide | ---- | ---- | ---- | ---- | ---- | 20 | 24 | ethanol | 1 | 5 - 7 | ---- | ---- | ---- | ---- | ---- | ---- | ---- | ---- | ---- | ---- | ---- | ---- | ---- | Different concentrations of Y/Yb | Supercritical drying | carbon dioxide | ---- | ---- | ---- | ---- | ---- | ---- | ---- | ---- | ---- | ---- | ---- | 1100 | 18 | 5 | argon | Alumina boat | Yes | ---- | ---- | ---- | 2 | ---- | Yes | ---- | ---- | No | ---- | ---- | ---- | Yes | ---- | Surface area | ---- | ---- | ---- | ---- | ---- | Yes, BET/BJH | Surface areas, pore size distribution | No | ---- | ---- | ---- | Yes | Bruker D8 Advance diffractome- ter | Cu Kα | Crystal structure | 10 - 152 | ---- | ---- | ---- | ---- | ---- | No | ---- | ---- | ---- | ---- | ---- | No | ---- | ---- | ---- | ---- | ---- | Yes, with shrinkage | ---- | ---- | No | ---- | ---- | ---- | No | ---- | ---- | No | ---- | ---- | ---- | ---- | ---- | No | ---- | ---- | ---- | ---- | No | ---- | ---- | ---- | No | ---- | ---- | No | ---- | ---- | No | ---- | ---- | ---- | ---- | ---- | ---- | ---- | ---- | ---- | ---- | 0.21 - 0.36 | ---- | Primarily cubic w/ tetragonal | ----
Y+YbSZ (20% Y + Yb) aerogels @ 1100C | Hurwitz et al. | Phase development and pore stability of yttria- and ytterbia-stabilized zirconia aerogels | 2020 | 29 | 0 | Sol-gel | ---- | ZrOCl2 · 8H2O | 0.58 | YCl3 · 6H2O / YbCl3 · 6H2O | 0.146 | ethanol | ---- | water | ---- | ---- | ---- | ---- | ---- | propylene oxide | ---- | ---- | ---- | ---- | ---- | 20 | 24 | ethanol | 1 | 5 - 7 | ---- | ---- | ---- | ---- | ---- | ---- | ---- | ---- | ---- | ---- | ---- | ---- | ---- | Different concentrations of Y/Yb | Supercritical drying | carbon dioxide | ---- | ---- | ---- | ---- | ---- | ---- | ---- | ---- | ---- | ---- | ---- | 1100 | 18 | 5 | argon | Alumina boat | Yes | ---- | ---- | ---- | 2 | ---- | Yes | ---- | ---- | No | ---- | ---- | ---- | Yes | ---- | Surface area | ---- | ---- | ---- | ---- | ---- | Yes, BET/BJH | Surface areas, pore size distribution | No | ---- | ---- | ---- | Yes | Bruker D8 Advance diffractome- ter | Cu Kα | Crystal structure | 10 - 152 | ---- | ---- | ---- | ---- | ---- | No | ---- | ---- | ---- | ---- | ---- | No | ---- | ---- | ---- | ---- | ---- | Yes, with shrinkage | ---- | ---- | No | ---- | ---- | ---- | No | ---- | ---- | No | ---- | ---- | ---- | ---- | ---- | No | ---- | ---- | ---- | ---- | No | ---- | ---- | ---- | No | ---- | ---- | No | ---- | ---- | No | ---- | ---- | ---- | ---- | ---- | ---- | ---- | ---- | ---- | ---- | 0.21 - 0.36 | ---- | Primarily cubic w/ tetragonal | ----
YSZ (5% Y) aerogels @ 1200C | Hurwitz et al. | Phase development and pore stability of yttria- and ytterbia-stabilized zirconia aerogels | 2020 | 29 | 0 | Sol-gel | ---- | ZrOCl2 · 8H2O | 0.69 | YCl3 · 6H2O | 0.036 | ethanol | ---- | water | ---- | ---- | ---- | ---- | ---- | propylene oxide | ---- | ---- | ---- | ---- | ---- | 20 | 24 | ethanol | 1 | 5 - 7 | ---- | ---- | ---- | ---- | ---- | ---- | ---- | ---- | ---- | ---- | ---- | ---- | ---- | Different concentrations of Y/Yb | Supercritical drying | carbon dioxide | ---- | ---- | ---- | ---- | ---- | ---- | ---- | ---- | ---- | ---- | ---- | 1200 | 18 | 5 | argon | Alumina boat | Yes | ---- | ---- | ---- | 2 | ---- | Yes | ---- | ---- | No | ---- | ---- | ---- | Yes | ---- | Surface area | ---- | ---- | ---- | ---- | ---- | Yes, BET/BJH | Surface areas, pore size distribution | No | ---- | ---- | ---- | Yes | Bruker D8 Advance diffractome- ter | Cu Kα | Crystal structure | 10 - 152 | ---- | ---- | ---- | ---- | ---- | No | ---- | ---- | ---- | ---- | ---- | No | ---- | ---- | ---- | ---- | ---- | Yes, with shrinkage | ---- | ---- | No | ---- | ---- | ---- | No | ---- | ---- | No | ---- | ---- | ---- | ---- | ---- | No | ---- | ---- | ---- | ---- | No | ---- | ---- | ---- | No | ---- | ---- | No | ---- | ---- | No | ---- | ---- | ---- | ---- | ---- | sintering | ---- | ---- | ---- | ---- | 0.21 - 0.36 | ---- | Monoclinic | ----
YSZ (10% Y) aerogels @ 1200C | Hurwitz et al. | Phase development and pore stability of yttria- and ytterbia-stabilized zirconia aerogels | 2020 | 29 | 0 | Sol-gel | ---- | ZrOCl2 · 8H2O | 0.65 | YCl3 · 6H2O | 0.072 | ethanol | ---- | water | ---- | ---- | ---- | ---- | ---- | propylene oxide | ---- | ---- | ---- | ---- | ---- | 20 | 24 | ethanol | 1 | 5 - 7 | ---- | ---- | ---- | ---- | ---- | ---- | ---- | ---- | ---- | ---- | ---- | ---- | ---- | Different concentrations of Y/Yb | Supercritical drying | carbon dioxide | ---- | ---- | ---- | ---- | ---- | ---- | ---- | ---- | ---- | ---- | ---- | 1200 | 18 | 5 | argon | Alumina boat | Yes | ---- | ---- | ---- | 2 | ---- | Yes | ---- | ---- | No | ---- | ---- | ---- | Yes | ---- | Surface area | ---- | ---- | ---- | ---- | ---- | Yes, BET/BJH | Surface areas, pore size distribution | No | ---- | ---- | ---- | Yes | Bruker D8 Advance diffractome- ter | Cu Kα | Crystal structure | 10 - 152 | ---- | ---- | ---- | ---- | ---- | No | ---- | ---- | ---- | ---- | ---- | No | ---- | ---- | ---- | ---- | ---- | Yes, with shrinkage | ---- | ---- | No | ---- | ---- | ---- | No | ---- | ---- | No | ---- | ---- | ---- | ---- | ---- | No | ---- | ---- | ---- | ---- | No | ---- | ---- | ---- | No | ---- | ---- | No | ---- | ---- | No | ---- | ---- | ---- | ---- | ---- | sintering | ---- | ---- | ---- | ---- | 0.21 - 0.36 | ---- | Equiaxed crystal structure, monoclinic | ----
YSZ (15% Y) aerogels @ 1200C | Hurwitz et al. | Phase development and pore stability of yttria- and ytterbia-stabilized zirconia aerogels | 2020 | 29 | 0 | Sol-gel | ---- | ZrOCl2 · 8H2O | 0.62 | YCl3 · 6H2O | 0.109 | ethanol | ---- | water | ---- | ---- | ---- | ---- | ---- | propylene oxide | ---- | ---- | ---- | ---- | ---- | 20 | 24 | ethanol | 1 | 5 - 7 | ---- | ---- | ---- | ---- | ---- | ---- | ---- | ---- | ---- | ---- | ---- | ---- | ---- | Different concentrations of Y/Yb | Supercritical drying | carbon dioxide | ---- | ---- | ---- | ---- | ---- | ---- | ---- | ---- | ---- | ---- | ---- | 1200 | 18 | 5 | argon | Alumina boat | Yes | ---- | ---- | ---- | 2 | ---- | Yes | ---- | ---- | No | ---- | ---- | ---- | Yes | ---- | Surface area | ---- | ---- | ---- | ---- | ---- | Yes, BET/BJH | Surface areas, pore size distribution | No | ---- | ---- | ---- | Yes | Bruker D8 Advance diffractome- ter | Cu Kα | Crystal structure | 10 - 152 | ---- | ---- | ---- | ---- | ---- | No | ---- | ---- | ---- | ---- | ---- | No | ---- | ---- | ---- | ---- | ---- | Yes, with shrinkage | ---- | ---- | No | ---- | ---- | ---- | No | ---- | ---- | No | ---- | ---- | ---- | ---- | ---- | No | ---- | ---- | ---- | ---- | No | ---- | ---- | ---- | No | ---- | ---- | No | ---- | ---- | No | ---- | ---- | ---- | ---- | ---- | sintering | ---- | ---- | ---- | ---- | 0.21 - 0.36 | ---- | Monoclinic | ----
YSZ (20% Y) aerogels @ 1200C | Hurwitz et al. | Phase development and pore stability of yttria- and ytterbia-stabilized zirconia aerogels | 2020 | 29 | 0 | Sol-gel | ---- | ZrOCl2 · 8H2O | 0.58 | YCl3 · 6H2O | 0.146 | ethanol | ---- | water | ---- | ---- | ---- | ---- | ---- | propylene oxide | ---- | ---- | ---- | ---- | ---- | 20 | 24 | ethanol | 1 | 5 - 7 | ---- | ---- | ---- | ---- | ---- | ---- | ---- | ---- | ---- | ---- | ---- | ---- | ---- | Different concentrations of Y/Yb | Supercritical drying | carbon dioxide | ---- | ---- | ---- | ---- | ---- | ---- | ---- | ---- | ---- | ---- | ---- | 1200 | 18 | 5 | argon | Alumina boat | Yes | ---- | ---- | ---- | 2 | ---- | Yes | ---- | ---- | No | ---- | ---- | ---- | Yes | ---- | Surface area | ---- | ---- | ---- | ---- | ---- | Yes, BET/BJH | Surface areas, pore size distribution | No | ---- | ---- | ---- | Yes | Bruker D8 Advance diffractome- ter | Cu Kα | Crystal structure | 10 - 152 | ---- | ---- | ---- | ---- | ---- | No | ---- | ---- | ---- | ---- | ---- | No | ---- | ---- | ---- | ---- | ---- | Yes, with shrinkage | ---- | ---- | No | ---- | ---- | ---- | No | ---- | ---- | No | ---- | ---- | ---- | ---- | ---- | No | ---- | ---- | ---- | ---- | No | ---- | ---- | ---- | No | ---- | ---- | No | ---- | ---- | No | ---- | ---- | ---- | ---- | ---- | sintering | ---- | ---- | ---- | ---- | 0.21 - 0.36 | ---- | Monoclinic | ----
YbSZ (5% Yb) aerogels @ 1200C | Hurwitz et al. | Phase development and pore stability of yttria- and ytterbia-stabilized zirconia aerogels | 2020 | 29 | 0 | Sol-gel | ---- | ZrOCl2 · 8H2O | 0.69 | YbCl3 · 6H2O | 0.036 | ethanol | ---- | water | ---- | ---- | ---- | ---- | ---- | propylene oxide | ---- | ---- | ---- | ---- | ---- | 20 | 24 | ethanol | 1 | 5 - 7 | ---- | ---- | ---- | ---- | ---- | ---- | ---- | ---- | ---- | ---- | ---- | ---- | ---- | Different concentrations of Y/Yb | Supercritical drying | carbon dioxide | ---- | ---- | ---- | ---- | ---- | ---- | ---- | ---- | ---- | ---- | ---- | 1200 | 18 | 5 | argon | Alumina boat | Yes | ---- | ---- | ---- | 2 | ---- | Yes | ---- | ---- | No | ---- | ---- | ---- | Yes | ---- | Surface area | ---- | ---- | ---- | ---- | ---- | Yes, BET/BJH | Surface areas, pore size distribution | No | ---- | ---- | ---- | Yes | Bruker D8 Advance diffractome- ter | Cu Kα | Crystal structure | 10 - 152 | ---- | ---- | ---- | ---- | ---- | No | ---- | ---- | ---- | ---- | ---- | No | ---- | ---- | ---- | ---- | ---- | Yes, with shrinkage | ---- | ---- | No | ---- | ---- | ---- | No | ---- | ---- | No | ---- | ---- | ---- | ---- | ---- | No | ---- | ---- | ---- | ---- | No | ---- | ---- | ---- | No | ---- | ---- | No | ---- | ---- | No | ---- | ---- | ---- | ---- | ---- | ---- | ---- | ---- | ---- | ---- | 0.21 - 0.36 | ---- | Monoclinic | ----
YbSZ (10% Yb) aerogels @ 1200C | Hurwitz et al. | Phase development and pore stability of yttria- and ytterbia-stabilized zirconia aerogels | 2020 | 29 | 0 | Sol-gel | ---- | ZrOCl2 · 8H2O | 0.65 | YbCl3 · 6H2O | 0.072 | ethanol | ---- | water | ---- | ---- | ---- | ---- | ---- | propylene oxide | ---- | ---- | ---- | ---- | ---- | 20 | 24 | ethanol | 1 | 5 - 7 | ---- | ---- | ---- | ---- | ---- | ---- | ---- | ---- | ---- | ---- | ---- | ---- | ---- | Different concentrations of Y/Yb | Supercritical drying | carbon dioxide | ---- | ---- | ---- | ---- | ---- | ---- | ---- | ---- | ---- | ---- | ---- | 1200 | 18 | 5 | argon | Alumina boat | Yes | ---- | ---- | ---- | 2 | ---- | Yes | ---- | ---- | No | ---- | ---- | ---- | Yes | ---- | Surface area | ---- | ---- | ---- | ---- | ---- | Yes, BET/BJH | Surface areas, pore size distribution | No | ---- | ---- | ---- | Yes | Bruker D8 Advance diffractome- ter | Cu Kα | Crystal structure | 10 - 152 | ---- | ---- | ---- | ---- | ---- | No | ---- | ---- | ---- | ---- | ---- | No | ---- | ---- | ---- | ---- | ---- | Yes, with shrinkage | ---- | ---- | No | ---- | ---- | ---- | No | ---- | ---- | No | ---- | ---- | ---- | ---- | ---- | No | ---- | ---- | ---- | ---- | No | ---- | ---- | ---- | No | ---- | ---- | No | ---- | ---- | No | ---- | ---- | ---- | ---- | ---- | large pyramidal particles | ---- | ---- | ---- | ---- | 0.21 - 0.36 | ---- | Tetragonal | ----
YbSZ (15% Yb) aerogels @ 1200C | Hurwitz et al. | Phase development and pore stability of yttria- and ytterbia-stabilized zirconia aerogels | 2020 | 29 | 0 | Sol-gel | ---- | ZrOCl2 · 8H2O | 0.62 | YbCl3 · 6H2O | 0.109 | ethanol | ---- | water | ---- | ---- | ---- | ---- | ---- | propylene oxide | ---- | ---- | ---- | ---- | ---- | 20 | 24 | ethanol | 1 | 5 - 7 | ---- | ---- | ---- | ---- | ---- | ---- | ---- | ---- | ---- | ---- | ---- | ---- | ---- | Different concentrations of Y/Yb | Supercritical drying | carbon dioxide | ---- | ---- | ---- | ---- | ---- | ---- | ---- | ---- | ---- | ---- | ---- | 1200 | 18 | 5 | argon | Alumina boat | Yes | ---- | ---- | ---- | 2 | ---- | Yes | ---- | ---- | No | ---- | ---- | ---- | Yes | ---- | Surface area | ---- | ---- | ---- | ---- | ---- | Yes, BET/BJH | Surface areas, pore size distribution | No | ---- | ---- | ---- | Yes | Bruker D8 Advance diffractome- ter | Cu Kα | Crystal structure | 10 - 152 | ---- | ---- | ---- | ---- | ---- | No | ---- | ---- | ---- | ---- | ---- | No | ---- | ---- | ---- | ---- | ---- | Yes, with shrinkage | ---- | ---- | No | ---- | ---- | ---- | No | ---- | ---- | No | ---- | ---- | ---- | ---- | ---- | No | ---- | ---- | ---- | ---- | No | ---- | ---- | ---- | No | ---- | ---- | No | ---- | ---- | No | ---- | ---- | ---- | ---- | ---- | ---- | ---- | ---- | ---- | ---- | 0.21 - 0.36 | ---- | Monoclinic | ----
YbSZ (20% Yb) aerogels @ 1200C | Hurwitz et al. | Phase development and pore stability of yttria- and ytterbia-stabilized zirconia aerogels | 2020 | 29 | 0 | Sol-gel | ---- | ZrOCl2 · 8H2O | 0.58 | YbCl3 · 6H2O | 0.146 | ethanol | ---- | water | ---- | ---- | ---- | ---- | ---- | propylene oxide | ---- | ---- | ---- | ---- | ---- | 20 | 24 | ethanol | 1 | 5 - 7 | ---- | ---- | ---- | ---- | ---- | ---- | ---- | ---- | ---- | ---- | ---- | ---- | ---- | Different concentrations of Y/Yb | Supercritical drying | carbon dioxide | ---- | ---- | ---- | ---- | ---- | ---- | ---- | ---- | ---- | ---- | ---- | 1200 | 18 | 5 | argon | Alumina boat | Yes | ---- | ---- | ---- | 2 | ---- | Yes | ---- | ---- | No | ---- | ---- | ---- | Yes | ---- | Surface area | ---- | ---- | ---- | ---- | ---- | Yes, BET/BJH | Surface areas, pore size distribution | No | ---- | ---- | ---- | Yes | Bruker D8 Advance diffractome- ter | Cu Kα | Crystal structure | 10 - 152 | ---- | ---- | ---- | ---- | ---- | No | ---- | ---- | ---- | ---- | ---- | No | ---- | ---- | ---- | ---- | ---- | Yes, with shrinkage | ---- | ---- | No | ---- | ---- | ---- | No | ---- | ---- | No | ---- | ---- | ---- | ---- | ---- | No | ---- | ---- | ---- | ---- | No | ---- | ---- | ---- | No | ---- | ---- | No | ---- | ---- | No | ---- | ---- | ---- | ---- | ---- | ---- | ---- | ---- | ---- | ---- | 0.21 - 0.36 | ---- | Monoclinic | ----
Y+YbSZ (5% Y + Yb) aerogels @ 1200C | Hurwitz et al. | Phase development and pore stability of yttria- and ytterbia-stabilized zirconia aerogels | 2020 | 29 | 0 | Sol-gel | ---- | ZrOCl2 · 8H2O | 0.69 | YCl3 · 6H2O / YbCl3 · 6H2O | 0.036 | ethanol | ---- | water | ---- | ---- | ---- | ---- | ---- | propylene oxide | ---- | ---- | ---- | ---- | ---- | 20 | 24 | ethanol | 1 | 5 - 7 | ---- | ---- | ---- | ---- | ---- | ---- | ---- | ---- | ---- | ---- | ---- | ---- | ---- | Different concentrations of Y/Yb | Supercritical drying | carbon dioxide | ---- | ---- | ---- | ---- | ---- | ---- | ---- | ---- | ---- | ---- | ---- | 1200 | 18 | 5 | argon | Alumina boat | Yes | ---- | ---- | ---- | 2 | ---- | Yes | ---- | ---- | No | ---- | ---- | ---- | Yes | ---- | Surface area | ---- | ---- | ---- | ---- | ---- | Yes, BET/BJH | Surface areas, pore size distribution | No | ---- | ---- | ---- | Yes | Bruker D8 Advance diffractome- ter | Cu Kα | Crystal structure | 10 - 152 | ---- | ---- | ---- | ---- | ---- | No | ---- | ---- | ---- | ---- | ---- | No | ---- | ---- | ---- | ---- | ---- | Yes, with shrinkage | ---- | ---- | No | ---- | ---- | ---- | No | ---- | ---- | No | ---- | ---- | ---- | ---- | ---- | No | ---- | ---- | ---- | ---- | No | ---- | ---- | ---- | No | ---- | ---- | No | ---- | ---- | No | ---- | ---- | ---- | ---- | ---- | ---- | ---- | ---- | ---- | ---- | 0.21 - 0.36 | ---- | Monoclinic | ----
Y+YbSZ (10% Y + Yb) aerogels @ 1200C | Hurwitz et al. | Phase development and pore stability of yttria- and ytterbia-stabilized zirconia aerogels | 2020 | 29 | 0 | Sol-gel | ---- | ZrOCl2 · 8H2O | 0.65 | YCl3 · 6H2O / YbCl3 · 6H2O | 0.072 | ethanol | ---- | water | ---- | ---- | ---- | ---- | ---- | propylene oxide | ---- | ---- | ---- | ---- | ---- | 20 | 24 | ethanol | 1 | 5 - 7 | ---- | ---- | ---- | ---- | ---- | ---- | ---- | ---- | ---- | ---- | ---- | ---- | ---- | Different concentrations of Y/Yb | Supercritical drying | carbon dioxide | ---- | ---- | ---- | ---- | ---- | ---- | ---- | ---- | ---- | ---- | ---- | 1200 | 18 | 5 | argon | Alumina boat | Yes | ---- | ---- | ---- | 2 | ---- | Yes | ---- | ---- | No | ---- | ---- | ---- | Yes | ---- | Surface area | ---- | ---- | ---- | ---- | ---- | Yes, BET/BJH | Surface areas, pore size distribution | No | ---- | ---- | ---- | Yes | Bruker D8 Advance diffractome- ter | Cu Kα | Crystal structure | 10 - 152 | ---- | ---- | ---- | ---- | ---- | No | ---- | ---- | ---- | ---- | ---- | No | ---- | ---- | ---- | ---- | ---- | Yes, with shrinkage | ---- | ---- | No | ---- | ---- | ---- | No | ---- | ---- | No | ---- | ---- | ---- | ---- | ---- | No | ---- | ---- | ---- | ---- | No | ---- | ---- | ---- | No | ---- | ---- | No | ---- | ---- | No | ---- | ---- | ---- | ---- | ---- | large pyramidal particles | ---- | ---- | ---- | ---- | 0.21 - 0.36 | ---- | Tetragonal | ----
Y+YbSZ (15% Y + Yb) aerogels @ 1200C | Hurwitz et al. | Phase development and pore stability of yttria- and ytterbia-stabilized zirconia aerogels | 2020 | 29 | 0 | Sol-gel | ---- | ZrOCl2 · 8H2O | 0.62 | YCl3 · 6H2O / YbCl3 · 6H2O | 0.109 | ethanol | ---- | water | ---- | ---- | ---- | ---- | ---- | propylene oxide | ---- | ---- | ---- | ---- | ---- | 20 | 24 | ethanol | 1 | 5 - 7 | ---- | ---- | ---- | ---- | ---- | ---- | ---- | ---- | ---- | ---- | ---- | ---- | ---- | Different concentrations of Y/Yb | Supercritical drying | carbon dioxide | ---- | ---- | ---- | ---- | ---- | ---- | ---- | ---- | ---- | ---- | ---- | 1200 | 18 | 5 | argon | Alumina boat | Yes | ---- | ---- | ---- | 2 | ---- | Yes | ---- | ---- | No | ---- | ---- | ---- | Yes | ---- | Surface area | ---- | ---- | ---- | ---- | ---- | Yes, BET/BJH | Surface areas, pore size distribution | No | ---- | ---- | ---- | Yes | Bruker D8 Advance diffractome- ter | Cu Kα | Crystal structure | 10 - 152 | ---- | ---- | ---- | ---- | ---- | No | ---- | ---- | ---- | ---- | ---- | No | ---- | ---- | ---- | ---- | ---- | Yes, with shrinkage | ---- | ---- | No | ---- | ---- | ---- | No | ---- | ---- | No | ---- | ---- | ---- | ---- | ---- | No | ---- | ---- | ---- | ---- | No | ---- | ---- | ---- | No | ---- | ---- | No | ---- | ---- | No | ---- | ---- | ---- | ---- | ---- | ---- | ---- | ---- | ---- | ---- | 0.21 - 0.36 | ---- | Monoclinic | ----
Y+YbSZ (20% Y + Yb) aerogels @ 1200C | Hurwitz et al. | Phase development and pore stability of yttria- and ytterbia-stabilized zirconia aerogels | 2020 | 29 | 0 | Sol-gel | ---- | ZrOCl2 · 8H2O | 0.58 | YCl3 · 6H2O / YbCl3 · 6H2O | 0.146 | ethanol | ---- | water | ---- | ---- | ---- | ---- | ---- | propylene oxide | ---- | ---- | ---- | ---- | ---- | 20 | 24 | ethanol | 1 | 5 - 7 | ---- | ---- | ---- | ---- | ---- | ---- | ---- | ---- | ---- | ---- | ---- | ---- | ---- | Different concentrations of Y/Yb | Supercritical drying | carbon dioxide | ---- | ---- | ---- | ---- | ---- | ---- | ---- | ---- | ---- | ---- | ---- | 1200 | 18 | 5 | argon | Alumina boat | Yes | ---- | ---- | ---- | 2 | ---- | Yes | ---- | ---- | No | ---- | ---- | ---- | Yes | ---- | Surface area | ---- | ---- | ---- | ---- | ---- | Yes, BET/BJH | Surface areas, pore size distribution | No | ---- | ---- | ---- | Yes | Bruker D8 Advance diffractome- ter | Cu Kα | Crystal structure | 10 - 152 | ---- | ---- | ---- | ---- | ---- | No | ---- | ---- | ---- | ---- | ---- | No | ---- | ---- | ---- | ---- | ---- | Yes, with shrinkage | ---- | ---- | No | ---- | ---- | ---- | No | ---- | ---- | No | ---- | ---- | ---- | ---- | ---- | No | ---- | ---- | ---- | ---- | No | ---- | ---- | ---- | No | ---- | ---- | No | ---- | ---- | No | ---- | ---- | ---- | ---- | ---- | ---- | ---- | ---- | ---- | ---- | 0.21 - 0.36 | ---- | Monoclinic | ----
Zirconia aerogels, annealed 400C | Jung et al. | Effect of cationic and non-ionic surfactants on the microstructure of ambient pressure dried zirconia aerogel | 2017 | 30 | 4 | Sol-gel | Zr 70% in n-PrOH | Zr(OC3H7)4 | ---- | ---- | ---- | n-propanol | ---- | water | hexane | HMDS | ---- | ---- | ---- | acetic acid |  | ---- | ---- | ---- | ---- | 50 | 24 | ---- | ---- | ---- | ---- | ---- | ---- | ---- | ---- | ---- | ---- | ---- | ---- | ---- | ---- | ---- | ---- | Gels modified with 10 vol% HMDS to reduce capillary force & shrinkage | Ambient pressure drying | ---- | 50/150 | ---- | Ambient pressure | 1/2 | Ambient pressure conditions | ---- | ---- | ---- | ---- | ---- | 50 than 150 for 1 than 2 hrs | 400 | 240 | ---- | ---- | To remove surfactants | Yes | Saeron Technology AIS200C, Korea | Morphologies, microstructure | ---- | ---- | ---- | Yes | JEM-2100F, JEOL, Japan | Formation of network pore structure | No | ---- | ---- | ---- | Yes | Micromeritics TriStar ASAP-2020, USA | Surface area, pore size distribution, pore volume | ---- | ---- | ---- | ---- | ---- | Yes, BET | Specific surface area and pore volume | No | ---- | ---- | ---- | Yes | RIGAKU Ultima IV diffractometer, Japan | Cu Kα | Crystallinity | 20 - 80 | ---- | 4 | 1.541 | 40 | 30 | Yes | Perkin Elmer Spectrometer, USA | Chemical bonds | ---- | ---- | ---- | Yes, TGA-DSC | NETZSCH STA 409 PC/PG, Germany | Change of weight as function of temperature | Room temp to 1000C | Air (flow: 25 ml/min) | 5 | No | ---- | ---- | No | ---- | ---- | ---- | No | ---- | ---- | No | ---- | ---- | ---- | ---- | ---- | No | ---- | ---- | ---- | ---- | No | ---- | ---- | ---- | No | ---- | ---- | No | ---- | ---- | No | ---- | ---- | ---- | ---- | ---- | ---- | 0.088 | 20.6 | ---- | 17.2 | 1 - 1.7 | ---- | Tetragonal (480C); | Mass density reported; final properties for aerogels annealed at 400C
Zirconia aerogelsw/ CTAB, annealed 400C | Jung et al. | Effect of cationic and non-ionic surfactants on the microstructure of ambient pressure dried zirconia aerogel | 2017 | 30 | 4 | Sol-gel | Zr 70% in n-PrOH | Zr(OC3H7)4 | ---- | ---- | ---- | n-propanol | ---- | water | hexane | HMDS | ---- | CTAB | 0.01 | acetic acid |  | ---- | ---- | ---- | ---- | 50 | 24 | ---- | ---- | ---- | ---- | ---- | ---- | ---- | ---- | ---- | ---- | ---- | ---- | ---- | ---- | ---- | ---- | Gels modified with 10 vol% HMDS to reduce capillary force & shrinkage | Ambient pressure drying | ---- | 50/150 | ---- | Ambient pressure | 1/2 | Ambient pressure conditions | ---- | ---- | ---- | ---- | ---- | 50 than 150 for 1 than 2 hrs | 400 | 240 | ---- | ---- | To remove surfactants | Yes | Saeron Technology AIS200C, Korea | Morphologies, microstructure | ---- | ---- | ---- | Yes | JEM-2100F, JEOL, Japan | Formation of network pore structure | No | ---- | ---- | ---- | Yes | Micromeritics TriStar ASAP-2020, USA | Surface area, pore size distribution, pore volume | ---- | ---- | ---- | ---- | ---- | Yes, BET | Specific surface area and pore volume | No | ---- | ---- | ---- | Yes | RIGAKU Ultima IV diffractometer, Japan | Cu Kα | Crystallinity | 20 - 80 | ---- | 4 | 1.541 | 40 | 30 | Yes | Perkin Elmer Spectrometer, USA | Chemical bonds | ---- | ---- | ---- | Yes, TGA-DSC | NETZSCH STA 409 PC/PG, Germany | Change of weight as function of temperature | Room temp to 1000C | Air (flow: 25 ml/min) | 5 | No | ---- | ---- | No | ---- | ---- | ---- | No | ---- | ---- | No | ---- | ---- | ---- | ---- | ---- | No | ---- | ---- | ---- | ---- | No | ---- | ---- | ---- | No | ---- | ---- | No | ---- | ---- | No | ---- | ---- | ---- | ---- | ---- | ---- | 0.133 | 15.3 | ---- | 32.5 | 1 - 1.7 | ---- | Tetragonal | Mass density reported; final properties for aerogels annealed at 400C
Zirconia aerogels w/Brij S10, annealed 400C | Jung et al. | Effect of cationic and non-ionic surfactants on the microstructure of ambient pressure dried zirconia aerogel | 2017 | 30 | 4 | Sol-gel | Zr 70% in n-PrOH | Zr(OC3H7)4 | ---- | ---- | ---- | n-propanol | ---- | water | hexane | HMDS | ---- | Brij S10 | 0.01 | acetic acid |  | ---- | ---- | ---- | ---- | 50 | 24 | ---- | ---- | ---- | ---- | ---- | ---- | ---- | ---- | ---- | ---- | ---- | ---- | ---- | ---- | ---- | ---- | Gels modified with 10 vol% HMDS to reduce capillary force & shrinkage | Ambient pressure drying | ---- | 50/150 | ---- | Ambient pressure | 1/2 | Ambient pressure conditions | ---- | ---- | ---- | ---- | ---- | 50 than 150 for 1 than 2 hrs | 400 | 240 | ---- | ---- | To remove surfactants | Yes | Saeron Technology AIS200C, Korea | Morphologies, microstructure | ---- | ---- | ---- | Yes | JEM-2100F, JEOL, Japan | Formation of network pore structure | No | ---- | ---- | ---- | Yes | Micromeritics TriStar ASAP-2020, USA | Surface area, pore size distribution, pore volume | ---- | ---- | ---- | ---- | ---- | Yes, BET | Specific surface area and pore volume | No | ---- | ---- | ---- | Yes | RIGAKU Ultima IV diffractometer, Japan | Cu Kα | Crystallinity | 20 - 80 | ---- | 4 | 1.541 | 40 | 30 | Yes | Perkin Elmer Spectrometer, USA | Chemical bonds | ---- | ---- | ---- | Yes, TGA-DSC | NETZSCH STA 409 PC/PG, Germany | Change of weight as function of temperature | Room temp to 1000C | Air (flow: 25 ml/min) | 5 | No | ---- | ---- | No | ---- | ---- | ---- | No | ---- | ---- | No | ---- | ---- | ---- | ---- | ---- | No | ---- | ---- | ---- | ---- | No | ---- | ---- | ---- | No | ---- | ---- | No | ---- | ---- | No | ---- | ---- | ---- | ---- | ---- | ---- | 0.117 | 20.4 | ---- | 23 | 1 - 1.7 | ---- | Tetragonal | Mass density reported; final properties for aerogels annealed at 400C
Zirconia aerogels w/ P-123, annealed 400C | Jung et al. | Effect of cationic and non-ionic surfactants on the microstructure of ambient pressure dried zirconia aerogel | 2017 | 30 | 4 | Sol-gel | Zr 70% in n-PrOH | Zr(OC3H7)4 | ---- | ---- | ---- | n-propanol | ---- | water | hexane | HMDS | ---- | Pluronic P-123 | 0.01 | acetic acid |  | ---- | ---- | ---- | ---- | 50 | 24 | ---- | ---- | ---- | ---- | ---- | ---- | ---- | ---- | ---- | ---- | ---- | ---- | ---- | ---- | ---- | ---- | Gels modified with 10 vol% HMDS to reduce capillary force & shrinkage | Ambient pressure drying | ---- | 50/150 | ---- | Ambient pressure | 1/2 | Ambient pressure conditions | ---- | ---- | ---- | ---- | ---- | 50 than 150 for 1 than 2 hrs | 400 | 240 | ---- | ---- | To remove surfactants | Yes | Saeron Technology AIS200C, Korea | Morphologies, microstructure | ---- | ---- | ---- | Yes | JEM-2100F, JEOL, Japan | Formation of network pore structure | No | ---- | ---- | ---- | Yes | Micromeritics TriStar ASAP-2020, USA | Surface area, pore size distribution, pore volume | ---- | ---- | ---- | ---- | ---- | Yes, BET | Specific surface area and pore volume | No | ---- | ---- | ---- | Yes | RIGAKU Ultima IV diffractometer, Japan | Cu Kα | Crystallinity | 20 - 80 | ---- | 4 | 1.541 | 40 | 30 | Yes | Perkin Elmer Spectrometer, USA | Chemical bonds | ---- | ---- | ---- | Yes, TGA-DSC | NETZSCH STA 409 PC/PG, Germany | Change of weight as function of temperature | Room temp to 1000C | Air (flow: 25 ml/min) | 5 | No | ---- | ---- | No | ---- | ---- | ---- | No | ---- | ---- | No | ---- | ---- | ---- | ---- | ---- | No | ---- | ---- | ---- | ---- | No | ---- | ---- | ---- | No | ---- | ---- | No | ---- | ---- | No | ---- | ---- | ---- | ---- | ---- | ---- | 0.124 | 22.9 | ---- | 23.3 | 1 - 1.7 | ---- | Tetragonal (400C); Monoclinic (650C) | Mass density reported; final properties for aerogels annealed at 400C
Zirconia aerogel, LAA2 | Wang et al. | The investigation of an organic acid assisted sol–gel method for preparing monolithic zirconia aerogels | 2018 | 43 | 8 | Sol-gel | 2 mL LAA added to 60 mL ethanol | ZrOCl2 · 8H2O | 0.45 | ---- | ---- | ethanol | ---- | ---- | hydrochloric acid | ---- | ---- | ---- | ---- | L-aspartic acid, LAA | 0.025 | ---- | 60 | ---- | 80 | ---- | ---- | ethanol | 1 | 0.083 | 60 | ethanol | 1 | 2 | 40 | ---- | ---- | ---- | ---- | ---- | ---- | ---- | ---- | Glassware was preheated to 60C for gelation | Supercritical drying | ethanol | 260 | ---- | 7 | ---- | ---- | ---- | ---- | ---- | ---- | ---- | 300 mL of EtOH and ~20 mL wet gel | ---- | ---- | ---- | ---- | As-dried sample | Yes | Hitachi S-4800 | Morphology | ---- | ---- | ---- | Yes | JEM-1200EX, JEOL, Japan) | Morphology | No | ---- | ---- | ---- | Yes | Quantachrome Instrument Corp | Surface areas, pore size distribution | -196.15 | ---- | ---- | ---- | ---- | Yes, BET/BJH | Surface areas, pore size distribution | Yes | Escalab 250Xi | ---- | ---- | Yes | X'Pert PRO, PANalytical B.V. | Cu Kα | Crystal phase | 10 - 90 | ---- | 4 | 1.5418 | ---- | ---- | Yes | Nicolet 5700 spectro- photometer | Surface functional groups | ---- | ---- | ---- | Yes, with DTA | TA-Q 500 | Mass loss with temperature change | 1000 | ---- | 10 | No | ---- | ---- | No | ---- | ---- | ---- | No | ---- | ---- | No | ---- | ---- | ---- | ---- | ---- | No | ---- | ---- | ---- | ---- | No | ---- | ---- | ---- | No | ---- | ---- | No | ---- | ---- | No | ---- | ---- | ---- | ---- | ---- | Mesoporous/macroporous | ---- | ---- | ---- | ---- | ---- | ---- | Tetragonal | ----
Zirconia aerogel, LAA2 @ 350C | Wang et al. | The investigation of an organic acid assisted sol–gel method for preparing monolithic zirconia aerogels | 2018 | 43 | 8 | Sol-gel | 2 mL LAA added to 60 mL ethanol | ZrOCl2 · 8H2O | 0.45 | ---- | ---- | ethanol | ---- | ---- | hydrochloric acid | ---- | ---- | ---- | ---- | L-aspartic acid, LAA | 0.025 | ---- | 60 | ---- | 80 | ---- | ---- | ethanol | 1 | 0.083 | 60 | ethanol | 1 | 2 | 40 | ---- | ---- | ---- | ---- | ---- | ---- | ---- | ---- | Glassware was preheated to 60C for gelation | Supercritical drying | ethanol | 260 | ---- | 7 | ---- | ---- | ---- | ---- | ---- | ---- | ---- | 300 mL of EtOH and ~20 mL wet gel | 350 | ---- | ---- | ---- | ---- | Yes | Hitachi S-4800 | Morphology | ---- | ---- | ---- | Yes | JEM-1200EX, JEOL, Japan) | Morphology | No | ---- | ---- | ---- | Yes | Quantachrome Instrument Corp | Surface areas, pore size distribution | -196.15 | ---- | ---- | ---- | ---- | Yes, BET/BJH | Surface areas, pore size distribution | Yes | Escalab 250Xi | ---- | ---- | Yes | X'Pert PRO, PANalytical B.V. | Cu Kα | Crystal phase | 10 - 90 | ---- | 4 | 1.5418 | ---- | ---- | Yes | Nicolet 5700 spectro- photometer | Surface functional groups | ---- | ---- | ---- | Yes, with DTA | TA-Q 500 | Mass loss with temperature change | 1000 | ---- | 10 | No | ---- | ---- | No | ---- | ---- | ---- | No | ---- | ---- | No | ---- | ---- | ---- | ---- | ---- | No | ---- | ---- | ---- | ---- | No | ---- | ---- | ---- | No | ---- | ---- | No | ---- | ---- | No | ---- | ---- | ---- | ---- | ---- | Mesoporous/macroporous | ---- | ---- | ---- | ---- | ---- | ---- | Tetragonal | ----
Zirconia aerogel, LAA2 @ 450C | Wang et al. | The investigation of an organic acid assisted sol–gel method for preparing monolithic zirconia aerogels | 2018 | 43 | 8 | Sol-gel | 2 mL LAA added to 60 mL ethanol | ZrOCl2 · 8H2O | 0.45 | ---- | ---- | ethanol | ---- | ---- | hydrochloric acid | ---- | ---- | ---- | ---- | L-aspartic acid, LAA | 0.025 | ---- | 60 | ---- | 80 | ---- | ---- | ethanol | 1 | 0.083 | 60 | ethanol | 1 | 2 | 40 | ---- | ---- | ---- | ---- | ---- | ---- | ---- | ---- | Glassware was preheated to 60C for gelation | Supercritical drying | ethanol | 260 | ---- | 7 | ---- | ---- | ---- | ---- | ---- | ---- | ---- | 300 mL of EtOH and ~20 mL wet gel | 450 | ---- | ---- | ---- | ---- | Yes | Hitachi S-4800 | Morphology | ---- | ---- | ---- | Yes | JEM-1200EX, JEOL, Japan) | Morphology | No | ---- | ---- | ---- | Yes | Quantachrome Instrument Corp | Surface areas, pore size distribution | -196.15 | ---- | ---- | ---- | ---- | Yes, BET/BJH | Surface areas, pore size distribution | Yes | Escalab 250Xi | ---- | ---- | Yes | X'Pert PRO, PANalytical B.V. | Cu Kα | Crystal phase | 10 - 90 | ---- | 4 | 1.5418 | ---- | ---- | Yes | Nicolet 5700 spectro- photometer | Surface functional groups | ---- | ---- | ---- | Yes, with DTA | TA-Q 500 | Mass loss with temperature change | 1000 | ---- | 10 | No | ---- | ---- | No | ---- | ---- | ---- | No | ---- | ---- | No | ---- | ---- | ---- | ---- | ---- | No | ---- | ---- | ---- | ---- | No | ---- | ---- | ---- | No | ---- | ---- | No | ---- | ---- | No | ---- | ---- | ---- | ---- | ---- | Mesoporous/macroporous | ---- | ---- | ---- | ---- | ---- | ---- | Tetragonal + Monoclinic | ----
Zirconia aerogel, LAA2 @ 600C | Wang et al. | The investigation of an organic acid assisted sol–gel method for preparing monolithic zirconia aerogels | 2018 | 43 | 8 | Sol-gel | 2 mL LAA added to 60 mL ethanol | ZrOCl2 · 8H2O | 0.45 | ---- | ---- | ethanol | ---- | ---- | hydrochloric acid | ---- | ---- | ---- | ---- | L-aspartic acid, LAA | 0.025 | ---- | 60 | ---- | 80 | ---- | ---- | ethanol | 1 | 0.083 | 60 | ethanol | 1 | 2 | 40 | ---- | ---- | ---- | ---- | ---- | ---- | ---- | ---- | Glassware was preheated to 60C for gelation | Supercritical drying | ethanol | 260 | ---- | 7 | ---- | ---- | ---- | ---- | ---- | ---- | ---- | 300 mL of EtOH and ~20 mL wet gel | 600 | ---- | ---- | ---- | ---- | Yes | Hitachi S-4800 | Morphology | ---- | ---- | ---- | Yes | JEM-1200EX, JEOL, Japan) | Morphology | No | ---- | ---- | ---- | Yes | Quantachrome Instrument Corp | Surface areas, pore size distribution | -196.15 | ---- | ---- | ---- | ---- | Yes, BET/BJH | Surface areas, pore size distribution | Yes | Escalab 250Xi | ---- | ---- | Yes | X'Pert PRO, PANalytical B.V. | Cu Kα | Crystal phase | 10 - 90 | ---- | 4 | 1.5418 | ---- | ---- | Yes | Nicolet 5700 spectro- photometer | Surface functional groups | ---- | ---- | ---- | Yes, with DTA | TA-Q 500 | Mass loss with temperature change | 1000 | ---- | 10 | No | ---- | ---- | No | ---- | ---- | ---- | No | ---- | ---- | No | ---- | ---- | ---- | ---- | ---- | No | ---- | ---- | ---- | ---- | No | ---- | ---- | ---- | No | ---- | ---- | No | ---- | ---- | No | ---- | ---- | ---- | ---- | ---- | Mesoporous/macroporous | ---- | ---- | ---- | ---- | ---- | ---- | Tetragonal + Monoclinic | ----
Zirconia aerogel, LAA4 | Wang et al. | The investigation of an organic acid assisted sol–gel method for preparing monolithic zirconia aerogels | 2018 | 43 | 8 | Sol-gel | 4 mL LAA added to 60 mL ethanol | ZrOCl2 · 8H2O | 0.43 | ---- | ---- | ethanol | ---- | ---- | hydrochloric acid | ---- | ---- | ---- | ---- | L-aspartic acid, LAA | 0.05 | ---- | 60 | ---- | 10 | ---- | ---- | ethanol | 1 | 0.083 | 60 | ethanol | 1 | 2 | 40 | ---- | ---- | ---- | ---- | ---- | ---- | ---- | ---- | Glassware was preheated to 60C for gelation | Supercritical drying | ethanol | 260 | ---- | 7 | ---- | ---- | ---- | ---- | ---- | ---- | ---- | 300 mL of EtOH and ~20 mL wet gel | ---- | ---- | ---- | ---- | As-dried sample | Yes | Hitachi S-4800 | Morphology | ---- | ---- | ---- | Yes | JEM-1200EX, JEOL, Japan) | Morphology | No | ---- | ---- | ---- | Yes | Quantachrome Instrument Corp | Surface areas, pore size distribution | -196.15 | ---- | ---- | ---- | ---- | Yes, BET/BJH | Surface areas, pore size distribution | Yes | Escalab 250Xi | ---- | ---- | Yes | X'Pert PRO, PANalytical B.V. | Cu Kα | Crystal phase | 10 - 90 | ---- | 4 | 1.5418 | ---- | ---- | Yes | Nicolet 5700 spectro- photometer | Surface functional groups | ---- | ---- | ---- | Yes, with DTA | TA-Q 500 | Mass loss with temperature change | 1000 | ---- | 10 | No | ---- | ---- | No | ---- | ---- | ---- | No | ---- | ---- | No | ---- | ---- | ---- | ---- | ---- | No | ---- | ---- | ---- | ---- | No | ---- | ---- | ---- | No | ---- | ---- | No | ---- | ---- | No | ---- | ---- | ---- | ---- | ---- | Mesoporous/macroporous | 1.676 | < 10 | ---- | 221 | ---- | ---- | Tetragonal | ----
Zirconia aerogel, LAA4 @ 350C | Wang et al. | The investigation of an organic acid assisted sol–gel method for preparing monolithic zirconia aerogels | 2018 | 43 | 8 | Sol-gel | 4 mL LAA added to 60 mL ethanol | ZrOCl2 · 8H2O | 0.43 | ---- | ---- | ethanol | ---- | ---- | hydrochloric acid | ---- | ---- | ---- | ---- | L-aspartic acid, LAA | 0.05 | ---- | 60 | ---- | 10 | ---- | ---- | ethanol | 1 | 0.083 | 60 | ethanol | 1 | 2 | 40 | ---- | ---- | ---- | ---- | ---- | ---- | ---- | ---- | Glassware was preheated to 60C for gelation | Supercritical drying | ethanol | 260 | ---- | 7 | ---- | ---- | ---- | ---- | ---- | ---- | ---- | 300 mL of EtOH and ~20 mL wet gel | 350 | ---- | ---- | ---- | ---- | Yes | Hitachi S-4800 | Morphology | ---- | ---- | ---- | Yes | JEM-1200EX, JEOL, Japan) | Morphology | No | ---- | ---- | ---- | Yes | Quantachrome Instrument Corp | Surface areas, pore size distribution | -196.15 | ---- | ---- | ---- | ---- | Yes, BET/BJH | Surface areas, pore size distribution | Yes | Escalab 250Xi | ---- | ---- | Yes | X'Pert PRO, PANalytical B.V. | Cu Kα | Crystal phase | 10 - 90 | ---- | 4 | 1.5418 | ---- | ---- | Yes | Nicolet 5700 spectro- photometer | Surface functional groups | ---- | ---- | ---- | Yes, with DTA | TA-Q 500 | Mass loss with temperature change | 1000 | ---- | 10 | No | ---- | ---- | No | ---- | ---- | ---- | No | ---- | ---- | No | ---- | ---- | ---- | ---- | ---- | No | ---- | ---- | ---- | ---- | No | ---- | ---- | ---- | No | ---- | ---- | No | ---- | ---- | No | ---- | ---- | ---- | ---- | ---- | Mesoporous/macroporous | ---- | ---- | ---- | ---- | ---- | ---- | Tetragonal | ----
Zirconia aerogel, LAA4 @ 450C | Wang et al. | The investigation of an organic acid assisted sol–gel method for preparing monolithic zirconia aerogels | 2018 | 43 | 8 | Sol-gel | 4 mL LAA added to 60 mL ethanol | ZrOCl2 · 8H2O | 0.43 | ---- | ---- | ethanol | ---- | ---- | hydrochloric acid | ---- | ---- | ---- | ---- | L-aspartic acid, LAA | 0.05 | ---- | 60 | ---- | 10 | ---- | ---- | ethanol | 1 | 0.083 | 60 | ethanol | 1 | 2 | 40 | ---- | ---- | ---- | ---- | ---- | ---- | ---- | ---- | Glassware was preheated to 60C for gelation | Supercritical drying | ethanol | 260 | ---- | 7 | ---- | ---- | ---- | ---- | ---- | ---- | ---- | 300 mL of EtOH and ~20 mL wet gel | 450 | ---- | ---- | ---- | ---- | Yes | Hitachi S-4800 | Morphology | ---- | ---- | ---- | Yes | JEM-1200EX, JEOL, Japan) | Morphology | No | ---- | ---- | ---- | Yes | Quantachrome Instrument Corp | Surface areas, pore size distribution | -196.15 | ---- | ---- | ---- | ---- | Yes, BET/BJH | Surface areas, pore size distribution | Yes | Escalab 250Xi | ---- | ---- | Yes | X'Pert PRO, PANalytical B.V. | Cu Kα | Crystal phase | 10 - 90 | ---- | 4 | 1.5418 | ---- | ---- | Yes | Nicolet 5700 spectro- photometer | Surface functional groups | ---- | ---- | ---- | Yes, with DTA | TA-Q 500 | Mass loss with temperature change | 1000 | ---- | 10 | No | ---- | ---- | No | ---- | ---- | ---- | No | ---- | ---- | No | ---- | ---- | ---- | ---- | ---- | No | ---- | ---- | ---- | ---- | No | ---- | ---- | ---- | No | ---- | ---- | No | ---- | ---- | No | ---- | ---- | ---- | ---- | ---- | Mesoporous/macroporous | ---- | ---- | ---- | ---- | ---- | ---- | Tetragonal + Monoclinic | ----
Zirconia aerogel, LAA4 @ 600C | Wang et al. | The investigation of an organic acid assisted sol–gel method for preparing monolithic zirconia aerogels | 2018 | 43 | 8 | Sol-gel | 4 mL LAA added to 60 mL ethanol | ZrOCl2 · 8H2O | 0.43 | ---- | ---- | ethanol | ---- | ---- | hydrochloric acid | ---- | ---- | ---- | ---- | L-aspartic acid, LAA | 0.05 | ---- | 60 | ---- | 10 | ---- | ---- | ethanol | 1 | 0.083 | 60 | ethanol | 1 | 2 | 40 | ---- | ---- | ---- | ---- | ---- | ---- | ---- | ---- | Glassware was preheated to 60C for gelation | Supercritical drying | ethanol | 260 | ---- | 7 | ---- | ---- | ---- | ---- | ---- | ---- | ---- | 300 mL of EtOH and ~20 mL wet gel | 600 | ---- | ---- | ---- | ---- | Yes | Hitachi S-4800 | Morphology | ---- | ---- | ---- | Yes | JEM-1200EX, JEOL, Japan) | Morphology | No | ---- | ---- | ---- | Yes | Quantachrome Instrument Corp | Surface areas, pore size distribution | -196.15 | ---- | ---- | ---- | ---- | Yes, BET/BJH | Surface areas, pore size distribution | Yes | Escalab 250Xi | ---- | ---- | Yes | X'Pert PRO, PANalytical B.V. | Cu Kα | Crystal phase | 10 - 90 | ---- | 4 | 1.5418 | ---- | ---- | Yes | Nicolet 5700 spectro- photometer | Surface functional groups | ---- | ---- | ---- | Yes, with DTA | TA-Q 500 | Mass loss with temperature change | 1000 | ---- | 10 | No | ---- | ---- | No | ---- | ---- | ---- | No | ---- | ---- | No | ---- | ---- | ---- | ---- | ---- | No | ---- | ---- | ---- | ---- | No | ---- | ---- | ---- | No | ---- | ---- | No | ---- | ---- | No | ---- | ---- | ---- | ---- | ---- | Mesoporous/macroporous | ---- | ---- | ---- | ---- | ---- | ---- | Tetragonal + Monoclinic | ----
Zirconia aerogel, LAA6 | Wang et al. | The investigation of an organic acid assisted sol–gel method for preparing monolithic zirconia aerogels | 2018 | 43 | 8 | Sol-gel | 6 mL LAA added to 60 mL ethanol | ZrOCl2 · 8H2O | 0.42 | ---- | ---- | ethanol | ---- | ---- | hydrochloric acid | ---- | ---- | ---- | ---- | L-aspartic acid, LAA | 0.072 | ---- | 60 | ---- | 7 | ---- | ---- | ethanol | 1 | 0.083 | 60 | ethanol | 1 | 2 | 40 | ---- | ---- | ---- | ---- | ---- | ---- | ---- | ---- | Glassware was preheated to 60C for gelation | Supercritical drying | ethanol | 260 | ---- | 7 | ---- | ---- | ---- | ---- | ---- | ---- | ---- | 300 mL of EtOH and ~20 mL wet gel | ---- | ---- | ---- | ---- | As-dried sample | Yes | Hitachi S-4800 | Morphology | ---- | ---- | ---- | Yes | JEM-1200EX, JEOL, Japan) | Morphology | No | ---- | ---- | ---- | Yes | Quantachrome Instrument Corp | Surface areas, pore size distribution | -196.15 | ---- | ---- | ---- | ---- | Yes, BET/BJH | Surface areas, pore size distribution | Yes | Escalab 250Xi | ---- | ---- | Yes | X'Pert PRO, PANalytical B.V. | Cu Kα | Crystal phase | 10 - 90 | ---- | 4 | 1.5418 | ---- | ---- | Yes | Nicolet 5700 spectro- photometer | Surface functional groups | ---- | ---- | ---- | Yes, with DTA | TA-Q 500 | Mass loss with temperature change | 1000 | ---- | 10 | No | ---- | ---- | No | ---- | ---- | ---- | No | ---- | ---- | No | ---- | ---- | ---- | ---- | ---- | No | ---- | ---- | ---- | ---- | No | ---- | ---- | ---- | No | ---- | ---- | No | ---- | ---- | No | ---- | ---- | ---- | ---- | ---- | Mesoporous/macroporous | 1.811 | < 10 | ---- | 236 | ---- | ---- | Tetragonal | ----
Zirconia aerogel, LAA6 @ 350C | Wang et al. | The investigation of an organic acid assisted sol–gel method for preparing monolithic zirconia aerogels | 2018 | 43 | 8 | Sol-gel | 6 mL LAA added to 60 mL ethanol | ZrOCl2 · 8H2O | 0.42 | ---- | ---- | ethanol | ---- | ---- | hydrochloric acid | ---- | ---- | ---- | ---- | L-aspartic acid, LAA | 0.072 | ---- | 60 | ---- | 7 | ---- | ---- | ethanol | 1 | 0.083 | 60 | ethanol | 1 | 2 | 40 | ---- | ---- | ---- | ---- | ---- | ---- | ---- | ---- | Glassware was preheated to 60C for gelation | Supercritical drying | ethanol | 260 | ---- | 7 | ---- | ---- | ---- | ---- | ---- | ---- | ---- | 300 mL of EtOH and ~20 mL wet gel | 350 | ---- | ---- | ---- | ---- | Yes | Hitachi S-4800 | Morphology | ---- | ---- | ---- | Yes | JEM-1200EX, JEOL, Japan) | Morphology | No | ---- | ---- | ---- | Yes | Quantachrome Instrument Corp | Surface areas, pore size distribution | -196.15 | ---- | ---- | ---- | ---- | Yes, BET/BJH | Surface areas, pore size distribution | Yes | Escalab 250Xi | ---- | ---- | Yes | X'Pert PRO, PANalytical B.V. | Cu Kα | Crystal phase | 10 - 90 | ---- | 4 | 1.5418 | ---- | ---- | Yes | Nicolet 5700 spectro- photometer | Surface functional groups | ---- | ---- | ---- | Yes, with DTA | TA-Q 500 | Mass loss with temperature change | 1000 | ---- | 10 | No | ---- | ---- | No | ---- | ---- | ---- | No | ---- | ---- | No | ---- | ---- | ---- | ---- | ---- | No | ---- | ---- | ---- | ---- | No | ---- | ---- | ---- | No | ---- | ---- | No | ---- | ---- | No | ---- | ---- | ---- | ---- | ---- | Mesoporous/macroporous | ---- | ---- | ---- | ---- | ---- | ---- | Tetragonal | ----
Zirconia aerogel, LAA6 @ 450C | Wang et al. | The investigation of an organic acid assisted sol–gel method for preparing monolithic zirconia aerogels | 2018 | 43 | 8 | Sol-gel | 6 mL LAA added to 60 mL ethanol | ZrOCl2 · 8H2O | 0.42 | ---- | ---- | ethanol | ---- | ---- | hydrochloric acid | ---- | ---- | ---- | ---- | L-aspartic acid, LAA | 0.072 | ---- | 60 | ---- | 7 | ---- | ---- | ethanol | 1 | 0.083 | 60 | ethanol | 1 | 2 | 40 | ---- | ---- | ---- | ---- | ---- | ---- | ---- | ---- | Glassware was preheated to 60C for gelation | Supercritical drying | ethanol | 260 | ---- | 7 | ---- | ---- | ---- | ---- | ---- | ---- | ---- | 300 mL of EtOH and ~20 mL wet gel | 450 | ---- | ---- | ---- | ---- | Yes | Hitachi S-4800 | Morphology | ---- | ---- | ---- | Yes | JEM-1200EX, JEOL, Japan) | Morphology | No | ---- | ---- | ---- | Yes | Quantachrome Instrument Corp | Surface areas, pore size distribution | -196.15 | ---- | ---- | ---- | ---- | Yes, BET/BJH | Surface areas, pore size distribution | Yes | Escalab 250Xi | ---- | ---- | Yes | X'Pert PRO, PANalytical B.V. | Cu Kα | Crystal phase | 10 - 90 | ---- | 4 | 1.5418 | ---- | ---- | Yes | Nicolet 5700 spectro- photometer | Surface functional groups | ---- | ---- | ---- | Yes, with DTA | TA-Q 500 | Mass loss with temperature change | 1000 | ---- | 10 | No | ---- | ---- | No | ---- | ---- | ---- | No | ---- | ---- | No | ---- | ---- | ---- | ---- | ---- | No | ---- | ---- | ---- | ---- | No | ---- | ---- | ---- | No | ---- | ---- | No | ---- | ---- | No | ---- | ---- | ---- | ---- | ---- | Mesoporous/macroporous | ---- | ---- | ---- | ---- | ---- | ---- | Tetragonal + Monoclinic | ----
Zirconia aerogel, LAA6 @ 600C | Wang et al. | The investigation of an organic acid assisted sol–gel method for preparing monolithic zirconia aerogels | 2018 | 43 | 8 | Sol-gel | 6 mL LAA added to 60 mL ethanol | ZrOCl2 · 8H2O | 0.42 | ---- | ---- | ethanol | ---- | ---- | hydrochloric acid | ---- | ---- | ---- | ---- | L-aspartic acid, LAA | 0.072 | ---- | 60 | ---- | 7 | ---- | ---- | ethanol | 1 | 0.083 | 60 | ethanol | 1 | 2 | 40 | ---- | ---- | ---- | ---- | ---- | ---- | ---- | ---- | Glassware was preheated to 60C for gelation | Supercritical drying | ethanol | 260 | ---- | 7 | ---- | ---- | ---- | ---- | ---- | ---- | ---- | 300 mL of EtOH and ~20 mL wet gel | 600 | ---- | ---- | ---- | ---- | Yes | Hitachi S-4800 | Morphology | ---- | ---- | ---- | Yes | JEM-1200EX, JEOL, Japan) | Morphology | No | ---- | ---- | ---- | Yes | Quantachrome Instrument Corp | Surface areas, pore size distribution | -196.15 | ---- | ---- | ---- | ---- | Yes, BET/BJH | Surface areas, pore size distribution | Yes | Escalab 250Xi | ---- | ---- | Yes | X'Pert PRO, PANalytical B.V. | Cu Kα | Crystal phase | 10 - 90 | ---- | 4 | 1.5418 | ---- | ---- | Yes | Nicolet 5700 spectro- photometer | Surface functional groups | ---- | ---- | ---- | Yes, with DTA | TA-Q 500 | Mass loss with temperature change | 1000 | ---- | 10 | No | ---- | ---- | No | ---- | ---- | ---- | No | ---- | ---- | No | ---- | ---- | ---- | ---- | ---- | No | ---- | ---- | ---- | ---- | No | ---- | ---- | ---- | No | ---- | ---- | No | ---- | ---- | No | ---- | ---- | ---- | ---- | ---- | Mesoporous/macroporous | ---- | ---- | 15 | ---- | ---- | ---- | Tetragonal + Monoclinic | ----
Zirconia aerogel, LAA7.5 | Wang et al. | The investigation of an organic acid assisted sol–gel method for preparing monolithic zirconia aerogels | 2018 | 43 | 8 | Sol-gel | 7.5 mL LAA added to 60 mL ethanol | ZrOCl2 · 8H2O | 0.41 | ---- | ---- | ethanol | ---- | ---- | hydrochloric acid | ---- | ---- | ---- | ---- | L-aspartic acid, LAA | 0.089 | ---- | 60 | ---- | 1 | ---- | ---- | ethanol | 1 | 0.083 | 60 | ethanol | 1 | 2 | 40 | ---- | ---- | ---- | ---- | ---- | ---- | ---- | ---- | Glassware was preheated to 60C for gelation | Supercritical drying | ethanol | 260 | ---- | 7 | ---- | ---- | ---- | ---- | ---- | ---- | ---- | 300 mL of EtOH and ~20 mL wet gel | ---- | ---- | ---- | ---- | As-dried sample | Yes | Hitachi S-4800 | Morphology | ---- | ---- | ---- | Yes | JEM-1200EX, JEOL, Japan) | Morphology | No | ---- | ---- | ---- | Yes | Quantachrome Instrument Corp | Surface areas, pore size distribution | -196.15 | ---- | ---- | ---- | ---- | Yes, BET/BJH | Surface areas, pore size distribution | Yes | Escalab 250Xi | ---- | ---- | Yes | X'Pert PRO, PANalytical B.V. | Cu Kα | Crystal phase | 10 - 90 | ---- | 4 | 1.5418 | ---- | ---- | Yes | Nicolet 5700 spectro- photometer | Surface functional groups | ---- | ---- | ---- | Yes, with DTA | TA-Q 500 | Mass loss with temperature change | 1000 | ---- | 10 | No | ---- | ---- | No | ---- | ---- | ---- | No | ---- | ---- | No | ---- | ---- | ---- | ---- | ---- | No | ---- | ---- | ---- | ---- | No | ---- | ---- | ---- | No | ---- | ---- | No | ---- | ---- | No | ---- | ---- | ---- | ---- | ---- | Mesoporous/macroporous | ---- | ---- | ---- | ---- | ---- | ---- | Tetragonal | ----
Zirconia aerogel, LAA7.5 @ 350C | Wang et al. | The investigation of an organic acid assisted sol–gel method for preparing monolithic zirconia aerogels | 2018 | 43 | 8 | Sol-gel | 7.5 mL LAA added to 60 mL ethanol | ZrOCl2 · 8H2O | 0.41 | ---- | ---- | ethanol | ---- | ---- | hydrochloric acid | ---- | ---- | ---- | ---- | L-aspartic acid, LAA | 0.089 | ---- | 60 | ---- | 1 | ---- | ---- | ethanol | 1 | 0.083 | 60 | ethanol | 1 | 2 | 40 | ---- | ---- | ---- | ---- | ---- | ---- | ---- | ---- | Glassware was preheated to 60C for gelation | Supercritical drying | ethanol | 260 | ---- | 7 | ---- | ---- | ---- | ---- | ---- | ---- | ---- | 300 mL of EtOH and ~20 mL wet gel | 350 | ---- | ---- | ---- | ---- | Yes | Hitachi S-4800 | Morphology | ---- | ---- | ---- | Yes | JEM-1200EX, JEOL, Japan) | Morphology | No | ---- | ---- | ---- | Yes | Quantachrome Instrument Corp | Surface areas, pore size distribution | -196.15 | ---- | ---- | ---- | ---- | Yes, BET/BJH | Surface areas, pore size distribution | Yes | Escalab 250Xi | ---- | ---- | Yes | X'Pert PRO, PANalytical B.V. | Cu Kα | Crystal phase | 10 - 90 | ---- | 4 | 1.5418 | ---- | ---- | Yes | Nicolet 5700 spectro- photometer | Surface functional groups | ---- | ---- | ---- | Yes, with DTA | TA-Q 500 | Mass loss with temperature change | 1000 | ---- | 10 | No | ---- | ---- | No | ---- | ---- | ---- | No | ---- | ---- | No | ---- | ---- | ---- | ---- | ---- | No | ---- | ---- | ---- | ---- | No | ---- | ---- | ---- | No | ---- | ---- | No | ---- | ---- | No | ---- | ---- | ---- | ---- | ---- | Mesoporous/macroporous | ---- | ---- | ---- | ---- | ---- | ---- | Tetragonal | ----
Zirconia aerogel, LAA7.5@ 450C | Wang et al. | The investigation of an organic acid assisted sol–gel method for preparing monolithic zirconia aerogels | 2018 | 43 | 8 | Sol-gel | 7.5 mL LAA added to 60 mL ethanol | ZrOCl2 · 8H2O | 0.41 | ---- | ---- | ethanol | ---- | ---- | hydrochloric acid | ---- | ---- | ---- | ---- | L-aspartic acid, LAA | 0.089 | ---- | 60 | ---- | 1 | ---- | ---- | ethanol | 1 | 0.083 | 60 | ethanol | 1 | 2 | 40 | ---- | ---- | ---- | ---- | ---- | ---- | ---- | ---- | Glassware was preheated to 60C for gelation | Supercritical drying | ethanol | 260 | ---- | 7 | ---- | ---- | ---- | ---- | ---- | ---- | ---- | 300 mL of EtOH and ~20 mL wet gel | 450 | ---- | ---- | ---- | ---- | Yes | Hitachi S-4800 | Morphology | ---- | ---- | ---- | Yes | JEM-1200EX, JEOL, Japan) | Morphology | No | ---- | ---- | ---- | Yes | Quantachrome Instrument Corp | Surface areas, pore size distribution | -196.15 | ---- | ---- | ---- | ---- | Yes, BET/BJH | Surface areas, pore size distribution | Yes | Escalab 250Xi | ---- | ---- | Yes | X'Pert PRO, PANalytical B.V. | Cu Kα | Crystal phase | 10 - 90 | ---- | 4 | 1.5418 | ---- | ---- | Yes | Nicolet 5700 spectro- photometer | Surface functional groups | ---- | ---- | ---- | Yes, with DTA | TA-Q 500 | Mass loss with temperature change | 1000 | ---- | 10 | No | ---- | ---- | No | ---- | ---- | ---- | No | ---- | ---- | No | ---- | ---- | ---- | ---- | ---- | No | ---- | ---- | ---- | ---- | No | ---- | ---- | ---- | No | ---- | ---- | No | ---- | ---- | No | ---- | ---- | ---- | ---- | ---- | Mesoporous/macroporous | ---- | ---- | ---- | ---- | ---- | ---- | Tetragonal + Monoclinic | ----
Zirconia aerogel, LAA7.5 @ 600C | Wang et al. | The investigation of an organic acid assisted sol–gel method for preparing monolithic zirconia aerogels | 2018 | 43 | 8 | Sol-gel | 7.5 mL LAA added to 60 mL ethanol | ZrOCl2 · 8H2O | 0.41 | ---- | ---- | ethanol | ---- | ---- | hydrochloric acid | ---- | ---- | ---- | ---- | L-aspartic acid, LAA | 0.089 | ---- | 60 | ---- | 1 | ---- | ---- | ethanol | 1 | 0.083 | 60 | ethanol | 1 | 2 | 40 | ---- | ---- | ---- | ---- | ---- | ---- | ---- | ---- | Glassware was preheated to 60C for gelation | Supercritical drying | ethanol | 260 | ---- | 7 | ---- | ---- | ---- | ---- | ---- | ---- | ---- | 300 mL of EtOH and ~20 mL wet gel | 600 | ---- | ---- | ---- | ---- | Yes | Hitachi S-4800 | Morphology | ---- | ---- | ---- | Yes | JEM-1200EX, JEOL, Japan) | Morphology | No | ---- | ---- | ---- | Yes | Quantachrome Instrument Corp | Surface areas, pore size distribution | -196.15 | ---- | ---- | ---- | ---- | Yes, BET/BJH | Surface areas, pore size distribution | Yes | Escalab 250Xi | ---- | ---- | Yes | X'Pert PRO, PANalytical B.V. | Cu Kα | Crystal phase | 10 - 90 | ---- | 4 | 1.5418 | ---- | ---- | Yes | Nicolet 5700 spectro- photometer | Surface functional groups | ---- | ---- | ---- | Yes, with DTA | TA-Q 500 | Mass loss with temperature change | 1000 | ---- | 10 | No | ---- | ---- | No | ---- | ---- | ---- | No | ---- | ---- | No | ---- | ---- | ---- | ---- | ---- | No | ---- | ---- | ---- | ---- | No | ---- | ---- | ---- | No | ---- | ---- | No | ---- | ---- | No | ---- | ---- | ---- | ---- | ---- | Mesoporous/macroporous | ---- | ---- | ---- | ---- | ---- | ---- | Tetragonal + Monoclinic | ----
Zirconia aerogel, LAA8 | Wang et al. | The investigation of an organic acid assisted sol–gel method for preparing monolithic zirconia aerogels | 2018 | 43 | 8 | Sol-gel | 8 mL LAA added to 60 mL ethanol | ZrOCl2 · 8H2O | 0.41 | ---- | ---- | ethanol | ---- | ---- | hydrochloric acid | ---- | ---- | ---- | ---- | L-aspartic acid, LAA | 0.094 | ---- | 60 | ---- | 1 | ---- | ---- | ethanol | 1 | 0.083 | 60 | ethanol | 1 | 2 | 40 | ---- | ---- | ---- | ---- | ---- | ---- | ---- | ---- | Glassware was preheated to 60C for gelation | Supercritical drying | ethanol | 260 | ---- | 7 | ---- | ---- | ---- | ---- | ---- | ---- | ---- | 300 mL of EtOH and ~20 mL wet gel | ---- | ---- | ---- | ---- | As-dried sample | Yes | Hitachi S-4800 | Morphology | ---- | ---- | ---- | Yes | JEM-1200EX, JEOL, Japan) | Morphology | No | ---- | ---- | ---- | Yes | Quantachrome Instrument Corp | Surface areas, pore size distribution | -196.15 | ---- | ---- | ---- | ---- | Yes, BET/BJH | Surface areas, pore size distribution | Yes | Escalab 250Xi | ---- | ---- | Yes | X'Pert PRO, PANalytical B.V. | Cu Kα | Crystal phase | 10 - 90 | ---- | 4 | 1.5418 | ---- | ---- | Yes | Nicolet 5700 spectro- photometer | Surface functional groups | ---- | ---- | ---- | Yes, with DTA | TA-Q 500 | Mass loss with temperature change | 1000 | ---- | 10 | No | ---- | ---- | No | ---- | ---- | ---- | No | ---- | ---- | No | ---- | ---- | ---- | ---- | ---- | No | ---- | ---- | ---- | ---- | No | ---- | ---- | ---- | No | ---- | ---- | No | ---- | ---- | No | ---- | ---- | ---- | ---- | ---- | Mesoporous/macroporous | 2.152 | > 30 | ---- | 330 | ---- | ---- | Tetragonal | ----
Zirconia aerogel, LAA8 @ 350C | Wang et al. | The investigation of an organic acid assisted sol–gel method for preparing monolithic zirconia aerogels | 2018 | 43 | 8 | Sol-gel | 8 mL LAA added to 60 mL ethanol | ZrOCl2 · 8H2O | 0.41 | ---- | ---- | ethanol | ---- | ---- | hydrochloric acid | ---- | ---- | ---- | ---- | L-aspartic acid, LAA | 0.094 | ---- | 60 | ---- | 1 | ---- | ---- | ethanol | 1 | 0.083 | 60 | ethanol | 1 | 2 | 40 | ---- | ---- | ---- | ---- | ---- | ---- | ---- | ---- | Glassware was preheated to 60C for gelation | Supercritical drying | ethanol | 260 | ---- | 7 | ---- | ---- | ---- | ---- | ---- | ---- | ---- | 300 mL of EtOH and ~20 mL wet gel | 350 | ---- | ---- | ---- | ---- | Yes | Hitachi S-4800 | Morphology | ---- | ---- | ---- | Yes | JEM-1200EX, JEOL, Japan) | Morphology | No | ---- | ---- | ---- | Yes | Quantachrome Instrument Corp | Surface areas, pore size distribution | -196.15 | ---- | ---- | ---- | ---- | Yes, BET/BJH | Surface areas, pore size distribution | Yes | Escalab 250Xi | ---- | ---- | Yes | X'Pert PRO, PANalytical B.V. | Cu Kα | Crystal phase | 10 - 90 | ---- | 4 | 1.5418 | ---- | ---- | Yes | Nicolet 5700 spectro- photometer | Surface functional groups | ---- | ---- | ---- | Yes, with DTA | TA-Q 500 | Mass loss with temperature change | 1000 | ---- | 10 | No | ---- | ---- | No | ---- | ---- | ---- | No | ---- | ---- | No | ---- | ---- | ---- | ---- | ---- | No | ---- | ---- | ---- | ---- | No | ---- | ---- | ---- | No | ---- | ---- | No | ---- | ---- | No | ---- | ---- | ---- | ---- | ---- | Mesoporous/macroporous | ---- | ---- | ---- | ---- | ---- | ---- | Tetragonal | ----
Zirconia aerogel, LAA8@ 450C | Wang et al. | The investigation of an organic acid assisted sol–gel method for preparing monolithic zirconia aerogels | 2018 | 43 | 8 | Sol-gel | 8 mL LAA added to 60 mL ethanol | ZrOCl2 · 8H2O | 0.41 | ---- | ---- | ethanol | ---- | ---- | hydrochloric acid | ---- | ---- | ---- | ---- | L-aspartic acid, LAA | 0.094 | ---- | 60 | ---- | 1 | ---- | ---- | ethanol | 1 | 0.083 | 60 | ethanol | 1 | 2 | 40 | ---- | ---- | ---- | ---- | ---- | ---- | ---- | ---- | Glassware was preheated to 60C for gelation | Supercritical drying | ethanol | 260 | ---- | 7 | ---- | ---- | ---- | ---- | ---- | ---- | ---- | 300 mL of EtOH and ~20 mL wet gel | 450 | ---- | ---- | ---- | ---- | Yes | Hitachi S-4800 | Morphology | ---- | ---- | ---- | Yes | JEM-1200EX, JEOL, Japan) | Morphology | No | ---- | ---- | ---- | Yes | Quantachrome Instrument Corp | Surface areas, pore size distribution | -196.15 | ---- | ---- | ---- | ---- | Yes, BET/BJH | Surface areas, pore size distribution | Yes | Escalab 250Xi | ---- | ---- | Yes | X'Pert PRO, PANalytical B.V. | Cu Kα | Crystal phase | 10 - 90 | ---- | 4 | 1.5418 | ---- | ---- | Yes | Nicolet 5700 spectro- photometer | Surface functional groups | ---- | ---- | ---- | Yes, with DTA | TA-Q 500 | Mass loss with temperature change | 1000 | ---- | 10 | No | ---- | ---- | No | ---- | ---- | ---- | No | ---- | ---- | No | ---- | ---- | ---- | ---- | ---- | No | ---- | ---- | ---- | ---- | No | ---- | ---- | ---- | No | ---- | ---- | No | ---- | ---- | No | ---- | ---- | ---- | ---- | ---- | Mesoporous/macroporous | ---- | ---- | ---- | ---- | ---- | ---- | Tetragonal + Monoclinic | ----
Zirconia aerogel, LAA8 @ 600C | Wang et al. | The investigation of an organic acid assisted sol–gel method for preparing monolithic zirconia aerogels | 2018 | 43 | 8 | Sol-gel | 8 mL LAA added to 60 mL ethanol | ZrOCl2 · 8H2O | 0.41 | ---- | ---- | ethanol | ---- | ---- | hydrochloric acid | ---- | ---- | ---- | ---- | L-aspartic acid, LAA | 0.094 | ---- | 60 | ---- | 1 | ---- | ---- | ethanol | 1 | 0.083 | 60 | ethanol | 1 | 2 | 40 | ---- | ---- | ---- | ---- | ---- | ---- | ---- | ---- | Glassware was preheated to 60C for gelation | Supercritical drying | ethanol | 260 | ---- | 7 | ---- | ---- | ---- | ---- | ---- | ---- | ---- | 300 mL of EtOH and ~20 mL wet gel | 600 | ---- | ---- | ---- | ---- | Yes | Hitachi S-4800 | Morphology | ---- | ---- | ---- | Yes | JEM-1200EX, JEOL, Japan) | Morphology | No | ---- | ---- | ---- | Yes | Quantachrome Instrument Corp | Surface areas, pore size distribution | -196.15 | ---- | ---- | ---- | ---- | Yes, BET/BJH | Surface areas, pore size distribution | Yes | Escalab 250Xi | ---- | ---- | Yes | X'Pert PRO, PANalytical B.V. | Cu Kα | Crystal phase | 10 - 90 | ---- | 4 | 1.5418 | ---- | ---- | Yes | Nicolet 5700 spectro- photometer | Surface functional groups | ---- | ---- | ---- | Yes, with DTA | TA-Q 500 | Mass loss with temperature change | 1000 | ---- | 10 | No | ---- | ---- | No | ---- | ---- | ---- | No | ---- | ---- | No | ---- | ---- | ---- | ---- | ---- | No | ---- | ---- | ---- | ---- | No | ---- | ---- | ---- | No | ---- | ---- | No | ---- | ---- | No | ---- | ---- | ---- | ---- | ---- | Mesoporous/macroporous | ---- | ---- | ---- | ---- | ---- | ---- | Tetragonal + Monoclinic | ----
Zirconia aerogel, LAA10 | Wang et al. | The investigation of an organic acid assisted sol–gel method for preparing monolithic zirconia aerogels | 2018 | 43 | 8 | Sol-gel | 10 mL LAA added to 60 mL ethanol | ZrOCl2 · 8H2O | 0.39 | ---- | ---- | ethanol | ---- | ---- | hydrochloric acid | ---- | ---- | ---- | ---- | L-aspartic acid, LAA | 0.11 | ---- | 60 | ---- | 0.5 | ---- | ---- | ethanol | 1 | 0.083 | 60 | ethanol | 1 | 2 | 40 | ---- | ---- | ---- | ---- | ---- | ---- | ---- | ---- | Glassware was preheated to 60C for gelation | Supercritical drying | ethanol | 260 | ---- | 7 | ---- | ---- | ---- | ---- | ---- | ---- | ---- | 300 mL of EtOH and ~20 mL wet gel | ---- | ---- | ---- | ---- | As-dried sample | Yes | Hitachi S-4800 | Morphology | ---- | ---- | ---- | Yes | JEM-1200EX, JEOL, Japan) | Morphology | No | ---- | ---- | ---- | Yes | Quantachrome Instrument Corp | Surface areas, pore size distribution | -196.15 | ---- | ---- | ---- | ---- | Yes, BET/BJH | Surface areas, pore size distribution | Yes | Escalab 250Xi | ---- | ---- | Yes | X'Pert PRO, PANalytical B.V. | Cu Kα | Crystal phase | 10 - 90 | ---- | 4 | 1.5418 | ---- | ---- | Yes | Nicolet 5700 spectro- photometer | Surface functional groups | ---- | ---- | ---- | Yes, with DTA | TA-Q 500 | Mass loss with temperature change | 1000 | ---- | 10 | No | ---- | ---- | No | ---- | ---- | ---- | No | ---- | ---- | No | ---- | ---- | ---- | ---- | ---- | No | ---- | ---- | ---- | ---- | No | ---- | ---- | ---- | No | ---- | ---- | No | ---- | ---- | No | ---- | ---- | ---- | ---- | ---- | Mesoporous/macroporous | 3.574 | > 30 | ---- | 315 | ---- | ---- | Tetragonal | ----
Zirconia aerogel, LAA10 @ 350C | Wang et al. | The investigation of an organic acid assisted sol–gel method for preparing monolithic zirconia aerogels | 2018 | 43 | 8 | Sol-gel | 10 mL LAA added to 60 mL ethanol | ZrOCl2 · 8H2O | 0.39 | ---- | ---- | ethanol | ---- | ---- | hydrochloric acid | ---- | ---- | ---- | ---- | L-aspartic acid, LAA | 0.11 | ---- | 60 | ---- | 0.5 | ---- | ---- | ethanol | 1 | 0.083 | 60 | ethanol | 1 | 2 | 40 | ---- | ---- | ---- | ---- | ---- | ---- | ---- | ---- | Glassware was preheated to 60C for gelation | Supercritical drying | ethanol | 260 | ---- | 7 | ---- | ---- | ---- | ---- | ---- | ---- | ---- | 300 mL of EtOH and ~20 mL wet gel | 350 | ---- | ---- | ---- | ---- | Yes | Hitachi S-4800 | Morphology | ---- | ---- | ---- | Yes | JEM-1200EX, JEOL, Japan) | Morphology | No | ---- | ---- | ---- | Yes | Quantachrome Instrument Corp | Surface areas, pore size distribution | -196.15 | ---- | ---- | ---- | ---- | Yes, BET/BJH | Surface areas, pore size distribution | Yes | Escalab 250Xi | ---- | ---- | Yes | X'Pert PRO, PANalytical B.V. | Cu Kα | Crystal phase | 10 - 90 | ---- | 4 | 1.5418 | ---- | ---- | Yes | Nicolet 5700 spectro- photometer | Surface functional groups | ---- | ---- | ---- | Yes, with DTA | TA-Q 500 | Mass loss with temperature change | 1000 | ---- | 10 | No | ---- | ---- | No | ---- | ---- | ---- | No | ---- | ---- | No | ---- | ---- | ---- | ---- | ---- | No | ---- | ---- | ---- | ---- | No | ---- | ---- | ---- | No | ---- | ---- | No | ---- | ---- | No | ---- | ---- | ---- | ---- | ---- | Mesoporous/macroporous | ---- | ---- | ---- | ---- | ---- | ---- | Tetragonal | ----
Zirconia aerogel, LAA10@ 450C | Wang et al. | The investigation of an organic acid assisted sol–gel method for preparing monolithic zirconia aerogels | 2018 | 43 | 8 | Sol-gel | 10 mL LAA added to 60 mL ethanol | ZrOCl2 · 8H2O | 0.39 | ---- | ---- | ethanol | ---- | ---- | hydrochloric acid | ---- | ---- | ---- | ---- | L-aspartic acid, LAA | 0.11 | ---- | 60 | ---- | 0.5 | ---- | ---- | ethanol | 1 | 0.083 | 60 | ethanol | 1 | 2 | 40 | ---- | ---- | ---- | ---- | ---- | ---- | ---- | ---- | Glassware was preheated to 60C for gelation | Supercritical drying | ethanol | 260 | ---- | 7 | ---- | ---- | ---- | ---- | ---- | ---- | ---- | 300 mL of EtOH and ~20 mL wet gel | 450 | ---- | ---- | ---- | ---- | Yes | Hitachi S-4800 | Morphology | ---- | ---- | ---- | Yes | JEM-1200EX, JEOL, Japan) | Morphology | No | ---- | ---- | ---- | Yes | Quantachrome Instrument Corp | Surface areas, pore size distribution | -196.15 | ---- | ---- | ---- | ---- | Yes, BET/BJH | Surface areas, pore size distribution | Yes | Escalab 250Xi | ---- | ---- | Yes | X'Pert PRO, PANalytical B.V. | Cu Kα | Crystal phase | 10 - 90 | ---- | 4 | 1.5418 | ---- | ---- | Yes | Nicolet 5700 spectro- photometer | Surface functional groups | ---- | ---- | ---- | Yes, with DTA | TA-Q 500 | Mass loss with temperature change | 1000 | ---- | 10 | No | ---- | ---- | No | ---- | ---- | ---- | No | ---- | ---- | No | ---- | ---- | ---- | ---- | ---- | No | ---- | ---- | ---- | ---- | No | ---- | ---- | ---- | No | ---- | ---- | No | ---- | ---- | No | ---- | ---- | ---- | ---- | ---- | Mesoporous/macroporous | ---- | ---- | ---- | ---- | ---- | ---- | Tetragonal + Monoclinic | ----
Zirconia aerogel, LAA10 @ 600C | Wang et al. | The investigation of an organic acid assisted sol–gel method for preparing monolithic zirconia aerogels | 2018 | 43 | 8 | Sol-gel | 10 mL LAA added to 60 mL ethanol | ZrOCl2 · 8H2O | 0.39 | ---- | ---- | ethanol | ---- | ---- | hydrochloric acid | ---- | ---- | ---- | ---- | L-aspartic acid, LAA | 0.11 | ---- | 60 | ---- | 0.5 | ---- | ---- | ethanol | 1 | 0.083 | 60 | ethanol | 1 | 2 | 40 | ---- | ---- | ---- | ---- | ---- | ---- | ---- | ---- | Glassware was preheated to 60C for gelation | Supercritical drying | ethanol | 260 | ---- | 7 | ---- | ---- | ---- | ---- | ---- | ---- | ---- | 300 mL of EtOH and ~20 mL wet gel | 600 | ---- | ---- | ---- | ---- | Yes | Hitachi S-4800 | Morphology | ---- | ---- | ---- | Yes | JEM-1200EX, JEOL, Japan) | Morphology | No | ---- | ---- | ---- | Yes | Quantachrome Instrument Corp | Surface areas, pore size distribution | -196.15 | ---- | ---- | ---- | ---- | Yes, BET/BJH | Surface areas, pore size distribution | Yes | Escalab 250Xi | ---- | ---- | Yes | X'Pert PRO, PANalytical B.V. | Cu Kα | Crystal phase | 10 - 90 | ---- | 4 | 1.5418 | ---- | ---- | Yes | Nicolet 5700 spectro- photometer | Surface functional groups | ---- | ---- | ---- | Yes, with DTA | TA-Q 500 | Mass loss with temperature change | 1000 | ---- | 10 | No | ---- | ---- | No | ---- | ---- | ---- | No | ---- | ---- | No | ---- | ---- | ---- | ---- | ---- | No | ---- | ---- | ---- | ---- | No | ---- | ---- | ---- | No | ---- | ---- | No | ---- | ---- | No | ---- | ---- | ---- | ---- | ---- | Mesoporous/macroporous | ---- | ---- | ---- | ---- | ---- | ---- | Tetragonal + Monoclinic | ----
Zirconia aerogel, MSA6 | Wang et al. | The investigation of an organic acid assisted sol–gel method for preparing monolithic zirconia aerogels | 2018 | 43 | 8 | Sol-gel | 6 mL MSA added to 60 mL ethanol | ZrOCl2 · 8H2O | 0.42 | ---- | ---- | ethanol | ---- | ---- | ---- | ---- | ---- | ---- | ---- | mercaptosuccinic acid, MSA | 0.091 | ---- | 60 | ---- | 24 | ---- | ---- | ethanol | 1 | 0.083 | 60 | ethanol | 1 | 2 | 40 | ---- | ---- | ---- | ---- | ---- | ---- | ---- | ---- | Glassware was preheated to 60C for gelation | Supercritical drying | ethanol | 260 | ---- | 7 | ---- | ---- | ---- | ---- | ---- | ---- | ---- | 300 mL of EtOH and ~20 mL wet gel | ---- | ---- | ---- | ---- | As-dried sample | Yes | Hitachi S-4800 | Morphology | ---- | ---- | ---- | Yes | JEM-1200EX, JEOL, Japan) | Morphology | No | ---- | ---- | ---- | Yes | Quantachrome Instrument Corp | Surface areas, pore size distribution | -196.15 | ---- | ---- | ---- | ---- | Yes, BET/BJH | Surface areas, pore size distribution | Yes | Escalab 250Xi | ---- | ---- | Yes | X'Pert PRO, PANalytical B.V. | Cu Kα | Crystal phase | 10 - 90 | ---- | 4 | 1.5418 | ---- | ---- | Yes | Nicolet 5700 spectro- photometer | Surface functional groups | ---- | ---- | ---- | Yes, with DTA | TA-Q 500 | Mass loss with temperature change | 1000 | ---- | 10 | No | ---- | ---- | No | ---- | ---- | ---- | No | ---- | ---- | No | ---- | ---- | ---- | ---- | ---- | No | ---- | ---- | ---- | ---- | No | ---- | ---- | ---- | No | ---- | ---- | No | ---- | ---- | No | ---- | ---- | ---- | ---- | ---- | Mesoporous/macroporous | ---- | ---- | ---- | ---- | ---- | ---- | Tetragonal | ----
Zirconia aerogel, MSA6 @ 350C | Wang et al. | The investigation of an organic acid assisted sol–gel method for preparing monolithic zirconia aerogels | 2018 | 43 | 8 | Sol-gel | 6 mL MSA added to 60 mL ethanol | ZrOCl2 · 8H2O | 0.42 | ---- | ---- | ethanol | ---- | ---- | ---- | ---- | ---- | ---- | ---- | mercaptosuccinic acid, MSA | 0.091 | ---- | 60 | ---- | 24 | ---- | ---- | ethanol | 1 | 0.083 | 60 | ethanol | 1 | 2 | 40 | ---- | ---- | ---- | ---- | ---- | ---- | ---- | ---- | Glassware was preheated to 60C for gelation | Supercritical drying | ethanol | 260 | ---- | 7 | ---- | ---- | ---- | ---- | ---- | ---- | ---- | 300 mL of EtOH and ~20 mL wet gel | 350 | ---- | ---- | ---- | ---- | Yes | Hitachi S-4800 | Morphology | ---- | ---- | ---- | Yes | JEM-1200EX, JEOL, Japan) | Morphology | No | ---- | ---- | ---- | Yes | Quantachrome Instrument Corp | Surface areas, pore size distribution | -196.15 | ---- | ---- | ---- | ---- | Yes, BET/BJH | Surface areas, pore size distribution | Yes | Escalab 250Xi | ---- | ---- | Yes | X'Pert PRO, PANalytical B.V. | Cu Kα | Crystal phase | 10 - 90 | ---- | 4 | 1.5418 | ---- | ---- | Yes | Nicolet 5700 spectro- photometer | Surface functional groups | ---- | ---- | ---- | Yes, with DTA | TA-Q 500 | Mass loss with temperature change | 1000 | ---- | 10 | No | ---- | ---- | No | ---- | ---- | ---- | No | ---- | ---- | No | ---- | ---- | ---- | ---- | ---- | No | ---- | ---- | ---- | ---- | No | ---- | ---- | ---- | No | ---- | ---- | No | ---- | ---- | No | ---- | ---- | ---- | ---- | ---- | Mesoporous/macroporous | ---- | ---- | ---- | ---- | ---- | ---- | Tetragonal | ----
Zirconia aerogel, MSA6 @ 450C | Wang et al. | The investigation of an organic acid assisted sol–gel method for preparing monolithic zirconia aerogels | 2018 | 43 | 8 | Sol-gel | 6 mL MSA added to 60 mL ethanol | ZrOCl2 · 8H2O | 0.42 | ---- | ---- | ethanol | ---- | ---- | ---- | ---- | ---- | ---- | ---- | mercaptosuccinic acid, MSA | 0.091 | ---- | 60 | ---- | 24 | ---- | ---- | ethanol | 1 | 0.083 | 60 | ethanol | 1 | 2 | 40 | ---- | ---- | ---- | ---- | ---- | ---- | ---- | ---- | Glassware was preheated to 60C for gelation | Supercritical drying | ethanol | 260 | ---- | 7 | ---- | ---- | ---- | ---- | ---- | ---- | ---- | 300 mL of EtOH and ~20 mL wet gel | 450 | ---- | ---- | ---- | ---- | Yes | Hitachi S-4800 | Morphology | ---- | ---- | ---- | Yes | JEM-1200EX, JEOL, Japan) | Morphology | No | ---- | ---- | ---- | Yes | Quantachrome Instrument Corp | Surface areas, pore size distribution | -196.15 | ---- | ---- | ---- | ---- | Yes, BET/BJH | Surface areas, pore size distribution | Yes | Escalab 250Xi | ---- | ---- | Yes | X'Pert PRO, PANalytical B.V. | Cu Kα | Crystal phase | 10 - 90 | ---- | 4 | 1.5418 | ---- | ---- | Yes | Nicolet 5700 spectro- photometer | Surface functional groups | ---- | ---- | ---- | Yes, with DTA | TA-Q 500 | Mass loss with temperature change | 1000 | ---- | 10 | No | ---- | ---- | No | ---- | ---- | ---- | No | ---- | ---- | No | ---- | ---- | ---- | ---- | ---- | No | ---- | ---- | ---- | ---- | No | ---- | ---- | ---- | No | ---- | ---- | No | ---- | ---- | No | ---- | ---- | ---- | ---- | ---- | Mesoporous/macroporous | ---- | ---- | ---- | ---- | ---- | ---- | Tetragonal + Monoclinic | ----
Zirconia aerogel, MSA6 @ 600C | Wang et al. | The investigation of an organic acid assisted sol–gel method for preparing monolithic zirconia aerogels | 2018 | 43 | 8 | Sol-gel | 6 mL MSA added to 60 mL ethanol | ZrOCl2 · 8H2O | 0.42 | ---- | ---- | ethanol | ---- | ---- | ---- | ---- | ---- | ---- | ---- | mercaptosuccinic acid, MSA | 0.091 | ---- | 60 | ---- | 24 | ---- | ---- | ethanol | 1 | 0.083 | 60 | ethanol | 1 | 2 | 40 | ---- | ---- | ---- | ---- | ---- | ---- | ---- | ---- | Glassware was preheated to 60C for gelation | Supercritical drying | ethanol | 260 | ---- | 7 | ---- | ---- | ---- | ---- | ---- | ---- | ---- | 300 mL of EtOH and ~20 mL wet gel | 600 | ---- | ---- | ---- | ---- | Yes | Hitachi S-4800 | Morphology | ---- | ---- | ---- | Yes | JEM-1200EX, JEOL, Japan) | Morphology | No | ---- | ---- | ---- | Yes | Quantachrome Instrument Corp | Surface areas, pore size distribution | -196.15 | ---- | ---- | ---- | ---- | Yes, BET/BJH | Surface areas, pore size distribution | Yes | Escalab 250Xi | ---- | ---- | Yes | X'Pert PRO, PANalytical B.V. | Cu Kα | Crystal phase | 10 - 90 | ---- | 4 | 1.5418 | ---- | ---- | Yes | Nicolet 5700 spectro- photometer | Surface functional groups | ---- | ---- | ---- | Yes, with DTA | TA-Q 500 | Mass loss with temperature change | 1000 | ---- | 10 | No | ---- | ---- | No | ---- | ---- | ---- | No | ---- | ---- | No | ---- | ---- | ---- | ---- | ---- | No | ---- | ---- | ---- | ---- | No | ---- | ---- | ---- | No | ---- | ---- | No | ---- | ---- | No | ---- | ---- | ---- | ---- | ---- | Mesoporous/macroporous | ---- | ---- | ---- | ---- | ---- | ---- | Tetragonal + Monoclinic | ----
Zirconia aerogel, MSA8 | Wang et al. | The investigation of an organic acid assisted sol–gel method for preparing monolithic zirconia aerogels | 2018 | 43 | 8 | Sol-gel | 8 mL MSA added to 60 mL ethanol | ZrOCl2 · 8H2O | 0.41 | ---- | ---- | ethanol | ---- | ---- | ---- | ---- | ---- | ---- | ---- | mercaptosuccinic acid, MSA | 0.12 | ---- | 60 | ---- | 15 | ---- | ---- | ethanol | 1 | 0.083 | 60 | ethanol | 1 | 2 | 40 | ---- | ---- | ---- | ---- | ---- | ---- | ---- | ---- | Glassware was preheated to 60C for gelation | Supercritical drying | ethanol | 260 | ---- | 7 | ---- | ---- | ---- | ---- | ---- | ---- | ---- | 300 mL of EtOH and ~20 mL wet gel | ---- | ---- | ---- | ---- | As-dried sample | Yes | Hitachi S-4800 | Morphology | ---- | ---- | ---- | Yes | JEM-1200EX, JEOL, Japan) | Morphology | No | ---- | ---- | ---- | Yes | Quantachrome Instrument Corp | Surface areas, pore size distribution | -196.15 | ---- | ---- | ---- | ---- | Yes, BET/BJH | Surface areas, pore size distribution | Yes | Escalab 250Xi | ---- | ---- | Yes | X'Pert PRO, PANalytical B.V. | Cu Kα | Crystal phase | 10 - 90 | ---- | 4 | 1.5418 | ---- | ---- | Yes | Nicolet 5700 spectro- photometer | Surface functional groups | ---- | ---- | ---- | Yes, with DTA | TA-Q 500 | Mass loss with temperature change | 1000 | ---- | 10 | No | ---- | ---- | No | ---- | ---- | ---- | No | ---- | ---- | No | ---- | ---- | ---- | ---- | ---- | No | ---- | ---- | ---- | ---- | No | ---- | ---- | ---- | No | ---- | ---- | No | ---- | ---- | No | ---- | ---- | ---- | ---- | ---- | Mesoporous/macroporous | ---- | ---- | ---- | ---- | ---- | ---- | Tetragonal | ----
Zirconia aerogel, MSA8 @ 350C | Wang et al. | The investigation of an organic acid assisted sol–gel method for preparing monolithic zirconia aerogels | 2018 | 43 | 8 | Sol-gel | 8 mL MSA added to 60 mL ethanol | ZrOCl2 · 8H2O | 0.41 | ---- | ---- | ethanol | ---- | ---- | ---- | ---- | ---- | ---- | ---- | mercaptosuccinic acid, MSA | 0.12 | ---- | 60 | ---- | 15 | ---- | ---- | ethanol | 1 | 0.083 | 60 | ethanol | 1 | 2 | 40 | ---- | ---- | ---- | ---- | ---- | ---- | ---- | ---- | Glassware was preheated to 60C for gelation | Supercritical drying | ethanol | 260 | ---- | 7 | ---- | ---- | ---- | ---- | ---- | ---- | ---- | 300 mL of EtOH and ~20 mL wet gel | 350 | ---- | ---- | ---- | ---- | Yes | Hitachi S-4800 | Morphology | ---- | ---- | ---- | Yes | JEM-1200EX, JEOL, Japan) | Morphology | No | ---- | ---- | ---- | Yes | Quantachrome Instrument Corp | Surface areas, pore size distribution | -196.15 | ---- | ---- | ---- | ---- | Yes, BET/BJH | Surface areas, pore size distribution | Yes | Escalab 250Xi | ---- | ---- | Yes | X'Pert PRO, PANalytical B.V. | Cu Kα | Crystal phase | 10 - 90 | ---- | 4 | 1.5418 | ---- | ---- | Yes | Nicolet 5700 spectro- photometer | Surface functional groups | ---- | ---- | ---- | Yes, with DTA | TA-Q 500 | Mass loss with temperature change | 1000 | ---- | 10 | No | ---- | ---- | No | ---- | ---- | ---- | No | ---- | ---- | No | ---- | ---- | ---- | ---- | ---- | No | ---- | ---- | ---- | ---- | No | ---- | ---- | ---- | No | ---- | ---- | No | ---- | ---- | No | ---- | ---- | ---- | ---- | ---- | Mesoporous/macroporous | ---- | ---- | ---- | ---- | ---- | ---- | Tetragonal | ----
Zirconia aerogel, MSA8 @ 450C | Wang et al. | The investigation of an organic acid assisted sol–gel method for preparing monolithic zirconia aerogels | 2018 | 43 | 8 | Sol-gel | 8 mL MSA added to 60 mL ethanol | ZrOCl2 · 8H2O | 0.41 | ---- | ---- | ethanol | ---- | ---- | ---- | ---- | ---- | ---- | ---- | mercaptosuccinic acid, MSA | 0.12 | ---- | 60 | ---- | 15 | ---- | ---- | ethanol | 1 | 0.083 | 60 | ethanol | 1 | 2 | 40 | ---- | ---- | ---- | ---- | ---- | ---- | ---- | ---- | Glassware was preheated to 60C for gelation | Supercritical drying | ethanol | 260 | ---- | 7 | ---- | ---- | ---- | ---- | ---- | ---- | ---- | 300 mL of EtOH and ~20 mL wet gel | 450 | ---- | ---- | ---- | ---- | Yes | Hitachi S-4800 | Morphology | ---- | ---- | ---- | Yes | JEM-1200EX, JEOL, Japan) | Morphology | No | ---- | ---- | ---- | Yes | Quantachrome Instrument Corp | Surface areas, pore size distribution | -196.15 | ---- | ---- | ---- | ---- | Yes, BET/BJH | Surface areas, pore size distribution | Yes | Escalab 250Xi | ---- | ---- | Yes | X'Pert PRO, PANalytical B.V. | Cu Kα | Crystal phase | 10 - 90 | ---- | 4 | 1.5418 | ---- | ---- | Yes | Nicolet 5700 spectro- photometer | Surface functional groups | ---- | ---- | ---- | Yes, with DTA | TA-Q 500 | Mass loss with temperature change | 1000 | ---- | 10 | No | ---- | ---- | No | ---- | ---- | ---- | No | ---- | ---- | No | ---- | ---- | ---- | ---- | ---- | No | ---- | ---- | ---- | ---- | No | ---- | ---- | ---- | No | ---- | ---- | No | ---- | ---- | No | ---- | ---- | ---- | ---- | ---- | Mesoporous/macroporous | ---- | ---- | ---- | ---- | ---- | ---- | Tetragonal + Monoclinic | ----
Zirconia aerogel, MSA8 @ 600C | Wang et al. | The investigation of an organic acid assisted sol–gel method for preparing monolithic zirconia aerogels | 2018 | 43 | 8 | Sol-gel | 8 mL MSA added to 60 mL ethanol | ZrOCl2 · 8H2O | 0.41 | ---- | ---- | ethanol | ---- | ---- | ---- | ---- | ---- | ---- | ---- | mercaptosuccinic acid, MSA | 0.12 | ---- | 60 | ---- | 15 | ---- | ---- | ethanol | 1 | 0.083 | 60 | ethanol | 1 | 2 | 40 | ---- | ---- | ---- | ---- | ---- | ---- | ---- | ---- | Glassware was preheated to 60C for gelation | Supercritical drying | ethanol | 260 | ---- | 7 | ---- | ---- | ---- | ---- | ---- | ---- | ---- | 300 mL of EtOH and ~20 mL wet gel | 600 | ---- | ---- | ---- | ---- | Yes | Hitachi S-4800 | Morphology | ---- | ---- | ---- | Yes | JEM-1200EX, JEOL, Japan) | Morphology | No | ---- | ---- | ---- | Yes | Quantachrome Instrument Corp | Surface areas, pore size distribution | -196.15 | ---- | ---- | ---- | ---- | Yes, BET/BJH | Surface areas, pore size distribution | Yes | Escalab 250Xi | ---- | ---- | Yes | X'Pert PRO, PANalytical B.V. | Cu Kα | Crystal phase | 10 - 90 | ---- | 4 | 1.5418 | ---- | ---- | Yes | Nicolet 5700 spectro- photometer | Surface functional groups | ---- | ---- | ---- | Yes, with DTA | TA-Q 500 | Mass loss with temperature change | 1000 | ---- | 10 | No | ---- | ---- | No | ---- | ---- | ---- | No | ---- | ---- | No | ---- | ---- | ---- | ---- | ---- | No | ---- | ---- | ---- | ---- | No | ---- | ---- | ---- | No | ---- | ---- | No | ---- | ---- | No | ---- | ---- | ---- | ---- | ---- | Mesoporous/macroporous | ---- | ---- | ---- | ---- | ---- | ---- | Tetragonal + Monoclinic | ----
Zirconia aerogel, LMA4 | Wang et al. | The investigation of an organic acid assisted sol–gel method for preparing monolithic zirconia aerogels | 2018 | 43 | 8 | Sol-gel | 4 mL LMA added to 60 mL ethanol | ZrOCl2 · 8H2O | 0.43 | ---- | ---- | ethanol | ---- | ---- | ---- | ---- | ---- | ---- | ---- | L-malic acid, LMA | 0.063 | ---- | 60 | ---- | 1.5 | ---- | ---- | ethanol | 1 | 0.083 | 60 | ethanol | 1 | 2 | 40 | ---- | ---- | ---- | ---- | ---- | ---- | ---- | ---- | Glassware was preheated to 60C for gelation | Supercritical drying | ethanol | 260 | ---- | 7 | ---- | ---- | ---- | ---- | ---- | ---- | ---- | 300 mL of EtOH and ~20 mL wet gel | ---- | ---- | ---- | ---- | As-dried sample | Yes | Hitachi S-4800 | Morphology | ---- | ---- | ---- | Yes | JEM-1200EX, JEOL, Japan) | Morphology | No | ---- | ---- | ---- | Yes | Quantachrome Instrument Corp | Surface areas, pore size distribution | -196.15 | ---- | ---- | ---- | ---- | Yes, BET/BJH | Surface areas, pore size distribution | Yes | Escalab 250Xi | ---- | ---- | Yes | X'Pert PRO, PANalytical B.V. | Cu Kα | Crystal phase | 10 - 90 | ---- | 4 | 1.5418 | ---- | ---- | Yes | Nicolet 5700 spectro- photometer | Surface functional groups | ---- | ---- | ---- | Yes, with DTA | TA-Q 500 | Mass loss with temperature change | 1000 | ---- | 10 | No | ---- | ---- | No | ---- | ---- | ---- | No | ---- | ---- | No | ---- | ---- | ---- | ---- | ---- | No | ---- | ---- | ---- | ---- | No | ---- | ---- | ---- | No | ---- | ---- | No | ---- | ---- | No | ---- | ---- | ---- | ---- | ---- | Mesoporous/macroporous | ---- | ---- | ---- | ---- | ---- | ---- | Tetragonal | ----
Zirconia aerogel, LMA4 @ 350C | Wang et al. | The investigation of an organic acid assisted sol–gel method for preparing monolithic zirconia aerogels | 2018 | 43 | 8 | Sol-gel | 4 mL LMA added to 60 mL ethanol | ZrOCl2 · 8H2O | 0.43 | ---- | ---- | ethanol | ---- | ---- | ---- | ---- | ---- | ---- | ---- | L-malic acid, LMA | 0.063 | ---- | 60 | ---- | 1.5 | ---- | ---- | ethanol | 1 | 0.083 | 60 | ethanol | 1 | 2 | 40 | ---- | ---- | ---- | ---- | ---- | ---- | ---- | ---- | Glassware was preheated to 60C for gelation | Supercritical drying | ethanol | 260 | ---- | 7 | ---- | ---- | ---- | ---- | ---- | ---- | ---- | 300 mL of EtOH and ~20 mL wet gel | 350 | ---- | ---- | ---- | ---- | Yes | Hitachi S-4800 | Morphology | ---- | ---- | ---- | Yes | JEM-1200EX, JEOL, Japan) | Morphology | No | ---- | ---- | ---- | Yes | Quantachrome Instrument Corp | Surface areas, pore size distribution | -196.15 | ---- | ---- | ---- | ---- | Yes, BET/BJH | Surface areas, pore size distribution | Yes | Escalab 250Xi | ---- | ---- | Yes | X'Pert PRO, PANalytical B.V. | Cu Kα | Crystal phase | 10 - 90 | ---- | 4 | 1.5418 | ---- | ---- | Yes | Nicolet 5700 spectro- photometer | Surface functional groups | ---- | ---- | ---- | Yes, with DTA | TA-Q 500 | Mass loss with temperature change | 1000 | ---- | 10 | No | ---- | ---- | No | ---- | ---- | ---- | No | ---- | ---- | No | ---- | ---- | ---- | ---- | ---- | No | ---- | ---- | ---- | ---- | No | ---- | ---- | ---- | No | ---- | ---- | No | ---- | ---- | No | ---- | ---- | ---- | ---- | ---- | Mesoporous/macroporous | ---- | ---- | ---- | ---- | ---- | ---- | Tetragonal | ----
Zirconia aerogel, LMA4 @ 450C | Wang et al. | The investigation of an organic acid assisted sol–gel method for preparing monolithic zirconia aerogels | 2018 | 43 | 8 | Sol-gel | 4 mL LMA added to 60 mL ethanol | ZrOCl2 · 8H2O | 0.43 | ---- | ---- | ethanol | ---- | ---- | ---- | ---- | ---- | ---- | ---- | L-malic acid, LMA | 0.063 | ---- | 60 | ---- | 1.5 | ---- | ---- | ethanol | 1 | 0.083 | 60 | ethanol | 1 | 2 | 40 | ---- | ---- | ---- | ---- | ---- | ---- | ---- | ---- | Glassware was preheated to 60C for gelation | Supercritical drying | ethanol | 260 | ---- | 7 | ---- | ---- | ---- | ---- | ---- | ---- | ---- | 300 mL of EtOH and ~20 mL wet gel | 450 | ---- | ---- | ---- | ---- | Yes | Hitachi S-4800 | Morphology | ---- | ---- | ---- | Yes | JEM-1200EX, JEOL, Japan) | Morphology | No | ---- | ---- | ---- | Yes | Quantachrome Instrument Corp | Surface areas, pore size distribution | -196.15 | ---- | ---- | ---- | ---- | Yes, BET/BJH | Surface areas, pore size distribution | Yes | Escalab 250Xi | ---- | ---- | Yes | X'Pert PRO, PANalytical B.V. | Cu Kα | Crystal phase | 10 - 90 | ---- | 4 | 1.5418 | ---- | ---- | Yes | Nicolet 5700 spectro- photometer | Surface functional groups | ---- | ---- | ---- | Yes, with DTA | TA-Q 500 | Mass loss with temperature change | 1000 | ---- | 10 | No | ---- | ---- | No | ---- | ---- | ---- | No | ---- | ---- | No | ---- | ---- | ---- | ---- | ---- | No | ---- | ---- | ---- | ---- | No | ---- | ---- | ---- | No | ---- | ---- | No | ---- | ---- | No | ---- | ---- | ---- | ---- | ---- | Mesoporous/macroporous | ---- | ---- | ---- | ---- | ---- | ---- | Tetragonal + Monoclinic | ----
Zirconia aerogel, LMA4 @ 600C | Wang et al. | The investigation of an organic acid assisted sol–gel method for preparing monolithic zirconia aerogels | 2018 | 43 | 8 | Sol-gel | 4 mL LMA added to 60 mL ethanol | ZrOCl2 · 8H2O | 0.43 | ---- | ---- | ethanol | ---- | ---- | ---- | ---- | ---- | ---- | ---- | L-malic acid, LMA | 0.063 | ---- | 60 | ---- | 1.5 | ---- | ---- | ethanol | 1 | 0.083 | 60 | ethanol | 1 | 2 | 40 | ---- | ---- | ---- | ---- | ---- | ---- | ---- | ---- | Glassware was preheated to 60C for gelation | Supercritical drying | ethanol | 260 | ---- | 7 | ---- | ---- | ---- | ---- | ---- | ---- | ---- | 300 mL of EtOH and ~20 mL wet gel | 600 | ---- | ---- | ---- | ---- | Yes | Hitachi S-4800 | Morphology | ---- | ---- | ---- | Yes | JEM-1200EX, JEOL, Japan) | Morphology | No | ---- | ---- | ---- | Yes | Quantachrome Instrument Corp | Surface areas, pore size distribution | -196.15 | ---- | ---- | ---- | ---- | Yes, BET/BJH | Surface areas, pore size distribution | Yes | Escalab 250Xi | ---- | ---- | Yes | X'Pert PRO, PANalytical B.V. | Cu Kα | Crystal phase | 10 - 90 | ---- | 4 | 1.5418 | ---- | ---- | Yes | Nicolet 5700 spectro- photometer | Surface functional groups | ---- | ---- | ---- | Yes, with DTA | TA-Q 500 | Mass loss with temperature change | 1000 | ---- | 10 | No | ---- | ---- | No | ---- | ---- | ---- | No | ---- | ---- | No | ---- | ---- | ---- | ---- | ---- | No | ---- | ---- | ---- | ---- | No | ---- | ---- | ---- | No | ---- | ---- | No | ---- | ---- | No | ---- | ---- | ---- | ---- | ---- | Mesoporous/macroporous | ---- | ---- | ---- | ---- | ---- | ---- | Tetragonal + Monoclinic | ----
Zirconia aerogel, LMA6 | Wang et al. | The investigation of an organic acid assisted sol–gel method for preparing monolithic zirconia aerogels | 2018 | 43 | 8 | Sol-gel | 6 mL LMA added to 60 mL ethanol | ZrOCl2 · 8H2O | 0.42 | ---- | ---- | ethanol | ---- | ---- | ---- | ---- | ---- | ---- | ---- | L-malic acid, LMA | 0.091 | ---- | 60 | ---- | 0.5 | ---- | ---- | ethanol | 1 | 0.083 | 60 | ethanol | 1 | 2 | 40 | ---- | ---- | ---- | ---- | ---- | ---- | ---- | ---- | Glassware was preheated to 60C for gelation | Supercritical drying | ethanol | 260 | ---- | 7 | ---- | ---- | ---- | ---- | ---- | ---- | ---- | 300 mL of EtOH and ~20 mL wet gel | ---- | ---- | ---- | ---- | As-dried sample | Yes | Hitachi S-4800 | Morphology | ---- | ---- | ---- | Yes | JEM-1200EX, JEOL, Japan) | Morphology | No | ---- | ---- | ---- | Yes | Quantachrome Instrument Corp | Surface areas, pore size distribution | -196.15 | ---- | ---- | ---- | ---- | Yes, BET/BJH | Surface areas, pore size distribution | Yes | Escalab 250Xi | ---- | ---- | Yes | X'Pert PRO, PANalytical B.V. | Cu Kα | Crystal phase | 10 - 90 | ---- | 4 | 1.5418 | ---- | ---- | Yes | Nicolet 5700 spectro- photometer | Surface functional groups | ---- | ---- | ---- | Yes, with DTA | TA-Q 500 | Mass loss with temperature change | 1000 | ---- | 10 | No | ---- | ---- | No | ---- | ---- | ---- | No | ---- | ---- | No | ---- | ---- | ---- | ---- | ---- | No | ---- | ---- | ---- | ---- | No | ---- | ---- | ---- | No | ---- | ---- | No | ---- | ---- | No | ---- | ---- | ---- | ---- | ---- | Mesoporous/macroporous | ---- | ---- | ---- | ---- | ---- | ---- | Tetragonal | ----
Zirconia aerogel, LMA6 @ 350C | Wang et al. | The investigation of an organic acid assisted sol–gel method for preparing monolithic zirconia aerogels | 2018 | 43 | 8 | Sol-gel | 6 mL LMA added to 60 mL ethanol | ZrOCl2 · 8H2O | 0.42 | ---- | ---- | ethanol | ---- | ---- | ---- | ---- | ---- | ---- | ---- | L-malic acid, LMA | 0.091 | ---- | 60 | ---- | 0.5 | ---- | ---- | ethanol | 1 | 0.083 | 60 | ethanol | 1 | 2 | 40 | ---- | ---- | ---- | ---- | ---- | ---- | ---- | ---- | Glassware was preheated to 60C for gelation | Supercritical drying | ethanol | 260 | ---- | 7 | ---- | ---- | ---- | ---- | ---- | ---- | ---- | 300 mL of EtOH and ~20 mL wet gel | 350 | ---- | ---- | ---- | ---- | Yes | Hitachi S-4800 | Morphology | ---- | ---- | ---- | Yes | JEM-1200EX, JEOL, Japan) | Morphology | No | ---- | ---- | ---- | Yes | Quantachrome Instrument Corp | Surface areas, pore size distribution | -196.15 | ---- | ---- | ---- | ---- | Yes, BET/BJH | Surface areas, pore size distribution | Yes | Escalab 250Xi | ---- | ---- | Yes | X'Pert PRO, PANalytical B.V. | Cu Kα | Crystal phase | 10 - 90 | ---- | 4 | 1.5418 | ---- | ---- | Yes | Nicolet 5700 spectro- photometer | Surface functional groups | ---- | ---- | ---- | Yes, with DTA | TA-Q 500 | Mass loss with temperature change | 1000 | ---- | 10 | No | ---- | ---- | No | ---- | ---- | ---- | No | ---- | ---- | No | ---- | ---- | ---- | ---- | ---- | No | ---- | ---- | ---- | ---- | No | ---- | ---- | ---- | No | ---- | ---- | No | ---- | ---- | No | ---- | ---- | ---- | ---- | ---- | Mesoporous/macroporous | ---- | ---- | ---- | ---- | ---- | ---- | Tetragonal | ----
Zirconia aerogel, LMA6 @ 450C | Wang et al. | The investigation of an organic acid assisted sol–gel method for preparing monolithic zirconia aerogels | 2018 | 43 | 8 | Sol-gel | 6 mL LMA added to 60 mL ethanol | ZrOCl2 · 8H2O | 0.42 | ---- | ---- | ethanol | ---- | ---- | ---- | ---- | ---- | ---- | ---- | L-malic acid, LMA | 0.091 | ---- | 60 | ---- | 0.5 | ---- | ---- | ethanol | 1 | 0.083 | 60 | ethanol | 1 | 2 | 40 | ---- | ---- | ---- | ---- | ---- | ---- | ---- | ---- | Glassware was preheated to 60C for gelation | Supercritical drying | ethanol | 260 | ---- | 7 | ---- | ---- | ---- | ---- | ---- | ---- | ---- | 300 mL of EtOH and ~20 mL wet gel | 450 | ---- | ---- | ---- | ---- | Yes | Hitachi S-4800 | Morphology | ---- | ---- | ---- | Yes | JEM-1200EX, JEOL, Japan) | Morphology | No | ---- | ---- | ---- | Yes | Quantachrome Instrument Corp | Surface areas, pore size distribution | -196.15 | ---- | ---- | ---- | ---- | Yes, BET/BJH | Surface areas, pore size distribution | Yes | Escalab 250Xi | ---- | ---- | Yes | X'Pert PRO, PANalytical B.V. | Cu Kα | Crystal phase | 10 - 90 | ---- | 4 | 1.5418 | ---- | ---- | Yes | Nicolet 5700 spectro- photometer | Surface functional groups | ---- | ---- | ---- | Yes, with DTA | TA-Q 500 | Mass loss with temperature change | 1000 | ---- | 10 | No | ---- | ---- | No | ---- | ---- | ---- | No | ---- | ---- | No | ---- | ---- | ---- | ---- | ---- | No | ---- | ---- | ---- | ---- | No | ---- | ---- | ---- | No | ---- | ---- | No | ---- | ---- | No | ---- | ---- | ---- | ---- | ---- | Mesoporous/macroporous | ---- | ---- | ---- | ---- | ---- | ---- | Tetragonal + Monoclinic | ----
Zirconia aerogel, LMA6 @ 600C | Wang et al. | The investigation of an organic acid assisted sol–gel method for preparing monolithic zirconia aerogels | 2018 | 43 | 8 | Sol-gel | 6 mL LMA added to 60 mL ethanol | ZrOCl2 · 8H2O | 0.42 | ---- | ---- | ethanol | ---- | ---- | ---- | ---- | ---- | ---- | ---- | L-malic acid, LMA | 0.091 | ---- | 60 | ---- | 0.5 | ---- | ---- | ethanol | 1 | 0.083 | 60 | ethanol | 1 | 2 | 40 | ---- | ---- | ---- | ---- | ---- | ---- | ---- | ---- | Glassware was preheated to 60C for gelation | Supercritical drying | ethanol | 260 | ---- | 7 | ---- | ---- | ---- | ---- | ---- | ---- | ---- | 300 mL of EtOH and ~20 mL wet gel | 600 | ---- | ---- | ---- | ---- | Yes | Hitachi S-4800 | Morphology | ---- | ---- | ---- | Yes | JEM-1200EX, JEOL, Japan) | Morphology | No | ---- | ---- | ---- | Yes | Quantachrome Instrument Corp | Surface areas, pore size distribution | -196.15 | ---- | ---- | ---- | ---- | Yes, BET/BJH | Surface areas, pore size distribution | Yes | Escalab 250Xi | ---- | ---- | Yes | X'Pert PRO, PANalytical B.V. | Cu Kα | Crystal phase | 10 - 90 | ---- | 4 | 1.5418 | ---- | ---- | Yes | Nicolet 5700 spectro- photometer | Surface functional groups | ---- | ---- | ---- | Yes, with DTA | TA-Q 500 | Mass loss with temperature change | 1000 | ---- | 10 | No | ---- | ---- | No | ---- | ---- | ---- | No | ---- | ---- | No | ---- | ---- | ---- | ---- | ---- | No | ---- | ---- | ---- | ---- | No | ---- | ---- | ---- | No | ---- | ---- | No | ---- | ---- | No | ---- | ---- | ---- | ---- | ---- | Mesoporous/macroporous | ---- | ---- | ---- | ---- | ---- | ---- | Tetragonal + Monoclinic | ----
Zirconia aerogel, LMA8 | Wang et al. | The investigation of an organic acid assisted sol–gel method for preparing monolithic zirconia aerogels | 2018 | 43 | 8 | Sol-gel | 8 mL LMA added to 60 mL ethanol | ZrOCl2 · 8H2O | 0.41 | ---- | ---- | ethanol | ---- | ---- | ---- | ---- | ---- | ---- | ---- | L-malic acid, LMA | 0.12 | ---- | 60 | ---- | 0 | ---- | ---- | ethanol | 1 | 0.083 | 60 | ethanol | 1 | 2 | 40 | ---- | ---- | ---- | ---- | ---- | ---- | ---- | ---- | Glassware was preheated to 60C for gelation | Supercritical drying | ethanol | 260 | ---- | 7 | ---- | ---- | ---- | ---- | ---- | ---- | ---- | 300 mL of EtOH and ~20 mL wet gel | ---- | ---- | ---- | ---- | As-dried sample | Yes | Hitachi S-4800 | Morphology | ---- | ---- | ---- | Yes | JEM-1200EX, JEOL, Japan) | Morphology | No | ---- | ---- | ---- | Yes | Quantachrome Instrument Corp | Surface areas, pore size distribution | -196.15 | ---- | ---- | ---- | ---- | Yes, BET/BJH | Surface areas, pore size distribution | Yes | Escalab 250Xi | ---- | ---- | Yes | X'Pert PRO, PANalytical B.V. | Cu Kα | Crystal phase | 10 - 90 | ---- | 4 | 1.5418 | ---- | ---- | Yes | Nicolet 5700 spectro- photometer | Surface functional groups | ---- | ---- | ---- | Yes, with DTA | TA-Q 500 | Mass loss with temperature change | 1000 | ---- | 10 | No | ---- | ---- | No | ---- | ---- | ---- | No | ---- | ---- | No | ---- | ---- | ---- | ---- | ---- | No | ---- | ---- | ---- | ---- | No | ---- | ---- | ---- | No | ---- | ---- | No | ---- | ---- | No | ---- | ---- | ---- | ---- | ---- | Mesoporous/macroporous | ---- | ---- | ---- | ---- | ---- | ---- | Tetragonal | ----
Zirconia aerogel, LMA8 @ 350C | Wang et al. | The investigation of an organic acid assisted sol–gel method for preparing monolithic zirconia aerogels | 2018 | 43 | 8 | Sol-gel | 8 mL LMA added to 60 mL ethanol | ZrOCl2 · 8H2O | 0.41 | ---- | ---- | ethanol | ---- | ---- | ---- | ---- | ---- | ---- | ---- | L-malic acid, LMA | 0.12 | ---- | 60 | ---- | 0 | ---- | ---- | ethanol | 1 | 0.083 | 60 | ethanol | 1 | 2 | 40 | ---- | ---- | ---- | ---- | ---- | ---- | ---- | ---- | Glassware was preheated to 60C for gelation | Supercritical drying | ethanol | 260 | ---- | 7 | ---- | ---- | ---- | ---- | ---- | ---- | ---- | 300 mL of EtOH and ~20 mL wet gel | 350 | ---- | ---- | ---- | ---- | Yes | Hitachi S-4800 | Morphology | ---- | ---- | ---- | Yes | JEM-1200EX, JEOL, Japan) | Morphology | No | ---- | ---- | ---- | Yes | Quantachrome Instrument Corp | Surface areas, pore size distribution | -196.15 | ---- | ---- | ---- | ---- | Yes, BET/BJH | Surface areas, pore size distribution | Yes | Escalab 250Xi | ---- | ---- | Yes | X'Pert PRO, PANalytical B.V. | Cu Kα | Crystal phase | 10 - 90 | ---- | 4 | 1.5418 | ---- | ---- | Yes | Nicolet 5700 spectro- photometer | Surface functional groups | ---- | ---- | ---- | Yes, with DTA | TA-Q 500 | Mass loss with temperature change | 1000 | ---- | 10 | No | ---- | ---- | No | ---- | ---- | ---- | No | ---- | ---- | No | ---- | ---- | ---- | ---- | ---- | No | ---- | ---- | ---- | ---- | No | ---- | ---- | ---- | No | ---- | ---- | No | ---- | ---- | No | ---- | ---- | ---- | ---- | ---- | Mesoporous/macroporous | ---- | ---- | ---- | ---- | ---- | ---- | Tetragonal | ----
Zirconia aerogel, LMA8 @ 450C | Wang et al. | The investigation of an organic acid assisted sol–gel method for preparing monolithic zirconia aerogels | 2018 | 43 | 8 | Sol-gel | 8 mL LMA added to 60 mL ethanol | ZrOCl2 · 8H2O | 0.41 | ---- | ---- | ethanol | ---- | ---- | ---- | ---- | ---- | ---- | ---- | L-malic acid, LMA | 0.12 | ---- | 60 | ---- | 0 | ---- | ---- | ethanol | 1 | 0.083 | 60 | ethanol | 1 | 2 | 40 | ---- | ---- | ---- | ---- | ---- | ---- | ---- | ---- | Glassware was preheated to 60C for gelation | Supercritical drying | ethanol | 260 | ---- | 7 | ---- | ---- | ---- | ---- | ---- | ---- | ---- | 300 mL of EtOH and ~20 mL wet gel | 450 | ---- | ---- | ---- | ---- | Yes | Hitachi S-4800 | Morphology | ---- | ---- | ---- | Yes | JEM-1200EX, JEOL, Japan) | Morphology | No | ---- | ---- | ---- | Yes | Quantachrome Instrument Corp | Surface areas, pore size distribution | -196.15 | ---- | ---- | ---- | ---- | Yes, BET/BJH | Surface areas, pore size distribution | Yes | Escalab 250Xi | ---- | ---- | Yes | X'Pert PRO, PANalytical B.V. | Cu Kα | Crystal phase | 10 - 90 | ---- | 4 | 1.5418 | ---- | ---- | Yes | Nicolet 5700 spectro- photometer | Surface functional groups | ---- | ---- | ---- | Yes, with DTA | TA-Q 500 | Mass loss with temperature change | 1000 | ---- | 10 | No | ---- | ---- | No | ---- | ---- | ---- | No | ---- | ---- | No | ---- | ---- | ---- | ---- | ---- | No | ---- | ---- | ---- | ---- | No | ---- | ---- | ---- | No | ---- | ---- | No | ---- | ---- | No | ---- | ---- | ---- | ---- | ---- | Mesoporous/macroporous | ---- | ---- | ---- | ---- | ---- | ---- | Tetragonal + Monoclinic | ----
Zirconia aerogel, LMA8 @ 600C | Wang et al. | The investigation of an organic acid assisted sol–gel method for preparing monolithic zirconia aerogels | 2018 | 43 | 8 | Sol-gel | 8 mL LMA added to 60 mL ethanol | ZrOCl2 · 8H2O | 0.41 | ---- | ---- | ethanol | ---- | ---- | ---- | ---- | ---- | ---- | ---- | L-malic acid, LMA | 0.12 | ---- | 60 | ---- | 0 | ---- | ---- | ethanol | 1 | 0.083 | 60 | ethanol | 1 | 2 | 40 | ---- | ---- | ---- | ---- | ---- | ---- | ---- | ---- | Glassware was preheated to 60C for gelation | Supercritical drying | ethanol | 260 | ---- | 7 | ---- | ---- | ---- | ---- | ---- | ---- | ---- | 300 mL of EtOH and ~20 mL wet gel | 600 | ---- | ---- | ---- | ---- | Yes | Hitachi S-4800 | Morphology | ---- | ---- | ---- | Yes | JEM-1200EX, JEOL, Japan) | Morphology | No | ---- | ---- | ---- | Yes | Quantachrome Instrument Corp | Surface areas, pore size distribution | -196.15 | ---- | ---- | ---- | ---- | Yes, BET/BJH | Surface areas, pore size distribution | Yes | Escalab 250Xi | ---- | ---- | Yes | X'Pert PRO, PANalytical B.V. | Cu Kα | Crystal phase | 10 - 90 | ---- | 4 | 1.5418 | ---- | ---- | Yes | Nicolet 5700 spectro- photometer | Surface functional groups | ---- | ---- | ---- | Yes, with DTA | TA-Q 500 | Mass loss with temperature change | 1000 | ---- | 10 | No | ---- | ---- | No | ---- | ---- | ---- | No | ---- | ---- | No | ---- | ---- | ---- | ---- | ---- | No | ---- | ---- | ---- | ---- | No | ---- | ---- | ---- | No | ---- | ---- | No | ---- | ---- | No | ---- | ---- | ---- | ---- | ---- | Mesoporous/macroporous | ---- | ---- | ---- | ---- | ---- | ---- | Tetragonal + Monoclinic | ----
Zirconia aerogel, BA4 | Wang et al. | The investigation of an organic acid assisted sol–gel method for preparing monolithic zirconia aerogels | 2018 | 43 | 8 | Sol-gel | 4 mL BA added to 60 mL ethanol | ZrOCl2 · 8H2O | 0.43 | ---- | ---- | ethanol | ---- | ---- | ---- | ---- | ---- | ---- | ---- | butanedioic acid, BA | 0.063 | ---- | 60 | ---- | ---- | ---- | ---- | ethanol | 1 | 0.083 | 60 | ethanol | 1 | 2 | 40 | ---- | ---- | ---- | ---- | ---- | ---- | ---- | ---- | No gel formed | Supercritical drying | ethanol | 260 | ---- | 7 | ---- | ---- | ---- | ---- | ---- | ---- | ---- | 300 mL of EtOH and ~20 mL wet gel | ---- | ---- | ---- | ---- | As-dried sample | Yes | Hitachi S-4800 | Morphology | ---- | ---- | ---- | Yes | JEM-1200EX, JEOL, Japan) | Morphology | No | ---- | ---- | ---- | Yes | Quantachrome Instrument Corp | Surface areas, pore size distribution | -196.15 | ---- | ---- | ---- | ---- | Yes, BET/BJH | Surface areas, pore size distribution | Yes | Escalab 250Xi | ---- | ---- | Yes | X'Pert PRO, PANalytical B.V. | Cu Kα | Crystal phase | 10 - 90 | ---- | 4 | 1.5418 | ---- | ---- | Yes | Nicolet 5700 spectro- photometer | Surface functional groups | ---- | ---- | ---- | Yes, with DTA | TA-Q 500 | Mass loss with temperature change | 1000 | ---- | 10 | No | ---- | ---- | No | ---- | ---- | ---- | No | ---- | ---- | No | ---- | ---- | ---- | ---- | ---- | No | ---- | ---- | ---- | ---- | No | ---- | ---- | ---- | No | ---- | ---- | No | ---- | ---- | No | ---- | ---- | ---- | ---- | ---- | ---- | ---- | ---- | ---- | ---- | ---- | ---- | ---- | No wet gel formed with BA
Zirconia aerogel, BA4 @ 350C | Wang et al. | The investigation of an organic acid assisted sol–gel method for preparing monolithic zirconia aerogels | 2018 | 43 | 8 | Sol-gel | 4 mL BA added to 60 mL ethanol | ZrOCl2 · 8H2O | 0.43 | ---- | ---- | ethanol | ---- | ---- | ---- | ---- | ---- | ---- | ---- | butanedioic acid, BA | 0.063 | ---- | 60 | ---- | ---- | ---- | ---- | ethanol | 1 | 0.083 | 60 | ethanol | 1 | 2 | 40 | ---- | ---- | ---- | ---- | ---- | ---- | ---- | ---- | No gel formed | Supercritical drying | ethanol | 260 | ---- | 7 | ---- | ---- | ---- | ---- | ---- | ---- | ---- | 300 mL of EtOH and ~20 mL wet gel | 350 | ---- | ---- | ---- | ---- | Yes | Hitachi S-4800 | Morphology | ---- | ---- | ---- | Yes | JEM-1200EX, JEOL, Japan) | Morphology | No | ---- | ---- | ---- | Yes | Quantachrome Instrument Corp | Surface areas, pore size distribution | -196.15 | ---- | ---- | ---- | ---- | Yes, BET/BJH | Surface areas, pore size distribution | Yes | Escalab 250Xi | ---- | ---- | Yes | X'Pert PRO, PANalytical B.V. | Cu Kα | Crystal phase | 10 - 90 | ---- | 4 | 1.5418 | ---- | ---- | Yes | Nicolet 5700 spectro- photometer | Surface functional groups | ---- | ---- | ---- | Yes, with DTA | TA-Q 500 | Mass loss with temperature change | 1000 | ---- | 10 | No | ---- | ---- | No | ---- | ---- | ---- | No | ---- | ---- | No | ---- | ---- | ---- | ---- | ---- | No | ---- | ---- | ---- | ---- | No | ---- | ---- | ---- | No | ---- | ---- | No | ---- | ---- | No | ---- | ---- | ---- | ---- | ---- | ---- | ---- | ---- | ---- | ---- | ---- | ---- | ---- | No wet gel formed with BA
Zirconia aerogel, BA4 @ 450C | Wang et al. | The investigation of an organic acid assisted sol–gel method for preparing monolithic zirconia aerogels | 2018 | 43 | 8 | Sol-gel | 4 mL BA added to 60 mL ethanol | ZrOCl2 · 8H2O | 0.43 | ---- | ---- | ethanol | ---- | ---- | ---- | ---- | ---- | ---- | ---- | butanedioic acid, BA | 0.063 | ---- | 60 | ---- | ---- | ---- | ---- | ethanol | 1 | 0.083 | 60 | ethanol | 1 | 2 | 40 | ---- | ---- | ---- | ---- | ---- | ---- | ---- | ---- | No gel formed | Supercritical drying | ethanol | 260 | ---- | 7 | ---- | ---- | ---- | ---- | ---- | ---- | ---- | 300 mL of EtOH and ~20 mL wet gel | 450 | ---- | ---- | ---- | ---- | Yes | Hitachi S-4800 | Morphology | ---- | ---- | ---- | Yes | JEM-1200EX, JEOL, Japan) | Morphology | No | ---- | ---- | ---- | Yes | Quantachrome Instrument Corp | Surface areas, pore size distribution | -196.15 | ---- | ---- | ---- | ---- | Yes, BET/BJH | Surface areas, pore size distribution | Yes | Escalab 250Xi | ---- | ---- | Yes | X'Pert PRO, PANalytical B.V. | Cu Kα | Crystal phase | 10 - 90 | ---- | 4 | 1.5418 | ---- | ---- | Yes | Nicolet 5700 spectro- photometer | Surface functional groups | ---- | ---- | ---- | Yes, with DTA | TA-Q 500 | Mass loss with temperature change | 1000 | ---- | 10 | No | ---- | ---- | No | ---- | ---- | ---- | No | ---- | ---- | No | ---- | ---- | ---- | ---- | ---- | No | ---- | ---- | ---- | ---- | No | ---- | ---- | ---- | No | ---- | ---- | No | ---- | ---- | No | ---- | ---- | ---- | ---- | ---- | ---- | ---- | ---- | ---- | ---- | ---- | ---- | ---- | No wet gel formed with BA
Zirconia aerogel, BA4 @ 600C | Wang et al. | The investigation of an organic acid assisted sol–gel method for preparing monolithic zirconia aerogels | 2018 | 43 | 8 | Sol-gel | 4 mL BA added to 60 mL ethanol | ZrOCl2 · 8H2O | 0.43 | ---- | ---- | ethanol | ---- | ---- | ---- | ---- | ---- | ---- | ---- | butanedioic acid, BA | 0.063 | ---- | 60 | ---- | ---- | ---- | ---- | ethanol | 1 | 0.083 | 60 | ethanol | 1 | 2 | 40 | ---- | ---- | ---- | ---- | ---- | ---- | ---- | ---- | No gel formed | Supercritical drying | ethanol | 260 | ---- | 7 | ---- | ---- | ---- | ---- | ---- | ---- | ---- | 300 mL of EtOH and ~20 mL wet gel | 600 | ---- | ---- | ---- | ---- | Yes | Hitachi S-4800 | Morphology | ---- | ---- | ---- | Yes | JEM-1200EX, JEOL, Japan) | Morphology | No | ---- | ---- | ---- | Yes | Quantachrome Instrument Corp | Surface areas, pore size distribution | -196.15 | ---- | ---- | ---- | ---- | Yes, BET/BJH | Surface areas, pore size distribution | Yes | Escalab 250Xi | ---- | ---- | Yes | X'Pert PRO, PANalytical B.V. | Cu Kα | Crystal phase | 10 - 90 | ---- | 4 | 1.5418 | ---- | ---- | Yes | Nicolet 5700 spectro- photometer | Surface functional groups | ---- | ---- | ---- | Yes, with DTA | TA-Q 500 | Mass loss with temperature change | 1000 | ---- | 10 | No | ---- | ---- | No | ---- | ---- | ---- | No | ---- | ---- | No | ---- | ---- | ---- | ---- | ---- | No | ---- | ---- | ---- | ---- | No | ---- | ---- | ---- | No | ---- | ---- | No | ---- | ---- | No | ---- | ---- | ---- | ---- | ---- | ---- | ---- | ---- | ---- | ---- | ---- | ---- | ---- | No wet gel formed with BA
Zirconia aerogel, BA6 | Wang et al. | The investigation of an organic acid assisted sol–gel method for preparing monolithic zirconia aerogels | 2018 | 43 | 8 | Sol-gel | 6 mL BA added to 60 mL ethanol | ZrOCl2 · 8H2O | 0.42 | ---- | ---- | ethanol | ---- | ---- | ---- | ---- | ---- | ---- | ---- | butanedioic acid, BA | 0.091 | ---- | 60 | ---- | ---- | ---- | ---- | ethanol | 1 | 0.083 | 60 | ethanol | 1 | 2 | 40 | ---- | ---- | ---- | ---- | ---- | ---- | ---- | ---- | No gel formed | Supercritical drying | ethanol | 260 | ---- | 7 | ---- | ---- | ---- | ---- | ---- | ---- | ---- | 300 mL of EtOH and ~20 mL wet gel | ---- | ---- | ---- | ---- | As-dried sample | Yes | Hitachi S-4800 | Morphology | ---- | ---- | ---- | Yes | JEM-1200EX, JEOL, Japan) | Morphology | No | ---- | ---- | ---- | Yes | Quantachrome Instrument Corp | Surface areas, pore size distribution | -196.15 | ---- | ---- | ---- | ---- | Yes, BET/BJH | Surface areas, pore size distribution | Yes | Escalab 250Xi | ---- | ---- | Yes | X'Pert PRO, PANalytical B.V. | Cu Kα | Crystal phase | 10 - 90 | ---- | 4 | 1.5418 | ---- | ---- | Yes | Nicolet 5700 spectro- photometer | Surface functional groups | ---- | ---- | ---- | Yes, with DTA | TA-Q 500 | Mass loss with temperature change | 1000 | ---- | 10 | No | ---- | ---- | No | ---- | ---- | ---- | No | ---- | ---- | No | ---- | ---- | ---- | ---- | ---- | No | ---- | ---- | ---- | ---- | No | ---- | ---- | ---- | No | ---- | ---- | No | ---- | ---- | No | ---- | ---- | ---- | ---- | ---- | ---- | ---- | ---- | ---- | ---- | ---- | ---- | ---- | No wet gel formed with BA
Zirconia aerogel, BA6 @ 350C | Wang et al. | The investigation of an organic acid assisted sol–gel method for preparing monolithic zirconia aerogels | 2018 | 43 | 8 | Sol-gel | 6 mL BA added to 60 mL ethanol | ZrOCl2 · 8H2O | 0.42 | ---- | ---- | ethanol | ---- | ---- | ---- | ---- | ---- | ---- | ---- | butanedioic acid, BA | 0.091 | ---- | 60 | ---- | ---- | ---- | ---- | ethanol | 1 | 0.083 | 60 | ethanol | 1 | 2 | 40 | ---- | ---- | ---- | ---- | ---- | ---- | ---- | ---- | No gel formed | Supercritical drying | ethanol | 260 | ---- | 7 | ---- | ---- | ---- | ---- | ---- | ---- | ---- | 300 mL of EtOH and ~20 mL wet gel | 350 | ---- | ---- | ---- | ---- | Yes | Hitachi S-4800 | Morphology | ---- | ---- | ---- | Yes | JEM-1200EX, JEOL, Japan) | Morphology | No | ---- | ---- | ---- | Yes | Quantachrome Instrument Corp | Surface areas, pore size distribution | -196.15 | ---- | ---- | ---- | ---- | Yes, BET/BJH | Surface areas, pore size distribution | Yes | Escalab 250Xi | ---- | ---- | Yes | X'Pert PRO, PANalytical B.V. | Cu Kα | Crystal phase | 10 - 90 | ---- | 4 | 1.5418 | ---- | ---- | Yes | Nicolet 5700 spectro- photometer | Surface functional groups | ---- | ---- | ---- | Yes, with DTA | TA-Q 500 | Mass loss with temperature change | 1000 | ---- | 10 | No | ---- | ---- | No | ---- | ---- | ---- | No | ---- | ---- | No | ---- | ---- | ---- | ---- | ---- | No | ---- | ---- | ---- | ---- | No | ---- | ---- | ---- | No | ---- | ---- | No | ---- | ---- | No | ---- | ---- | ---- | ---- | ---- | ---- | ---- | ---- | ---- | ---- | ---- | ---- | ---- | No wet gel formed with BA
Zirconia aerogel, BA6 @ 450C | Wang et al. | The investigation of an organic acid assisted sol–gel method for preparing monolithic zirconia aerogels | 2018 | 43 | 8 | Sol-gel | 6 mL BA added to 60 mL ethanol | ZrOCl2 · 8H2O | 0.42 | ---- | ---- | ethanol | ---- | ---- | ---- | ---- | ---- | ---- | ---- | butanedioic acid, BA | 0.091 | ---- | 60 | ---- | ---- | ---- | ---- | ethanol | 1 | 0.083 | 60 | ethanol | 1 | 2 | 40 | ---- | ---- | ---- | ---- | ---- | ---- | ---- | ---- | No gel formed | Supercritical drying | ethanol | 260 | ---- | 7 | ---- | ---- | ---- | ---- | ---- | ---- | ---- | 300 mL of EtOH and ~20 mL wet gel | 450 | ---- | ---- | ---- | ---- | Yes | Hitachi S-4800 | Morphology | ---- | ---- | ---- | Yes | JEM-1200EX, JEOL, Japan) | Morphology | No | ---- | ---- | ---- | Yes | Quantachrome Instrument Corp | Surface areas, pore size distribution | -196.15 | ---- | ---- | ---- | ---- | Yes, BET/BJH | Surface areas, pore size distribution | Yes | Escalab 250Xi | ---- | ---- | Yes | X'Pert PRO, PANalytical B.V. | Cu Kα | Crystal phase | 10 - 90 | ---- | 4 | 1.5418 | ---- | ---- | Yes | Nicolet 5700 spectro- photometer | Surface functional groups | ---- | ---- | ---- | Yes, with DTA | TA-Q 500 | Mass loss with temperature change | 1000 | ---- | 10 | No | ---- | ---- | No | ---- | ---- | ---- | No | ---- | ---- | No | ---- | ---- | ---- | ---- | ---- | No | ---- | ---- | ---- | ---- | No | ---- | ---- | ---- | No | ---- | ---- | No | ---- | ---- | No | ---- | ---- | ---- | ---- | ---- | ---- | ---- | ---- | ---- | ---- | ---- | ---- | ---- | No wet gel formed with BA
Zirconia aerogel, BA6 @ 600C | Wang et al. | The investigation of an organic acid assisted sol–gel method for preparing monolithic zirconia aerogels | 2018 | 43 | 8 | Sol-gel | 6 mL BA added to 60 mL ethanol | ZrOCl2 · 8H2O | 0.42 | ---- | ---- | ethanol | ---- | ---- | ---- | ---- | ---- | ---- | ---- | butanedioic acid, BA | 0.091 | ---- | 60 | ---- | ---- | ---- | ---- | ethanol | 1 | 0.083 | 60 | ethanol | 1 | 2 | 40 | ---- | ---- | ---- | ---- | ---- | ---- | ---- | ---- | No gel formed | Supercritical drying | ethanol | 260 | ---- | 7 | ---- | ---- | ---- | ---- | ---- | ---- | ---- | 300 mL of EtOH and ~20 mL wet gel | 600 | ---- | ---- | ---- | ---- | Yes | Hitachi S-4800 | Morphology | ---- | ---- | ---- | Yes | JEM-1200EX, JEOL, Japan) | Morphology | No | ---- | ---- | ---- | Yes | Quantachrome Instrument Corp | Surface areas, pore size distribution | -196.15 | ---- | ---- | ---- | ---- | Yes, BET/BJH | Surface areas, pore size distribution | Yes | Escalab 250Xi | ---- | ---- | Yes | X'Pert PRO, PANalytical B.V. | Cu Kα | Crystal phase | 10 - 90 | ---- | 4 | 1.5418 | ---- | ---- | Yes | Nicolet 5700 spectro- photometer | Surface functional groups | ---- | ---- | ---- | Yes, with DTA | TA-Q 500 | Mass loss with temperature change | 1000 | ---- | 10 | No | ---- | ---- | No | ---- | ---- | ---- | No | ---- | ---- | No | ---- | ---- | ---- | ---- | ---- | No | ---- | ---- | ---- | ---- | No | ---- | ---- | ---- | No | ---- | ---- | No | ---- | ---- | No | ---- | ---- | ---- | ---- | ---- | ---- | ---- | ---- | ---- | ---- | ---- | ---- | ---- | No wet gel formed with BA
Zirconia xerogel, LAA2 | Wang et al. | The investigation of an organic acid assisted sol–gel method for preparing monolithic zirconia aerogels | 2018 | 43 | 8 | Sol-gel | 2 mL LAA added to 60 mL ethanol | ZrOCl2 · 8H2O | 0.45 | ---- | ---- | ethanol | ---- | ---- | hydrochloric acid | ---- | ---- | ---- | ---- | L-aspartic acid, LAA | 0.025 | ---- | 60 | ---- | 80 | ---- | ---- | ethanol | 1 | 0.083 | 60 | ethanol | 1 | 2 | 40 | ---- | ---- | ---- | ---- | ---- | ---- | ---- | ---- | Glassware was preheated to 60C for gelation | Direct air drying | ---- | 60 | ---- | Atmospheric | ---- | Air | ---- | ---- | ---- | ---- | ---- | ---- | ---- | ---- | ---- | ---- | As-dried sample | Yes | Hitachi S-4800 | Morphology | ---- | ---- | ---- | Yes | JEM-1200EX, JEOL, Japan) | Morphology | No | ---- | ---- | ---- | Yes | Quantachrome Instrument Corp | Surface areas, pore size distribution | -196.15 | ---- | ---- | ---- | ---- | Yes, BET/BJH | Surface areas, pore size distribution | Yes | Escalab 250Xi | ---- | ---- | Yes | X'Pert PRO, PANalytical B.V. | Cu Kα | Crystal phase | 10 - 90 | ---- | 4 | 1.5418 | ---- | ---- | Yes | Nicolet 5700 spectro- photometer | Surface functional groups | ---- | ---- | ---- | Yes, with DTA | TA-Q 500 | Mass loss with temperature change | 1000 | ---- | 10 | No | ---- | ---- | No | ---- | ---- | ---- | No | ---- | ---- | No | ---- | ---- | ---- | ---- | ---- | No | ---- | ---- | ---- | ---- | No | ---- | ---- | ---- | No | ---- | ---- | No | ---- | ---- | No | ---- | ---- | ---- | ---- | ---- | ---- | ---- | ---- | ---- | ---- | ---- | ---- | Amorphous | ----
Zirconia xerogel, LAA2 @ 350C | Wang et al. | The investigation of an organic acid assisted sol–gel method for preparing monolithic zirconia aerogels | 2018 | 43 | 8 | Sol-gel | 2 mL LAA added to 60 mL ethanol | ZrOCl2 · 8H2O | 0.45 | ---- | ---- | ethanol | ---- | ---- | hydrochloric acid | ---- | ---- | ---- | ---- | L-aspartic acid, LAA | 0.025 | ---- | 60 | ---- | 80 | ---- | ---- | ethanol | 1 | 0.083 | 60 | ethanol | 1 | 2 | 40 | ---- | ---- | ---- | ---- | ---- | ---- | ---- | ---- | Glassware was preheated to 60C for gelation | Direct air drying | ---- | 60 | ---- | Atmospheric | ---- | Air | ---- | ---- | ---- | ---- | ---- | ---- | 350 | ---- | ---- | ---- | ---- | Yes | Hitachi S-4800 | Morphology | ---- | ---- | ---- | Yes | JEM-1200EX, JEOL, Japan) | Morphology | No | ---- | ---- | ---- | Yes | Quantachrome Instrument Corp | Surface areas, pore size distribution | -196.15 | ---- | ---- | ---- | ---- | Yes, BET/BJH | Surface areas, pore size distribution | Yes | Escalab 250Xi | ---- | ---- | Yes | X'Pert PRO, PANalytical B.V. | Cu Kα | Crystal phase | 10 - 90 | ---- | 4 | 1.5418 | ---- | ---- | Yes | Nicolet 5700 spectro- photometer | Surface functional groups | ---- | ---- | ---- | Yes, with DTA | TA-Q 500 | Mass loss with temperature change | 1000 | ---- | 10 | No | ---- | ---- | No | ---- | ---- | ---- | No | ---- | ---- | No | ---- | ---- | ---- | ---- | ---- | No | ---- | ---- | ---- | ---- | No | ---- | ---- | ---- | No | ---- | ---- | No | ---- | ---- | No | ---- | ---- | ---- | ---- | ---- | ---- | ---- | ---- | ---- | ---- | ---- | ---- | Tetragonal | ----
Zirconia xerogel, LAA2 @ 450C | Wang et al. | The investigation of an organic acid assisted sol–gel method for preparing monolithic zirconia aerogels | 2018 | 43 | 8 | Sol-gel | 2 mL LAA added to 60 mL ethanol | ZrOCl2 · 8H2O | 0.45 | ---- | ---- | ethanol | ---- | ---- | hydrochloric acid | ---- | ---- | ---- | ---- | L-aspartic acid, LAA | 0.025 | ---- | 60 | ---- | 80 | ---- | ---- | ethanol | 1 | 0.083 | 60 | ethanol | 1 | 2 | 40 | ---- | ---- | ---- | ---- | ---- | ---- | ---- | ---- | Glassware was preheated to 60C for gelation | Direct air drying | ---- | 60 | ---- | Atmospheric | ---- | Air | ---- | ---- | ---- | ---- | ---- | ---- | 450 | ---- | ---- | ---- | ---- | Yes | Hitachi S-4800 | Morphology | ---- | ---- | ---- | Yes | JEM-1200EX, JEOL, Japan) | Morphology | No | ---- | ---- | ---- | Yes | Quantachrome Instrument Corp | Surface areas, pore size distribution | -196.15 | ---- | ---- | ---- | ---- | Yes, BET/BJH | Surface areas, pore size distribution | Yes | Escalab 250Xi | ---- | ---- | Yes | X'Pert PRO, PANalytical B.V. | Cu Kα | Crystal phase | 10 - 90 | ---- | 4 | 1.5418 | ---- | ---- | Yes | Nicolet 5700 spectro- photometer | Surface functional groups | ---- | ---- | ---- | Yes, with DTA | TA-Q 500 | Mass loss with temperature change | 1000 | ---- | 10 | No | ---- | ---- | No | ---- | ---- | ---- | No | ---- | ---- | No | ---- | ---- | ---- | ---- | ---- | No | ---- | ---- | ---- | ---- | No | ---- | ---- | ---- | No | ---- | ---- | No | ---- | ---- | No | ---- | ---- | ---- | ---- | ---- | ---- | ---- | ---- | ---- | ---- | ---- | ---- | Tetragonal + Monoclinic | ----
Zirconia xerogel, LAA2 @ 600C | Wang et al. | The investigation of an organic acid assisted sol–gel method for preparing monolithic zirconia aerogels | 2018 | 43 | 8 | Sol-gel | 2 mL LAA added to 60 mL ethanol | ZrOCl2 · 8H2O | 0.45 | ---- | ---- | ethanol | ---- | ---- | hydrochloric acid | ---- | ---- | ---- | ---- | L-aspartic acid, LAA | 0.025 | ---- | 60 | ---- | 80 | ---- | ---- | ethanol | 1 | 0.083 | 60 | ethanol | 1 | 2 | 40 | ---- | ---- | ---- | ---- | ---- | ---- | ---- | ---- | Glassware was preheated to 60C for gelation | Direct air drying | ---- | 60 | ---- | Atmospheric | ---- | Air | ---- | ---- | ---- | ---- | ---- | ---- | 600 | ---- | ---- | ---- | ---- | Yes | Hitachi S-4800 | Morphology | ---- | ---- | ---- | Yes | JEM-1200EX, JEOL, Japan) | Morphology | No | ---- | ---- | ---- | Yes | Quantachrome Instrument Corp | Surface areas, pore size distribution | -196.15 | ---- | ---- | ---- | ---- | Yes, BET/BJH | Surface areas, pore size distribution | Yes | Escalab 250Xi | ---- | ---- | Yes | X'Pert PRO, PANalytical B.V. | Cu Kα | Crystal phase | 10 - 90 | ---- | 4 | 1.5418 | ---- | ---- | Yes | Nicolet 5700 spectro- photometer | Surface functional groups | ---- | ---- | ---- | Yes, with DTA | TA-Q 500 | Mass loss with temperature change | 1000 | ---- | 10 | No | ---- | ---- | No | ---- | ---- | ---- | No | ---- | ---- | No | ---- | ---- | ---- | ---- | ---- | No | ---- | ---- | ---- | ---- | No | ---- | ---- | ---- | No | ---- | ---- | No | ---- | ---- | No | ---- | ---- | ---- | ---- | ---- | ---- | ---- | ---- | ---- | ---- | ---- | ---- | Tetragonal + Monoclinic | ----
Zirconia xerogel, LAA4 | Wang et al. | The investigation of an organic acid assisted sol–gel method for preparing monolithic zirconia aerogels | 2018 | 43 | 8 | Sol-gel | 4 mL LAA added to 60 mL ethanol | ZrOCl2 · 8H2O | 0.43 | ---- | ---- | ethanol | ---- | ---- | hydrochloric acid | ---- | ---- | ---- | ---- | L-aspartic acid, LAA | 0.05 | ---- | 60 | ---- | 10 | ---- | ---- | ethanol | 1 | 0.083 | 60 | ethanol | 1 | 2 | 40 | ---- | ---- | ---- | ---- | ---- | ---- | ---- | ---- | Glassware was preheated to 60C for gelation | Direct air drying | ---- | 60 | ---- | Atmospheric | ---- | Air | ---- | ---- | ---- | ---- | ---- | ---- | ---- | ---- | ---- | ---- | As-dried sample | Yes | Hitachi S-4800 | Morphology | ---- | ---- | ---- | Yes | JEM-1200EX, JEOL, Japan) | Morphology | No | ---- | ---- | ---- | Yes | Quantachrome Instrument Corp | Surface areas, pore size distribution | -196.15 | ---- | ---- | ---- | ---- | Yes, BET/BJH | Surface areas, pore size distribution | Yes | Escalab 250Xi | ---- | ---- | Yes | X'Pert PRO, PANalytical B.V. | Cu Kα | Crystal phase | 10 - 90 | ---- | 4 | 1.5418 | ---- | ---- | Yes | Nicolet 5700 spectro- photometer | Surface functional groups | ---- | ---- | ---- | Yes, with DTA | TA-Q 500 | Mass loss with temperature change | 1000 | ---- | 10 | No | ---- | ---- | No | ---- | ---- | ---- | No | ---- | ---- | No | ---- | ---- | ---- | ---- | ---- | No | ---- | ---- | ---- | ---- | No | ---- | ---- | ---- | No | ---- | ---- | No | ---- | ---- | No | ---- | ---- | ---- | ---- | ---- | ---- | 0.006 | ---- | ---- | 0.13 | ---- | ---- | Amorphous | ----
Zirconia xerogel, LAA4 @ 350C | Wang et al. | The investigation of an organic acid assisted sol–gel method for preparing monolithic zirconia aerogels | 2018 | 43 | 8 | Sol-gel | 4 mL LAA added to 60 mL ethanol | ZrOCl2 · 8H2O | 0.43 | ---- | ---- | ethanol | ---- | ---- | hydrochloric acid | ---- | ---- | ---- | ---- | L-aspartic acid, LAA | 0.05 | ---- | 60 | ---- | 10 | ---- | ---- | ethanol | 1 | 0.083 | 60 | ethanol | 1 | 2 | 40 | ---- | ---- | ---- | ---- | ---- | ---- | ---- | ---- | Glassware was preheated to 60C for gelation | Direct air drying | ---- | 60 | ---- | Atmospheric | ---- | Air | ---- | ---- | ---- | ---- | ---- | ---- | 350 | ---- | ---- | ---- | ---- | Yes | Hitachi S-4800 | Morphology | ---- | ---- | ---- | Yes | JEM-1200EX, JEOL, Japan) | Morphology | No | ---- | ---- | ---- | Yes | Quantachrome Instrument Corp | Surface areas, pore size distribution | -196.15 | ---- | ---- | ---- | ---- | Yes, BET/BJH | Surface areas, pore size distribution | Yes | Escalab 250Xi | ---- | ---- | Yes | X'Pert PRO, PANalytical B.V. | Cu Kα | Crystal phase | 10 - 90 | ---- | 4 | 1.5418 | ---- | ---- | Yes | Nicolet 5700 spectro- photometer | Surface functional groups | ---- | ---- | ---- | Yes, with DTA | TA-Q 500 | Mass loss with temperature change | 1000 | ---- | 10 | No | ---- | ---- | No | ---- | ---- | ---- | No | ---- | ---- | No | ---- | ---- | ---- | ---- | ---- | No | ---- | ---- | ---- | ---- | No | ---- | ---- | ---- | No | ---- | ---- | No | ---- | ---- | No | ---- | ---- | ---- | ---- | ---- | ---- | ---- | ---- | ---- | ---- | ---- | ---- | Tetragonal | ----
Zirconia xerogel, LAA4 @ 450C | Wang et al. | The investigation of an organic acid assisted sol–gel method for preparing monolithic zirconia aerogels | 2018 | 43 | 8 | Sol-gel | 4 mL LAA added to 60 mL ethanol | ZrOCl2 · 8H2O | 0.43 | ---- | ---- | ethanol | ---- | ---- | hydrochloric acid | ---- | ---- | ---- | ---- | L-aspartic acid, LAA | 0.05 | ---- | 60 | ---- | 10 | ---- | ---- | ethanol | 1 | 0.083 | 60 | ethanol | 1 | 2 | 40 | ---- | ---- | ---- | ---- | ---- | ---- | ---- | ---- | Glassware was preheated to 60C for gelation | Direct air drying | ---- | 60 | ---- | Atmospheric | ---- | Air | ---- | ---- | ---- | ---- | ---- | ---- | 450 | ---- | ---- | ---- | ---- | Yes | Hitachi S-4800 | Morphology | ---- | ---- | ---- | Yes | JEM-1200EX, JEOL, Japan) | Morphology | No | ---- | ---- | ---- | Yes | Quantachrome Instrument Corp | Surface areas, pore size distribution | -196.15 | ---- | ---- | ---- | ---- | Yes, BET/BJH | Surface areas, pore size distribution | Yes | Escalab 250Xi | ---- | ---- | Yes | X'Pert PRO, PANalytical B.V. | Cu Kα | Crystal phase | 10 - 90 | ---- | 4 | 1.5418 | ---- | ---- | Yes | Nicolet 5700 spectro- photometer | Surface functional groups | ---- | ---- | ---- | Yes, with DTA | TA-Q 500 | Mass loss with temperature change | 1000 | ---- | 10 | No | ---- | ---- | No | ---- | ---- | ---- | No | ---- | ---- | No | ---- | ---- | ---- | ---- | ---- | No | ---- | ---- | ---- | ---- | No | ---- | ---- | ---- | No | ---- | ---- | No | ---- | ---- | No | ---- | ---- | ---- | ---- | ---- | ---- | ---- | ---- | ---- | ---- | ---- | ---- | Tetragonal + Monoclinic | ----
Zirconia xerogel, LAA4 @ 600C | Wang et al. | The investigation of an organic acid assisted sol–gel method for preparing monolithic zirconia aerogels | 2018 | 43 | 8 | Sol-gel | 4 mL LAA added to 60 mL ethanol | ZrOCl2 · 8H2O | 0.43 | ---- | ---- | ethanol | ---- | ---- | hydrochloric acid | ---- | ---- | ---- | ---- | L-aspartic acid, LAA | 0.05 | ---- | 60 | ---- | 10 | ---- | ---- | ethanol | 1 | 0.083 | 60 | ethanol | 1 | 2 | 40 | ---- | ---- | ---- | ---- | ---- | ---- | ---- | ---- | Glassware was preheated to 60C for gelation | Direct air drying | ---- | 60 | ---- | Atmospheric | ---- | Air | ---- | ---- | ---- | ---- | ---- | ---- | 600 | ---- | ---- | ---- | ---- | Yes | Hitachi S-4800 | Morphology | ---- | ---- | ---- | Yes | JEM-1200EX, JEOL, Japan) | Morphology | No | ---- | ---- | ---- | Yes | Quantachrome Instrument Corp | Surface areas, pore size distribution | -196.15 | ---- | ---- | ---- | ---- | Yes, BET/BJH | Surface areas, pore size distribution | Yes | Escalab 250Xi | ---- | ---- | Yes | X'Pert PRO, PANalytical B.V. | Cu Kα | Crystal phase | 10 - 90 | ---- | 4 | 1.5418 | ---- | ---- | Yes | Nicolet 5700 spectro- photometer | Surface functional groups | ---- | ---- | ---- | Yes, with DTA | TA-Q 500 | Mass loss with temperature change | 1000 | ---- | 10 | No | ---- | ---- | No | ---- | ---- | ---- | No | ---- | ---- | No | ---- | ---- | ---- | ---- | ---- | No | ---- | ---- | ---- | ---- | No | ---- | ---- | ---- | No | ---- | ---- | No | ---- | ---- | No | ---- | ---- | ---- | ---- | ---- | ---- | ---- | ---- | ---- | ---- | ---- | ---- | Tetragonal + Monoclinic | ----
Zirconia xerogel, LAA6 | Wang et al. | The investigation of an organic acid assisted sol–gel method for preparing monolithic zirconia aerogels | 2018 | 43 | 8 | Sol-gel | 6 mL LAA added to 60 mL ethanol | ZrOCl2 · 8H2O | 0.42 | ---- | ---- | ethanol | ---- | ---- | hydrochloric acid | ---- | ---- | ---- | ---- | L-aspartic acid, LAA | 0.072 | ---- | 60 | ---- | 7 | ---- | ---- | ethanol | 1 | 0.083 | 60 | ethanol | 1 | 2 | 40 | ---- | ---- | ---- | ---- | ---- | ---- | ---- | ---- | Glassware was preheated to 60C for gelation | Direct air drying | ---- | 60 | ---- | Atmospheric | ---- | Air | ---- | ---- | ---- | ---- | ---- | ---- | ---- | ---- | ---- | ---- | As-dried sample | Yes | Hitachi S-4800 | Morphology | ---- | ---- | ---- | Yes | JEM-1200EX, JEOL, Japan) | Morphology | No | ---- | ---- | ---- | Yes | Quantachrome Instrument Corp | Surface areas, pore size distribution | -196.15 | ---- | ---- | ---- | ---- | Yes, BET/BJH | Surface areas, pore size distribution | Yes | Escalab 250Xi | ---- | ---- | Yes | X'Pert PRO, PANalytical B.V. | Cu Kα | Crystal phase | 10 - 90 | ---- | 4 | 1.5418 | ---- | ---- | Yes | Nicolet 5700 spectro- photometer | Surface functional groups | ---- | ---- | ---- | Yes, with DTA | TA-Q 500 | Mass loss with temperature change | 1000 | ---- | 10 | No | ---- | ---- | No | ---- | ---- | ---- | No | ---- | ---- | No | ---- | ---- | ---- | ---- | ---- | No | ---- | ---- | ---- | ---- | No | ---- | ---- | ---- | No | ---- | ---- | No | ---- | ---- | No | ---- | ---- | ---- | ---- | ---- | ---- | 0.001 | ---- | ---- | 0.12 | ---- | ---- | Amorphous | ----
Zirconia xerogel, LAA6 @ 350C | Wang et al. | The investigation of an organic acid assisted sol–gel method for preparing monolithic zirconia aerogels | 2018 | 43 | 8 | Sol-gel | 6 mL LAA added to 60 mL ethanol | ZrOCl2 · 8H2O | 0.42 | ---- | ---- | ethanol | ---- | ---- | hydrochloric acid | ---- | ---- | ---- | ---- | L-aspartic acid, LAA | 0.072 | ---- | 60 | ---- | 7 | ---- | ---- | ethanol | 1 | 0.083 | 60 | ethanol | 1 | 2 | 40 | ---- | ---- | ---- | ---- | ---- | ---- | ---- | ---- | Glassware was preheated to 60C for gelation | Direct air drying | ---- | 60 | ---- | Atmospheric | ---- | Air | ---- | ---- | ---- | ---- | ---- | ---- | 350 | ---- | ---- | ---- | ---- | Yes | Hitachi S-4800 | Morphology | ---- | ---- | ---- | Yes | JEM-1200EX, JEOL, Japan) | Morphology | No | ---- | ---- | ---- | Yes | Quantachrome Instrument Corp | Surface areas, pore size distribution | -196.15 | ---- | ---- | ---- | ---- | Yes, BET/BJH | Surface areas, pore size distribution | Yes | Escalab 250Xi | ---- | ---- | Yes | X'Pert PRO, PANalytical B.V. | Cu Kα | Crystal phase | 10 - 90 | ---- | 4 | 1.5418 | ---- | ---- | Yes | Nicolet 5700 spectro- photometer | Surface functional groups | ---- | ---- | ---- | Yes, with DTA | TA-Q 500 | Mass loss with temperature change | 1000 | ---- | 10 | No | ---- | ---- | No | ---- | ---- | ---- | No | ---- | ---- | No | ---- | ---- | ---- | ---- | ---- | No | ---- | ---- | ---- | ---- | No | ---- | ---- | ---- | No | ---- | ---- | No | ---- | ---- | No | ---- | ---- | ---- | ---- | ---- | ---- | ---- | ---- | ---- | ---- | ---- | ---- | Tetragonal | ----
Zirconia xerogel, LAA6 @ 450C | Wang et al. | The investigation of an organic acid assisted sol–gel method for preparing monolithic zirconia aerogels | 2018 | 43 | 8 | Sol-gel | 6 mL LAA added to 60 mL ethanol | ZrOCl2 · 8H2O | 0.42 | ---- | ---- | ethanol | ---- | ---- | hydrochloric acid | ---- | ---- | ---- | ---- | L-aspartic acid, LAA | 0.072 | ---- | 60 | ---- | 7 | ---- | ---- | ethanol | 1 | 0.083 | 60 | ethanol | 1 | 2 | 40 | ---- | ---- | ---- | ---- | ---- | ---- | ---- | ---- | Glassware was preheated to 60C for gelation | Direct air drying | ---- | 60 | ---- | Atmospheric | ---- | Air | ---- | ---- | ---- | ---- | ---- | ---- | 450 | ---- | ---- | ---- | ---- | Yes | Hitachi S-4800 | Morphology | ---- | ---- | ---- | Yes | JEM-1200EX, JEOL, Japan) | Morphology | No | ---- | ---- | ---- | Yes | Quantachrome Instrument Corp | Surface areas, pore size distribution | -196.15 | ---- | ---- | ---- | ---- | Yes, BET/BJH | Surface areas, pore size distribution | Yes | Escalab 250Xi | ---- | ---- | Yes | X'Pert PRO, PANalytical B.V. | Cu Kα | Crystal phase | 10 - 90 | ---- | 4 | 1.5418 | ---- | ---- | Yes | Nicolet 5700 spectro- photometer | Surface functional groups | ---- | ---- | ---- | Yes, with DTA | TA-Q 500 | Mass loss with temperature change | 1000 | ---- | 10 | No | ---- | ---- | No | ---- | ---- | ---- | No | ---- | ---- | No | ---- | ---- | ---- | ---- | ---- | No | ---- | ---- | ---- | ---- | No | ---- | ---- | ---- | No | ---- | ---- | No | ---- | ---- | No | ---- | ---- | ---- | ---- | ---- | ---- | ---- | ---- | ---- | ---- | ---- | ---- | Tetragonal + Monoclinic | ----
Zirconia xerogel, LAA6 @ 600C | Wang et al. | The investigation of an organic acid assisted sol–gel method for preparing monolithic zirconia aerogels | 2018 | 43 | 8 | Sol-gel | 6 mL LAA added to 60 mL ethanol | ZrOCl2 · 8H2O | 0.42 | ---- | ---- | ethanol | ---- | ---- | hydrochloric acid | ---- | ---- | ---- | ---- | L-aspartic acid, LAA | 0.072 | ---- | 60 | ---- | 7 | ---- | ---- | ethanol | 1 | 0.083 | 60 | ethanol | 1 | 2 | 40 | ---- | ---- | ---- | ---- | ---- | ---- | ---- | ---- | Glassware was preheated to 60C for gelation | Direct air drying | ---- | 60 | ---- | Atmospheric | ---- | Air | ---- | ---- | ---- | ---- | ---- | ---- | 600 | ---- | ---- | ---- | ---- | Yes | Hitachi S-4800 | Morphology | ---- | ---- | ---- | Yes | JEM-1200EX, JEOL, Japan) | Morphology | No | ---- | ---- | ---- | Yes | Quantachrome Instrument Corp | Surface areas, pore size distribution | -196.15 | ---- | ---- | ---- | ---- | Yes, BET/BJH | Surface areas, pore size distribution | Yes | Escalab 250Xi | ---- | ---- | Yes | X'Pert PRO, PANalytical B.V. | Cu Kα | Crystal phase | 10 - 90 | ---- | 4 | 1.5418 | ---- | ---- | Yes | Nicolet 5700 spectro- photometer | Surface functional groups | ---- | ---- | ---- | Yes, with DTA | TA-Q 500 | Mass loss with temperature change | 1000 | ---- | 10 | No | ---- | ---- | No | ---- | ---- | ---- | No | ---- | ---- | No | ---- | ---- | ---- | ---- | ---- | No | ---- | ---- | ---- | ---- | No | ---- | ---- | ---- | No | ---- | ---- | No | ---- | ---- | No | ---- | ---- | ---- | ---- | ---- | ---- | ---- | ---- | ---- | ---- | ---- | ---- | Tetragonal + Monoclinic | ----
Zirconia xerogel, LAA7.5 | Wang et al. | The investigation of an organic acid assisted sol–gel method for preparing monolithic zirconia aerogels | 2018 | 43 | 8 | Sol-gel | 7.5 mL LAA added to 60 mL ethanol | ZrOCl2 · 8H2O | 0.41 | ---- | ---- | ethanol | ---- | ---- | hydrochloric acid | ---- | ---- | ---- | ---- | L-aspartic acid, LAA | 0.089 | ---- | 60 | ---- | 1 | ---- | ---- | ethanol | 1 | 0.083 | 60 | ethanol | 1 | 2 | 40 | ---- | ---- | ---- | ---- | ---- | ---- | ---- | ---- | Glassware was preheated to 60C for gelation | Direct air drying | ---- | 60 | ---- | Atmospheric | ---- | Air | ---- | ---- | ---- | ---- | ---- | ---- | ---- | ---- | ---- | ---- | As-dried sample | Yes | Hitachi S-4800 | Morphology | ---- | ---- | ---- | Yes | JEM-1200EX, JEOL, Japan) | Morphology | No | ---- | ---- | ---- | Yes | Quantachrome Instrument Corp | Surface areas, pore size distribution | -196.15 | ---- | ---- | ---- | ---- | Yes, BET/BJH | Surface areas, pore size distribution | Yes | Escalab 250Xi | ---- | ---- | Yes | X'Pert PRO, PANalytical B.V. | Cu Kα | Crystal phase | 10 - 90 | ---- | 4 | 1.5418 | ---- | ---- | Yes | Nicolet 5700 spectro- photometer | Surface functional groups | ---- | ---- | ---- | Yes, with DTA | TA-Q 500 | Mass loss with temperature change | 1000 | ---- | 10 | No | ---- | ---- | No | ---- | ---- | ---- | No | ---- | ---- | No | ---- | ---- | ---- | ---- | ---- | No | ---- | ---- | ---- | ---- | No | ---- | ---- | ---- | No | ---- | ---- | No | ---- | ---- | No | ---- | ---- | ---- | ---- | ---- | ---- | ---- | ---- | ---- | ---- | ---- | ---- | Amorphous | ----
Zirconia xerogel, LAA7.5 @ 350C | Wang et al. | The investigation of an organic acid assisted sol–gel method for preparing monolithic zirconia aerogels | 2018 | 43 | 8 | Sol-gel | 7.5 mL LAA added to 60 mL ethanol | ZrOCl2 · 8H2O | 0.41 | ---- | ---- | ethanol | ---- | ---- | hydrochloric acid | ---- | ---- | ---- | ---- | L-aspartic acid, LAA | 0.089 | ---- | 60 | ---- | 1 | ---- | ---- | ethanol | 1 | 0.083 | 60 | ethanol | 1 | 2 | 40 | ---- | ---- | ---- | ---- | ---- | ---- | ---- | ---- | Glassware was preheated to 60C for gelation | Direct air drying | ---- | 60 | ---- | Atmospheric | ---- | Air | ---- | ---- | ---- | ---- | ---- | ---- | 350 | ---- | ---- | ---- | ---- | Yes | Hitachi S-4800 | Morphology | ---- | ---- | ---- | Yes | JEM-1200EX, JEOL, Japan) | Morphology | No | ---- | ---- | ---- | Yes | Quantachrome Instrument Corp | Surface areas, pore size distribution | -196.15 | ---- | ---- | ---- | ---- | Yes, BET/BJH | Surface areas, pore size distribution | Yes | Escalab 250Xi | ---- | ---- | Yes | X'Pert PRO, PANalytical B.V. | Cu Kα | Crystal phase | 10 - 90 | ---- | 4 | 1.5418 | ---- | ---- | Yes | Nicolet 5700 spectro- photometer | Surface functional groups | ---- | ---- | ---- | Yes, with DTA | TA-Q 500 | Mass loss with temperature change | 1000 | ---- | 10 | No | ---- | ---- | No | ---- | ---- | ---- | No | ---- | ---- | No | ---- | ---- | ---- | ---- | ---- | No | ---- | ---- | ---- | ---- | No | ---- | ---- | ---- | No | ---- | ---- | No | ---- | ---- | No | ---- | ---- | ---- | ---- | ---- | ---- | ---- | ---- | ---- | ---- | ---- | ---- | Tetragonal | ----
Zirconia xerogel, LAA7.5@ 450C | Wang et al. | The investigation of an organic acid assisted sol–gel method for preparing monolithic zirconia aerogels | 2018 | 43 | 8 | Sol-gel | 7.5 mL LAA added to 60 mL ethanol | ZrOCl2 · 8H2O | 0.41 | ---- | ---- | ethanol | ---- | ---- | hydrochloric acid | ---- | ---- | ---- | ---- | L-aspartic acid, LAA | 0.089 | ---- | 60 | ---- | 1 | ---- | ---- | ethanol | 1 | 0.083 | 60 | ethanol | 1 | 2 | 40 | ---- | ---- | ---- | ---- | ---- | ---- | ---- | ---- | Glassware was preheated to 60C for gelation | Direct air drying | ---- | 60 | ---- | Atmospheric | ---- | Air | ---- | ---- | ---- | ---- | ---- | ---- | 450 | ---- | ---- | ---- | ---- | Yes | Hitachi S-4800 | Morphology | ---- | ---- | ---- | Yes | JEM-1200EX, JEOL, Japan) | Morphology | No | ---- | ---- | ---- | Yes | Quantachrome Instrument Corp | Surface areas, pore size distribution | -196.15 | ---- | ---- | ---- | ---- | Yes, BET/BJH | Surface areas, pore size distribution | Yes | Escalab 250Xi | ---- | ---- | Yes | X'Pert PRO, PANalytical B.V. | Cu Kα | Crystal phase | 10 - 90 | ---- | 4 | 1.5418 | ---- | ---- | Yes | Nicolet 5700 spectro- photometer | Surface functional groups | ---- | ---- | ---- | Yes, with DTA | TA-Q 500 | Mass loss with temperature change | 1000 | ---- | 10 | No | ---- | ---- | No | ---- | ---- | ---- | No | ---- | ---- | No | ---- | ---- | ---- | ---- | ---- | No | ---- | ---- | ---- | ---- | No | ---- | ---- | ---- | No | ---- | ---- | No | ---- | ---- | No | ---- | ---- | ---- | ---- | ---- | ---- | ---- | ---- | ---- | ---- | ---- | ---- | Tetragonal + Monoclinic | ----
Zirconia xerogel, LAA7.5 @ 600C | Wang et al. | The investigation of an organic acid assisted sol–gel method for preparing monolithic zirconia aerogels | 2018 | 43 | 8 | Sol-gel | 7.5 mL LAA added to 60 mL ethanol | ZrOCl2 · 8H2O | 0.41 | ---- | ---- | ethanol | ---- | ---- | hydrochloric acid | ---- | ---- | ---- | ---- | L-aspartic acid, LAA | 0.089 | ---- | 60 | ---- | 1 | ---- | ---- | ethanol | 1 | 0.083 | 60 | ethanol | 1 | 2 | 40 | ---- | ---- | ---- | ---- | ---- | ---- | ---- | ---- | Glassware was preheated to 60C for gelation | Direct air drying | ---- | 60 | ---- | Atmospheric | ---- | Air | ---- | ---- | ---- | ---- | ---- | ---- | 600 | ---- | ---- | ---- | ---- | Yes | Hitachi S-4800 | Morphology | ---- | ---- | ---- | Yes | JEM-1200EX, JEOL, Japan) | Morphology | No | ---- | ---- | ---- | Yes | Quantachrome Instrument Corp | Surface areas, pore size distribution | -196.15 | ---- | ---- | ---- | ---- | Yes, BET/BJH | Surface areas, pore size distribution | Yes | Escalab 250Xi | ---- | ---- | Yes | X'Pert PRO, PANalytical B.V. | Cu Kα | Crystal phase | 10 - 90 | ---- | 4 | 1.5418 | ---- | ---- | Yes | Nicolet 5700 spectro- photometer | Surface functional groups | ---- | ---- | ---- | Yes, with DTA | TA-Q 500 | Mass loss with temperature change | 1000 | ---- | 10 | No | ---- | ---- | No | ---- | ---- | ---- | No | ---- | ---- | No | ---- | ---- | ---- | ---- | ---- | No | ---- | ---- | ---- | ---- | No | ---- | ---- | ---- | No | ---- | ---- | No | ---- | ---- | No | ---- | ---- | ---- | ---- | ---- | ---- | ---- | ---- | ---- | ---- | ---- | ---- | Tetragonal + Monoclinic | ----
Zirconia xerogel, LAA8 | Wang et al. | The investigation of an organic acid assisted sol–gel method for preparing monolithic zirconia aerogels | 2018 | 43 | 8 | Sol-gel | 8 mL LAA added to 60 mL ethanol | ZrOCl2 · 8H2O | 0.41 | ---- | ---- | ethanol | ---- | ---- | hydrochloric acid | ---- | ---- | ---- | ---- | L-aspartic acid, LAA | 0.094 | ---- | 60 | ---- | 1 | ---- | ---- | ethanol | 1 | 0.083 | 60 | ethanol | 1 | 2 | 40 | ---- | ---- | ---- | ---- | ---- | ---- | ---- | ---- | Glassware was preheated to 60C for gelation | Direct air drying | ---- | 60 | ---- | Atmospheric | ---- | Air | ---- | ---- | ---- | ---- | ---- | ---- | ---- | ---- | ---- | ---- | As-dried sample | Yes | Hitachi S-4800 | Morphology | ---- | ---- | ---- | Yes | JEM-1200EX, JEOL, Japan) | Morphology | No | ---- | ---- | ---- | Yes | Quantachrome Instrument Corp | Surface areas, pore size distribution | -196.15 | ---- | ---- | ---- | ---- | Yes, BET/BJH | Surface areas, pore size distribution | Yes | Escalab 250Xi | ---- | ---- | Yes | X'Pert PRO, PANalytical B.V. | Cu Kα | Crystal phase | 10 - 90 | ---- | 4 | 1.5418 | ---- | ---- | Yes | Nicolet 5700 spectro- photometer | Surface functional groups | ---- | ---- | ---- | Yes, with DTA | TA-Q 500 | Mass loss with temperature change | 1000 | ---- | 10 | No | ---- | ---- | No | ---- | ---- | ---- | No | ---- | ---- | No | ---- | ---- | ---- | ---- | ---- | No | ---- | ---- | ---- | ---- | No | ---- | ---- | ---- | No | ---- | ---- | No | ---- | ---- | No | ---- | ---- | ---- | ---- | ---- | ---- | 0.003 | ---- | ---- | 0.05 | ---- | ---- | Amorphous | ----
Zirconia xerogel, LAA8 @ 350C | Wang et al. | The investigation of an organic acid assisted sol–gel method for preparing monolithic zirconia aerogels | 2018 | 43 | 8 | Sol-gel | 8 mL LAA added to 60 mL ethanol | ZrOCl2 · 8H2O | 0.41 | ---- | ---- | ethanol | ---- | ---- | hydrochloric acid | ---- | ---- | ---- | ---- | L-aspartic acid, LAA | 0.094 | ---- | 60 | ---- | 1 | ---- | ---- | ethanol | 1 | 0.083 | 60 | ethanol | 1 | 2 | 40 | ---- | ---- | ---- | ---- | ---- | ---- | ---- | ---- | Glassware was preheated to 60C for gelation | Direct air drying | ---- | 60 | ---- | Atmospheric | ---- | Air | ---- | ---- | ---- | ---- | ---- | ---- | 350 | ---- | ---- | ---- | ---- | Yes | Hitachi S-4800 | Morphology | ---- | ---- | ---- | Yes | JEM-1200EX, JEOL, Japan) | Morphology | No | ---- | ---- | ---- | Yes | Quantachrome Instrument Corp | Surface areas, pore size distribution | -196.15 | ---- | ---- | ---- | ---- | Yes, BET/BJH | Surface areas, pore size distribution | Yes | Escalab 250Xi | ---- | ---- | Yes | X'Pert PRO, PANalytical B.V. | Cu Kα | Crystal phase | 10 - 90 | ---- | 4 | 1.5418 | ---- | ---- | Yes | Nicolet 5700 spectro- photometer | Surface functional groups | ---- | ---- | ---- | Yes, with DTA | TA-Q 500 | Mass loss with temperature change | 1000 | ---- | 10 | No | ---- | ---- | No | ---- | ---- | ---- | No | ---- | ---- | No | ---- | ---- | ---- | ---- | ---- | No | ---- | ---- | ---- | ---- | No | ---- | ---- | ---- | No | ---- | ---- | No | ---- | ---- | No | ---- | ---- | ---- | ---- | ---- | ---- | ---- | ---- | ---- | ---- | ---- | ---- | Tetragonal | ----
Zirconia xerogel, LAA8@ 450C | Wang et al. | The investigation of an organic acid assisted sol–gel method for preparing monolithic zirconia aerogels | 2018 | 43 | 8 | Sol-gel | 8 mL LAA added to 60 mL ethanol | ZrOCl2 · 8H2O | 0.41 | ---- | ---- | ethanol | ---- | ---- | hydrochloric acid | ---- | ---- | ---- | ---- | L-aspartic acid, LAA | 0.094 | ---- | 60 | ---- | 1 | ---- | ---- | ethanol | 1 | 0.083 | 60 | ethanol | 1 | 2 | 40 | ---- | ---- | ---- | ---- | ---- | ---- | ---- | ---- | Glassware was preheated to 60C for gelation | Direct air drying | ---- | 60 | ---- | Atmospheric | ---- | Air | ---- | ---- | ---- | ---- | ---- | ---- | 450 | ---- | ---- | ---- | ---- | Yes | Hitachi S-4800 | Morphology | ---- | ---- | ---- | Yes | JEM-1200EX, JEOL, Japan) | Morphology | No | ---- | ---- | ---- | Yes | Quantachrome Instrument Corp | Surface areas, pore size distribution | -196.15 | ---- | ---- | ---- | ---- | Yes, BET/BJH | Surface areas, pore size distribution | Yes | Escalab 250Xi | ---- | ---- | Yes | X'Pert PRO, PANalytical B.V. | Cu Kα | Crystal phase | 10 - 90 | ---- | 4 | 1.5418 | ---- | ---- | Yes | Nicolet 5700 spectro- photometer | Surface functional groups | ---- | ---- | ---- | Yes, with DTA | TA-Q 500 | Mass loss with temperature change | 1000 | ---- | 10 | No | ---- | ---- | No | ---- | ---- | ---- | No | ---- | ---- | No | ---- | ---- | ---- | ---- | ---- | No | ---- | ---- | ---- | ---- | No | ---- | ---- | ---- | No | ---- | ---- | No | ---- | ---- | No | ---- | ---- | ---- | ---- | ---- | ---- | ---- | ---- | ---- | ---- | ---- | ---- | Tetragonal + Monoclinic | ----
Zirconia xerogel, LAA8 @ 600C | Wang et al. | The investigation of an organic acid assisted sol–gel method for preparing monolithic zirconia aerogels | 2018 | 43 | 8 | Sol-gel | 8 mL LAA added to 60 mL ethanol | ZrOCl2 · 8H2O | 0.41 | ---- | ---- | ethanol | ---- | ---- | hydrochloric acid | ---- | ---- | ---- | ---- | L-aspartic acid, LAA | 0.094 | ---- | 60 | ---- | 1 | ---- | ---- | ethanol | 1 | 0.083 | 60 | ethanol | 1 | 2 | 40 | ---- | ---- | ---- | ---- | ---- | ---- | ---- | ---- | Glassware was preheated to 60C for gelation | Direct air drying | ---- | 60 | ---- | Atmospheric | ---- | Air | ---- | ---- | ---- | ---- | ---- | ---- | 600 | ---- | ---- | ---- | ---- | Yes | Hitachi S-4800 | Morphology | ---- | ---- | ---- | Yes | JEM-1200EX, JEOL, Japan) | Morphology | No | ---- | ---- | ---- | Yes | Quantachrome Instrument Corp | Surface areas, pore size distribution | -196.15 | ---- | ---- | ---- | ---- | Yes, BET/BJH | Surface areas, pore size distribution | Yes | Escalab 250Xi | ---- | ---- | Yes | X'Pert PRO, PANalytical B.V. | Cu Kα | Crystal phase | 10 - 90 | ---- | 4 | 1.5418 | ---- | ---- | Yes | Nicolet 5700 spectro- photometer | Surface functional groups | ---- | ---- | ---- | Yes, with DTA | TA-Q 500 | Mass loss with temperature change | 1000 | ---- | 10 | No | ---- | ---- | No | ---- | ---- | ---- | No | ---- | ---- | No | ---- | ---- | ---- | ---- | ---- | No | ---- | ---- | ---- | ---- | No | ---- | ---- | ---- | No | ---- | ---- | No | ---- | ---- | No | ---- | ---- | ---- | ---- | ---- | ---- | ---- | ---- | ---- | ---- | ---- | ---- | Tetragonal + Monoclinic | ----
Zirconia xerogel, LAA10 | Wang et al. | The investigation of an organic acid assisted sol–gel method for preparing monolithic zirconia aerogels | 2018 | 43 | 8 | Sol-gel | 10 mL LAA added to 60 mL ethanol | ZrOCl2 · 8H2O | 0.39 | ---- | ---- | ethanol | ---- | ---- | hydrochloric acid | ---- | ---- | ---- | ---- | L-aspartic acid, LAA | 0.11 | ---- | 60 | ---- | 0.5 | ---- | ---- | ethanol | 1 | 0.083 | 60 | ethanol | 1 | 2 | 40 | ---- | ---- | ---- | ---- | ---- | ---- | ---- | ---- | Glassware was preheated to 60C for gelation | Direct air drying | ---- | 60 | ---- | Atmospheric | ---- | Air | ---- | ---- | ---- | ---- | ---- | ---- | ---- | ---- | ---- | ---- | As-dried sample | Yes | Hitachi S-4800 | Morphology | ---- | ---- | ---- | Yes | JEM-1200EX, JEOL, Japan) | Morphology | No | ---- | ---- | ---- | Yes | Quantachrome Instrument Corp | Surface areas, pore size distribution | -196.15 | ---- | ---- | ---- | ---- | Yes, BET/BJH | Surface areas, pore size distribution | Yes | Escalab 250Xi | ---- | ---- | Yes | X'Pert PRO, PANalytical B.V. | Cu Kα | Crystal phase | 10 - 90 | ---- | 4 | 1.5418 | ---- | ---- | Yes | Nicolet 5700 spectro- photometer | Surface functional groups | ---- | ---- | ---- | Yes, with DTA | TA-Q 500 | Mass loss with temperature change | 1000 | ---- | 10 | No | ---- | ---- | No | ---- | ---- | ---- | No | ---- | ---- | No | ---- | ---- | ---- | ---- | ---- | No | ---- | ---- | ---- | ---- | No | ---- | ---- | ---- | No | ---- | ---- | No | ---- | ---- | No | ---- | ---- | ---- | ---- | ---- | ---- | 0.004 | ---- | ---- | 0.13 | ---- | ---- | Amorphous | ----
Zirconia xerogel, LAA10 @ 350C | Wang et al. | The investigation of an organic acid assisted sol–gel method for preparing monolithic zirconia aerogels | 2018 | 43 | 8 | Sol-gel | 10 mL LAA added to 60 mL ethanol | ZrOCl2 · 8H2O | 0.39 | ---- | ---- | ethanol | ---- | ---- | hydrochloric acid | ---- | ---- | ---- | ---- | L-aspartic acid, LAA | 0.11 | ---- | 60 | ---- | 0.5 | ---- | ---- | ethanol | 1 | 0.083 | 60 | ethanol | 1 | 2 | 40 | ---- | ---- | ---- | ---- | ---- | ---- | ---- | ---- | Glassware was preheated to 60C for gelation | Direct air drying | ---- | 60 | ---- | Atmospheric | ---- | Air | ---- | ---- | ---- | ---- | ---- | ---- | 350 | ---- | ---- | ---- | ---- | Yes | Hitachi S-4800 | Morphology | ---- | ---- | ---- | Yes | JEM-1200EX, JEOL, Japan) | Morphology | No | ---- | ---- | ---- | Yes | Quantachrome Instrument Corp | Surface areas, pore size distribution | -196.15 | ---- | ---- | ---- | ---- | Yes, BET/BJH | Surface areas, pore size distribution | Yes | Escalab 250Xi | ---- | ---- | Yes | X'Pert PRO, PANalytical B.V. | Cu Kα | Crystal phase | 10 - 90 | ---- | 4 | 1.5418 | ---- | ---- | Yes | Nicolet 5700 spectro- photometer | Surface functional groups | ---- | ---- | ---- | Yes, with DTA | TA-Q 500 | Mass loss with temperature change | 1000 | ---- | 10 | No | ---- | ---- | No | ---- | ---- | ---- | No | ---- | ---- | No | ---- | ---- | ---- | ---- | ---- | No | ---- | ---- | ---- | ---- | No | ---- | ---- | ---- | No | ---- | ---- | No | ---- | ---- | No | ---- | ---- | ---- | ---- | ---- | ---- | ---- | ---- | ---- | ---- | ---- | ---- | Tetragonal | ----
Zirconia xerogel, LAA10@ 450C | Wang et al. | The investigation of an organic acid assisted sol–gel method for preparing monolithic zirconia aerogels | 2018 | 43 | 8 | Sol-gel | 10 mL LAA added to 60 mL ethanol | ZrOCl2 · 8H2O | 0.39 | ---- | ---- | ethanol | ---- | ---- | hydrochloric acid | ---- | ---- | ---- | ---- | L-aspartic acid, LAA | 0.11 | ---- | 60 | ---- | 0.5 | ---- | ---- | ethanol | 1 | 0.083 | 60 | ethanol | 1 | 2 | 40 | ---- | ---- | ---- | ---- | ---- | ---- | ---- | ---- | Glassware was preheated to 60C for gelation | Direct air drying | ---- | 60 | ---- | Atmospheric | ---- | Air | ---- | ---- | ---- | ---- | ---- | ---- | 450 | ---- | ---- | ---- | ---- | Yes | Hitachi S-4800 | Morphology | ---- | ---- | ---- | Yes | JEM-1200EX, JEOL, Japan) | Morphology | No | ---- | ---- | ---- | Yes | Quantachrome Instrument Corp | Surface areas, pore size distribution | -196.15 | ---- | ---- | ---- | ---- | Yes, BET/BJH | Surface areas, pore size distribution | Yes | Escalab 250Xi | ---- | ---- | Yes | X'Pert PRO, PANalytical B.V. | Cu Kα | Crystal phase | 10 - 90 | ---- | 4 | 1.5418 | ---- | ---- | Yes | Nicolet 5700 spectro- photometer | Surface functional groups | ---- | ---- | ---- | Yes, with DTA | TA-Q 500 | Mass loss with temperature change | 1000 | ---- | 10 | No | ---- | ---- | No | ---- | ---- | ---- | No | ---- | ---- | No | ---- | ---- | ---- | ---- | ---- | No | ---- | ---- | ---- | ---- | No | ---- | ---- | ---- | No | ---- | ---- | No | ---- | ---- | No | ---- | ---- | ---- | ---- | ---- | ---- | ---- | ---- | ---- | ---- | ---- | ---- | Tetragonal + Monoclinic | ----
Zirconia xerogel, LAA10 @ 600C | Wang et al. | The investigation of an organic acid assisted sol–gel method for preparing monolithic zirconia aerogels | 2018 | 43 | 8 | Sol-gel | 10 mL LAA added to 60 mL ethanol | ZrOCl2 · 8H2O | 0.39 | ---- | ---- | ethanol | ---- | ---- | hydrochloric acid | ---- | ---- | ---- | ---- | L-aspartic acid, LAA | 0.11 | ---- | 60 | ---- | 0.5 | ---- | ---- | ethanol | 1 | 0.083 | 60 | ethanol | 1 | 2 | 40 | ---- | ---- | ---- | ---- | ---- | ---- | ---- | ---- | Glassware was preheated to 60C for gelation | Direct air drying | ---- | 60 | ---- | Atmospheric | ---- | Air | ---- | ---- | ---- | ---- | ---- | ---- | 600 | ---- | ---- | ---- | ---- | Yes | Hitachi S-4800 | Morphology | ---- | ---- | ---- | Yes | JEM-1200EX, JEOL, Japan) | Morphology | No | ---- | ---- | ---- | Yes | Quantachrome Instrument Corp | Surface areas, pore size distribution | -196.15 | ---- | ---- | ---- | ---- | Yes, BET/BJH | Surface areas, pore size distribution | Yes | Escalab 250Xi | ---- | ---- | Yes | X'Pert PRO, PANalytical B.V. | Cu Kα | Crystal phase | 10 - 90 | ---- | 4 | 1.5418 | ---- | ---- | Yes | Nicolet 5700 spectro- photometer | Surface functional groups | ---- | ---- | ---- | Yes, with DTA | TA-Q 500 | Mass loss with temperature change | 1000 | ---- | 10 | No | ---- | ---- | No | ---- | ---- | ---- | No | ---- | ---- | No | ---- | ---- | ---- | ---- | ---- | No | ---- | ---- | ---- | ---- | No | ---- | ---- | ---- | No | ---- | ---- | No | ---- | ---- | No | ---- | ---- | ---- | ---- | ---- | ---- | ---- | ---- | ---- | ---- | ---- | ---- | Tetragonal + Monoclinic | ----
Zirconia xerogel, MSA6 | Wang et al. | The investigation of an organic acid assisted sol–gel method for preparing monolithic zirconia aerogels | 2018 | 43 | 8 | Sol-gel | 6 mL MSA added to 60 mL ethanol | ZrOCl2 · 8H2O | 0.42 | ---- | ---- | ethanol | ---- | ---- | ---- | ---- | ---- | ---- | ---- | mercaptosuccinic acid, MSA | 0.091 | ---- | 60 | ---- | 24 | ---- | ---- | ethanol | 1 | 0.083 | 60 | ethanol | 1 | 2 | 40 | ---- | ---- | ---- | ---- | ---- | ---- | ---- | ---- | Glassware was preheated to 60C for gelation | Direct air drying | ---- | 60 | ---- | Atmospheric | ---- | Air | ---- | ---- | ---- | ---- | ---- | ---- | ---- | ---- | ---- | ---- | As-dried sample | Yes | Hitachi S-4800 | Morphology | ---- | ---- | ---- | Yes | JEM-1200EX, JEOL, Japan) | Morphology | No | ---- | ---- | ---- | Yes | Quantachrome Instrument Corp | Surface areas, pore size distribution | -196.15 | ---- | ---- | ---- | ---- | Yes, BET/BJH | Surface areas, pore size distribution | Yes | Escalab 250Xi | ---- | ---- | Yes | X'Pert PRO, PANalytical B.V. | Cu Kα | Crystal phase | 10 - 90 | ---- | 4 | 1.5418 | ---- | ---- | Yes | Nicolet 5700 spectro- photometer | Surface functional groups | ---- | ---- | ---- | Yes, with DTA | TA-Q 500 | Mass loss with temperature change | 1000 | ---- | 10 | No | ---- | ---- | No | ---- | ---- | ---- | No | ---- | ---- | No | ---- | ---- | ---- | ---- | ---- | No | ---- | ---- | ---- | ---- | No | ---- | ---- | ---- | No | ---- | ---- | No | ---- | ---- | No | ---- | ---- | ---- | ---- | ---- | ---- | ---- | ---- | ---- | ---- | ---- | ---- | Amorphous | ----
Zirconia xerogel, MSA6 @ 350C | Wang et al. | The investigation of an organic acid assisted sol–gel method for preparing monolithic zirconia aerogels | 2018 | 43 | 8 | Sol-gel | 6 mL MSA added to 60 mL ethanol | ZrOCl2 · 8H2O | 0.42 | ---- | ---- | ethanol | ---- | ---- | ---- | ---- | ---- | ---- | ---- | mercaptosuccinic acid, MSA | 0.091 | ---- | 60 | ---- | 24 | ---- | ---- | ethanol | 1 | 0.083 | 60 | ethanol | 1 | 2 | 40 | ---- | ---- | ---- | ---- | ---- | ---- | ---- | ---- | Glassware was preheated to 60C for gelation | Direct air drying | ---- | 60 | ---- | Atmospheric | ---- | Air | ---- | ---- | ---- | ---- | ---- | ---- | 350 | ---- | ---- | ---- | ---- | Yes | Hitachi S-4800 | Morphology | ---- | ---- | ---- | Yes | JEM-1200EX, JEOL, Japan) | Morphology | No | ---- | ---- | ---- | Yes | Quantachrome Instrument Corp | Surface areas, pore size distribution | -196.15 | ---- | ---- | ---- | ---- | Yes, BET/BJH | Surface areas, pore size distribution | Yes | Escalab 250Xi | ---- | ---- | Yes | X'Pert PRO, PANalytical B.V. | Cu Kα | Crystal phase | 10 - 90 | ---- | 4 | 1.5418 | ---- | ---- | Yes | Nicolet 5700 spectro- photometer | Surface functional groups | ---- | ---- | ---- | Yes, with DTA | TA-Q 500 | Mass loss with temperature change | 1000 | ---- | 10 | No | ---- | ---- | No | ---- | ---- | ---- | No | ---- | ---- | No | ---- | ---- | ---- | ---- | ---- | No | ---- | ---- | ---- | ---- | No | ---- | ---- | ---- | No | ---- | ---- | No | ---- | ---- | No | ---- | ---- | ---- | ---- | ---- | ---- | ---- | ---- | ---- | ---- | ---- | ---- | Tetragonal | ----
Zirconia xerogel, MSA6 @ 450C | Wang et al. | The investigation of an organic acid assisted sol–gel method for preparing monolithic zirconia aerogels | 2018 | 43 | 8 | Sol-gel | 6 mL MSA added to 60 mL ethanol | ZrOCl2 · 8H2O | 0.42 | ---- | ---- | ethanol | ---- | ---- | ---- | ---- | ---- | ---- | ---- | mercaptosuccinic acid, MSA | 0.091 | ---- | 60 | ---- | 24 | ---- | ---- | ethanol | 1 | 0.083 | 60 | ethanol | 1 | 2 | 40 | ---- | ---- | ---- | ---- | ---- | ---- | ---- | ---- | Glassware was preheated to 60C for gelation | Direct air drying | ---- | 60 | ---- | Atmospheric | ---- | Air | ---- | ---- | ---- | ---- | ---- | ---- | 450 | ---- | ---- | ---- | ---- | Yes | Hitachi S-4800 | Morphology | ---- | ---- | ---- | Yes | JEM-1200EX, JEOL, Japan) | Morphology | No | ---- | ---- | ---- | Yes | Quantachrome Instrument Corp | Surface areas, pore size distribution | -196.15 | ---- | ---- | ---- | ---- | Yes, BET/BJH | Surface areas, pore size distribution | Yes | Escalab 250Xi | ---- | ---- | Yes | X'Pert PRO, PANalytical B.V. | Cu Kα | Crystal phase | 10 - 90 | ---- | 4 | 1.5418 | ---- | ---- | Yes | Nicolet 5700 spectro- photometer | Surface functional groups | ---- | ---- | ---- | Yes, with DTA | TA-Q 500 | Mass loss with temperature change | 1000 | ---- | 10 | No | ---- | ---- | No | ---- | ---- | ---- | No | ---- | ---- | No | ---- | ---- | ---- | ---- | ---- | No | ---- | ---- | ---- | ---- | No | ---- | ---- | ---- | No | ---- | ---- | No | ---- | ---- | No | ---- | ---- | ---- | ---- | ---- | ---- | ---- | ---- | ---- | ---- | ---- | ---- | Tetragonal + Monoclinic | ----
Zirconia xerogel, MSA6 @ 600C | Wang et al. | The investigation of an organic acid assisted sol–gel method for preparing monolithic zirconia aerogels | 2018 | 43 | 8 | Sol-gel | 6 mL MSA added to 60 mL ethanol | ZrOCl2 · 8H2O | 0.42 | ---- | ---- | ethanol | ---- | ---- | ---- | ---- | ---- | ---- | ---- | mercaptosuccinic acid, MSA | 0.091 | ---- | 60 | ---- | 24 | ---- | ---- | ethanol | 1 | 0.083 | 60 | ethanol | 1 | 2 | 40 | ---- | ---- | ---- | ---- | ---- | ---- | ---- | ---- | Glassware was preheated to 60C for gelation | Direct air drying | ---- | 60 | ---- | Atmospheric | ---- | Air | ---- | ---- | ---- | ---- | ---- | ---- | 600 | ---- | ---- | ---- | ---- | Yes | Hitachi S-4800 | Morphology | ---- | ---- | ---- | Yes | JEM-1200EX, JEOL, Japan) | Morphology | No | ---- | ---- | ---- | Yes | Quantachrome Instrument Corp | Surface areas, pore size distribution | -196.15 | ---- | ---- | ---- | ---- | Yes, BET/BJH | Surface areas, pore size distribution | Yes | Escalab 250Xi | ---- | ---- | Yes | X'Pert PRO, PANalytical B.V. | Cu Kα | Crystal phase | 10 - 90 | ---- | 4 | 1.5418 | ---- | ---- | Yes | Nicolet 5700 spectro- photometer | Surface functional groups | ---- | ---- | ---- | Yes, with DTA | TA-Q 500 | Mass loss with temperature change | 1000 | ---- | 10 | No | ---- | ---- | No | ---- | ---- | ---- | No | ---- | ---- | No | ---- | ---- | ---- | ---- | ---- | No | ---- | ---- | ---- | ---- | No | ---- | ---- | ---- | No | ---- | ---- | No | ---- | ---- | No | ---- | ---- | ---- | ---- | ---- | ---- | ---- | ---- | ---- | ---- | ---- | ---- | Tetragonal + Monoclinic | ----
Zirconia xerogel, MSA8 | Wang et al. | The investigation of an organic acid assisted sol–gel method for preparing monolithic zirconia aerogels | 2018 | 43 | 8 | Sol-gel | 8 mL MSA added to 60 mL ethanol | ZrOCl2 · 8H2O | 0.41 | ---- | ---- | ethanol | ---- | ---- | ---- | ---- | ---- | ---- | ---- | mercaptosuccinic acid, MSA | 0.12 | ---- | 60 | ---- | 15 | ---- | ---- | ethanol | 1 | 0.083 | 60 | ethanol | 1 | 2 | 40 | ---- | ---- | ---- | ---- | ---- | ---- | ---- | ---- | Glassware was preheated to 60C for gelation | Direct air drying | ---- | 60 | ---- | Atmospheric | ---- | Air | ---- | ---- | ---- | ---- | ---- | ---- | ---- | ---- | ---- | ---- | As-dried sample | Yes | Hitachi S-4800 | Morphology | ---- | ---- | ---- | Yes | JEM-1200EX, JEOL, Japan) | Morphology | No | ---- | ---- | ---- | Yes | Quantachrome Instrument Corp | Surface areas, pore size distribution | -196.15 | ---- | ---- | ---- | ---- | Yes, BET/BJH | Surface areas, pore size distribution | Yes | Escalab 250Xi | ---- | ---- | Yes | X'Pert PRO, PANalytical B.V. | Cu Kα | Crystal phase | 10 - 90 | ---- | 4 | 1.5418 | ---- | ---- | Yes | Nicolet 5700 spectro- photometer | Surface functional groups | ---- | ---- | ---- | Yes, with DTA | TA-Q 500 | Mass loss with temperature change | 1000 | ---- | 10 | No | ---- | ---- | No | ---- | ---- | ---- | No | ---- | ---- | No | ---- | ---- | ---- | ---- | ---- | No | ---- | ---- | ---- | ---- | No | ---- | ---- | ---- | No | ---- | ---- | No | ---- | ---- | No | ---- | ---- | ---- | ---- | ---- | ---- | ---- | ---- | ---- | ---- | ---- | ---- | Amorphous | ----
Zirconia xerogel, MSA8 @ 350C | Wang et al. | The investigation of an organic acid assisted sol–gel method for preparing monolithic zirconia aerogels | 2018 | 43 | 8 | Sol-gel | 8 mL MSA added to 60 mL ethanol | ZrOCl2 · 8H2O | 0.41 | ---- | ---- | ethanol | ---- | ---- | ---- | ---- | ---- | ---- | ---- | mercaptosuccinic acid, MSA | 0.12 | ---- | 60 | ---- | 15 | ---- | ---- | ethanol | 1 | 0.083 | 60 | ethanol | 1 | 2 | 40 | ---- | ---- | ---- | ---- | ---- | ---- | ---- | ---- | Glassware was preheated to 60C for gelation | Direct air drying | ---- | 60 | ---- | Atmospheric | ---- | Air | ---- | ---- | ---- | ---- | ---- | ---- | 350 | ---- | ---- | ---- | ---- | Yes | Hitachi S-4800 | Morphology | ---- | ---- | ---- | Yes | JEM-1200EX, JEOL, Japan) | Morphology | No | ---- | ---- | ---- | Yes | Quantachrome Instrument Corp | Surface areas, pore size distribution | -196.15 | ---- | ---- | ---- | ---- | Yes, BET/BJH | Surface areas, pore size distribution | Yes | Escalab 250Xi | ---- | ---- | Yes | X'Pert PRO, PANalytical B.V. | Cu Kα | Crystal phase | 10 - 90 | ---- | 4 | 1.5418 | ---- | ---- | Yes | Nicolet 5700 spectro- photometer | Surface functional groups | ---- | ---- | ---- | Yes, with DTA | TA-Q 500 | Mass loss with temperature change | 1000 | ---- | 10 | No | ---- | ---- | No | ---- | ---- | ---- | No | ---- | ---- | No | ---- | ---- | ---- | ---- | ---- | No | ---- | ---- | ---- | ---- | No | ---- | ---- | ---- | No | ---- | ---- | No | ---- | ---- | No | ---- | ---- | ---- | ---- | ---- | ---- | ---- | ---- | ---- | ---- | ---- | ---- | Tetragonal | ----
Zirconia xerogel, MSA8 @ 450C | Wang et al. | The investigation of an organic acid assisted sol–gel method for preparing monolithic zirconia aerogels | 2018 | 43 | 8 | Sol-gel | 8 mL MSA added to 60 mL ethanol | ZrOCl2 · 8H2O | 0.41 | ---- | ---- | ethanol | ---- | ---- | ---- | ---- | ---- | ---- | ---- | mercaptosuccinic acid, MSA | 0.12 | ---- | 60 | ---- | 15 | ---- | ---- | ethanol | 1 | 0.083 | 60 | ethanol | 1 | 2 | 40 | ---- | ---- | ---- | ---- | ---- | ---- | ---- | ---- | Glassware was preheated to 60C for gelation | Direct air drying | ---- | 60 | ---- | Atmospheric | ---- | Air | ---- | ---- | ---- | ---- | ---- | ---- | 450 | ---- | ---- | ---- | ---- | Yes | Hitachi S-4800 | Morphology | ---- | ---- | ---- | Yes | JEM-1200EX, JEOL, Japan) | Morphology | No | ---- | ---- | ---- | Yes | Quantachrome Instrument Corp | Surface areas, pore size distribution | -196.15 | ---- | ---- | ---- | ---- | Yes, BET/BJH | Surface areas, pore size distribution | Yes | Escalab 250Xi | ---- | ---- | Yes | X'Pert PRO, PANalytical B.V. | Cu Kα | Crystal phase | 10 - 90 | ---- | 4 | 1.5418 | ---- | ---- | Yes | Nicolet 5700 spectro- photometer | Surface functional groups | ---- | ---- | ---- | Yes, with DTA | TA-Q 500 | Mass loss with temperature change | 1000 | ---- | 10 | No | ---- | ---- | No | ---- | ---- | ---- | No | ---- | ---- | No | ---- | ---- | ---- | ---- | ---- | No | ---- | ---- | ---- | ---- | No | ---- | ---- | ---- | No | ---- | ---- | No | ---- | ---- | No | ---- | ---- | ---- | ---- | ---- | ---- | ---- | ---- | ---- | ---- | ---- | ---- | Tetragonal + Monoclinic | ----
Zirconia xerogel, MSA8 @ 600C | Wang et al. | The investigation of an organic acid assisted sol–gel method for preparing monolithic zirconia aerogels | 2018 | 43 | 8 | Sol-gel | 8 mL MSA added to 60 mL ethanol | ZrOCl2 · 8H2O | 0.41 | ---- | ---- | ethanol | ---- | ---- | ---- | ---- | ---- | ---- | ---- | mercaptosuccinic acid, MSA | 0.12 | ---- | 60 | ---- | 15 | ---- | ---- | ethanol | 1 | 0.083 | 60 | ethanol | 1 | 2 | 40 | ---- | ---- | ---- | ---- | ---- | ---- | ---- | ---- | Glassware was preheated to 60C for gelation | Direct air drying | ---- | 60 | ---- | Atmospheric | ---- | Air | ---- | ---- | ---- | ---- | ---- | ---- | 600 | ---- | ---- | ---- | ---- | Yes | Hitachi S-4800 | Morphology | ---- | ---- | ---- | Yes | JEM-1200EX, JEOL, Japan) | Morphology | No | ---- | ---- | ---- | Yes | Quantachrome Instrument Corp | Surface areas, pore size distribution | -196.15 | ---- | ---- | ---- | ---- | Yes, BET/BJH | Surface areas, pore size distribution | Yes | Escalab 250Xi | ---- | ---- | Yes | X'Pert PRO, PANalytical B.V. | Cu Kα | Crystal phase | 10 - 90 | ---- | 4 | 1.5418 | ---- | ---- | Yes | Nicolet 5700 spectro- photometer | Surface functional groups | ---- | ---- | ---- | Yes, with DTA | TA-Q 500 | Mass loss with temperature change | 1000 | ---- | 10 | No | ---- | ---- | No | ---- | ---- | ---- | No | ---- | ---- | No | ---- | ---- | ---- | ---- | ---- | No | ---- | ---- | ---- | ---- | No | ---- | ---- | ---- | No | ---- | ---- | No | ---- | ---- | No | ---- | ---- | ---- | ---- | ---- | ---- | ---- | ---- | ---- | ---- | ---- | ---- | Tetragonal + Monoclinic | ----
Zirconia xerogel, LMA4 | Wang et al. | The investigation of an organic acid assisted sol–gel method for preparing monolithic zirconia aerogels | 2018 | 43 | 8 | Sol-gel | 4 mL LMA added to 60 mL ethanol | ZrOCl2 · 8H2O | 0.43 | ---- | ---- | ethanol | ---- | ---- | ---- | ---- | ---- | ---- | ---- | L-malic acid, LMA | 0.063 | ---- | 60 | ---- | 1.5 | ---- | ---- | ethanol | 1 | 0.083 | 60 | ethanol | 1 | 2 | 40 | ---- | ---- | ---- | ---- | ---- | ---- | ---- | ---- | Glassware was preheated to 60C for gelation | Direct air drying | ---- | 60 | ---- | Atmospheric | ---- | Air | ---- | ---- | ---- | ---- | ---- | ---- | ---- | ---- | ---- | ---- | As-dried sample | Yes | Hitachi S-4800 | Morphology | ---- | ---- | ---- | Yes | JEM-1200EX, JEOL, Japan) | Morphology | No | ---- | ---- | ---- | Yes | Quantachrome Instrument Corp | Surface areas, pore size distribution | -196.15 | ---- | ---- | ---- | ---- | Yes, BET/BJH | Surface areas, pore size distribution | Yes | Escalab 250Xi | ---- | ---- | Yes | X'Pert PRO, PANalytical B.V. | Cu Kα | Crystal phase | 10 - 90 | ---- | 4 | 1.5418 | ---- | ---- | Yes | Nicolet 5700 spectro- photometer | Surface functional groups | ---- | ---- | ---- | Yes, with DTA | TA-Q 500 | Mass loss with temperature change | 1000 | ---- | 10 | No | ---- | ---- | No | ---- | ---- | ---- | No | ---- | ---- | No | ---- | ---- | ---- | ---- | ---- | No | ---- | ---- | ---- | ---- | No | ---- | ---- | ---- | No | ---- | ---- | No | ---- | ---- | No | ---- | ---- | ---- | ---- | ---- | ---- | ---- | ---- | ---- | ---- | ---- | ---- | Amorphous | ----
Zirconia xerogel, LMA4 @ 350C | Wang et al. | The investigation of an organic acid assisted sol–gel method for preparing monolithic zirconia aerogels | 2018 | 43 | 8 | Sol-gel | 4 mL LMA added to 60 mL ethanol | ZrOCl2 · 8H2O | 0.43 | ---- | ---- | ethanol | ---- | ---- | ---- | ---- | ---- | ---- | ---- | L-malic acid, LMA | 0.063 | ---- | 60 | ---- | 1.5 | ---- | ---- | ethanol | 1 | 0.083 | 60 | ethanol | 1 | 2 | 40 | ---- | ---- | ---- | ---- | ---- | ---- | ---- | ---- | Glassware was preheated to 60C for gelation | Direct air drying | ---- | 60 | ---- | Atmospheric | ---- | Air | ---- | ---- | ---- | ---- | ---- | ---- | 350 | ---- | ---- | ---- | ---- | Yes | Hitachi S-4800 | Morphology | ---- | ---- | ---- | Yes | JEM-1200EX, JEOL, Japan) | Morphology | No | ---- | ---- | ---- | Yes | Quantachrome Instrument Corp | Surface areas, pore size distribution | -196.15 | ---- | ---- | ---- | ---- | Yes, BET/BJH | Surface areas, pore size distribution | Yes | Escalab 250Xi | ---- | ---- | Yes | X'Pert PRO, PANalytical B.V. | Cu Kα | Crystal phase | 10 - 90 | ---- | 4 | 1.5418 | ---- | ---- | Yes | Nicolet 5700 spectro- photometer | Surface functional groups | ---- | ---- | ---- | Yes, with DTA | TA-Q 500 | Mass loss with temperature change | 1000 | ---- | 10 | No | ---- | ---- | No | ---- | ---- | ---- | No | ---- | ---- | No | ---- | ---- | ---- | ---- | ---- | No | ---- | ---- | ---- | ---- | No | ---- | ---- | ---- | No | ---- | ---- | No | ---- | ---- | No | ---- | ---- | ---- | ---- | ---- | ---- | ---- | ---- | ---- | ---- | ---- | ---- | Tetragonal | ----
Zirconia xerogel, LMA4 @ 450C | Wang et al. | The investigation of an organic acid assisted sol–gel method for preparing monolithic zirconia aerogels | 2018 | 43 | 8 | Sol-gel | 4 mL LMA added to 60 mL ethanol | ZrOCl2 · 8H2O | 0.43 | ---- | ---- | ethanol | ---- | ---- | ---- | ---- | ---- | ---- | ---- | L-malic acid, LMA | 0.063 | ---- | 60 | ---- | 1.5 | ---- | ---- | ethanol | 1 | 0.083 | 60 | ethanol | 1 | 2 | 40 | ---- | ---- | ---- | ---- | ---- | ---- | ---- | ---- | Glassware was preheated to 60C for gelation | Direct air drying | ---- | 60 | ---- | Atmospheric | ---- | Air | ---- | ---- | ---- | ---- | ---- | ---- | 450 | ---- | ---- | ---- | ---- | Yes | Hitachi S-4800 | Morphology | ---- | ---- | ---- | Yes | JEM-1200EX, JEOL, Japan) | Morphology | No | ---- | ---- | ---- | Yes | Quantachrome Instrument Corp | Surface areas, pore size distribution | -196.15 | ---- | ---- | ---- | ---- | Yes, BET/BJH | Surface areas, pore size distribution | Yes | Escalab 250Xi | ---- | ---- | Yes | X'Pert PRO, PANalytical B.V. | Cu Kα | Crystal phase | 10 - 90 | ---- | 4 | 1.5418 | ---- | ---- | Yes | Nicolet 5700 spectro- photometer | Surface functional groups | ---- | ---- | ---- | Yes, with DTA | TA-Q 500 | Mass loss with temperature change | 1000 | ---- | 10 | No | ---- | ---- | No | ---- | ---- | ---- | No | ---- | ---- | No | ---- | ---- | ---- | ---- | ---- | No | ---- | ---- | ---- | ---- | No | ---- | ---- | ---- | No | ---- | ---- | No | ---- | ---- | No | ---- | ---- | ---- | ---- | ---- | ---- | ---- | ---- | ---- | ---- | ---- | ---- | Tetragonal + Monoclinic | ----
Zirconia xerogel, LMA4 @ 600C | Wang et al. | The investigation of an organic acid assisted sol–gel method for preparing monolithic zirconia aerogels | 2018 | 43 | 8 | Sol-gel | 4 mL LMA added to 60 mL ethanol | ZrOCl2 · 8H2O | 0.43 | ---- | ---- | ethanol | ---- | ---- | ---- | ---- | ---- | ---- | ---- | L-malic acid, LMA | 0.063 | ---- | 60 | ---- | 1.5 | ---- | ---- | ethanol | 1 | 0.083 | 60 | ethanol | 1 | 2 | 40 | ---- | ---- | ---- | ---- | ---- | ---- | ---- | ---- | Glassware was preheated to 60C for gelation | Direct air drying | ---- | 60 | ---- | Atmospheric | ---- | Air | ---- | ---- | ---- | ---- | ---- | ---- | 600 | ---- | ---- | ---- | ---- | Yes | Hitachi S-4800 | Morphology | ---- | ---- | ---- | Yes | JEM-1200EX, JEOL, Japan) | Morphology | No | ---- | ---- | ---- | Yes | Quantachrome Instrument Corp | Surface areas, pore size distribution | -196.15 | ---- | ---- | ---- | ---- | Yes, BET/BJH | Surface areas, pore size distribution | Yes | Escalab 250Xi | ---- | ---- | Yes | X'Pert PRO, PANalytical B.V. | Cu Kα | Crystal phase | 10 - 90 | ---- | 4 | 1.5418 | ---- | ---- | Yes | Nicolet 5700 spectro- photometer | Surface functional groups | ---- | ---- | ---- | Yes, with DTA | TA-Q 500 | Mass loss with temperature change | 1000 | ---- | 10 | No | ---- | ---- | No | ---- | ---- | ---- | No | ---- | ---- | No | ---- | ---- | ---- | ---- | ---- | No | ---- | ---- | ---- | ---- | No | ---- | ---- | ---- | No | ---- | ---- | No | ---- | ---- | No | ---- | ---- | ---- | ---- | ---- | ---- | ---- | ---- | ---- | ---- | ---- | ---- | Tetragonal + Monoclinic | ----
Zirconia xerogel, LMA6 | Wang et al. | The investigation of an organic acid assisted sol–gel method for preparing monolithic zirconia aerogels | 2018 | 43 | 8 | Sol-gel | 6 mL LMA added to 60 mL ethanol | ZrOCl2 · 8H2O | 0.42 | ---- | ---- | ethanol | ---- | ---- | ---- | ---- | ---- | ---- | ---- | L-malic acid, LMA | 0.091 | ---- | 60 | ---- | 0.5 | ---- | ---- | ethanol | 1 | 0.083 | 60 | ethanol | 1 | 2 | 40 | ---- | ---- | ---- | ---- | ---- | ---- | ---- | ---- | Glassware was preheated to 60C for gelation | Direct air drying | ---- | 60 | ---- | Atmospheric | ---- | Air | ---- | ---- | ---- | ---- | ---- | ---- | ---- | ---- | ---- | ---- | As-dried sample | Yes | Hitachi S-4800 | Morphology | ---- | ---- | ---- | Yes | JEM-1200EX, JEOL, Japan) | Morphology | No | ---- | ---- | ---- | Yes | Quantachrome Instrument Corp | Surface areas, pore size distribution | -196.15 | ---- | ---- | ---- | ---- | Yes, BET/BJH | Surface areas, pore size distribution | Yes | Escalab 250Xi | ---- | ---- | Yes | X'Pert PRO, PANalytical B.V. | Cu Kα | Crystal phase | 10 - 90 | ---- | 4 | 1.5418 | ---- | ---- | Yes | Nicolet 5700 spectro- photometer | Surface functional groups | ---- | ---- | ---- | Yes, with DTA | TA-Q 500 | Mass loss with temperature change | 1000 | ---- | 10 | No | ---- | ---- | No | ---- | ---- | ---- | No | ---- | ---- | No | ---- | ---- | ---- | ---- | ---- | No | ---- | ---- | ---- | ---- | No | ---- | ---- | ---- | No | ---- | ---- | No | ---- | ---- | No | ---- | ---- | ---- | ---- | ---- | ---- | ---- | ---- | ---- | ---- | ---- | ---- | Amorphous | ----
Zirconia xerogel, LMA6 @ 350C | Wang et al. | The investigation of an organic acid assisted sol–gel method for preparing monolithic zirconia aerogels | 2018 | 43 | 8 | Sol-gel | 6 mL LMA added to 60 mL ethanol | ZrOCl2 · 8H2O | 0.42 | ---- | ---- | ethanol | ---- | ---- | ---- | ---- | ---- | ---- | ---- | L-malic acid, LMA | 0.091 | ---- | 60 | ---- | 0.5 | ---- | ---- | ethanol | 1 | 0.083 | 60 | ethanol | 1 | 2 | 40 | ---- | ---- | ---- | ---- | ---- | ---- | ---- | ---- | Glassware was preheated to 60C for gelation | Direct air drying | ---- | 60 | ---- | Atmospheric | ---- | Air | ---- | ---- | ---- | ---- | ---- | ---- | 350 | ---- | ---- | ---- | ---- | Yes | Hitachi S-4800 | Morphology | ---- | ---- | ---- | Yes | JEM-1200EX, JEOL, Japan) | Morphology | No | ---- | ---- | ---- | Yes | Quantachrome Instrument Corp | Surface areas, pore size distribution | -196.15 | ---- | ---- | ---- | ---- | Yes, BET/BJH | Surface areas, pore size distribution | Yes | Escalab 250Xi | ---- | ---- | Yes | X'Pert PRO, PANalytical B.V. | Cu Kα | Crystal phase | 10 - 90 | ---- | 4 | 1.5418 | ---- | ---- | Yes | Nicolet 5700 spectro- photometer | Surface functional groups | ---- | ---- | ---- | Yes, with DTA | TA-Q 500 | Mass loss with temperature change | 1000 | ---- | 10 | No | ---- | ---- | No | ---- | ---- | ---- | No | ---- | ---- | No | ---- | ---- | ---- | ---- | ---- | No | ---- | ---- | ---- | ---- | No | ---- | ---- | ---- | No | ---- | ---- | No | ---- | ---- | No | ---- | ---- | ---- | ---- | ---- | ---- | ---- | ---- | ---- | ---- | ---- | ---- | Tetragonal | ----
Zirconia xerogel, LMA6 @ 450C | Wang et al. | The investigation of an organic acid assisted sol–gel method for preparing monolithic zirconia aerogels | 2018 | 43 | 8 | Sol-gel | 6 mL LMA added to 60 mL ethanol | ZrOCl2 · 8H2O | 0.42 | ---- | ---- | ethanol | ---- | ---- | ---- | ---- | ---- | ---- | ---- | L-malic acid, LMA | 0.091 | ---- | 60 | ---- | 0.5 | ---- | ---- | ethanol | 1 | 0.083 | 60 | ethanol | 1 | 2 | 40 | ---- | ---- | ---- | ---- | ---- | ---- | ---- | ---- | Glassware was preheated to 60C for gelation | Direct air drying | ---- | 60 | ---- | Atmospheric | ---- | Air | ---- | ---- | ---- | ---- | ---- | ---- | 450 | ---- | ---- | ---- | ---- | Yes | Hitachi S-4800 | Morphology | ---- | ---- | ---- | Yes | JEM-1200EX, JEOL, Japan) | Morphology | No | ---- | ---- | ---- | Yes | Quantachrome Instrument Corp | Surface areas, pore size distribution | -196.15 | ---- | ---- | ---- | ---- | Yes, BET/BJH | Surface areas, pore size distribution | Yes | Escalab 250Xi | ---- | ---- | Yes | X'Pert PRO, PANalytical B.V. | Cu Kα | Crystal phase | 10 - 90 | ---- | 4 | 1.5418 | ---- | ---- | Yes | Nicolet 5700 spectro- photometer | Surface functional groups | ---- | ---- | ---- | Yes, with DTA | TA-Q 500 | Mass loss with temperature change | 1000 | ---- | 10 | No | ---- | ---- | No | ---- | ---- | ---- | No | ---- | ---- | No | ---- | ---- | ---- | ---- | ---- | No | ---- | ---- | ---- | ---- | No | ---- | ---- | ---- | No | ---- | ---- | No | ---- | ---- | No | ---- | ---- | ---- | ---- | ---- | ---- | ---- | ---- | ---- | ---- | ---- | ---- | Tetragonal + Monoclinic | ----
Zirconia xerogel, LMA6 @ 600C | Wang et al. | The investigation of an organic acid assisted sol–gel method for preparing monolithic zirconia aerogels | 2018 | 43 | 8 | Sol-gel | 6 mL LMA added to 60 mL ethanol | ZrOCl2 · 8H2O | 0.42 | ---- | ---- | ethanol | ---- | ---- | ---- | ---- | ---- | ---- | ---- | L-malic acid, LMA | 0.091 | ---- | 60 | ---- | 0.5 | ---- | ---- | ethanol | 1 | 0.083 | 60 | ethanol | 1 | 2 | 40 | ---- | ---- | ---- | ---- | ---- | ---- | ---- | ---- | Glassware was preheated to 60C for gelation | Direct air drying | ---- | 60 | ---- | Atmospheric | ---- | Air | ---- | ---- | ---- | ---- | ---- | ---- | 600 | ---- | ---- | ---- | ---- | Yes | Hitachi S-4800 | Morphology | ---- | ---- | ---- | Yes | JEM-1200EX, JEOL, Japan) | Morphology | No | ---- | ---- | ---- | Yes | Quantachrome Instrument Corp | Surface areas, pore size distribution | -196.15 | ---- | ---- | ---- | ---- | Yes, BET/BJH | Surface areas, pore size distribution | Yes | Escalab 250Xi | ---- | ---- | Yes | X'Pert PRO, PANalytical B.V. | Cu Kα | Crystal phase | 10 - 90 | ---- | 4 | 1.5418 | ---- | ---- | Yes | Nicolet 5700 spectro- photometer | Surface functional groups | ---- | ---- | ---- | Yes, with DTA | TA-Q 500 | Mass loss with temperature change | 1000 | ---- | 10 | No | ---- | ---- | No | ---- | ---- | ---- | No | ---- | ---- | No | ---- | ---- | ---- | ---- | ---- | No | ---- | ---- | ---- | ---- | No | ---- | ---- | ---- | No | ---- | ---- | No | ---- | ---- | No | ---- | ---- | ---- | ---- | ---- | ---- | ---- | ---- | ---- | ---- | ---- | ---- | Tetragonal + Monoclinic | ----
Zirconia xerogel, LMA8 | Wang et al. | The investigation of an organic acid assisted sol–gel method for preparing monolithic zirconia aerogels | 2018 | 43 | 8 | Sol-gel | 8 mL LMA added to 60 mL ethanol | ZrOCl2 · 8H2O | 0.41 | ---- | ---- | ethanol | ---- | ---- | ---- | ---- | ---- | ---- | ---- | L-malic acid, LMA | 0.12 | ---- | 60 | ---- | 0 | ---- | ---- | ethanol | 1 | 0.083 | 60 | ethanol | 1 | 2 | 40 | ---- | ---- | ---- | ---- | ---- | ---- | ---- | ---- | Glassware was preheated to 60C for gelation | Direct air drying | ---- | 60 | ---- | Atmospheric | ---- | Air | ---- | ---- | ---- | ---- | ---- | ---- | ---- | ---- | ---- | ---- | As-dried sample | Yes | Hitachi S-4800 | Morphology | ---- | ---- | ---- | Yes | JEM-1200EX, JEOL, Japan) | Morphology | No | ---- | ---- | ---- | Yes | Quantachrome Instrument Corp | Surface areas, pore size distribution | -196.15 | ---- | ---- | ---- | ---- | Yes, BET/BJH | Surface areas, pore size distribution | Yes | Escalab 250Xi | ---- | ---- | Yes | X'Pert PRO, PANalytical B.V. | Cu Kα | Crystal phase | 10 - 90 | ---- | 4 | 1.5418 | ---- | ---- | Yes | Nicolet 5700 spectro- photometer | Surface functional groups | ---- | ---- | ---- | Yes, with DTA | TA-Q 500 | Mass loss with temperature change | 1000 | ---- | 10 | No | ---- | ---- | No | ---- | ---- | ---- | No | ---- | ---- | No | ---- | ---- | ---- | ---- | ---- | No | ---- | ---- | ---- | ---- | No | ---- | ---- | ---- | No | ---- | ---- | No | ---- | ---- | No | ---- | ---- | ---- | ---- | ---- | ---- | ---- | ---- | ---- | ---- | ---- | ---- | Amorphous | ----
Zirconia xerogel, LMA8 @ 350C | Wang et al. | The investigation of an organic acid assisted sol–gel method for preparing monolithic zirconia aerogels | 2018 | 43 | 8 | Sol-gel | 8 mL LMA added to 60 mL ethanol | ZrOCl2 · 8H2O | 0.41 | ---- | ---- | ethanol | ---- | ---- | ---- | ---- | ---- | ---- | ---- | L-malic acid, LMA | 0.12 | ---- | 60 | ---- | 0 | ---- | ---- | ethanol | 1 | 0.083 | 60 | ethanol | 1 | 2 | 40 | ---- | ---- | ---- | ---- | ---- | ---- | ---- | ---- | Glassware was preheated to 60C for gelation | Direct air drying | ---- | 60 | ---- | Atmospheric | ---- | Air | ---- | ---- | ---- | ---- | ---- | ---- | 350 | ---- | ---- | ---- | ---- | Yes | Hitachi S-4800 | Morphology | ---- | ---- | ---- | Yes | JEM-1200EX, JEOL, Japan) | Morphology | No | ---- | ---- | ---- | Yes | Quantachrome Instrument Corp | Surface areas, pore size distribution | -196.15 | ---- | ---- | ---- | ---- | Yes, BET/BJH | Surface areas, pore size distribution | Yes | Escalab 250Xi | ---- | ---- | Yes | X'Pert PRO, PANalytical B.V. | Cu Kα | Crystal phase | 10 - 90 | ---- | 4 | 1.5418 | ---- | ---- | Yes | Nicolet 5700 spectro- photometer | Surface functional groups | ---- | ---- | ---- | Yes, with DTA | TA-Q 500 | Mass loss with temperature change | 1000 | ---- | 10 | No | ---- | ---- | No | ---- | ---- | ---- | No | ---- | ---- | No | ---- | ---- | ---- | ---- | ---- | No | ---- | ---- | ---- | ---- | No | ---- | ---- | ---- | No | ---- | ---- | No | ---- | ---- | No | ---- | ---- | ---- | ---- | ---- | ---- | ---- | ---- | ---- | ---- | ---- | ---- | Tetragonal | ----
Zirconia xerogel, LMA8 @ 450C | Wang et al. | The investigation of an organic acid assisted sol–gel method for preparing monolithic zirconia aerogels | 2018 | 43 | 8 | Sol-gel | 8 mL LMA added to 60 mL ethanol | ZrOCl2 · 8H2O | 0.41 | ---- | ---- | ethanol | ---- | ---- | ---- | ---- | ---- | ---- | ---- | L-malic acid, LMA | 0.12 | ---- | 60 | ---- | 0 | ---- | ---- | ethanol | 1 | 0.083 | 60 | ethanol | 1 | 2 | 40 | ---- | ---- | ---- | ---- | ---- | ---- | ---- | ---- | Glassware was preheated to 60C for gelation | Direct air drying | ---- | 60 | ---- | Atmospheric | ---- | Air | ---- | ---- | ---- | ---- | ---- | ---- | 450 | ---- | ---- | ---- | ---- | Yes | Hitachi S-4800 | Morphology | ---- | ---- | ---- | Yes | JEM-1200EX, JEOL, Japan) | Morphology | No | ---- | ---- | ---- | Yes | Quantachrome Instrument Corp | Surface areas, pore size distribution | -196.15 | ---- | ---- | ---- | ---- | Yes, BET/BJH | Surface areas, pore size distribution | Yes | Escalab 250Xi | ---- | ---- | Yes | X'Pert PRO, PANalytical B.V. | Cu Kα | Crystal phase | 10 - 90 | ---- | 4 | 1.5418 | ---- | ---- | Yes | Nicolet 5700 spectro- photometer | Surface functional groups | ---- | ---- | ---- | Yes, with DTA | TA-Q 500 | Mass loss with temperature change | 1000 | ---- | 10 | No | ---- | ---- | No | ---- | ---- | ---- | No | ---- | ---- | No | ---- | ---- | ---- | ---- | ---- | No | ---- | ---- | ---- | ---- | No | ---- | ---- | ---- | No | ---- | ---- | No | ---- | ---- | No | ---- | ---- | ---- | ---- | ---- | ---- | ---- | ---- | ---- | ---- | ---- | ---- | Tetragonal + Monoclinic | ----
Zirconia xerogel, LMA8 @ 600C | Wang et al. | The investigation of an organic acid assisted sol–gel method for preparing monolithic zirconia aerogels | 2018 | 43 | 8 | Sol-gel | 8 mL LMA added to 60 mL ethanol | ZrOCl2 · 8H2O | 0.41 | ---- | ---- | ethanol | ---- | ---- | ---- | ---- | ---- | ---- | ---- | L-malic acid, LMA | 0.12 | ---- | 60 | ---- | 0 | ---- | ---- | ethanol | 1 | 0.083 | 60 | ethanol | 1 | 2 | 40 | ---- | ---- | ---- | ---- | ---- | ---- | ---- | ---- | Glassware was preheated to 60C for gelation | Direct air drying | ---- | 60 | ---- | Atmospheric | ---- | Air | ---- | ---- | ---- | ---- | ---- | ---- | 600 | ---- | ---- | ---- | ---- | Yes | Hitachi S-4800 | Morphology | ---- | ---- | ---- | Yes | JEM-1200EX, JEOL, Japan) | Morphology | No | ---- | ---- | ---- | Yes | Quantachrome Instrument Corp | Surface areas, pore size distribution | -196.15 | ---- | ---- | ---- | ---- | Yes, BET/BJH | Surface areas, pore size distribution | Yes | Escalab 250Xi | ---- | ---- | Yes | X'Pert PRO, PANalytical B.V. | Cu Kα | Crystal phase | 10 - 90 | ---- | 4 | 1.5418 | ---- | ---- | Yes | Nicolet 5700 spectro- photometer | Surface functional groups | ---- | ---- | ---- | Yes, with DTA | TA-Q 500 | Mass loss with temperature change | 1000 | ---- | 10 | No | ---- | ---- | No | ---- | ---- | ---- | No | ---- | ---- | No | ---- | ---- | ---- | ---- | ---- | No | ---- | ---- | ---- | ---- | No | ---- | ---- | ---- | No | ---- | ---- | No | ---- | ---- | No | ---- | ---- | ---- | ---- | ---- | ---- | ---- | ---- | ---- | ---- | ---- | ---- | Tetragonal + Monoclinic | ----
Zirconia xerogel, BA4 | Wang et al. | The investigation of an organic acid assisted sol–gel method for preparing monolithic zirconia aerogels | 2018 | 43 | 8 | Sol-gel | 4 mL BA added to 60 mL ethanol | ZrOCl2 · 8H2O | 0.43 | ---- | ---- | ethanol | ---- | ---- | ---- | ---- | ---- | ---- | ---- | butanedioic acid, BA | 0.063 | ---- | 60 | ---- | ---- | ---- | ---- | ethanol | 1 | 0.083 | 60 | ethanol | 1 | 2 | 40 | ---- | ---- | ---- | ---- | ---- | ---- | ---- | ---- | No gel formed | Direct air drying | ---- | 60 | ---- | Atmospheric | ---- | Air | ---- | ---- | ---- | ---- | ---- | ---- | ---- | ---- | ---- | ---- | As-dried sample | Yes | Hitachi S-4800 | Morphology | ---- | ---- | ---- | Yes | JEM-1200EX, JEOL, Japan) | Morphology | No | ---- | ---- | ---- | Yes | Quantachrome Instrument Corp | Surface areas, pore size distribution | -196.15 | ---- | ---- | ---- | ---- | Yes, BET/BJH | Surface areas, pore size distribution | Yes | Escalab 250Xi | ---- | ---- | Yes | X'Pert PRO, PANalytical B.V. | Cu Kα | Crystal phase | 10 - 90 | ---- | 4 | 1.5418 | ---- | ---- | Yes | Nicolet 5700 spectro- photometer | Surface functional groups | ---- | ---- | ---- | Yes, with DTA | TA-Q 500 | Mass loss with temperature change | 1000 | ---- | 10 | No | ---- | ---- | No | ---- | ---- | ---- | No | ---- | ---- | No | ---- | ---- | ---- | ---- | ---- | No | ---- | ---- | ---- | ---- | No | ---- | ---- | ---- | No | ---- | ---- | No | ---- | ---- | No | ---- | ---- | ---- | ---- | ---- | ---- | ---- | ---- | ---- | ---- | ---- | ---- | ---- | No wet gel formed with BA
Zirconia xerogel, BA4 @ 350C | Wang et al. | The investigation of an organic acid assisted sol–gel method for preparing monolithic zirconia aerogels | 2018 | 43 | 8 | Sol-gel | 4 mL BA added to 60 mL ethanol | ZrOCl2 · 8H2O | 0.43 | ---- | ---- | ethanol | ---- | ---- | ---- | ---- | ---- | ---- | ---- | butanedioic acid, BA | 0.063 | ---- | 60 | ---- | ---- | ---- | ---- | ethanol | 1 | 0.083 | 60 | ethanol | 1 | 2 | 40 | ---- | ---- | ---- | ---- | ---- | ---- | ---- | ---- | No gel formed | Direct air drying | ---- | 60 | ---- | Atmospheric | ---- | Air | ---- | ---- | ---- | ---- | ---- | ---- | 350 | ---- | ---- | ---- | ---- | Yes | Hitachi S-4800 | Morphology | ---- | ---- | ---- | Yes | JEM-1200EX, JEOL, Japan) | Morphology | No | ---- | ---- | ---- | Yes | Quantachrome Instrument Corp | Surface areas, pore size distribution | -196.15 | ---- | ---- | ---- | ---- | Yes, BET/BJH | Surface areas, pore size distribution | Yes | Escalab 250Xi | ---- | ---- | Yes | X'Pert PRO, PANalytical B.V. | Cu Kα | Crystal phase | 10 - 90 | ---- | 4 | 1.5418 | ---- | ---- | Yes | Nicolet 5700 spectro- photometer | Surface functional groups | ---- | ---- | ---- | Yes, with DTA | TA-Q 500 | Mass loss with temperature change | 1000 | ---- | 10 | No | ---- | ---- | No | ---- | ---- | ---- | No | ---- | ---- | No | ---- | ---- | ---- | ---- | ---- | No | ---- | ---- | ---- | ---- | No | ---- | ---- | ---- | No | ---- | ---- | No | ---- | ---- | No | ---- | ---- | ---- | ---- | ---- | ---- | ---- | ---- | ---- | ---- | ---- | ---- | ---- | No wet gel formed with BA
Zirconia xerogel, BA4 @ 450C | Wang et al. | The investigation of an organic acid assisted sol–gel method for preparing monolithic zirconia aerogels | 2018 | 43 | 8 | Sol-gel | 4 mL BA added to 60 mL ethanol | ZrOCl2 · 8H2O | 0.43 | ---- | ---- | ethanol | ---- | ---- | ---- | ---- | ---- | ---- | ---- | butanedioic acid, BA | 0.063 | ---- | 60 | ---- | ---- | ---- | ---- | ethanol | 1 | 0.083 | 60 | ethanol | 1 | 2 | 40 | ---- | ---- | ---- | ---- | ---- | ---- | ---- | ---- | No gel formed | Direct air drying | ---- | 60 | ---- | Atmospheric | ---- | Air | ---- | ---- | ---- | ---- | ---- | ---- | 450 | ---- | ---- | ---- | ---- | Yes | Hitachi S-4800 | Morphology | ---- | ---- | ---- | Yes | JEM-1200EX, JEOL, Japan) | Morphology | No | ---- | ---- | ---- | Yes | Quantachrome Instrument Corp | Surface areas, pore size distribution | -196.15 | ---- | ---- | ---- | ---- | Yes, BET/BJH | Surface areas, pore size distribution | Yes | Escalab 250Xi | ---- | ---- | Yes | X'Pert PRO, PANalytical B.V. | Cu Kα | Crystal phase | 10 - 90 | ---- | 4 | 1.5418 | ---- | ---- | Yes | Nicolet 5700 spectro- photometer | Surface functional groups | ---- | ---- | ---- | Yes, with DTA | TA-Q 500 | Mass loss with temperature change | 1000 | ---- | 10 | No | ---- | ---- | No | ---- | ---- | ---- | No | ---- | ---- | No | ---- | ---- | ---- | ---- | ---- | No | ---- | ---- | ---- | ---- | No | ---- | ---- | ---- | No | ---- | ---- | No | ---- | ---- | No | ---- | ---- | ---- | ---- | ---- | ---- | ---- | ---- | ---- | ---- | ---- | ---- | ---- | No wet gel formed with BA
Zirconia xerogel, BA4 @ 600C | Wang et al. | The investigation of an organic acid assisted sol–gel method for preparing monolithic zirconia aerogels | 2018 | 43 | 8 | Sol-gel | 4 mL BA added to 60 mL ethanol | ZrOCl2 · 8H2O | 0.43 | ---- | ---- | ethanol | ---- | ---- | ---- | ---- | ---- | ---- | ---- | butanedioic acid, BA | 0.063 | ---- | 60 | ---- | ---- | ---- | ---- | ethanol | 1 | 0.083 | 60 | ethanol | 1 | 2 | 40 | ---- | ---- | ---- | ---- | ---- | ---- | ---- | ---- | No gel formed | Direct air drying | ---- | 60 | ---- | Atmospheric | ---- | Air | ---- | ---- | ---- | ---- | ---- | ---- | 600 | ---- | ---- | ---- | ---- | Yes | Hitachi S-4800 | Morphology | ---- | ---- | ---- | Yes | JEM-1200EX, JEOL, Japan) | Morphology | No | ---- | ---- | ---- | Yes | Quantachrome Instrument Corp | Surface areas, pore size distribution | -196.15 | ---- | ---- | ---- | ---- | Yes, BET/BJH | Surface areas, pore size distribution | Yes | Escalab 250Xi | ---- | ---- | Yes | X'Pert PRO, PANalytical B.V. | Cu Kα | Crystal phase | 10 - 90 | ---- | 4 | 1.5418 | ---- | ---- | Yes | Nicolet 5700 spectro- photometer | Surface functional groups | ---- | ---- | ---- | Yes, with DTA | TA-Q 500 | Mass loss with temperature change | 1000 | ---- | 10 | No | ---- | ---- | No | ---- | ---- | ---- | No | ---- | ---- | No | ---- | ---- | ---- | ---- | ---- | No | ---- | ---- | ---- | ---- | No | ---- | ---- | ---- | No | ---- | ---- | No | ---- | ---- | No | ---- | ---- | ---- | ---- | ---- | ---- | ---- | ---- | ---- | ---- | ---- | ---- | ---- | No wet gel formed with BA
Zirconia xerogel, BA6 | Wang et al. | The investigation of an organic acid assisted sol–gel method for preparing monolithic zirconia aerogels | 2018 | 43 | 8 | Sol-gel | 6 mL BA added to 60 mL ethanol | ZrOCl2 · 8H2O | 0.42 | ---- | ---- | ethanol | ---- | ---- | ---- | ---- | ---- | ---- | ---- | butanedioic acid, BA | 0.091 | ---- | 60 | ---- | ---- | ---- | ---- | ethanol | 1 | 0.083 | 60 | ethanol | 1 | 2 | 40 | ---- | ---- | ---- | ---- | ---- | ---- | ---- | ---- | No gel formed | Direct air drying | ---- | 60 | ---- | Atmospheric | ---- | Air | ---- | ---- | ---- | ---- | ---- | ---- | ---- | ---- | ---- | ---- | As-dried sample | Yes | Hitachi S-4800 | Morphology | ---- | ---- | ---- | Yes | JEM-1200EX, JEOL, Japan) | Morphology | No | ---- | ---- | ---- | Yes | Quantachrome Instrument Corp | Surface areas, pore size distribution | -196.15 | ---- | ---- | ---- | ---- | Yes, BET/BJH | Surface areas, pore size distribution | Yes | Escalab 250Xi | ---- | ---- | Yes | X'Pert PRO, PANalytical B.V. | Cu Kα | Crystal phase | 10 - 90 | ---- | 4 | 1.5418 | ---- | ---- | Yes | Nicolet 5700 spectro- photometer | Surface functional groups | ---- | ---- | ---- | Yes, with DTA | TA-Q 500 | Mass loss with temperature change | 1000 | ---- | 10 | No | ---- | ---- | No | ---- | ---- | ---- | No | ---- | ---- | No | ---- | ---- | ---- | ---- | ---- | No | ---- | ---- | ---- | ---- | No | ---- | ---- | ---- | No | ---- | ---- | No | ---- | ---- | No | ---- | ---- | ---- | ---- | ---- | ---- | ---- | ---- | ---- | ---- | ---- | ---- | ---- | No wet gel formed with BA
Zirconia xerogel, BA6 @ 350C | Wang et al. | The investigation of an organic acid assisted sol–gel method for preparing monolithic zirconia aerogels | 2018 | 43 | 8 | Sol-gel | 6 mL BA added to 60 mL ethanol | ZrOCl2 · 8H2O | 0.42 | ---- | ---- | ethanol | ---- | ---- | ---- | ---- | ---- | ---- | ---- | butanedioic acid, BA | 0.091 | ---- | 60 | ---- | ---- | ---- | ---- | ethanol | 1 | 0.083 | 60 | ethanol | 1 | 2 | 40 | ---- | ---- | ---- | ---- | ---- | ---- | ---- | ---- | No gel formed | Direct air drying | ---- | 60 | ---- | Atmospheric | ---- | Air | ---- | ---- | ---- | ---- | ---- | ---- | 350 | ---- | ---- | ---- | ---- | Yes | Hitachi S-4800 | Morphology | ---- | ---- | ---- | Yes | JEM-1200EX, JEOL, Japan) | Morphology | No | ---- | ---- | ---- | Yes | Quantachrome Instrument Corp | Surface areas, pore size distribution | -196.15 | ---- | ---- | ---- | ---- | Yes, BET/BJH | Surface areas, pore size distribution | Yes | Escalab 250Xi | ---- | ---- | Yes | X'Pert PRO, PANalytical B.V. | Cu Kα | Crystal phase | 10 - 90 | ---- | 4 | 1.5418 | ---- | ---- | Yes | Nicolet 5700 spectro- photometer | Surface functional groups | ---- | ---- | ---- | Yes, with DTA | TA-Q 500 | Mass loss with temperature change | 1000 | ---- | 10 | No | ---- | ---- | No | ---- | ---- | ---- | No | ---- | ---- | No | ---- | ---- | ---- | ---- | ---- | No | ---- | ---- | ---- | ---- | No | ---- | ---- | ---- | No | ---- | ---- | No | ---- | ---- | No | ---- | ---- | ---- | ---- | ---- | ---- | ---- | ---- | ---- | ---- | ---- | ---- | ---- | No wet gel formed with BA
Zirconia xerogel, BA6 @ 450C | Wang et al. | The investigation of an organic acid assisted sol–gel method for preparing monolithic zirconia aerogels | 2018 | 43 | 8 | Sol-gel | 6 mL BA added to 60 mL ethanol | ZrOCl2 · 8H2O | 0.42 | ---- | ---- | ethanol | ---- | ---- | ---- | ---- | ---- | ---- | ---- | butanedioic acid, BA | 0.091 | ---- | 60 | ---- | ---- | ---- | ---- | ethanol | 1 | 0.083 | 60 | ethanol | 1 | 2 | 40 | ---- | ---- | ---- | ---- | ---- | ---- | ---- | ---- | No gel formed | Direct air drying | ---- | 60 | ---- | Atmospheric | ---- | Air | ---- | ---- | ---- | ---- | ---- | ---- | 450 | ---- | ---- | ---- | ---- | Yes | Hitachi S-4800 | Morphology | ---- | ---- | ---- | Yes | JEM-1200EX, JEOL, Japan) | Morphology | No | ---- | ---- | ---- | Yes | Quantachrome Instrument Corp | Surface areas, pore size distribution | -196.15 | ---- | ---- | ---- | ---- | Yes, BET/BJH | Surface areas, pore size distribution | Yes | Escalab 250Xi | ---- | ---- | Yes | X'Pert PRO, PANalytical B.V. | Cu Kα | Crystal phase | 10 - 90 | ---- | 4 | 1.5418 | ---- | ---- | Yes | Nicolet 5700 spectro- photometer | Surface functional groups | ---- | ---- | ---- | Yes, with DTA | TA-Q 500 | Mass loss with temperature change | 1000 | ---- | 10 | No | ---- | ---- | No | ---- | ---- | ---- | No | ---- | ---- | No | ---- | ---- | ---- | ---- | ---- | No | ---- | ---- | ---- | ---- | No | ---- | ---- | ---- | No | ---- | ---- | No | ---- | ---- | No | ---- | ---- | ---- | ---- | ---- | ---- | ---- | ---- | ---- | ---- | ---- | ---- | ---- | No wet gel formed with BA
Zirconia xerogel, BA6 @ 600C | Wang et al. | The investigation of an organic acid assisted sol–gel method for preparing monolithic zirconia aerogels | 2018 | 43 | 8 | Sol-gel | 6 mL BA added to 60 mL ethanol | ZrOCl2 · 8H2O | 0.42 | ---- | ---- | ethanol | ---- | ---- | ---- | ---- | ---- | ---- | ---- | butanedioic acid, BA | 0.091 | ---- | 60 | ---- | ---- | ---- | ---- | ethanol | 1 | 0.083 | 60 | ethanol | 1 | 2 | 40 | ---- | ---- | ---- | ---- | ---- | ---- | ---- | ---- | No gel formed | Direct air drying | ---- | 60 | ---- | Atmospheric | ---- | Air | ---- | ---- | ---- | ---- | ---- | ---- | 600 | ---- | ---- | ---- | ---- | Yes | Hitachi S-4800 | Morphology | ---- | ---- | ---- | Yes | JEM-1200EX, JEOL, Japan) | Morphology | No | ---- | ---- | ---- | Yes | Quantachrome Instrument Corp | Surface areas, pore size distribution | -196.15 | ---- | ---- | ---- | ---- | Yes, BET/BJH | Surface areas, pore size distribution | Yes | Escalab 250Xi | ---- | ---- | Yes | X'Pert PRO, PANalytical B.V. | Cu Kα | Crystal phase | 10 - 90 | ---- | 4 | 1.5418 | ---- | ---- | Yes | Nicolet 5700 spectro- photometer | Surface functional groups | ---- | ---- | ---- | Yes, with DTA | TA-Q 500 | Mass loss with temperature change | 1000 | ---- | 10 | No | ---- | ---- | No | ---- | ---- | ---- | No | ---- | ---- | No | ---- | ---- | ---- | ---- | ---- | No | ---- | ---- | ---- | ---- | No | ---- | ---- | ---- | No | ---- | ---- | No | ---- | ---- | No | ---- | ---- | ---- | ---- | ---- | ---- | ---- | ---- | ---- | ---- | ---- | ---- | ---- | No wet gel formed with BA
Zirconia aerogel powders | Bangi et al. | Evolution of textural characteristics of surfactant‑mediated mesoporous zirconia aerogel powders prepared via ambient pressure drying route | 2018 | 33 | 1 | Sol-gel | The Zr precursor was 70% in n-PrOH for this paper, this gel was made with no heat treatment and no surfactant | Zr(OC3H7)4 | 0.5 | ---- | ---- | n-propanol | ---- | water | ---- | hexam- ethyldisilazane | ---- | ---- | ---- | acetic acid glacial | 1.25 | ---- | 50 | ---- | ---- | 50 | 24 | hexane | 1 | 1 | 50 | hexane | 1 | 1 | 50 | ---- | ---- | ---- | ---- | ---- | ---- | ---- | ---- | silyation using HMDZ between washes 1 and 2 | Oven Drying | ---- | 50/150 | ---- | ---- | 1/2 | ---- | ---- | ---- | ---- | ---- | ---- | 50 C for 1 hour then 150C for 2 ht | ---- | ---- | ---- | ---- | ---- | Yes | JEOL JSM- 600F, Japan | Morphology | ---- | ---- | ---- | No | ---- | ---- | No | ---- | ---- | ---- | Yes | TriStar 3000 V6.05 A, USA | Surface area and average pore diameter | -196.15 | ---- | ---- | ---- | ---- | No | ---- | No | ---- | ---- | ---- | Yes | RIGAKU Ultima IV diffractometer, Japan | Cu Kα | Crystallinity | ---- | ---- | ---- | 1.541 | 40 | 30 | Yes | Thermo Nexus 670 | Chemical bonds | ---- | ---- | ---- | No | ---- | ---- | ---- | ---- | ---- | No | ---- | ---- | No | ---- | ---- | ---- | No | ---- | ---- | No | ---- | ---- | ---- | ---- | ---- | No | ---- | ---- | ---- | ---- | No | ---- | ---- | ---- | No | ---- | ---- | No | ---- | ---- | No | ---- | ---- | ---- | ---- | ---- | mesoporous | 0.37 | 7.171 | ---- | 203.58 | ---- | ---- | ---- | ----
Zirconia aerogel powders w/ Brij-76 (0.01 M) | Bangi et al. | Evolution of textural characteristics of surfactant‑mediated mesoporous zirconia aerogel powders prepared via ambient pressure drying route | 2018 | 33 | 1 | Sol-gel | with surfactant, without heat treatment | Zr(OC3H7)4 | 0.5 | ---- | ---- | n-propanol | ---- | water | ---- | hexam- ethyldisilazane | ---- | Brij-76 | 0.01 | acetic acid glacial | 1.25 | ---- | 50 | ---- | ---- | 50 | 24 | hexane | 1 | 1 | 50 | hexane | 1 | 1 | 50 | ---- | ---- | ---- | ---- | ---- | ---- | ---- | ---- | silyation using HMDZ between washes 1 and 3 | Oven Drying | ---- | 50/150 | ---- | ---- | 1/2 | ---- | ---- | ---- | ---- | ---- | ---- | 51 C for 1 hour then 150C for 2 ht | ---- | ---- | ---- | ---- | ---- | Yes | JEOL JSM- 600F, Japan | Morphology | ---- | ---- | ---- | No | ---- | ---- | No | ---- | ---- | ---- | Yes | TriStar 3000 V6.05 A, USA | Surface area and average pore diameter | -195.15 | ---- | ---- | ---- | ---- | No | ---- | No | ---- | ---- | ---- | Yes | RIGAKU Ultima IV diffractometer, Japan | Cu Kα | Crystallinity | ---- | ---- | ---- | 1.541 | 40 | 30 | Yes | Thermo Nexus 671 | Chemical bonds | ---- | ---- | ---- | No | ---- | ---- | ---- | ---- | ---- | No | ---- | ---- | No | ---- | ---- | ---- | No | ---- | ---- | No | ---- | ---- | ---- | ---- | ---- | No | ---- | ---- | ---- | ---- | No | ---- | ---- | ---- | No | ---- | ---- | No | ---- | ---- | No | ---- | ---- | ---- | ---- | ---- | mesoporous | 0.27 | 6.03 | ---- | 177.87 | ---- | ---- | nanocrystalline amorphous | ----
Zirconia aerogel powders @ 500C | Bangi et al. | Evolution of textural characteristics of surfactant‑mediated mesoporous zirconia aerogel powders prepared via ambient pressure drying route | 2018 | 33 | 1 | Sol-gel | with no surfactant, with heat treatment | Zr(OC3H7)4 | 0.5 | ---- | ---- | n-propanol | ---- | water | ---- | hexam- ethyldisilazane | ---- | ---- | ---- | acetic acid glacial | 1.25 | ---- | 50 | ---- | ---- | 50 | 24 | hexane | 1 | 1 | 50 | hexane | 1 | 1 | 50 | ---- | ---- | ---- | ---- | ---- | ---- | ---- | ---- | silyation using HMDZ between washes 1 and 4 | Oven Drying | ---- | 50/150 | ---- | ---- | 1/2 | ---- | ---- | ---- | ---- | ---- | ---- | 52 C for 1 hour then 150C for 2 ht | 500 | 60 | 10 | Air | ---- | Yes | JEOL JSM- 600F, Japan | Morphology | ---- | ---- | ---- | No | ---- | ---- | No | ---- | ---- | ---- | Yes | TriStar 3000 V6.05 A, USA | Surface area and average pore diameter | -194.15 | ---- | ---- | ---- | ---- | No | ---- | No | ---- | ---- | ---- | Yes | RIGAKU Ultima IV diffractometer, Japan | Cu Kα | Crystallinity | ---- | ---- | ---- | 1.541 | 40 | 30 | Yes | Thermo Nexus 672 | Chemical bonds | ---- | ---- | ---- | No | ---- | ---- | ---- | ---- | ---- | No | ---- | ---- | No | ---- | ---- | ---- | No | ---- | ---- | No | ---- | ---- | ---- | ---- | ---- | No | ---- | ---- | ---- | ---- | No | ---- | ---- | ---- | No | ---- | ---- | No | ---- | ---- | No | ---- | ---- | ---- | ---- | ---- | mesoporous | 0.04 | 4.646 | ---- | 27.43 | ---- | ---- | ---- | ----
Zirconia aerogel powders w/ Brij-76 (0.01 M) @ 500C | Bangi et al. | Evolution of textural characteristics of surfactant‑mediated mesoporous zirconia aerogel powders prepared via ambient pressure drying route | 2018 | 33 | 1 | Sol-gel | with surfactant at different concentrations and heat treatment | Zr(OC3H7)4 | 0.5 | ---- | ---- | n-propanol | ---- | water | ---- | hexam- ethyldisilazane | ---- | Brij-76 | 0.01 | acetic acid glacial | 1.25 | ---- | 50 | ---- | ---- | 50 | 24 | hexane | 1 | 1 | 50 | hexane | 1 | 1 | 50 | ---- | ---- | ---- | ---- | ---- | ---- | ---- | ---- | silyation using HMDZ between washes 1 and 5 | Oven Drying | ---- | 50/150 | ---- | ---- | 1/2 | ---- | ---- | ---- | ---- | ---- | ---- | 53 C for 1 hour then 150C for 2 ht | 500 | 60 | 10 | Air | ---- | Yes | JEOL JSM- 600F, Japan | Morphology | ---- | ---- | ---- | No | ---- | ---- | No | ---- | ---- | ---- | Yes | TriStar 3000 V6.05 A, USA | Surface area and average pore diameter | -193.15 | ---- | ---- | ---- | ---- | No | ---- | No | ---- | ---- | ---- | Yes | RIGAKU Ultima IV diffractometer, Japan | Cu Kα | Crystallinity | ---- | ---- | ---- | 1.541 | 40 | 30 | Yes | Thermo Nexus 673 | Chemical bonds | ---- | ---- | ---- | No | ---- | ---- | ---- | ---- | ---- | No | ---- | ---- | No | ---- | ---- | ---- | No | ---- | ---- | No | ---- | ---- | ---- | ---- | ---- | No | ---- | ---- | ---- | ---- | No | ---- | ---- | ---- | No | ---- | ---- | No | ---- | ---- | No | ---- | ---- | ---- | ---- | ---- | mesoporous | 0.06 | 4.96 | ---- | 45.23 | ---- | ---- | tetragonal | different results correspond to different Brij concentrations (0.01, 0.05, 0.1 M)
Zirconia aerogel powders w/ Brij-76 (0.05 M) @ 500C | Bangi et al. | Evolution of textural characteristics of surfactant‑mediated mesoporous zirconia aerogel powders prepared via ambient pressure drying route | 2018 | 33 | 1 | Sol-gel | with surfactant at different concentrations and heat treatment | Zr(OC3H7)4 | 0.5 | ---- | ---- | n-propanol | ---- | water | ---- | hexam- ethyldisilazane | ---- | Brij-76 | 0.05 | acetic acid glacial | 1.25 | ---- | 50 | ---- | ---- | 50 | 24 | hexane | 1 | 1 | 50 | hexane | 1 | 1 | 50 | ---- | ---- | ---- | ---- | ---- | ---- | ---- | ---- | silyation using HMDZ between washes 1 and 6 | Oven Drying | ---- | 50/150 | ---- | ---- | 1/2 | ---- | ---- | ---- | ---- | ---- | ---- | 54 C for 1 hour then 150C for 2 ht | 500 | 60 | 10 | Air | ---- | Yes | JEOL JSM- 600F, Japan | Morphology | ---- | ---- | ---- | No | ---- | ---- | No | ---- | ---- | ---- | Yes | TriStar 3000 V6.05 A, USA | Surface area and average pore diameter | -193.15 | ---- | ---- | ---- | ---- | No | ---- | No | ---- | ---- | ---- | Yes | RIGAKU Ultima IV diffractometer, Japan | Cu Kα | Crystallinity | ---- | ---- | ---- | 1.541 | 40 | 30 | Yes | Thermo Nexus 673 | Chemical bonds | ---- | ---- | ---- | No | ---- | ---- | ---- | ---- | ---- | No | ---- | ---- | No | ---- | ---- | ---- | No | ---- | ---- | No | ---- | ---- | ---- | ---- | ---- | No | ---- | ---- | ---- | ---- | No | ---- | ---- | ---- | No | ---- | ---- | No | ---- | ---- | No | ---- | ---- | ---- | ---- | ---- | mesoporous | 0.15 | 14.773 | ---- | 39.74 | ---- | ---- | tetragonal | different results correspond to different Brij concentrations (0.01, 0.05, 0.1 M)
Zirconia aerogel powders w/ Brij-76 (0.1 M) @ 500C | Bangi et al. | Evolution of textural characteristics of surfactant‑mediated mesoporous zirconia aerogel powders prepared via ambient pressure drying route | 2018 | 33 | 1 | Sol-gel | with surfactant at different concentrations and heat treatment | Zr(OC3H7)4 | 0.5 | ---- | ---- | n-propanol | ---- | water | ---- | hexam- ethyldisilazane | ---- | Brij-76 | 0.1 | acetic acid glacial | 1.25 | ---- | 50 | ---- | ---- | 50 | 24 | hexane | 1 | 1 | 50 | hexane | 1 | 1 | 50 | ---- | ---- | ---- | ---- | ---- | ---- | ---- | ---- | silyation using HMDZ between washes 1 and 7 | Oven Drying | ---- | 50/150 | ---- | ---- | 1/2 | ---- | ---- | ---- | ---- | ---- | ---- | 55 C for 1 hour then 150C for 2 ht | 500 | 60 | 10 | Air | ---- | Yes | JEOL JSM- 600F, Japan | Morphology | ---- | ---- | ---- | No | ---- | ---- | No | ---- | ---- | ---- | Yes | TriStar 3000 V6.05 A, USA | Surface area and average pore diameter | -193.15 | ---- | ---- | ---- | ---- | No | ---- | No | ---- | ---- | ---- | Yes | RIGAKU Ultima IV diffractometer, Japan | Cu Kα | Crystallinity | ---- | ---- | ---- | 1.541 | 40 | 30 | Yes | Thermo Nexus 673 | Chemical bonds | ---- | ---- | ---- | No | ---- | ---- | ---- | ---- | ---- | No | ---- | ---- | No | ---- | ---- | ---- | No | ---- | ---- | No | ---- | ---- | ---- | ---- | ---- | No | ---- | ---- | ---- | ---- | No | ---- | ---- | ---- | No | ---- | ---- | No | ---- | ---- | No | ---- | ---- | ---- | ---- | ---- | mesoporous | 0.08 | 9.415 | ---- | 33.54 | ---- | ---- | tetragonal | different results correspond to different Brij concentrations (0.01, 0.05, 0.1 M)
ZrO2–SiO2 aerogels, as-dried | Hu et al. | Improvement of thermal stability of ZrO2–SiO2 aerogels by an inorganic–organic synergetic surface modificatio | 2017 | 29 | 8 | Sol-gel | separate sols one gel | ZrOCl2 | ---- | ---- | ---- | ethanol | ---- | water | TEOS, formamide,nitric acid | ---- | ---- | PEG600 | ---- | 1,2-epoxyporopane | ---- | ---- | ---- | ---- | 120 | ---- | ---- | ethanol | 4 | 0.5 | 20 | 25% vol TEOS ethanol | 1 | 2 | 45 (day 1)/60 (day 2) | ---- | ---- | ---- | ---- | ---- | ---- | ---- | ---- | ---- | Supercritical drying | Ethanol | 260 | 1 | 7.5 Mpa | 0.5 | ---- | ---- | ---- | ---- | ---- | ---- | The drying time was at supercritical state | ---- | ---- | ---- | ---- | As-dried sample] | Yes | TEDCLS-4800 | Morphologies, microstructure | ---- | ---- | ---- | Yes | JEOL-200CX | Morphologies, microstructure | No | ---- | ---- | ---- | Yes | NOVA 2200e surface area analyzer (Quantachrome) | Surface area and average pore diameter | ---- | ---- | ---- | ---- | ---- | Yes | Specific surface area and pore volume | No | ---- | ---- | ---- | Yes | Rigaku D/MAX 2500 | Cu Kα | Crystallinity | 10-90 | ---- | ---- | 1.5418 | ---- | ---- | Yes | IRPtrestige-21 FTIR Spectrometer | Chemical bonds | 400 - 4000 | 4 | 40 | No | ---- | ---- | ---- | ---- | ---- | No | ---- | ---- | No | ---- | ---- | ---- | No | ---- | ---- | No | ---- | ---- | ---- | ---- | ---- | No | ---- | ---- | ---- | ---- | Yes | Hot disk thermal analyzer (XIATECH, TC3000, China) | ---- | ---- | Yes | Agilent 7700x, America | Element ratio | No | ---- | ---- | No | ---- | ---- | ---- | ---- | ---- | mesoporous, 94% | 1.522 | ---- | ---- | 772.2 | 0.24 | 0.0268 | Amorphous | ----
ZrO2–SiO2 aerogels @ 800C | Hu et al. | Improvement of thermal stability of ZrO2–SiO2 aerogels by an inorganic–organic synergetic surface modificatio | 2017 | 29 | 8 | Sol-gel | ---- | ZrOCl2 | ---- | ---- | ---- | ethanol | ---- | water | TEOS, formamide,nitric acid | ---- | ---- | PEG601 | ---- | 1,2-epoxyporopane | ---- | ---- | ---- | ---- | 120 | ---- | ---- | ethanol | 4 | 0.5 | 20 | 25% vol TEOS ethanol | 1 | 2 | 45 (day 1)/60 (day 2) | ---- | ---- | ---- | ---- | ---- | ---- | ---- | ---- | ---- | Supercritical drying | Ethanol | 260 | 1 | 7.5 Mpa | 0.5 | ---- | ---- | ---- | ---- | ---- | ---- | The drying time was at supercritical state | 800 | ---- | ---- | ---- | ---- | Yes | TEDCLS-4800 | Morphologies, microstructure | ---- | ---- | ---- | Yes | JEOL-200CX | Morphologies, microstructure | No | ---- | ---- | ---- | Yes | NOVA 2200e surface area analyzer (Quantachrome) | Surface area and average pore diameter | ---- | ---- | ---- | ---- | ---- | Yes | Specific surface area and pore volume | No | ---- | ---- | ---- | Yes | Rigaku D/MAX 2500 | Cu Kα | Crystallinity | 10-90 | ---- | ---- | 1.5418 | ---- | ---- | Yes | IRPtrestige-21 FTIR Spectrometer | Chemical bonds | 400 - 4000 | 4 | 40 | No | ---- | ---- | ---- | ---- | ---- | No | ---- | ---- | No | ---- | ---- | ---- | No | ---- | ---- | No | ---- | ---- | ---- | ---- | ---- | No | ---- | ---- | ---- | ---- | Yes | Hot disk thermal analyzer (XIATECH, TC3000, China) | ---- | ---- | Yes | Agilent 7700x, America | Element ratio | No | ---- | ---- | No | ---- | ---- | ---- | ---- | ---- | mesoporous | ---- | ---- | ---- | ---- | ---- | ---- | Tetragonal | Below 800C was amorphous
ZrO2–SiO2 aerogels @ 900C | Hu et al. | Improvement of thermal stability of ZrO2–SiO2 aerogels by an inorganic–organic synergetic surface modificatio | 2017 | 29 | 8 | Sol-gel | ---- | ZrOCl2 | ---- | ---- | ---- | ethanol | ---- | water | TEOS, formamide,nitric acid | ---- | ---- | PEG602 | ---- | 1,2-epoxyporopane | ---- | ---- | ---- | ---- | 120 | ---- | ---- | ethanol | 4 | 0.5 | 20 | 25% vol TEOS ethanol | 1 | 2 | 45 (day 1)/60 (day 2) | ---- | ---- | ---- | ---- | ---- | ---- | ---- | ---- | ---- | Supercritical drying | Ethanol | 260 | 1 | 7.5 Mpa | 0.5 | ---- | ---- | ---- | ---- | ---- | ---- | The drying time was at supercritical state | 900 | ---- | ---- | ---- | ---- | Yes | TEDCLS-4800 | Morphologies, microstructure | ---- | ---- | ---- | Yes | JEOL-200CX | Morphologies, microstructure | No | ---- | ---- | ---- | Yes | NOVA 2200e surface area analyzer (Quantachrome) | Surface area and average pore diameter | ---- | ---- | ---- | ---- | ---- | Yes | Specific surface area and pore volume | No | ---- | ---- | ---- | Yes | Rigaku D/MAX 2500 | Cu Kα | Crystallinity | 10-90 | ---- | ---- | 1.5418 | ---- | ---- | Yes | IRPtrestige-21 FTIR Spectrometer | Chemical bonds | 400 - 4000 | 4 | 40 | No | ---- | ---- | ---- | ---- | ---- | No | ---- | ---- | No | ---- | ---- | ---- | No | ---- | ---- | No | ---- | ---- | ---- | ---- | ---- | No | ---- | ---- | ---- | ---- | Yes | Hot disk thermal analyzer (XIATECH, TC3000, China) | ---- | ---- | Yes | Agilent 7700x, America | Element ratio | No | ---- | ---- | No | ---- | ---- | ---- | ---- | ---- | mesoporous | ---- | ---- | ---- | ---- | ---- | ---- | Tetragonal | Higher crystallinity
ZrO2–SiO2 aerogels @ 1000C | Hu et al. | Improvement of thermal stability of ZrO2–SiO2 aerogels by an inorganic–organic synergetic surface modificatio | 2017 | 29 | 8 | Sol-gel | ---- | ZrOCl2 | ---- | ---- | ---- | ethanol | ---- | water | TEOS, formamide,nitric acid | ---- | ---- | PEG603 | ---- | 1,2-epoxyporopane | ---- | ---- | ---- | ---- | 120 | ---- | ---- | ethanol | 4 | 0.5 | 20 | 25% vol TEOS ethanol | 1 | 2 | 45 (day 1)/60 (day 2) | ---- | ---- | ---- | ---- | ---- | ---- | ---- | ---- | ---- | Supercritical drying | Ethanol | 260 | 1 | 7.5 Mpa | 0.5 | ---- | ---- | ---- | ---- | ---- | ---- | The drying time was at supercritical state | 1000 | ---- | ---- | ---- | ---- | Yes | TEDCLS-4800 | Morphologies, microstructure | ---- | ---- | ---- | Yes | JEOL-200CX | Morphologies, microstructure | No | ---- | ---- | ---- | Yes | NOVA 2200e surface area analyzer (Quantachrome) | Surface area and average pore diameter | ---- | ---- | ---- | ---- | ---- | Yes | Specific surface area and pore volume | No | ---- | ---- | ---- | Yes | Rigaku D/MAX 2500 | Cu Kα | Crystallinity | 10-90 | ---- | ---- | 1.5418 | ---- | ---- | Yes | IRPtrestige-21 FTIR Spectrometer | Chemical bonds | 400 - 4000 | 4 | 40 | No | ---- | ---- | ---- | ---- | ---- | No | ---- | ---- | No | ---- | ---- | ---- | No | ---- | ---- | No | ---- | ---- | ---- | ---- | ---- | No | ---- | ---- | ---- | ---- | Yes | Hot disk thermal analyzer (XIATECH, TC3000, China) | ---- | ---- | Yes | Agilent 7700x, America | Element ratio | No | ---- | ---- | No | ---- | ---- | ---- | ---- | ---- | mesoporous | 0.574 | ---- | 10 | 102.5 | ---- | ---- | Tetragonal | ----
Fe(NO3)3 modified ZrO2–SiO2 aerogels, as-dried | Hu et al. | Improvement of thermal stability of ZrO2–SiO2 aerogels by an inorganic–organic synergetic surface modificatio | 2017 | 29 | 8 | Sol-gel | ---- | ZrOCl2 | ---- | ---- | ---- | ethanol | ---- | water | TEOS, formamide,nitric acid | Fe(NO3)3 | 0.5 | PEG604 | ---- | 1,2-epoxyporopane | ---- | ---- | ---- | ---- | 120 | ---- | ---- | ethanol | 4 | 0.5 | 20 | 25% vol TEOS ethanol | 1 | 2 | 45 (day 1)/60 (day 2) | 0.5 M solution of Fe(NO3)3*9H2O in EtOH | 1 | 3 | 20 | ---- | ---- | ---- | ---- | ---- | Supercritical drying | Ethanol | 260 | 1 | 7.5 Mpa | 0.5 | ---- | ---- | ---- | ---- | ---- | ---- | The drying time was at supercritical state | ---- | ---- | ---- | ---- | As-dried sample] | Yes | TEDCLS-4800 | Morphologies, microstructure | ---- | ---- | ---- | Yes | JEOL-200CX | Morphologies, microstructure | No | ---- | ---- | ---- | Yes | NOVA 2200e surface area analyzer (Quantachrome) | Surface area and average pore diameter | ---- | ---- | ---- | ---- | ---- | Yes | Specific surface area and pore volume | No | ---- | ---- | ---- | Yes | Rigaku D/MAX 2500 | Cu Kα | Crystallinity | 10-90 | ---- | ---- | 1.5418 | ---- | ---- | Yes | IRPtrestige-21 FTIR Spectrometer | Chemical bonds | 400 - 4000 | 4 | 40 | No | ---- | ---- | ---- | ---- | ---- | No | ---- | ---- | No | ---- | ---- | ---- | No | ---- | ---- | No | ---- | ---- | ---- | ---- | ---- | No | ---- | ---- | ---- | ---- | Yes | Hot disk thermal analyzer (XIATECH, TC3000, China) | ---- | ---- | Yes | Agilent 7700x, America | Element ratio | No | ---- | ---- | No | ---- | ---- | ---- | ---- | ---- | mesoporous, 91.5% | 1.323 | ---- | ---- | 532.6 | 0.28 | 0.0292 | Amorphous | ----
Fe(NO3)3 modified ZrO2–SiO2 aerogels @ 800C | Hu et al. | Improvement of thermal stability of ZrO2–SiO2 aerogels by an inorganic–organic synergetic surface modificatio | 2017 | 29 | 8 | Sol-gel | ---- | ZrOCl2 | ---- | ---- | ---- | ethanol | ---- | water | TEOS, formamide,nitric acid | Fe(NO3)3 | 0.5 | PEG605 | ---- | 1,2-epoxyporopane | ---- | ---- | ---- | ---- | 120 | ---- | ---- | ethanol | 4 | 0.5 | 20 | 25% vol TEOS ethanol | 1 | 2 | 45 (day 1)/60 (day 2) | 0.5 M solution of Fe(NO3)3*9H2O in EtOH | 1 | 3 | 20 | ---- | ---- | ---- | ---- | ---- | Supercritical drying | Ethanol | 260 | 1 | 7.5 Mpa | 0.5 | ---- | ---- | ---- | ---- | ---- | ---- | The drying time was at supercritical state | 800 | ---- | ---- | ---- | ---- | Yes | TEDCLS-4800 | Morphologies, microstructure | ---- | ---- | ---- | Yes | JEOL-200CX | Morphologies, microstructure | No | ---- | ---- | ---- | Yes | NOVA 2200e surface area analyzer (Quantachrome) | Surface area and average pore diameter | ---- | ---- | ---- | ---- | ---- | Yes | Specific surface area and pore volume | No | ---- | ---- | ---- | Yes | Rigaku D/MAX 2500 | Cu Kα | Crystallinity | 10-90 | ---- | ---- | 1.5418 | ---- | ---- | Yes | IRPtrestige-21 FTIR Spectrometer | Chemical bonds | 400 - 4000 | 4 | 40 | No | ---- | ---- | ---- | ---- | ---- | No | ---- | ---- | No | ---- | ---- | ---- | No | ---- | ---- | No | ---- | ---- | ---- | ---- | ---- | No | ---- | ---- | ---- | ---- | Yes | Hot disk thermal analyzer (XIATECH, TC3000, China) | ---- | ---- | Yes | Agilent 7700x, America | Element ratio | No | ---- | ---- | No | ---- | ---- | ---- | ---- | ---- | Mesoporous | ---- | ---- | ---- | ---- | ---- | ---- | Amorphous | ----
Fe(NO3)3 modified ZrO2–SiO2 aerogels @ 900C | Hu et al. | Improvement of thermal stability of ZrO2–SiO2 aerogels by an inorganic–organic synergetic surface modificatio | 2017 | 29 | 8 | Sol-gel | ---- | ZrOCl2 | ---- | ---- | ---- | ethanol | ---- | water | TEOS, formamide,nitric acid | Fe(NO3)3 | 0.5 | PEG606 | ---- | 1,2-epoxyporopane | ---- | ---- | ---- | ---- | 120 | ---- | ---- | ethanol | 4 | 0.5 | 20 | 25% vol TEOS ethanol | 1 | 2 | 45 (day 1)/60 (day 2) | 0.5 M solution of Fe(NO3)3*9H2O in EtOH | 1 | 3 | 20 | ---- | ---- | ---- | ---- | ---- | Supercritical drying | Ethanol | 260 | 1 | 7.5 Mpa | 0.5 | ---- | ---- | ---- | ---- | ---- | ---- | The drying time was at supercritical state | 900 | ---- | ---- | ---- | ---- | Yes | TEDCLS-4800 | Morphologies, microstructure | ---- | ---- | ---- | Yes | JEOL-200CX | Morphologies, microstructure | No | ---- | ---- | ---- | Yes | NOVA 2200e surface area analyzer (Quantachrome) | Surface area and average pore diameter | ---- | ---- | ---- | ---- | ---- | Yes | Specific surface area and pore volume | No | ---- | ---- | ---- | Yes | Rigaku D/MAX 2500 | Cu Kα | Crystallinity | 10-90 | ---- | ---- | 1.5418 | ---- | ---- | Yes | IRPtrestige-21 FTIR Spectrometer | Chemical bonds | 400 - 4000 | 4 | 40 | No | ---- | ---- | ---- | ---- | ---- | No | ---- | ---- | No | ---- | ---- | ---- | No | ---- | ---- | No | ---- | ---- | ---- | ---- | ---- | No | ---- | ---- | ---- | ---- | Yes | Hot disk thermal analyzer (XIATECH, TC3000, China) | ---- | ---- | Yes | Agilent 7700x, America | Element ratio | No | ---- | ---- | No | ---- | ---- | ---- | ---- | ---- | Mesoporous | ---- | ---- | ---- | ---- | ---- | ---- | Tetragonal | Below 900C was amorphous/weak crystallinity
Fe(NO3)3 modified ZrO2–SiO2 aerogels @ 1000C | Hu et al. | Improvement of thermal stability of ZrO2–SiO2 aerogels by an inorganic–organic synergetic surface modificatio | 2017 | 29 | 8 | Sol-gel | ---- | ZrOCl2 | ---- | ---- | ---- | ethanol | ---- | water | TEOS, formamide,nitric acid | Fe(NO3)3 | 0.5 | PEG607 | ---- | 1,2-epoxyporopane | ---- | ---- | ---- | ---- | 120 | ---- | ---- | ethanol | 4 | 0.5 | 20 | 25% vol TEOS ethanol | 1 | 2 | 45 (day 1)/60 (day 2) | 0.5 M solution of Fe(NO3)3*9H2O in EtOH | 1 | 3 | 20 | ---- | ---- | ---- | ---- | ---- | Supercritical drying | Ethanol | 260 | 1 | 7.5 Mpa | 0.5 | ---- | ---- | ---- | ---- | ---- | ---- | The drying time was at supercritical state | 1000 | ---- | ---- | ---- | ---- | Yes | TEDCLS-4800 | Morphologies, microstructure | ---- | ---- | ---- | Yes | JEOL-200CX | Morphologies, microstructure | No | ---- | ---- | ---- | Yes | NOVA 2200e surface area analyzer (Quantachrome) | Surface area and average pore diameter | ---- | ---- | ---- | ---- | ---- | Yes | Specific surface area and pore volume | No | ---- | ---- | ---- | Yes | Rigaku D/MAX 2500 | Cu Kα | Crystallinity | 10-90 | ---- | ---- | 1.5418 | ---- | ---- | Yes | IRPtrestige-21 FTIR Spectrometer | Chemical bonds | 400 - 4000 | 4 | 40 | No | ---- | ---- | ---- | ---- | ---- | No | ---- | ---- | No | ---- | ---- | ---- | No | ---- | ---- | No | ---- | ---- | ---- | ---- | ---- | No | ---- | ---- | ---- | ---- | Yes | Hot disk thermal analyzer (XIATECH, TC3000, China) | ---- | ---- | Yes | Agilent 7700x, America | Element ratio | No | ---- | ---- | No | ---- | ---- | ---- | ---- | ---- | Mesoporous | 0.631 | ---- | ---- | 177.7 | ---- | ---- | Tetragonal | ----
Fe(NO3)3 and HMDZ modified ZrO2–SiO2 aerogels, as-dried | Hu et al. | Improvement of thermal stability of ZrO2–SiO2 aerogels by an inorganic–organic synergetic surface modificatio | 2017 | 29 | 8 | Sol-gel | ---- | ZrOCl2 | ---- | ---- | ---- | ethanol | ---- | water | TEOS, formamide,nitric acid | Fe(NO3)3, hexamethyldisilazane | 0.5 | PEG608 | ---- | 1,2-epoxyporopane | ---- | ---- | ---- | ---- | 120 | ---- | ---- | ethanol | 4 | 0.5 | 20 | 25% vol TEOS ethanol | 1 | 2 | 45 (day 1)/60 (day 2) | 0.5 M solution of Fe(NO3)3*9H2O in EtOH | 1 | 3 | 20 | 5mL/g aerogel HMDZ | 1 | 0.25 | 120 | HMDZ modification post supercritical drying | Supercritical drying | Ethanol | 260 | 1 | 7.5 Mpa | 0.5 | ---- | ---- | ---- | ---- | ---- | ---- | The drying time was at supercritical state | ---- | ---- | ---- | ---- | As-dried sample] | Yes | TEDCLS-4800 | Morphologies, microstructure | ---- | ---- | ---- | Yes | JEOL-200CX | Morphologies, microstructure | No | ---- | ---- | ---- | Yes | NOVA 2200e surface area analyzer (Quantachrome) | Surface area and average pore diameter | ---- | ---- | ---- | ---- | ---- | Yes | Specific surface area and pore volume | No | ---- | ---- | ---- | Yes | Rigaku D/MAX 2500 | Cu Kα | Crystallinity | 10-90 | ---- | ---- | 1.5418 | ---- | ---- | Yes | IRPtrestige-21 FTIR Spectrometer | Chemical bonds | 400 - 4000 | 4 | 40 | No | ---- | ---- | ---- | ---- | ---- | No | ---- | ---- | No | ---- | ---- | ---- | No | ---- | ---- | No | ---- | ---- | ---- | ---- | ---- | No | ---- | ---- | ---- | ---- | Yes | Hot disk thermal analyzer (XIATECH, TC3000, China) | ---- | ---- | Yes | Agilent 7700x, America | Element ratio | No | ---- | ---- | No | ---- | ---- | ---- | ---- | ---- | mesoporous, 91.1% | 1.317 | ---- | ---- | 549 | 0.29 | 0.0285 | Amorphous | ----
Fe(NO3)3 and HMDZ modified ZrO2–SiO2 aerogels @ 800C | Hu et al. | Improvement of thermal stability of ZrO2–SiO2 aerogels by an inorganic–organic synergetic surface modificatio | 2017 | 29 | 8 | Sol-gel | ---- | ZrOCl2 | ---- | ---- | ---- | ethanol | ---- | water | TEOS, formamide,nitric acid | Fe(NO3)3, hexamethyldisilazane | 0.5 | PEG609 | ---- | 1,2-epoxyporopane | ---- | ---- | ---- | ---- | 120 | ---- | ---- | ethanol | 4 | 0.5 | 20 | 25% vol TEOS ethanol | 1 | 2 | 45 (day 1)/60 (day 2) | 0.5 M solution of Fe(NO3)3*9H2O in EtOH | 1 | 3 | 20 | 5mL/g aerogel HMDZ | 1 | 0.25 | 120 | HMDZ modification post supercritical drying | Supercritical drying | Ethanol | 260 | 1 | 7.5 Mpa | 0.5 | ---- | ---- | ---- | ---- | ---- | ---- | The drying time was at supercritical state | 800 | ---- | ---- | ---- | ---- | Yes | TEDCLS-4800 | Morphologies, microstructure | ---- | ---- | ---- | Yes | JEOL-200CX | Morphologies, microstructure | No | ---- | ---- | ---- | Yes | NOVA 2200e surface area analyzer (Quantachrome) | Surface area and average pore diameter | ---- | ---- | ---- | ---- | ---- | Yes | Specific surface area and pore volume | No | ---- | ---- | ---- | Yes | Rigaku D/MAX 2500 | Cu Kα | Crystallinity | 10-90 | ---- | ---- | 1.5418 | ---- | ---- | Yes | IRPtrestige-21 FTIR Spectrometer | Chemical bonds | 400 - 4000 | 4 | 40 | No | ---- | ---- | ---- | ---- | ---- | No | ---- | ---- | No | ---- | ---- | ---- | No | ---- | ---- | No | ---- | ---- | ---- | ---- | ---- | No | ---- | ---- | ---- | ---- | Yes | Hot disk thermal analyzer (XIATECH, TC3000, China) | ---- | ---- | Yes | Agilent 7700x, America | Element ratio | No | ---- | ---- | No | ---- | ---- | ---- | ---- | ---- | Mesoporous | ---- | ---- | ---- | ---- | ---- | ---- | Amorphous | ----
Fe(NO3)3 and HMDZ modified ZrO2–SiO2 aerogels @ 900C | Hu et al. | Improvement of thermal stability of ZrO2–SiO2 aerogels by an inorganic–organic synergetic surface modificatio | 2017 | 29 | 8 | Sol-gel | ---- | ZrOCl2 | ---- | ---- | ---- | ethanol | ---- | water | TEOS, formamide,nitric acid | Fe(NO3)3, hexamethyldisilazane | 0.5 | PEG610 | ---- | 1,2-epoxyporopane | ---- | ---- | ---- | ---- | 120 | ---- | ---- | ethanol | 4 | 0.5 | 20 | 25% vol TEOS ethanol | 1 | 2 | 45 (day 1)/60 (day 2) | 0.5 M solution of Fe(NO3)3*9H2O in EtOH | 1 | 3 | 20 | 5mL/g aerogel HMDZ | 1 | 0.25 | 120 | HMDZ modification post supercritical drying | Supercritical drying | Ethanol | 260 | 1 | 7.5 Mpa | 0.5 | ---- | ---- | ---- | ---- | ---- | ---- | The drying time was at supercritical state | 900 | ---- | ---- | ---- | ---- | Yes | TEDCLS-4800 | Morphologies, microstructure | ---- | ---- | ---- | Yes | JEOL-200CX | Morphologies, microstructure | No | ---- | ---- | ---- | Yes | NOVA 2200e surface area analyzer (Quantachrome) | Surface area and average pore diameter | ---- | ---- | ---- | ---- | ---- | Yes | Specific surface area and pore volume | No | ---- | ---- | ---- | Yes | Rigaku D/MAX 2500 | Cu Kα | Crystallinity | 10-90 | ---- | ---- | 1.5418 | ---- | ---- | Yes | IRPtrestige-21 FTIR Spectrometer | Chemical bonds | 400 - 4000 | 4 | 40 | No | ---- | ---- | ---- | ---- | ---- | No | ---- | ---- | No | ---- | ---- | ---- | No | ---- | ---- | No | ---- | ---- | ---- | ---- | ---- | No | ---- | ---- | ---- | ---- | Yes | Hot disk thermal analyzer (XIATECH, TC3000, China) | ---- | ---- | Yes | Agilent 7700x, America | Element ratio | No | ---- | ---- | No | ---- | ---- | ---- | ---- | ---- | Mesoporous | ---- | ---- | ---- | ---- | ---- | ---- | Amorphous | ----
Fe(NO3)3 and HMDZ modified ZrO2–SiO2 aerogels @ 1000C | Hu et al. | Improvement of thermal stability of ZrO2–SiO2 aerogels by an inorganic–organic synergetic surface modificatio | 2017 | 29 | 8 | Sol-gel | ---- | ZrOCl2 | ---- | ---- | ---- | ethanol | ---- | water | TEOS, formamide,nitric acid | Fe(NO3)3, hexamethyldisilazane | 0.5 | PEG611 | ---- | 1,2-epoxyporopane | ---- | ---- | ---- | ---- | 120 | ---- | ---- | ethanol | 4 | 0.5 | 20 | 25% vol TEOS ethanol | 1 | 2 | 45 (day 1)/60 (day 2) | 0.5 M solution of Fe(NO3)3*9H2O in EtOH | 1 | 3 | 20 | 5mL/g aerogel HMDZ | 1 | 0.25 | 120 | HMDZ modification post supercritical drying | Supercritical drying | Ethanol | 260 | 1 | 7.5 Mpa | 0.5 | ---- | ---- | ---- | ---- | ---- | ---- | The drying time was at supercritical state | 1000 | ---- | ---- | ---- | ---- | Yes | TEDCLS-4800 | Morphologies, microstructure | ---- | ---- | ---- | Yes | JEOL-200CX | Morphologies, microstructure | No | ---- | ---- | ---- | Yes | NOVA 2200e surface area analyzer (Quantachrome) | Surface area and average pore diameter | ---- | ---- | ---- | ---- | ---- | Yes | Specific surface area and pore volume | No | ---- | ---- | ---- | Yes | Rigaku D/MAX 2500 | Cu Kα | Crystallinity | 10-90 | ---- | ---- | 1.5418 | ---- | ---- | Yes | IRPtrestige-21 FTIR Spectrometer | Chemical bonds | 400 - 4000 | 4 | 40 | No | ---- | ---- | ---- | ---- | ---- | No | ---- | ---- | No | ---- | ---- | ---- | No | ---- | ---- | No | ---- | ---- | ---- | ---- | ---- | No | ---- | ---- | ---- | ---- | Yes | Hot disk thermal analyzer (XIATECH, TC3000, China) | ---- | ---- | Yes | Agilent 7700x, America | Element ratio | No | ---- | ---- | No | ---- | ---- | ---- | ---- | ---- | Mesoporous | 0.721 | ---- | 3 | 203.5 | ---- | ---- | Tetragonal | No crystalline peaks until 1000C
Zirconia-based alumina compound aerogels, as-prepared (400C) | Jung et al. | Zirconia-based alumina compound aerogels with enhanced mesopore structure | 2018 | 45 | 5 | Sol-gel | Zr n-propoxide (Zr(OC3H7)4, 70% in n-PrOH, gels were prepared with different alumminum mol % | Zr(OC3H7)4 | ---- | ---- | ---- | n-propanol | ---- | water | Al[OCH(CH3)C2H5]3 | ---- | ---- | ---- | ---- | acetic acid | ---- | ---- | 20 | ---- | ---- | ---- | ---- | hexamethyldisilazane, hexane | 1 | ---- | ---- | ---- | ---- | ---- | ---- | ---- | ---- | ---- | ---- | ---- | ---- | ---- | ---- | Gels modified using 10 vol% HMDS to reduce capillary force and mitigate shrinkage | Ambient pressure drying | ---- | 50/200 | ---- | Ambient pressure | 1/1 | ---- | ---- | ---- | ---- | ---- | ---- | Aerogels obtained after annealing | 400 | 60 | 5 | ---- | Aerogels obtained after annealing (at 400C) | Yes, with EDX | JEOL, JSM 7001 F | Surface morphology (SEM); elemental composition (EDX) | ---- | ---- | ---- | Yes | JEM-2100F, JEOL, Japan | Particle size and network formation | Yes | NanoscopeV, Bruker, Germany | Force-distance curve | ---- | Yes | Quadrasorb evo, Quantachrome, USA | Surface area, pore size distribution, pore volume | ---- | ---- | ---- | ---- | ---- | Yes | Specific surface area and pore volume | Yes | K-alpha (Thermo VG, UK) | Al K-alpha line: 1486.6 eV, 3 mA, 12 kV | Chemical states of O2 atoms | Yes | RIGAKU Ultima IV diffractometer, Japan | Cu Kα | Crystallinity | 20 - 80 | ---- | 4 | 1.5418 | 40 | 30 | No | ---- | ---- | ---- | ---- | ---- | No | ---- | ---- | ---- | ---- | ---- | No | ---- | ---- | No | ---- | ---- | ---- | No | ---- | ---- | No | ---- | ---- | ---- | ---- | ---- | No | ---- | ---- | ---- | ---- | No | ---- | ---- | ---- | No | ---- | ---- | No | ---- | ---- | No | ---- | ---- | ---- | ---- | ---- | mesoporous | 1.34 | 5.5 | 50-100 | 391.5 | ---- | ---- | Amorphous | ZA4 (75 mol% aluminum)
Zirconia-based alumina compound aerogels @ 800C | Jung et al. | Zirconia-based alumina compound aerogels with enhanced mesopore structure | 2018 | 45 | 5 | Sol-gel | Zr n-propoxide (Zr(OC3H7)4, 70% in n-PrOH, gels were prepared with different alumminum mol % | Zr(OC3H7)4 | ---- | ---- | ---- | n-propanol | ---- | water | Al[OCH(CH3)C2H5]3 | ---- | ---- | ---- | ---- | acetic acid | ---- | ---- | 20 | ---- | ---- | ---- | ---- | hexamethyldisilazane, hexane | 1 | ---- | ---- | ---- | ---- | ---- | ---- | ---- | ---- | ---- | ---- | ---- | ---- | ---- | ---- | Gels modified using 10 vol% HMDS to reduce capillary force and mitigate shrinkage | Ambient pressure drying | ---- | 50/200 | ---- | Ambient pressure | 1/1 | ---- | ---- | ---- | ---- | ---- | ---- | Aerogels obtained after annealing | 800 | 60 | 5 | ---- |  | Yes, with EDX | JEOL, JSM 7001 F | Surface morphology (SEM); elemental composition (EDX) | ---- | ---- | ---- | Yes | JEM-2100F, JEOL, Japan | Particle size and network formation | Yes | NanoscopeV, Bruker, Germany | Force-distance curve | ---- | Yes | Quadrasorb evo, Quantachrome, USA | Surface area, pore size distribution, pore volume | ---- | ---- | ---- | ---- | ---- | Yes | Specific surface area and pore volume | Yes | K-alpha (Thermo VG, UK) | Al K-alpha line: 1486.6 eV, 3 mA, 12 kV | Chemical states of O2 atoms | Yes | RIGAKU Ultima IV diffractometer, Japan | Cu Kα | Crystallinity | 20 - 80 | ---- | 4 | 1.5418 | 40 | 30 | No | ---- | ---- | ---- | ---- | ---- | No | ---- | ---- | ---- | ---- | ---- | No | ---- | ---- | No | ---- | ---- | ---- | No | ---- | ---- | No | ---- | ---- | ---- | ---- | ---- | No | ---- | ---- | ---- | ---- | No | ---- | ---- | ---- | No | ---- | ---- | No | ---- | ---- | No | ---- | ---- | ---- | ---- | ---- | mesoporous | 0.89 | 12.4 | ---- | 91.9 | ---- | ---- | γ-alumina phase/tetragonal | ZA4 (75 mol% aluminum)
Pure zirconia aerogel, as-prepared (400C) | Jung et al. | Zirconia-based alumina compound aerogels with enhanced mesopore structure | 2018 | 45 | 5 | Sol-gel | Zr n-propoxide (Zr(OC3H7)4, 70% in n-PrOH, gels were prepared with different alumminum mol % | Zr(OC3H7)4 | ---- | ---- | ---- | n-propanol | ---- | water | ---- | ---- | ---- | ---- | ---- | acetic acid | ---- | ---- | 20 | ---- | ---- | ---- | ---- | hexamethyldisilazane, hexane | 1 | ---- | ---- | ---- | ---- | ---- | ---- | ---- | ---- | ---- | ---- | ---- | ---- | ---- | ---- | Gels modified using 10 vol% HMDS to reduce capillary force and mitigate shrinkage | Ambient pressure drying | ---- | 50/200 | ---- | Ambient pressure | 1/1 | ---- | ---- | ---- | ---- | ---- | ---- | Aerogels obtained after annealing | 400 | 60 | 5 | ---- | Aerogels obtained after annealing (at 400C) | Yes, with EDX | JEOL, JSM 7001 F | Surface morphology (SEM); elemental composition (EDX) | ---- | ---- | ---- | Yes | JEM-2100F, JEOL, Japan | Particle size and network formation | Yes | NanoscopeV, Bruker, Germany | Force-distance curve | ---- | Yes | Quadrasorb evo, Quantachrome, USA | Surface area, pore size distribution, pore volume | ---- | ---- | ---- | ---- | ---- | Yes | Specific surface area and pore volume | Yes | K-alpha (Thermo VG, UK) | Al K-alpha line: 1486.6 eV, 3 mA, 12 kV | Chemical states of O2 atoms | Yes | RIGAKU Ultima IV diffractometer, Japan | Cu Kα | Crystallinity | 20 - 80 | ---- | 4 | 1.5418 | 40 | 30 | No | ---- | ---- | ---- | ---- | ---- | No | ---- | ---- | ---- | ---- | ---- | No | ---- | ---- | No | ---- | ---- | ---- | No | ---- | ---- | No | ---- | ---- | ---- | ---- | ---- | No | ---- | ---- | ---- | ---- | No | ---- | ---- | ---- | No | ---- | ---- | No | ---- | ---- | No | ---- | ---- | ---- | ---- | ---- | mesoporous | 0.82 | 3.8 | ---- | 226.8 | ---- | ---- | Tetragonal | ----
Pure zirconia aerogel @ 800C | Jung et al. | Zirconia-based alumina compound aerogels with enhanced mesopore structure | 2018 | 45 | 5 | Sol-gel | Zr n-propoxide (Zr(OC3H7)4, 70% in n-PrOH, gels were prepared with different alumminum mol % | Zr(OC3H7)4 | ---- | ---- | ---- | n-propanol | ---- | water | ---- | ---- | ---- | ---- | ---- | acetic acid | ---- | ---- | 20 | ---- | ---- | ---- | ---- | hexamethyldisilazane, hexane | 1 | ---- | ---- | ---- | ---- | ---- | ---- | ---- | ---- | ---- | ---- | ---- | ---- | ---- | ---- | Gels modified using 10 vol% HMDS to reduce capillary force and mitigate shrinkage | Ambient pressure drying | ---- | 50/200 | ---- | Ambient pressure | 1/1 | ---- | ---- | ---- | ---- | ---- | ---- | Aerogels obtained after annealing | 800 | 60 | 5 | ---- |  | Yes, with EDX | JEOL, JSM 7001 F | Surface morphology (SEM); elemental composition (EDX) | ---- | ---- | ---- | Yes | JEM-2100F, JEOL, Japan | Particle size and network formation | Yes | NanoscopeV, Bruker, Germany | Force-distance curve | ---- | Yes | Quadrasorb evo, Quantachrome, USA | Surface area, pore size distribution, pore volume | ---- | ---- | ---- | ---- | ---- | Yes | Specific surface area and pore volume | Yes | K-alpha (Thermo VG, UK) | Al K-alpha line: 1486.6 eV, 3 mA, 12 kV | Chemical states of O2 atoms | Yes | RIGAKU Ultima IV diffractometer, Japan | Cu Kα | Crystallinity | 20 - 80 | ---- | 4 | 1.5418 | 40 | 30 | No | ---- | ---- | ---- | ---- | ---- | No | ---- | ---- | ---- | ---- | ---- | No | ---- | ---- | No | ---- | ---- | ---- | No | ---- | ---- | No | ---- | ---- | ---- | ---- | ---- | No | ---- | ---- | ---- | ---- | No | ---- | ---- | ---- | No | ---- | ---- | No | ---- | ---- | No | ---- | ---- | ---- | ---- | ---- | collapsed pores | 0.37 | 6.2 | ---- | 56.6 | ---- | ---- | Tetragonal | ----
ZrO2 aerogels (acid, N = 0), as-dried | Zhong et al. | Synthesis of monolithic zirconia aerogel via a nitric acid assisted epoxide addition method | 2014 | 36 | 11 | Sol-gel (addition epoxide method) | *different acid/water concentrations, heat treatment | ZrOCl2•8H2O | 0.39 | ---- | ---- | water | 3.9 | ethanol | ---- | HNO3 | 0 | ---- | ---- | propylene oxide | 2.34 | ---- | 20 | ---- | 0.083 | ---- | 24 | ethanol | 3 | 1 | ---- | ---- | ---- | ---- | ---- | ---- | ---- | ---- | ---- | ---- | ---- | ---- | ---- | ---- | Supercritical drying | Ethanol | 265 | ---- | 7.2 | 1 | Nitrogen | ---- | ---- | ---- | ---- | ---- | ---- | ---- | ---- | ---- | ---- | As-dried | No | ---- | ---- | ---- | ---- | ---- | Yes | Hitachi H-800/JEOL JEM-2100 | Morphologies and structures | No | ---- | ---- | ---- | Yes | ASAP 2020, Micromeritics, USA | Specific surface area, pore size distribution | ---- | ---- | 150 | ---- | ---- | Yes | Specific surface area, pore size distribution | No | ---- | ---- | ---- | Yes | Rigaku D/max-2500B2+/PCX | Cu Kα | ---- | 10 - 90 | ---- | ---- | 1.5406 | 40 | 20 | No | ---- | ---- | ---- | ---- | ---- | No | ---- | ---- | ---- | ---- | ---- | No | ---- | ---- | No | ---- | ---- | ---- | No | ---- | ---- | No | ---- | ---- | ---- | ---- | ---- | No | ---- | ---- | ---- | ---- | No | ---- | ---- | ---- | No | ---- | ---- | No | ---- | ---- | Yes | ---- | ---- | 785 nm | ---- | ---- | Mesoporous, 84.1% mesopore fraction | 0.5 | ---- | ---- | 113 | ---- | ---- | Amorphous | Opaque white
ZrO2 aerogels (acid, N = 0) @ 350C | Zhong et al. | Synthesis of monolithic zirconia aerogel via a nitric acid assisted epoxide addition method | 2014 | 36 | 11 | Sol-gel (addition epoxide method) | *different acid/water concentrations, heat treatment | ZrOCl2•8H2O | 0.39 | ---- | ---- | water | 3.9 | ethanol | ---- | HNO3 | 0 | ---- | ---- | propylene oxide | 2.34 | ---- | 20 | ---- | 0.083 | ---- | 24 | ethanol | 3 | 1 | ---- | ---- | ---- | ---- | ---- | ---- | ---- | ---- | ---- | ---- | ---- | ---- | ---- | ---- | Supercritical drying | Ethanol | 265 | ---- | 7.2 | 1 | Nitrogen | ---- | ---- | ---- | ---- | ---- | ---- | 350 | 120 | 5 | Air | ---- | No | ---- | ---- | ---- | ---- | ---- | Yes | Hitachi H-800/JEOL JEM-2100 | Morphologies and structures | No | ---- | ---- | ---- | Yes | ASAP 2020, Micromeritics, USA | Specific surface area, pore size distribution | ---- | ---- | 150 | ---- | ---- | Yes | Specific surface area, pore size distribution | No | ---- | ---- | ---- | Yes | Rigaku D/max-2500B2+/PCX | Cu Kα | ---- | 10 - 90 | ---- | ---- | 1.5406 | 40 | 20 | No | ---- | ---- | ---- | ---- | ---- | No | ---- | ---- | ---- | ---- | ---- | No | ---- | ---- | No | ---- | ---- | ---- | No | ---- | ---- | No | ---- | ---- | ---- | ---- | ---- | No | ---- | ---- | ---- | ---- | No | ---- | ---- | ---- | No | ---- | ---- | No | ---- | ---- | Yes | ---- | ---- | 785 nm | ---- | ---- | ---- | ---- | ---- | ---- | ---- | ---- | ---- | Weakly tetragonal | ----
ZrO2 aerogels (acid, N = 0) @ 450C | Zhong et al. | Synthesis of monolithic zirconia aerogel via a nitric acid assisted epoxide addition method | 2014 | 36 | 11 | Sol-gel (addition epoxide method) | *different acid/water concentrations, heat treatment | ZrOCl2•8H2O | 0.39 | ---- | ---- | water | 3.9 | ethanol | ---- | HNO3 | 0 | ---- | ---- | propylene oxide | 2.34 | ---- | 20 | ---- | 0.083 | ---- | 24 | ethanol | 3 | 1 | ---- | ---- | ---- | ---- | ---- | ---- | ---- | ---- | ---- | ---- | ---- | ---- | ---- | ---- | Supercritical drying | Ethanol | 265 | ---- | 7.2 | 1 | Nitrogen | ---- | ---- | ---- | ---- | ---- | ---- | 450 | 120 | 5 | Air | ---- | No | ---- | ---- | ---- | ---- | ---- | Yes | Hitachi H-800/JEOL JEM-2100 | Morphologies and structures | No | ---- | ---- | ---- | Yes | ASAP 2020, Micromeritics, USA | Specific surface area, pore size distribution | ---- | ---- | 150 | ---- | ---- | Yes | Specific surface area, pore size distribution | No | ---- | ---- | ---- | Yes | Rigaku D/max-2500B2+/PCX | Cu Kα | ---- | 10 - 90 | ---- | ---- | 1.5406 | 40 | 20 | No | ---- | ---- | ---- | ---- | ---- | No | ---- | ---- | ---- | ---- | ---- | No | ---- | ---- | No | ---- | ---- | ---- | No | ---- | ---- | No | ---- | ---- | ---- | ---- | ---- | No | ---- | ---- | ---- | ---- | No | ---- | ---- | ---- | No | ---- | ---- | No | ---- | ---- | Yes | ---- | ---- | 785 nm | ---- | ---- | ---- | ---- | ---- | ---- | ---- | ---- | ---- | Weakly tetragonal | ----
ZrO2 aerogels (acid, N = 0) @ 550C | Zhong et al. | Synthesis of monolithic zirconia aerogel via a nitric acid assisted epoxide addition method | 2014 | 36 | 11 | Sol-gel (addition epoxide method) | *different acid/water concentrations, heat treatment | ZrOCl2•8H2O | 0.39 | ---- | ---- | water | 3.9 | ethanol | ---- | HNO3 | 0 | ---- | ---- | propylene oxide | 2.34 | ---- | 20 | ---- | 0.083 | ---- | 24 | ethanol | 3 | 1 | ---- | ---- | ---- | ---- | ---- | ---- | ---- | ---- | ---- | ---- | ---- | ---- | ---- | ---- | Supercritical drying | Ethanol | 265 | ---- | 7.2 | 1 | Nitrogen | ---- | ---- | ---- | ---- | ---- | ---- | 550 | 120 | 5 | Air | ---- | No | ---- | ---- | ---- | ---- | ---- | Yes | Hitachi H-800/JEOL JEM-2100 | Morphologies and structures | No | ---- | ---- | ---- | Yes | ASAP 2020, Micromeritics, USA | Specific surface area, pore size distribution | ---- | ---- | 150 | ---- | ---- | Yes | Specific surface area, pore size distribution | No | ---- | ---- | ---- | Yes | Rigaku D/max-2500B2+/PCX | Cu Kα | ---- | 10 - 90 | ---- | ---- | 1.5406 | 40 | 20 | No | ---- | ---- | ---- | ---- | ---- | No | ---- | ---- | ---- | ---- | ---- | No | ---- | ---- | No | ---- | ---- | ---- | No | ---- | ---- | No | ---- | ---- | ---- | ---- | ---- | No | ---- | ---- | ---- | ---- | No | ---- | ---- | ---- | No | ---- | ---- | No | ---- | ---- | Yes | ---- | ---- | 785 nm | ---- | ---- | ---- | ---- | ---- | ---- | ---- | ---- | ---- | Weakly tetragonal | ----
ZrO2 aerogels (acid, N = 0) @ 750C | Zhong et al. | Synthesis of monolithic zirconia aerogel via a nitric acid assisted epoxide addition method | 2014 | 36 | 11 | Sol-gel (addition epoxide method) | *different acid/water concentrations, heat treatment | ZrOCl2•8H2O | 0.39 | ---- | ---- | water | 3.9 | ethanol | ---- | HNO3 | 0 | ---- | ---- | propylene oxide | 2.34 | ---- | 20 | ---- | 0.083 | ---- | 24 | ethanol | 3 | 1 | ---- | ---- | ---- | ---- | ---- | ---- | ---- | ---- | ---- | ---- | ---- | ---- | ---- | ---- | Supercritical drying | Ethanol | 265 | ---- | 7.2 | 1 | Nitrogen | ---- | ---- | ---- | ---- | ---- | ---- | 750 | 120 | 5 | Air | ---- | No | ---- | ---- | ---- | ---- | ---- | Yes | Hitachi H-800/JEOL JEM-2100 | Morphologies and structures | No | ---- | ---- | ---- | Yes | ASAP 2020, Micromeritics, USA | Specific surface area, pore size distribution | ---- | ---- | 150 | ---- | ---- | Yes | Specific surface area, pore size distribution | No | ---- | ---- | ---- | Yes | Rigaku D/max-2500B2+/PCX | Cu Kα | ---- | 10 - 90 | ---- | ---- | 1.5406 | 40 | 20 | No | ---- | ---- | ---- | ---- | ---- | No | ---- | ---- | ---- | ---- | ---- | No | ---- | ---- | No | ---- | ---- | ---- | No | ---- | ---- | No | ---- | ---- | ---- | ---- | ---- | No | ---- | ---- | ---- | ---- | No | ---- | ---- | ---- | No | ---- | ---- | No | ---- | ---- | Yes | ---- | ---- | 785 nm | ---- | ---- | ---- | ---- | ---- | ---- | ---- | ---- | ---- | Tetragonal | ----
ZrO2 aerogels (acid, N = 0) @ 850C | Zhong et al. | Synthesis of monolithic zirconia aerogel via a nitric acid assisted epoxide addition method | 2014 | 36 | 11 | Sol-gel (addition epoxide method) | *different acid/water concentrations, heat treatment | ZrOCl2•8H2O | 0.39 | ---- | ---- | water | 3.9 | ethanol | ---- | HNO3 | 0 | ---- | ---- | propylene oxide | 2.34 | ---- | 20 | ---- | 0.083 | ---- | 24 | ethanol | 3 | 1 | ---- | ---- | ---- | ---- | ---- | ---- | ---- | ---- | ---- | ---- | ---- | ---- | ---- | ---- | Supercritical drying | Ethanol | 265 | ---- | 7.2 | 1 | Nitrogen | ---- | ---- | ---- | ---- | ---- | ---- | 850 | 120 | 5 | Air | ---- | No | ---- | ---- | ---- | ---- | ---- | Yes | Hitachi H-800/JEOL JEM-2100 | Morphologies and structures | No | ---- | ---- | ---- | Yes | ASAP 2020, Micromeritics, USA | Specific surface area, pore size distribution | ---- | ---- | 150 | ---- | ---- | Yes | Specific surface area, pore size distribution | No | ---- | ---- | ---- | Yes | Rigaku D/max-2500B2+/PCX | Cu Kα | ---- | 10 - 90 | ---- | ---- | 1.5406 | 40 | 20 | No | ---- | ---- | ---- | ---- | ---- | No | ---- | ---- | ---- | ---- | ---- | No | ---- | ---- | No | ---- | ---- | ---- | No | ---- | ---- | No | ---- | ---- | ---- | ---- | ---- | No | ---- | ---- | ---- | ---- | No | ---- | ---- | ---- | No | ---- | ---- | No | ---- | ---- | Yes | ---- | ---- | 785 nm | ---- | ---- | ---- | ---- | ---- | ---- | ---- | ---- | ---- | Monoclinic/tetragonal | ----
ZrO2 aerogels (acid, N = 0) @ 1000C | Zhong et al. | Synthesis of monolithic zirconia aerogel via a nitric acid assisted epoxide addition method | 2014 | 36 | 11 | Sol-gel (addition epoxide method) | *different acid/water concentrations, heat treatment | ZrOCl2•8H2O | 0.39 | ---- | ---- | water | 3.9 | ethanol | ---- | HNO3 | 0 | ---- | ---- | propylene oxide | 2.34 | ---- | 20 | ---- | 0.083 | ---- | 24 | ethanol | 3 | 1 | ---- | ---- | ---- | ---- | ---- | ---- | ---- | ---- | ---- | ---- | ---- | ---- | ---- | ---- | Supercritical drying | Ethanol | 265 | ---- | 7.2 | 1 | Nitrogen | ---- | ---- | ---- | ---- | ---- | ---- | 1000 | 120 | 5 | Air | ---- | No | ---- | ---- | ---- | ---- | ---- | Yes | Hitachi H-800/JEOL JEM-2100 | Morphologies and structures | No | ---- | ---- | ---- | Yes | ASAP 2020, Micromeritics, USA | Specific surface area, pore size distribution | ---- | ---- | 150 | ---- | ---- | Yes | Specific surface area, pore size distribution | No | ---- | ---- | ---- | Yes | Rigaku D/max-2500B2+/PCX | Cu Kα | ---- | 10 - 90 | ---- | ---- | 1.5406 | 40 | 20 | No | ---- | ---- | ---- | ---- | ---- | No | ---- | ---- | ---- | ---- | ---- | No | ---- | ---- | No | ---- | ---- | ---- | No | ---- | ---- | No | ---- | ---- | ---- | ---- | ---- | No | ---- | ---- | ---- | ---- | No | ---- | ---- | ---- | No | ---- | ---- | No | ---- | ---- | Yes | ---- | ---- | 785 nm | ---- | ---- | ---- | ---- | ---- | ---- | ---- | ---- | ---- | Monoclinic/tetragonal | ----
ZrO2 aerogels (acid, N = 0.6), as-dried | Zhong et al. | Synthesis of monolithic zirconia aerogel via a nitric acid assisted epoxide addition method | 2014 | 36 | 11 | Sol-gel (addition epoxide method) | *different acid/water concentrations, heat treatment | ZrOCl2•8H2O | 0.39 | ---- | ---- | water | 3.9 | ethanol | ---- | HNO3 | 0.23 | ---- | ---- | propylene oxide | 2.34 | ---- | 20 | ---- | 2.5 | ---- | 24 | ethanol | 3 | 1 | ---- | ---- | ---- | ---- | ---- | ---- | ---- | ---- | ---- | ---- | ---- | ---- | ---- | ---- | Supercritical drying | Ethanol | 265 | ---- | 7.2 | 1 | Nitrogen | ---- | ---- | ---- | ---- | ---- | ---- | ---- | ---- | ---- | ---- | As-dried | No | ---- | ---- | ---- | ---- | ---- | Yes | Hitachi H-800/JEOL JEM-2100 | Morphologies and structures | No | ---- | ---- | ---- | Yes | ASAP 2020, Micromeritics, USA | Specific surface area, pore size distribution | ---- | ---- | 150 | ---- | ---- | Yes | Specific surface area, pore size distribution | No | ---- | ---- | ---- | Yes | Rigaku D/max-2500B2+/PCX | Cu Kα | ---- | 10 - 90 | ---- | ---- | 1.5406 | 40 | 20 | No | ---- | ---- | ---- | ---- | ---- | No | ---- | ---- | ---- | ---- | ---- | No | ---- | ---- | No | ---- | ---- | ---- | No | ---- | ---- | No | ---- | ---- | ---- | ---- | ---- | No | ---- | ---- | ---- | ---- | No | ---- | ---- | ---- | No | ---- | ---- | No | ---- | ---- | Yes | ---- | ---- | 785 nm | ---- | ---- | Mesoporous, 66.2% meospore fraction | 0.6 | 14.6 | 5 - 10 | 226 | ---- | ---- | Amorphous | Opaque white
ZrO2 aerogels (acid, N = 0.6) @ 350C | Zhong et al. | Synthesis of monolithic zirconia aerogel via a nitric acid assisted epoxide addition method | 2014 | 36 | 11 | Sol-gel (addition epoxide method) | *different acid/water concentrations, heat treatment | ZrOCl2•8H2O | 0.39 | ---- | ---- | water | 3.9 | ethanol | ---- | HNO3 | 0.23 | ---- | ---- | propylene oxide | 2.34 | ---- | 20 | ---- | 2.5 | ---- | 24 | ethanol | 3 | 1 | ---- | ---- | ---- | ---- | ---- | ---- | ---- | ---- | ---- | ---- | ---- | ---- | ---- | ---- | Supercritical drying | Ethanol | 265 | ---- | 7.2 | 1 | Nitrogen | ---- | ---- | ---- | ---- | ---- | ---- | 350 | 120 | 5 | Air | ---- | No | ---- | ---- | ---- | ---- | ---- | Yes | Hitachi H-800/JEOL JEM-2100 | Morphologies and structures | No | ---- | ---- | ---- | Yes | ASAP 2020, Micromeritics, USA | Specific surface area, pore size distribution | ---- | ---- | 150 | ---- | ---- | Yes | Specific surface area, pore size distribution | No | ---- | ---- | ---- | Yes | Rigaku D/max-2500B2+/PCX | Cu Kα | ---- | 10 - 90 | ---- | ---- | 1.5406 | 40 | 20 | No | ---- | ---- | ---- | ---- | ---- | No | ---- | ---- | ---- | ---- | ---- | No | ---- | ---- | No | ---- | ---- | ---- | No | ---- | ---- | No | ---- | ---- | ---- | ---- | ---- | No | ---- | ---- | ---- | ---- | No | ---- | ---- | ---- | No | ---- | ---- | No | ---- | ---- | Yes | ---- | ---- | 785 nm | ---- | ---- | ---- | ---- | ---- | ---- | ---- | ---- | ---- | Weakly tetragonal | ----
ZrO2 aerogels (acid, N = 0.6) @ 450C | Zhong et al. | Synthesis of monolithic zirconia aerogel via a nitric acid assisted epoxide addition method | 2014 | 36 | 11 | Sol-gel (addition epoxide method) | *different acid/water concentrations, heat treatment | ZrOCl2•8H2O | 0.39 | ---- | ---- | water | 3.9 | ethanol | ---- | HNO3 | 0.23 | ---- | ---- | propylene oxide | 2.34 | ---- | 20 | ---- | 2.5 | ---- | 24 | ethanol | 3 | 1 | ---- | ---- | ---- | ---- | ---- | ---- | ---- | ---- | ---- | ---- | ---- | ---- | ---- | ---- | Supercritical drying | Ethanol | 265 | ---- | 7.2 | 1 | Nitrogen | ---- | ---- | ---- | ---- | ---- | ---- | 450 | 120 | 5 | Air | ---- | No | ---- | ---- | ---- | ---- | ---- | Yes | Hitachi H-800/JEOL JEM-2100 | Morphologies and structures | No | ---- | ---- | ---- | Yes | ASAP 2020, Micromeritics, USA | Specific surface area, pore size distribution | ---- | ---- | 150 | ---- | ---- | Yes | Specific surface area, pore size distribution | No | ---- | ---- | ---- | Yes | Rigaku D/max-2500B2+/PCX | Cu Kα | ---- | 10 - 90 | ---- | ---- | 1.5406 | 40 | 20 | No | ---- | ---- | ---- | ---- | ---- | No | ---- | ---- | ---- | ---- | ---- | No | ---- | ---- | No | ---- | ---- | ---- | No | ---- | ---- | No | ---- | ---- | ---- | ---- | ---- | No | ---- | ---- | ---- | ---- | No | ---- | ---- | ---- | No | ---- | ---- | No | ---- | ---- | Yes | ---- | ---- | 785 nm | ---- | ---- | ---- | ---- | ---- | ---- | ---- | ---- | ---- | Weakly tetragonal | ----
ZrO2 aerogels (acid, N = 0.6) @ 550C | Zhong et al. | Synthesis of monolithic zirconia aerogel via a nitric acid assisted epoxide addition method | 2014 | 36 | 11 | Sol-gel (addition epoxide method) | *different acid/water concentrations, heat treatment | ZrOCl2•8H2O | 0.39 | ---- | ---- | water | 3.9 | ethanol | ---- | HNO3 | 0.23 | ---- | ---- | propylene oxide | 2.34 | ---- | 20 | ---- | 2.5 | ---- | 24 | ethanol | 3 | 1 | ---- | ---- | ---- | ---- | ---- | ---- | ---- | ---- | ---- | ---- | ---- | ---- | ---- | ---- | Supercritical drying | Ethanol | 265 | ---- | 7.2 | 1 | Nitrogen | ---- | ---- | ---- | ---- | ---- | ---- | 550 | 120 | 5 | Air | ---- | No | ---- | ---- | ---- | ---- | ---- | Yes | Hitachi H-800/JEOL JEM-2100 | Morphologies and structures | No | ---- | ---- | ---- | Yes | ASAP 2020, Micromeritics, USA | Specific surface area, pore size distribution | ---- | ---- | 150 | ---- | ---- | Yes | Specific surface area, pore size distribution | No | ---- | ---- | ---- | Yes | Rigaku D/max-2500B2+/PCX | Cu Kα | ---- | 10 - 90 | ---- | ---- | 1.5406 | 40 | 20 | No | ---- | ---- | ---- | ---- | ---- | No | ---- | ---- | ---- | ---- | ---- | No | ---- | ---- | No | ---- | ---- | ---- | No | ---- | ---- | No | ---- | ---- | ---- | ---- | ---- | No | ---- | ---- | ---- | ---- | No | ---- | ---- | ---- | No | ---- | ---- | No | ---- | ---- | Yes | ---- | ---- | 785 nm | ---- | ---- | ---- | ---- | ---- | ---- | ---- | ---- | ---- | Weakly tetragonal | ----
ZrO2 aerogels (acid, N = 0.6) @ 750C | Zhong et al. | Synthesis of monolithic zirconia aerogel via a nitric acid assisted epoxide addition method | 2014 | 36 | 11 | Sol-gel (addition epoxide method) | *different acid/water concentrations, heat treatment | ZrOCl2•8H2O | 0.39 | ---- | ---- | water | 3.9 | ethanol | ---- | HNO3 | 0.23 | ---- | ---- | propylene oxide | 2.34 | ---- | 20 | ---- | 2.5 | ---- | 24 | ethanol | 3 | 1 | ---- | ---- | ---- | ---- | ---- | ---- | ---- | ---- | ---- | ---- | ---- | ---- | ---- | ---- | Supercritical drying | Ethanol | 265 | ---- | 7.2 | 1 | Nitrogen | ---- | ---- | ---- | ---- | ---- | ---- | 750 | 120 | 5 | Air | ---- | No | ---- | ---- | ---- | ---- | ---- | Yes | Hitachi H-800/JEOL JEM-2100 | Morphologies and structures | No | ---- | ---- | ---- | Yes | ASAP 2020, Micromeritics, USA | Specific surface area, pore size distribution | ---- | ---- | 150 | ---- | ---- | Yes | Specific surface area, pore size distribution | No | ---- | ---- | ---- | Yes | Rigaku D/max-2500B2+/PCX | Cu Kα | ---- | 10 - 90 | ---- | ---- | 1.5406 | 40 | 20 | No | ---- | ---- | ---- | ---- | ---- | No | ---- | ---- | ---- | ---- | ---- | No | ---- | ---- | No | ---- | ---- | ---- | No | ---- | ---- | No | ---- | ---- | ---- | ---- | ---- | No | ---- | ---- | ---- | ---- | No | ---- | ---- | ---- | No | ---- | ---- | No | ---- | ---- | Yes | ---- | ---- | 785 nm | ---- | ---- | ---- | ---- | ---- | ---- | ---- | ---- | ---- | Tetragonal | ----
ZrO2 aerogels (acid, N = 0.6) @ 850C | Zhong et al. | Synthesis of monolithic zirconia aerogel via a nitric acid assisted epoxide addition method | 2014 | 36 | 11 | Sol-gel (addition epoxide method) | *different acid/water concentrations, heat treatment | ZrOCl2•8H2O | 0.39 | ---- | ---- | water | 3.9 | ethanol | ---- | HNO3 | 0.23 | ---- | ---- | propylene oxide | 2.34 | ---- | 20 | ---- | 2.5 | ---- | 24 | ethanol | 3 | 1 | ---- | ---- | ---- | ---- | ---- | ---- | ---- | ---- | ---- | ---- | ---- | ---- | ---- | ---- | Supercritical drying | Ethanol | 265 | ---- | 7.2 | 1 | Nitrogen | ---- | ---- | ---- | ---- | ---- | ---- | 850 | 120 | 5 | Air | ---- | No | ---- | ---- | ---- | ---- | ---- | Yes | Hitachi H-800/JEOL JEM-2100 | Morphologies and structures | No | ---- | ---- | ---- | Yes | ASAP 2020, Micromeritics, USA | Specific surface area, pore size distribution | ---- | ---- | 150 | ---- | ---- | Yes | Specific surface area, pore size distribution | No | ---- | ---- | ---- | Yes | Rigaku D/max-2500B2+/PCX | Cu Kα | ---- | 10 - 90 | ---- | ---- | 1.5406 | 40 | 20 | No | ---- | ---- | ---- | ---- | ---- | No | ---- | ---- | ---- | ---- | ---- | No | ---- | ---- | No | ---- | ---- | ---- | No | ---- | ---- | No | ---- | ---- | ---- | ---- | ---- | No | ---- | ---- | ---- | ---- | No | ---- | ---- | ---- | No | ---- | ---- | No | ---- | ---- | Yes | ---- | ---- | 785 nm | ---- | ---- | ---- | ---- | ---- | ---- | ---- | ---- | ---- | Monoclinic/tetragonal | ----
ZrO2 aerogels (acid, N = 0.6) @ 1000C | Zhong et al. | Synthesis of monolithic zirconia aerogel via a nitric acid assisted epoxide addition method | 2014 | 36 | 11 | Sol-gel (addition epoxide method) | *different acid/water concentrations, heat treatment | ZrOCl2•8H2O | 0.39 | ---- | ---- | water | 3.9 | ethanol | ---- | HNO3 | 0.23 | ---- | ---- | propylene oxide | 2.34 | ---- | 20 | ---- | 2.5 | ---- | 24 | ethanol | 3 | 1 | ---- | ---- | ---- | ---- | ---- | ---- | ---- | ---- | ---- | ---- | ---- | ---- | ---- | ---- | Supercritical drying | Ethanol | 265 | ---- | 7.2 | 1 | Nitrogen | ---- | ---- | ---- | ---- | ---- | ---- | 1000 | 120 | 5 | Air | ---- | No | ---- | ---- | ---- | ---- | ---- | Yes | Hitachi H-800/JEOL JEM-2100 | Morphologies and structures | No | ---- | ---- | ---- | Yes | ASAP 2020, Micromeritics, USA | Specific surface area, pore size distribution | ---- | ---- | 150 | ---- | ---- | Yes | Specific surface area, pore size distribution | No | ---- | ---- | ---- | Yes | Rigaku D/max-2500B2+/PCX | Cu Kα | ---- | 10 - 90 | ---- | ---- | 1.5406 | 40 | 20 | No | ---- | ---- | ---- | ---- | ---- | No | ---- | ---- | ---- | ---- | ---- | No | ---- | ---- | No | ---- | ---- | ---- | No | ---- | ---- | No | ---- | ---- | ---- | ---- | ---- | No | ---- | ---- | ---- | ---- | No | ---- | ---- | ---- | No | ---- | ---- | No | ---- | ---- | Yes | ---- | ---- | 785 nm | ---- | ---- | ---- | ---- | ---- | ---- | ---- | ---- | ---- | Monoclinic/tetragonal | ----
ZrO2 aerogels (acid, N = 1.0), as-dried | Zhong et al. | Synthesis of monolithic zirconia aerogel via a nitric acid assisted epoxide addition method | 2014 | 36 | 11 | Sol-gel (addition epoxide method) | *different acid/water concentrations, heat treatment | ZrOCl2•8H2O | 0.39 | ---- | ---- | water | 3.9 | ethanol | ---- | HNO3 | 0.39 | ---- | ---- | propylene oxide | 2.34 | ---- | 20 | ---- | 25 | ---- | 24 | ethanol | 3 | 1 | ---- | ---- | ---- | ---- | ---- | ---- | ---- | ---- | ---- | ---- | ---- | ---- | ---- | ---- | Supercritical drying | Ethanol | 265 | ---- | 7.2 | 1 | Nitrogen | ---- | ---- | ---- | ---- | ---- | ---- | ---- | ---- | ---- | ---- | As-dried | No | ---- | ---- | ---- | ---- | ---- | Yes | Hitachi H-800/JEOL JEM-2100 | Morphologies and structures | No | ---- | ---- | ---- | Yes | ASAP 2020, Micromeritics, USA | Specific surface area, pore size distribution | ---- | ---- | 150 | ---- | ---- | Yes | Specific surface area, pore size distribution | No | ---- | ---- | ---- | Yes | Rigaku D/max-2500B2+/PCX | Cu Kα | ---- | 10 - 90 | ---- | ---- | 1.5406 | 40 | 20 | No | ---- | ---- | ---- | ---- | ---- | No | ---- | ---- | ---- | ---- | ---- | No | ---- | ---- | No | ---- | ---- | ---- | No | ---- | ---- | No | ---- | ---- | ---- | ---- | ---- | No | ---- | ---- | ---- | ---- | No | ---- | ---- | ---- | No | ---- | ---- | No | ---- | ---- | Yes | ---- | ---- | 785 nm | ---- | ---- | Mesoporous, 97.1% mesopore fraction | 1.8 | 18.3 | ---- | 454 | ---- | ---- | Amorphous | Translucent white
ZrO2 aerogels (acid, N = 1.0) @ 350C | Zhong et al. | Synthesis of monolithic zirconia aerogel via a nitric acid assisted epoxide addition method | 2014 | 36 | 11 | Sol-gel (addition epoxide method) | *different acid/water concentrations, heat treatment | ZrOCl2•8H2O | 0.39 | ---- | ---- | water | 3.9 | ethanol | ---- | HNO3 | 0.39 | ---- | ---- | propylene oxide | 2.34 | ---- | 20 | ---- | 25 | ---- | 24 | ethanol | 3 | 1 | ---- | ---- | ---- | ---- | ---- | ---- | ---- | ---- | ---- | ---- | ---- | ---- | ---- | ---- | Supercritical drying | Ethanol | 265 | ---- | 7.2 | 1 | Nitrogen | ---- | ---- | ---- | ---- | ---- | ---- | 350 | 120 | 5 | Air | ---- | No | ---- | ---- | ---- | ---- | ---- | Yes | Hitachi H-800/JEOL JEM-2100 | Morphologies and structures | No | ---- | ---- | ---- | Yes | ASAP 2020, Micromeritics, USA | Specific surface area, pore size distribution | ---- | ---- | 150 | ---- | ---- | Yes | Specific surface area, pore size distribution | No | ---- | ---- | ---- | Yes | Rigaku D/max-2500B2+/PCX | Cu Kα | ---- | 10 - 90 | ---- | ---- | 1.5406 | 40 | 20 | No | ---- | ---- | ---- | ---- | ---- | No | ---- | ---- | ---- | ---- | ---- | No | ---- | ---- | No | ---- | ---- | ---- | No | ---- | ---- | No | ---- | ---- | ---- | ---- | ---- | No | ---- | ---- | ---- | ---- | No | ---- | ---- | ---- | No | ---- | ---- | No | ---- | ---- | Yes | ---- | ---- | 785 nm | ---- | ---- | ---- | ---- | ---- | ---- | ---- | ---- | ---- | Weakly tetragonal | ----
ZrO2 aerogels (acid, N = 1.0) @ 450C | Zhong et al. | Synthesis of monolithic zirconia aerogel via a nitric acid assisted epoxide addition method | 2014 | 36 | 11 | Sol-gel (addition epoxide method) | *different acid/water concentrations, heat treatment | ZrOCl2•8H2O | 0.39 | ---- | ---- | water | 3.9 | ethanol | ---- | HNO3 | 0.39 | ---- | ---- | propylene oxide | 2.34 | ---- | 20 | ---- | 25 | ---- | 24 | ethanol | 3 | 1 | ---- | ---- | ---- | ---- | ---- | ---- | ---- | ---- | ---- | ---- | ---- | ---- | ---- | ---- | Supercritical drying | Ethanol | 265 | ---- | 7.2 | 1 | Nitrogen | ---- | ---- | ---- | ---- | ---- | ---- | 450 | 120 | 5 | Air | ---- | No | ---- | ---- | ---- | ---- | ---- | Yes | Hitachi H-800/JEOL JEM-2100 | Morphologies and structures | No | ---- | ---- | ---- | Yes | ASAP 2020, Micromeritics, USA | Specific surface area, pore size distribution | ---- | ---- | 150 | ---- | ---- | Yes | Specific surface area, pore size distribution | No | ---- | ---- | ---- | Yes | Rigaku D/max-2500B2+/PCX | Cu Kα | ---- | 10 - 90 | ---- | ---- | 1.5406 | 40 | 20 | No | ---- | ---- | ---- | ---- | ---- | No | ---- | ---- | ---- | ---- | ---- | No | ---- | ---- | No | ---- | ---- | ---- | No | ---- | ---- | No | ---- | ---- | ---- | ---- | ---- | No | ---- | ---- | ---- | ---- | No | ---- | ---- | ---- | No | ---- | ---- | No | ---- | ---- | Yes | ---- | ---- | 785 nm | ---- | ---- | ---- | ---- | ---- | ---- | ---- | ---- | ---- | Weakly tetragonal | ----
ZrO2 aerogels (acid, N = 1.0) @ 550C | Zhong et al. | Synthesis of monolithic zirconia aerogel via a nitric acid assisted epoxide addition method | 2014 | 36 | 11 | Sol-gel (addition epoxide method) | *different acid/water concentrations, heat treatment | ZrOCl2•8H2O | 0.39 | ---- | ---- | water | 3.9 | ethanol | ---- | HNO3 | 0.39 | ---- | ---- | propylene oxide | 2.34 | ---- | 20 | ---- | 25 | ---- | 24 | ethanol | 3 | 1 | ---- | ---- | ---- | ---- | ---- | ---- | ---- | ---- | ---- | ---- | ---- | ---- | ---- | ---- | Supercritical drying | Ethanol | 265 | ---- | 7.2 | 1 | Nitrogen | ---- | ---- | ---- | ---- | ---- | ---- | 550 | 120 | 5 | Air | ---- | No | ---- | ---- | ---- | ---- | ---- | Yes | Hitachi H-800/JEOL JEM-2100 | Morphologies and structures | No | ---- | ---- | ---- | Yes | ASAP 2020, Micromeritics, USA | Specific surface area, pore size distribution | ---- | ---- | 150 | ---- | ---- | Yes | Specific surface area, pore size distribution | No | ---- | ---- | ---- | Yes | Rigaku D/max-2500B2+/PCX | Cu Kα | ---- | 10 - 90 | ---- | ---- | 1.5406 | 40 | 20 | No | ---- | ---- | ---- | ---- | ---- | No | ---- | ---- | ---- | ---- | ---- | No | ---- | ---- | No | ---- | ---- | ---- | No | ---- | ---- | No | ---- | ---- | ---- | ---- | ---- | No | ---- | ---- | ---- | ---- | No | ---- | ---- | ---- | No | ---- | ---- | No | ---- | ---- | Yes | ---- | ---- | 785 nm | ---- | ---- | ---- | ---- | ---- | ---- | ---- | ---- | ---- | Weakly tetragonal | ----
ZrO2 aerogels (acid, N = 1.0) @ 750C | Zhong et al. | Synthesis of monolithic zirconia aerogel via a nitric acid assisted epoxide addition method | 2014 | 36 | 11 | Sol-gel (addition epoxide method) | *different acid/water concentrations, heat treatment | ZrOCl2•8H2O | 0.39 | ---- | ---- | water | 3.9 | ethanol | ---- | HNO3 | 0.39 | ---- | ---- | propylene oxide | 2.34 | ---- | 20 | ---- | 25 | ---- | 24 | ethanol | 3 | 1 | ---- | ---- | ---- | ---- | ---- | ---- | ---- | ---- | ---- | ---- | ---- | ---- | ---- | ---- | Supercritical drying | Ethanol | 265 | ---- | 7.2 | 1 | Nitrogen | ---- | ---- | ---- | ---- | ---- | ---- | 750 | 120 | 5 | Air | ---- | No | ---- | ---- | ---- | ---- | ---- | Yes | Hitachi H-800/JEOL JEM-2100 | Morphologies and structures | No | ---- | ---- | ---- | Yes | ASAP 2020, Micromeritics, USA | Specific surface area, pore size distribution | ---- | ---- | 150 | ---- | ---- | Yes | Specific surface area, pore size distribution | No | ---- | ---- | ---- | Yes | Rigaku D/max-2500B2+/PCX | Cu Kα | ---- | 10 - 90 | ---- | ---- | 1.5406 | 40 | 20 | No | ---- | ---- | ---- | ---- | ---- | No | ---- | ---- | ---- | ---- | ---- | No | ---- | ---- | No | ---- | ---- | ---- | No | ---- | ---- | No | ---- | ---- | ---- | ---- | ---- | No | ---- | ---- | ---- | ---- | No | ---- | ---- | ---- | No | ---- | ---- | No | ---- | ---- | Yes | ---- | ---- | 785 nm | ---- | ---- | ---- | ---- | ---- | ---- | ---- | ---- | ---- | Tetragonal | ----
ZrO2 aerogels (acid, N = 1.0) @ 850C | Zhong et al. | Synthesis of monolithic zirconia aerogel via a nitric acid assisted epoxide addition method | 2014 | 36 | 11 | Sol-gel (addition epoxide method) | *different acid/water concentrations, heat treatment | ZrOCl2•8H2O | 0.39 | ---- | ---- | water | 3.9 | ethanol | ---- | HNO3 | 0.39 | ---- | ---- | propylene oxide | 2.34 | ---- | 20 | ---- | 25 | ---- | 24 | ethanol | 3 | 1 | ---- | ---- | ---- | ---- | ---- | ---- | ---- | ---- | ---- | ---- | ---- | ---- | ---- | ---- | Supercritical drying | Ethanol | 265 | ---- | 7.2 | 1 | Nitrogen | ---- | ---- | ---- | ---- | ---- | ---- | 850 | 120 | 5 | Air | ---- | No | ---- | ---- | ---- | ---- | ---- | Yes | Hitachi H-800/JEOL JEM-2100 | Morphologies and structures | No | ---- | ---- | ---- | Yes | ASAP 2020, Micromeritics, USA | Specific surface area, pore size distribution | ---- | ---- | 150 | ---- | ---- | Yes | Specific surface area, pore size distribution | No | ---- | ---- | ---- | Yes | Rigaku D/max-2500B2+/PCX | Cu Kα | ---- | 10 - 90 | ---- | ---- | 1.5406 | 40 | 20 | No | ---- | ---- | ---- | ---- | ---- | No | ---- | ---- | ---- | ---- | ---- | No | ---- | ---- | No | ---- | ---- | ---- | No | ---- | ---- | No | ---- | ---- | ---- | ---- | ---- | No | ---- | ---- | ---- | ---- | No | ---- | ---- | ---- | No | ---- | ---- | No | ---- | ---- | Yes | ---- | ---- | 785 nm | ---- | ---- | ---- | ---- | ---- | ---- | ---- | ---- | ---- | Monoclinic/tetragonal | ----
ZrO2 aerogels (acid, N = 1.0) @ 1000C | Zhong et al. | Synthesis of monolithic zirconia aerogel via a nitric acid assisted epoxide addition method | 2014 | 36 | 11 | Sol-gel (addition epoxide method) | *different acid/water concentrations, heat treatment | ZrOCl2•8H2O | 0.39 | ---- | ---- | water | 3.9 | ethanol | ---- | HNO3 | 0.39 | ---- | ---- | propylene oxide | 2.34 | ---- | 20 | ---- | 25 | ---- | 24 | ethanol | 3 | 1 | ---- | ---- | ---- | ---- | ---- | ---- | ---- | ---- | ---- | ---- | ---- | ---- | ---- | ---- | Supercritical drying | Ethanol | 265 | ---- | 7.2 | 1 | Nitrogen | ---- | ---- | ---- | ---- | ---- | ---- | 1000 | 120 | 5 | Air | ---- | No | ---- | ---- | ---- | ---- | ---- | Yes | Hitachi H-800/JEOL JEM-2100 | Morphologies and structures | No | ---- | ---- | ---- | Yes | ASAP 2020, Micromeritics, USA | Specific surface area, pore size distribution | ---- | ---- | 150 | ---- | ---- | Yes | Specific surface area, pore size distribution | No | ---- | ---- | ---- | Yes | Rigaku D/max-2500B2+/PCX | Cu Kα | ---- | 10 - 90 | ---- | ---- | 1.5406 | 40 | 20 | No | ---- | ---- | ---- | ---- | ---- | No | ---- | ---- | ---- | ---- | ---- | No | ---- | ---- | No | ---- | ---- | ---- | No | ---- | ---- | No | ---- | ---- | ---- | ---- | ---- | No | ---- | ---- | ---- | ---- | No | ---- | ---- | ---- | No | ---- | ---- | No | ---- | ---- | Yes | ---- | ---- | 785 nm | ---- | ---- | ---- | ---- | ---- | ---- | ---- | ---- | ---- | Monoclinic/tetragonal | ----
ZrO2 aerogels (acid, N = 1.2), as-dried | Zhong et al. | Synthesis of monolithic zirconia aerogel via a nitric acid assisted epoxide addition method | 2014 | 36 | 11 | Sol-gel (addition epoxide method) | *different acid/water concentrations, heat treatment | ZrOCl2•8H2O | 0.39 | ---- | ---- | water | 3.9 | ethanol | ---- | HNO3 | 0.47 | ---- | ---- | propylene oxide | 2.34 | ---- | 20 | ---- | 45 | ---- | 24 | ethanol | 3 | 1 | ---- | ---- | ---- | ---- | ---- | ---- | ---- | ---- | ---- | ---- | ---- | ---- | ---- | ---- | Supercritical drying | Ethanol | 265 | ---- | 7.2 | 1 | Nitrogen | ---- | ---- | ---- | ---- | ---- | ---- | ---- | ---- | ---- | ---- | As-dried | No | ---- | ---- | ---- | ---- | ---- | Yes | Hitachi H-800/JEOL JEM-2100 | Morphologies and structures | No | ---- | ---- | ---- | Yes | ASAP 2020, Micromeritics, USA | Specific surface area, pore size distribution | ---- | ---- | 150 | ---- | ---- | Yes | Specific surface area, pore size distribution | No | ---- | ---- | ---- | Yes | Rigaku D/max-2500B2+/PCX | Cu Kα | ---- | 10 - 90 | ---- | ---- | 1.5406 | 40 | 20 | No | ---- | ---- | ---- | ---- | ---- | No | ---- | ---- | ---- | ---- | ---- | No | ---- | ---- | No | ---- | ---- | ---- | No | ---- | ---- | No | ---- | ---- | ---- | ---- | ---- | No | ---- | ---- | ---- | ---- | No | ---- | ---- | ---- | No | ---- | ---- | No | ---- | ---- | Yes | ---- | ---- | 785 nm | ---- | ---- | Mesoporous, 54.7% mesopore fraction | 1.5 | 31.6 | ---- | 407 | ---- | ---- | Amorphous | Translucent white
ZrO2 aerogels (acid, N = 1.2) @ 350C | Zhong et al. | Synthesis of monolithic zirconia aerogel via a nitric acid assisted epoxide addition method | 2014 | 36 | 11 | Sol-gel (addition epoxide method) | *different acid/water concentrations, heat treatment | ZrOCl2•8H2O | 0.39 | ---- | ---- | water | 3.9 | ethanol | ---- | HNO3 | 0.47 | ---- | ---- | propylene oxide | 2.34 | ---- | 20 | ---- | 45 | ---- | 24 | ethanol | 3 | 1 | ---- | ---- | ---- | ---- | ---- | ---- | ---- | ---- | ---- | ---- | ---- | ---- | ---- | ---- | Supercritical drying | Ethanol | 265 | ---- | 7.2 | 1 | Nitrogen | ---- | ---- | ---- | ---- | ---- | ---- | 350 | 120 | 5 | Air | ---- | No | ---- | ---- | ---- | ---- | ---- | Yes | Hitachi H-800/JEOL JEM-2100 | Morphologies and structures | No | ---- | ---- | ---- | Yes | ASAP 2020, Micromeritics, USA | Specific surface area, pore size distribution | ---- | ---- | 150 | ---- | ---- | Yes | Specific surface area, pore size distribution | No | ---- | ---- | ---- | Yes | Rigaku D/max-2500B2+/PCX | Cu Kα | ---- | 10 - 90 | ---- | ---- | 1.5406 | 40 | 20 | No | ---- | ---- | ---- | ---- | ---- | No | ---- | ---- | ---- | ---- | ---- | No | ---- | ---- | No | ---- | ---- | ---- | No | ---- | ---- | No | ---- | ---- | ---- | ---- | ---- | No | ---- | ---- | ---- | ---- | No | ---- | ---- | ---- | No | ---- | ---- | No | ---- | ---- | Yes | ---- | ---- | 785 nm | ---- | ---- | ---- | ---- | ---- | ---- | ---- | ---- | ---- | Weakly tetragonal | ----
ZrO2 aerogels (acid, N = 1.2) @ 450C | Zhong et al. | Synthesis of monolithic zirconia aerogel via a nitric acid assisted epoxide addition method | 2014 | 36 | 11 | Sol-gel (addition epoxide method) | *different acid/water concentrations, heat treatment | ZrOCl2•8H2O | 0.39 | ---- | ---- | water | 3.9 | ethanol | ---- | HNO3 | 0.47 | ---- | ---- | propylene oxide | 2.34 | ---- | 20 | ---- | 45 | ---- | 24 | ethanol | 3 | 1 | ---- | ---- | ---- | ---- | ---- | ---- | ---- | ---- | ---- | ---- | ---- | ---- | ---- | ---- | Supercritical drying | Ethanol | 265 | ---- | 7.2 | 1 | Nitrogen | ---- | ---- | ---- | ---- | ---- | ---- | 450 | 120 | 5 | Air | ---- | No | ---- | ---- | ---- | ---- | ---- | Yes | Hitachi H-800/JEOL JEM-2100 | Morphologies and structures | No | ---- | ---- | ---- | Yes | ASAP 2020, Micromeritics, USA | Specific surface area, pore size distribution | ---- | ---- | 150 | ---- | ---- | Yes | Specific surface area, pore size distribution | No | ---- | ---- | ---- | Yes | Rigaku D/max-2500B2+/PCX | Cu Kα | ---- | 10 - 90 | ---- | ---- | 1.5406 | 40 | 20 | No | ---- | ---- | ---- | ---- | ---- | No | ---- | ---- | ---- | ---- | ---- | No | ---- | ---- | No | ---- | ---- | ---- | No | ---- | ---- | No | ---- | ---- | ---- | ---- | ---- | No | ---- | ---- | ---- | ---- | No | ---- | ---- | ---- | No | ---- | ---- | No | ---- | ---- | Yes | ---- | ---- | 785 nm | ---- | ---- | ---- | ---- | ---- | ---- | ---- | ---- | ---- | Weakly tetragonal | ----
ZrO2 aerogels (acid, N = 1.2) @ 550C | Zhong et al. | Synthesis of monolithic zirconia aerogel via a nitric acid assisted epoxide addition method | 2014 | 36 | 11 | Sol-gel (addition epoxide method) | *different acid/water concentrations, heat treatment | ZrOCl2•8H2O | 0.39 | ---- | ---- | water | 3.9 | ethanol | ---- | HNO3 | 0.47 | ---- | ---- | propylene oxide | 2.34 | ---- | 20 | ---- | 45 | ---- | 24 | ethanol | 3 | 1 | ---- | ---- | ---- | ---- | ---- | ---- | ---- | ---- | ---- | ---- | ---- | ---- | ---- | ---- | Supercritical drying | Ethanol | 265 | ---- | 7.2 | 1 | Nitrogen | ---- | ---- | ---- | ---- | ---- | ---- | 550 | 120 | 5 | Air | ---- | No | ---- | ---- | ---- | ---- | ---- | Yes | Hitachi H-800/JEOL JEM-2100 | Morphologies and structures | No | ---- | ---- | ---- | Yes | ASAP 2020, Micromeritics, USA | Specific surface area, pore size distribution | ---- | ---- | 150 | ---- | ---- | Yes | Specific surface area, pore size distribution | No | ---- | ---- | ---- | Yes | Rigaku D/max-2500B2+/PCX | Cu Kα | ---- | 10 - 90 | ---- | ---- | 1.5406 | 40 | 20 | No | ---- | ---- | ---- | ---- | ---- | No | ---- | ---- | ---- | ---- | ---- | No | ---- | ---- | No | ---- | ---- | ---- | No | ---- | ---- | No | ---- | ---- | ---- | ---- | ---- | No | ---- | ---- | ---- | ---- | No | ---- | ---- | ---- | No | ---- | ---- | No | ---- | ---- | Yes | ---- | ---- | 785 nm | ---- | ---- | ---- | ---- | ---- | ---- | ---- | ---- | ---- | Weakly tetragonal | ----
ZrO2 aerogels (acid, N = 1.2) @ 750C | Zhong et al. | Synthesis of monolithic zirconia aerogel via a nitric acid assisted epoxide addition method | 2014 | 36 | 11 | Sol-gel (addition epoxide method) | *different acid/water concentrations, heat treatment | ZrOCl2•8H2O | 0.39 | ---- | ---- | water | 3.9 | ethanol | ---- | HNO3 | 0.47 | ---- | ---- | propylene oxide | 2.34 | ---- | 20 | ---- | 45 | ---- | 24 | ethanol | 3 | 1 | ---- | ---- | ---- | ---- | ---- | ---- | ---- | ---- | ---- | ---- | ---- | ---- | ---- | ---- | Supercritical drying | Ethanol | 265 | ---- | 7.2 | 1 | Nitrogen | ---- | ---- | ---- | ---- | ---- | ---- | 750 | 120 | 5 | Air | ---- | No | ---- | ---- | ---- | ---- | ---- | Yes | Hitachi H-800/JEOL JEM-2100 | Morphologies and structures | No | ---- | ---- | ---- | Yes | ASAP 2020, Micromeritics, USA | Specific surface area, pore size distribution | ---- | ---- | 150 | ---- | ---- | Yes | Specific surface area, pore size distribution | No | ---- | ---- | ---- | Yes | Rigaku D/max-2500B2+/PCX | Cu Kα | ---- | 10 - 90 | ---- | ---- | 1.5406 | 40 | 20 | No | ---- | ---- | ---- | ---- | ---- | No | ---- | ---- | ---- | ---- | ---- | No | ---- | ---- | No | ---- | ---- | ---- | No | ---- | ---- | No | ---- | ---- | ---- | ---- | ---- | No | ---- | ---- | ---- | ---- | No | ---- | ---- | ---- | No | ---- | ---- | No | ---- | ---- | Yes | ---- | ---- | 785 nm | ---- | ---- | ---- | ---- | ---- | ---- | ---- | ---- | ---- | Tetragonal | ----
ZrO2 aerogels (acid, N = 1.2) @ 850C | Zhong et al. | Synthesis of monolithic zirconia aerogel via a nitric acid assisted epoxide addition method | 2014 | 36 | 11 | Sol-gel (addition epoxide method) | *different acid/water concentrations, heat treatment | ZrOCl2•8H2O | 0.39 | ---- | ---- | water | 3.9 | ethanol | ---- | HNO3 | 0.47 | ---- | ---- | propylene oxide | 2.34 | ---- | 20 | ---- | 45 | ---- | 24 | ethanol | 3 | 1 | ---- | ---- | ---- | ---- | ---- | ---- | ---- | ---- | ---- | ---- | ---- | ---- | ---- | ---- | Supercritical drying | Ethanol | 265 | ---- | 7.2 | 1 | Nitrogen | ---- | ---- | ---- | ---- | ---- | ---- | 850 | 120 | 5 | Air | ---- | No | ---- | ---- | ---- | ---- | ---- | Yes | Hitachi H-800/JEOL JEM-2100 | Morphologies and structures | No | ---- | ---- | ---- | Yes | ASAP 2020, Micromeritics, USA | Specific surface area, pore size distribution | ---- | ---- | 150 | ---- | ---- | Yes | Specific surface area, pore size distribution | No | ---- | ---- | ---- | Yes | Rigaku D/max-2500B2+/PCX | Cu Kα | ---- | 10 - 90 | ---- | ---- | 1.5406 | 40 | 20 | No | ---- | ---- | ---- | ---- | ---- | No | ---- | ---- | ---- | ---- | ---- | No | ---- | ---- | No | ---- | ---- | ---- | No | ---- | ---- | No | ---- | ---- | ---- | ---- | ---- | No | ---- | ---- | ---- | ---- | No | ---- | ---- | ---- | No | ---- | ---- | No | ---- | ---- | Yes | ---- | ---- | 785 nm | ---- | ---- | ---- | ---- | ---- | ---- | ---- | ---- | ---- | Monoclinic/tetragonal | ----
ZrO2 aerogels (acid, N = 1.2) @ 1000C | Zhong et al. | Synthesis of monolithic zirconia aerogel via a nitric acid assisted epoxide addition method | 2014 | 36 | 11 | Sol-gel (addition epoxide method) | *different acid/water concentrations, heat treatment | ZrOCl2•8H2O | 0.39 | ---- | ---- | water | 3.9 | ethanol | ---- | HNO3 | 0.47 | ---- | ---- | propylene oxide | 2.34 | ---- | 20 | ---- | 45 | ---- | 24 | ethanol | 3 | 1 | ---- | ---- | ---- | ---- | ---- | ---- | ---- | ---- | ---- | ---- | ---- | ---- | ---- | ---- | Supercritical drying | Ethanol | 265 | ---- | 7.2 | 1 | Nitrogen | ---- | ---- | ---- | ---- | ---- | ---- | 1000 | 120 | 5 | Air | ---- | No | ---- | ---- | ---- | ---- | ---- | Yes | Hitachi H-800/JEOL JEM-2100 | Morphologies and structures | No | ---- | ---- | ---- | Yes | ASAP 2020, Micromeritics, USA | Specific surface area, pore size distribution | ---- | ---- | 150 | ---- | ---- | Yes | Specific surface area, pore size distribution | No | ---- | ---- | ---- | Yes | Rigaku D/max-2500B2+/PCX | Cu Kα | ---- | 10 - 90 | ---- | ---- | 1.5406 | 40 | 20 | No | ---- | ---- | ---- | ---- | ---- | No | ---- | ---- | ---- | ---- | ---- | No | ---- | ---- | No | ---- | ---- | ---- | No | ---- | ---- | No | ---- | ---- | ---- | ---- | ---- | No | ---- | ---- | ---- | ---- | No | ---- | ---- | ---- | No | ---- | ---- | No | ---- | ---- | Yes | ---- | ---- | 785 nm | ---- | ---- | ---- | ---- | ---- | ---- | ---- | ---- | ---- | Monoclinic/tetragonal | ----
ZrO2 aerogels (water, H = 2), as-dried | Zhong et al. | Synthesis of monolithic zirconia aerogel via a nitric acid assisted epoxide addition method | 2014 | 36 | 11 | Sol-gel (addition epoxide method) | *different acid/water concentrations, heat treatment | ZrOCl2•8H2O | 0.39 | ---- | ---- | water | 0.78 | ethanol | ---- | HNO3 | 0.39 | ---- | ---- | propylene oxide | 2.34 | ---- | 20 | ---- | 16 | ---- | 24 | ethanol | 3 | 1 | ---- | ---- | ---- | ---- | ---- | ---- | ---- | ---- | ---- | ---- | ---- | ---- | ---- | ---- | Supercritical drying | Ethanol | 265 | ---- | 7.2 | 1 | Nitrogen | ---- | ---- | ---- | ---- | ---- | ---- | ---- | ---- | ---- | ---- | As-dried | No | ---- | ---- | ---- | ---- | ---- | Yes | Hitachi H-800/JEOL JEM-2100 | Morphologies and structures | No | ---- | ---- | ---- | Yes | ASAP 2020, Micromeritics, USA | Specific surface area, pore size distribution | ---- | ---- | 150 | ---- | ---- | Yes | Specific surface area, pore size distribution | No | ---- | ---- | ---- | Yes | Rigaku D/max-2500B2+/PCX | Cu Kα | ---- | 10 - 90 | ---- | ---- | 1.5406 | 40 | 20 | No | ---- | ---- | ---- | ---- | ---- | No | ---- | ---- | ---- | ---- | ---- | No | ---- | ---- | No | ---- | ---- | ---- | No | ---- | ---- | No | ---- | ---- | ---- | ---- | ---- | No | ---- | ---- | ---- | ---- | No | ---- | ---- | ---- | No | ---- | ---- | No | ---- | ---- | Yes | ---- | ---- | 785 nm | ---- | ---- | Mesoporous, 66.7% mesopore fraction | 0.5 | ---- | ---- | 185 | ---- | ---- | Amorphous | Opaque white
ZrO2 aerogels (water, H = 2) @ 350C | Zhong et al. | Synthesis of monolithic zirconia aerogel via a nitric acid assisted epoxide addition method | 2014 | 36 | 11 | Sol-gel (addition epoxide method) | *different acid/water concentrations, heat treatment | ZrOCl2•8H2O | 0.39 | ---- | ---- | water | 0.78 | ethanol | ---- | HNO3 | 0.39 | ---- | ---- | propylene oxide | 2.34 | ---- | 20 | ---- | 16 | ---- | 24 | ethanol | 3 | 1 | ---- | ---- | ---- | ---- | ---- | ---- | ---- | ---- | ---- | ---- | ---- | ---- | ---- | ---- | Supercritical drying | Ethanol | 265 | ---- | 7.2 | 1 | Nitrogen | ---- | ---- | ---- | ---- | ---- | ---- | 350 | 120 | 5 | Air | ---- | No | ---- | ---- | ---- | ---- | ---- | Yes | Hitachi H-800/JEOL JEM-2100 | Morphologies and structures | No | ---- | ---- | ---- | Yes | ASAP 2020, Micromeritics, USA | Specific surface area, pore size distribution | ---- | ---- | 150 | ---- | ---- | Yes | Specific surface area, pore size distribution | No | ---- | ---- | ---- | Yes | Rigaku D/max-2500B2+/PCX | Cu Kα | ---- | 10 - 90 | ---- | ---- | 1.5406 | 40 | 20 | No | ---- | ---- | ---- | ---- | ---- | No | ---- | ---- | ---- | ---- | ---- | No | ---- | ---- | No | ---- | ---- | ---- | No | ---- | ---- | No | ---- | ---- | ---- | ---- | ---- | No | ---- | ---- | ---- | ---- | No | ---- | ---- | ---- | No | ---- | ---- | No | ---- | ---- | Yes | ---- | ---- | 785 nm | ---- | ---- | ---- | ---- | ---- | ---- | ---- | ---- | ---- | Weakly tetragonal | ----
ZrO2 aerogels (water, H = 2) @ 450C | Zhong et al. | Synthesis of monolithic zirconia aerogel via a nitric acid assisted epoxide addition method | 2014 | 36 | 11 | Sol-gel (addition epoxide method) | *different acid/water concentrations, heat treatment | ZrOCl2•8H2O | 0.39 | ---- | ---- | water | 0.78 | ethanol | ---- | HNO3 | 0.39 | ---- | ---- | propylene oxide | 2.34 | ---- | 20 | ---- | 16 | ---- | 24 | ethanol | 3 | 1 | ---- | ---- | ---- | ---- | ---- | ---- | ---- | ---- | ---- | ---- | ---- | ---- | ---- | ---- | Supercritical drying | Ethanol | 265 | ---- | 7.2 | 1 | Nitrogen | ---- | ---- | ---- | ---- | ---- | ---- | 450 | 120 | 5 | Air | ---- | No | ---- | ---- | ---- | ---- | ---- | Yes | Hitachi H-800/JEOL JEM-2100 | Morphologies and structures | No | ---- | ---- | ---- | Yes | ASAP 2020, Micromeritics, USA | Specific surface area, pore size distribution | ---- | ---- | 150 | ---- | ---- | Yes | Specific surface area, pore size distribution | No | ---- | ---- | ---- | Yes | Rigaku D/max-2500B2+/PCX | Cu Kα | ---- | 10 - 90 | ---- | ---- | 1.5406 | 40 | 20 | No | ---- | ---- | ---- | ---- | ---- | No | ---- | ---- | ---- | ---- | ---- | No | ---- | ---- | No | ---- | ---- | ---- | No | ---- | ---- | No | ---- | ---- | ---- | ---- | ---- | No | ---- | ---- | ---- | ---- | No | ---- | ---- | ---- | No | ---- | ---- | No | ---- | ---- | Yes | ---- | ---- | 785 nm | ---- | ---- | ---- | ---- | ---- | ---- | ---- | ---- | ---- | Weakly tetragonal | ----
ZrO2 aerogels (water, H = 2) @ 550C | Zhong et al. | Synthesis of monolithic zirconia aerogel via a nitric acid assisted epoxide addition method | 2014 | 36 | 11 | Sol-gel (addition epoxide method) | *different acid/water concentrations, heat treatment | ZrOCl2•8H2O | 0.39 | ---- | ---- | water | 0.78 | ethanol | ---- | HNO3 | 0.39 | ---- | ---- | propylene oxide | 2.34 | ---- | 20 | ---- | 16 | ---- | 24 | ethanol | 3 | 1 | ---- | ---- | ---- | ---- | ---- | ---- | ---- | ---- | ---- | ---- | ---- | ---- | ---- | ---- | Supercritical drying | Ethanol | 265 | ---- | 7.2 | 1 | Nitrogen | ---- | ---- | ---- | ---- | ---- | ---- | 550 | 120 | 5 | Air | ---- | No | ---- | ---- | ---- | ---- | ---- | Yes | Hitachi H-800/JEOL JEM-2100 | Morphologies and structures | No | ---- | ---- | ---- | Yes | ASAP 2020, Micromeritics, USA | Specific surface area, pore size distribution | ---- | ---- | 150 | ---- | ---- | Yes | Specific surface area, pore size distribution | No | ---- | ---- | ---- | Yes | Rigaku D/max-2500B2+/PCX | Cu Kα | ---- | 10 - 90 | ---- | ---- | 1.5406 | 40 | 20 | No | ---- | ---- | ---- | ---- | ---- | No | ---- | ---- | ---- | ---- | ---- | No | ---- | ---- | No | ---- | ---- | ---- | No | ---- | ---- | No | ---- | ---- | ---- | ---- | ---- | No | ---- | ---- | ---- | ---- | No | ---- | ---- | ---- | No | ---- | ---- | No | ---- | ---- | Yes | ---- | ---- | 785 nm | ---- | ---- | ---- | ---- | ---- | ---- | ---- | ---- | ---- | Weakly tetragonal | ----
ZrO2 aerogels (water, H = 2) @ 750C | Zhong et al. | Synthesis of monolithic zirconia aerogel via a nitric acid assisted epoxide addition method | 2014 | 36 | 11 | Sol-gel (addition epoxide method) | *different acid/water concentrations, heat treatment | ZrOCl2•8H2O | 0.39 | ---- | ---- | water | 0.78 | ethanol | ---- | HNO3 | 0.39 | ---- | ---- | propylene oxide | 2.34 | ---- | 20 | ---- | 16 | ---- | 24 | ethanol | 3 | 1 | ---- | ---- | ---- | ---- | ---- | ---- | ---- | ---- | ---- | ---- | ---- | ---- | ---- | ---- | Supercritical drying | Ethanol | 265 | ---- | 7.2 | 1 | Nitrogen | ---- | ---- | ---- | ---- | ---- | ---- | 750 | 120 | 5 | Air | ---- | No | ---- | ---- | ---- | ---- | ---- | Yes | Hitachi H-800/JEOL JEM-2100 | Morphologies and structures | No | ---- | ---- | ---- | Yes | ASAP 2020, Micromeritics, USA | Specific surface area, pore size distribution | ---- | ---- | 150 | ---- | ---- | Yes | Specific surface area, pore size distribution | No | ---- | ---- | ---- | Yes | Rigaku D/max-2500B2+/PCX | Cu Kα | ---- | 10 - 90 | ---- | ---- | 1.5406 | 40 | 20 | No | ---- | ---- | ---- | ---- | ---- | No | ---- | ---- | ---- | ---- | ---- | No | ---- | ---- | No | ---- | ---- | ---- | No | ---- | ---- | No | ---- | ---- | ---- | ---- | ---- | No | ---- | ---- | ---- | ---- | No | ---- | ---- | ---- | No | ---- | ---- | No | ---- | ---- | Yes | ---- | ---- | 785 nm | ---- | ---- | ---- | ---- | ---- | ---- | ---- | ---- | ---- | Tetragonal | ----
ZrO2 aerogels (water, H = 2) @ 850C | Zhong et al. | Synthesis of monolithic zirconia aerogel via a nitric acid assisted epoxide addition method | 2014 | 36 | 11 | Sol-gel (addition epoxide method) | *different acid/water concentrations, heat treatment | ZrOCl2•8H2O | 0.39 | ---- | ---- | water | 0.78 | ethanol | ---- | HNO3 | 0.39 | ---- | ---- | propylene oxide | 2.34 | ---- | 20 | ---- | 16 | ---- | 24 | ethanol | 3 | 1 | ---- | ---- | ---- | ---- | ---- | ---- | ---- | ---- | ---- | ---- | ---- | ---- | ---- | ---- | Supercritical drying | Ethanol | 265 | ---- | 7.2 | 1 | Nitrogen | ---- | ---- | ---- | ---- | ---- | ---- | 850 | 120 | 5 | Air | ---- | No | ---- | ---- | ---- | ---- | ---- | Yes | Hitachi H-800/JEOL JEM-2100 | Morphologies and structures | No | ---- | ---- | ---- | Yes | ASAP 2020, Micromeritics, USA | Specific surface area, pore size distribution | ---- | ---- | 150 | ---- | ---- | Yes | Specific surface area, pore size distribution | No | ---- | ---- | ---- | Yes | Rigaku D/max-2500B2+/PCX | Cu Kα | ---- | 10 - 90 | ---- | ---- | 1.5406 | 40 | 20 | No | ---- | ---- | ---- | ---- | ---- | No | ---- | ---- | ---- | ---- | ---- | No | ---- | ---- | No | ---- | ---- | ---- | No | ---- | ---- | No | ---- | ---- | ---- | ---- | ---- | No | ---- | ---- | ---- | ---- | No | ---- | ---- | ---- | No | ---- | ---- | No | ---- | ---- | Yes | ---- | ---- | 785 nm | ---- | ---- | ---- | ---- | ---- | ---- | ---- | ---- | ---- | Monoclinic/tetragonal | ----
ZrO2 aerogels (water, H = 2) @1000C | Zhong et al. | Synthesis of monolithic zirconia aerogel via a nitric acid assisted epoxide addition method | 2014 | 36 | 11 | Sol-gel (addition epoxide method) | *different acid/water concentrations, heat treatment | ZrOCl2•8H2O | 0.39 | ---- | ---- | water | 0.78 | ethanol | ---- | HNO3 | 0.39 | ---- | ---- | propylene oxide | 2.34 | ---- | 20 | ---- | 16 | ---- | 24 | ethanol | 3 | 1 | ---- | ---- | ---- | ---- | ---- | ---- | ---- | ---- | ---- | ---- | ---- | ---- | ---- | ---- | Supercritical drying | Ethanol | 265 | ---- | 7.2 | 1 | Nitrogen | ---- | ---- | ---- | ---- | ---- | ---- | 1000 | 120 | 5 | Air | ---- | No | ---- | ---- | ---- | ---- | ---- | Yes | Hitachi H-800/JEOL JEM-2100 | Morphologies and structures | No | ---- | ---- | ---- | Yes | ASAP 2020, Micromeritics, USA | Specific surface area, pore size distribution | ---- | ---- | 150 | ---- | ---- | Yes | Specific surface area, pore size distribution | No | ---- | ---- | ---- | Yes | Rigaku D/max-2500B2+/PCX | Cu Kα | ---- | 10 - 90 | ---- | ---- | 1.5406 | 40 | 20 | No | ---- | ---- | ---- | ---- | ---- | No | ---- | ---- | ---- | ---- | ---- | No | ---- | ---- | No | ---- | ---- | ---- | No | ---- | ---- | No | ---- | ---- | ---- | ---- | ---- | No | ---- | ---- | ---- | ---- | No | ---- | ---- | ---- | No | ---- | ---- | No | ---- | ---- | Yes | ---- | ---- | 785 nm | ---- | ---- | ---- | ---- | ---- | ---- | ---- | ---- | ---- | Monoclinic/tetragonal | ----
ZrO2 aerogels (water, H = 10), as-dried | Zhong et al. | Synthesis of monolithic zirconia aerogel via a nitric acid assisted epoxide addition method | 2014 | 36 | 11 | Sol-gel (addition epoxide method) | *different acid/water concentrations, heat treatment | ZrOCl2•8H2O | 0.39 | ---- | ---- | water | 3.9 | ethanol | ---- | HNO3 | 0.39 | ---- | ---- | propylene oxide | 2.34 | ---- | 20 | ---- | 25 | ---- | 24 | ethanol | 3 | 1 | ---- | ---- | ---- | ---- | ---- | ---- | ---- | ---- | ---- | ---- | ---- | ---- | ---- | ---- | Supercritical drying | Ethanol | 265 | ---- | 7.2 | 1 | Nitrogen | ---- | ---- | ---- | ---- | ---- | ---- | ---- | ---- | ---- | ---- | As-dried | No | ---- | ---- | ---- | ---- | ---- | Yes | Hitachi H-800/JEOL JEM-2100 | Morphologies and structures | No | ---- | ---- | ---- | Yes | ASAP 2020, Micromeritics, USA | Specific surface area, pore size distribution | ---- | ---- | 150 | ---- | ---- | Yes | Specific surface area, pore size distribution | No | ---- | ---- | ---- | Yes | Rigaku D/max-2500B2+/PCX | Cu Kα | ---- | 10 - 90 | ---- | ---- | 1.5406 | 40 | 20 | No | ---- | ---- | ---- | ---- | ---- | No | ---- | ---- | ---- | ---- | ---- | No | ---- | ---- | No | ---- | ---- | ---- | No | ---- | ---- | No | ---- | ---- | ---- | ---- | ---- | No | ---- | ---- | ---- | ---- | No | ---- | ---- | ---- | No | ---- | ---- | No | ---- | ---- | Yes | ---- | ---- | 785 nm | ---- | ---- | Mesoporous, 97.1% mesopore fraction | 1.8 | ---- | 5 - 10 | 454 | ---- | ---- | Amorphous | Translucent white
ZrO2 aerogels (water, H = 10) @ 350C | Zhong et al. | Synthesis of monolithic zirconia aerogel via a nitric acid assisted epoxide addition method | 2014 | 36 | 11 | Sol-gel (addition epoxide method) | *different acid/water concentrations, heat treatment | ZrOCl2•8H2O | 0.39 | ---- | ---- | water | 3.9 | ethanol | ---- | HNO3 | 0.39 | ---- | ---- | propylene oxide | 2.34 | ---- | 20 | ---- | 25 | ---- | 24 | ethanol | 3 | 1 | ---- | ---- | ---- | ---- | ---- | ---- | ---- | ---- | ---- | ---- | ---- | ---- | ---- | ---- | Supercritical drying | Ethanol | 265 | ---- | 7.2 | 1 | Nitrogen | ---- | ---- | ---- | ---- | ---- | ---- | 350 | 120 | 5 | Air | ---- | No | ---- | ---- | ---- | ---- | ---- | Yes | Hitachi H-800/JEOL JEM-2100 | Morphologies and structures | No | ---- | ---- | ---- | Yes | ASAP 2020, Micromeritics, USA | Specific surface area, pore size distribution | ---- | ---- | 150 | ---- | ---- | Yes | Specific surface area, pore size distribution | No | ---- | ---- | ---- | Yes | Rigaku D/max-2500B2+/PCX | Cu Kα | ---- | 10 - 90 | ---- | ---- | 1.5406 | 40 | 20 | No | ---- | ---- | ---- | ---- | ---- | No | ---- | ---- | ---- | ---- | ---- | No | ---- | ---- | No | ---- | ---- | ---- | No | ---- | ---- | No | ---- | ---- | ---- | ---- | ---- | No | ---- | ---- | ---- | ---- | No | ---- | ---- | ---- | No | ---- | ---- | No | ---- | ---- | Yes | ---- | ---- | 785 nm | ---- | ---- | ---- | ---- | ---- | ---- | ---- | ---- | ---- | Weakly tetragonal | ----
ZrO2 aerogels (water, H = 10) @ 450C | Zhong et al. | Synthesis of monolithic zirconia aerogel via a nitric acid assisted epoxide addition method | 2014 | 36 | 11 | Sol-gel (addition epoxide method) | *different acid/water concentrations, heat treatment | ZrOCl2•8H2O | 0.39 | ---- | ---- | water | 3.9 | ethanol | ---- | HNO3 | 0.39 | ---- | ---- | propylene oxide | 2.34 | ---- | 20 | ---- | 25 | ---- | 24 | ethanol | 3 | 1 | ---- | ---- | ---- | ---- | ---- | ---- | ---- | ---- | ---- | ---- | ---- | ---- | ---- | ---- | Supercritical drying | Ethanol | 265 | ---- | 7.2 | 1 | Nitrogen | ---- | ---- | ---- | ---- | ---- | ---- | 450 | 120 | 5 | Air | ---- | No | ---- | ---- | ---- | ---- | ---- | Yes | Hitachi H-800/JEOL JEM-2100 | Morphologies and structures | No | ---- | ---- | ---- | Yes | ASAP 2020, Micromeritics, USA | Specific surface area, pore size distribution | ---- | ---- | 150 | ---- | ---- | Yes | Specific surface area, pore size distribution | No | ---- | ---- | ---- | Yes | Rigaku D/max-2500B2+/PCX | Cu Kα | ---- | 10 - 90 | ---- | ---- | 1.5406 | 40 | 20 | No | ---- | ---- | ---- | ---- | ---- | No | ---- | ---- | ---- | ---- | ---- | No | ---- | ---- | No | ---- | ---- | ---- | No | ---- | ---- | No | ---- | ---- | ---- | ---- | ---- | No | ---- | ---- | ---- | ---- | No | ---- | ---- | ---- | No | ---- | ---- | No | ---- | ---- | Yes | ---- | ---- | 785 nm | ---- | ---- | ---- | ---- | ---- | ---- | ---- | ---- | ---- | Weakly tetragonal | ----
ZrO2 aerogels (water, H = 10) @ 550C | Zhong et al. | Synthesis of monolithic zirconia aerogel via a nitric acid assisted epoxide addition method | 2014 | 36 | 11 | Sol-gel (addition epoxide method) | *different acid/water concentrations, heat treatment | ZrOCl2•8H2O | 0.39 | ---- | ---- | water | 3.9 | ethanol | ---- | HNO3 | 0.39 | ---- | ---- | propylene oxide | 2.34 | ---- | 20 | ---- | 25 | ---- | 24 | ethanol | 3 | 1 | ---- | ---- | ---- | ---- | ---- | ---- | ---- | ---- | ---- | ---- | ---- | ---- | ---- | ---- | Supercritical drying | Ethanol | 265 | ---- | 7.2 | 1 | Nitrogen | ---- | ---- | ---- | ---- | ---- | ---- | 550 | 120 | 5 | Air | ---- | No | ---- | ---- | ---- | ---- | ---- | Yes | Hitachi H-800/JEOL JEM-2100 | Morphologies and structures | No | ---- | ---- | ---- | Yes | ASAP 2020, Micromeritics, USA | Specific surface area, pore size distribution | ---- | ---- | 150 | ---- | ---- | Yes | Specific surface area, pore size distribution | No | ---- | ---- | ---- | Yes | Rigaku D/max-2500B2+/PCX | Cu Kα | ---- | 10 - 90 | ---- | ---- | 1.5406 | 40 | 20 | No | ---- | ---- | ---- | ---- | ---- | No | ---- | ---- | ---- | ---- | ---- | No | ---- | ---- | No | ---- | ---- | ---- | No | ---- | ---- | No | ---- | ---- | ---- | ---- | ---- | No | ---- | ---- | ---- | ---- | No | ---- | ---- | ---- | No | ---- | ---- | No | ---- | ---- | Yes | ---- | ---- | 785 nm | ---- | ---- | ---- | ---- | ---- | ---- | ---- | ---- | ---- | Weakly tetragonal | ----
ZrO2 aerogels (water, H = 10) @ 750C | Zhong et al. | Synthesis of monolithic zirconia aerogel via a nitric acid assisted epoxide addition method | 2014 | 36 | 11 | Sol-gel (addition epoxide method) | *different acid/water concentrations, heat treatment | ZrOCl2•8H2O | 0.39 | ---- | ---- | water | 3.9 | ethanol | ---- | HNO3 | 0.39 | ---- | ---- | propylene oxide | 2.34 | ---- | 20 | ---- | 25 | ---- | 24 | ethanol | 3 | 1 | ---- | ---- | ---- | ---- | ---- | ---- | ---- | ---- | ---- | ---- | ---- | ---- | ---- | ---- | Supercritical drying | Ethanol | 265 | ---- | 7.2 | 1 | Nitrogen | ---- | ---- | ---- | ---- | ---- | ---- | 750 | 120 | 5 | Air | ---- | No | ---- | ---- | ---- | ---- | ---- | Yes | Hitachi H-800/JEOL JEM-2100 | Morphologies and structures | No | ---- | ---- | ---- | Yes | ASAP 2020, Micromeritics, USA | Specific surface area, pore size distribution | ---- | ---- | 150 | ---- | ---- | Yes | Specific surface area, pore size distribution | No | ---- | ---- | ---- | Yes | Rigaku D/max-2500B2+/PCX | Cu Kα | ---- | 10 - 90 | ---- | ---- | 1.5406 | 40 | 20 | No | ---- | ---- | ---- | ---- | ---- | No | ---- | ---- | ---- | ---- | ---- | No | ---- | ---- | No | ---- | ---- | ---- | No | ---- | ---- | No | ---- | ---- | ---- | ---- | ---- | No | ---- | ---- | ---- | ---- | No | ---- | ---- | ---- | No | ---- | ---- | No | ---- | ---- | Yes | ---- | ---- | 785 nm | ---- | ---- | ---- | ---- | ---- | ---- | ---- | ---- | ---- | Tetragonal | ----
ZrO2 aerogels (water, H = 10) @ 850C | Zhong et al. | Synthesis of monolithic zirconia aerogel via a nitric acid assisted epoxide addition method | 2014 | 36 | 11 | Sol-gel (addition epoxide method) | *different acid/water concentrations, heat treatment | ZrOCl2•8H2O | 0.39 | ---- | ---- | water | 3.9 | ethanol | ---- | HNO3 | 0.39 | ---- | ---- | propylene oxide | 2.34 | ---- | 20 | ---- | 25 | ---- | 24 | ethanol | 3 | 1 | ---- | ---- | ---- | ---- | ---- | ---- | ---- | ---- | ---- | ---- | ---- | ---- | ---- | ---- | Supercritical drying | Ethanol | 265 | ---- | 7.2 | 1 | Nitrogen | ---- | ---- | ---- | ---- | ---- | ---- | 850 | 120 | 5 | Air | ---- | No | ---- | ---- | ---- | ---- | ---- | Yes | Hitachi H-800/JEOL JEM-2100 | Morphologies and structures | No | ---- | ---- | ---- | Yes | ASAP 2020, Micromeritics, USA | Specific surface area, pore size distribution | ---- | ---- | 150 | ---- | ---- | Yes | Specific surface area, pore size distribution | No | ---- | ---- | ---- | Yes | Rigaku D/max-2500B2+/PCX | Cu Kα | ---- | 10 - 90 | ---- | ---- | 1.5406 | 40 | 20 | No | ---- | ---- | ---- | ---- | ---- | No | ---- | ---- | ---- | ---- | ---- | No | ---- | ---- | No | ---- | ---- | ---- | No | ---- | ---- | No | ---- | ---- | ---- | ---- | ---- | No | ---- | ---- | ---- | ---- | No | ---- | ---- | ---- | No | ---- | ---- | No | ---- | ---- | Yes | ---- | ---- | 785 nm | ---- | ---- | ---- | ---- | ---- | ---- | ---- | ---- | ---- | Monoclinic/tetragonal | ----
ZrO2 aerogels (water, H = 10) @1000C | Zhong et al. | Synthesis of monolithic zirconia aerogel via a nitric acid assisted epoxide addition method | 2014 | 36 | 11 | Sol-gel (addition epoxide method) | *different acid/water concentrations, heat treatment | ZrOCl2•8H2O | 0.39 | ---- | ---- | water | 3.9 | ethanol | ---- | HNO3 | 0.39 | ---- | ---- | propylene oxide | 2.34 | ---- | 20 | ---- | 25 | ---- | 24 | ethanol | 3 | 1 | ---- | ---- | ---- | ---- | ---- | ---- | ---- | ---- | ---- | ---- | ---- | ---- | ---- | ---- | Supercritical drying | Ethanol | 265 | ---- | 7.2 | 1 | Nitrogen | ---- | ---- | ---- | ---- | ---- | ---- | 1000 | 120 | 5 | Air | ---- | No | ---- | ---- | ---- | ---- | ---- | Yes | Hitachi H-800/JEOL JEM-2100 | Morphologies and structures | No | ---- | ---- | ---- | Yes | ASAP 2020, Micromeritics, USA | Specific surface area, pore size distribution | ---- | ---- | 150 | ---- | ---- | Yes | Specific surface area, pore size distribution | No | ---- | ---- | ---- | Yes | Rigaku D/max-2500B2+/PCX | Cu Kα | ---- | 10 - 90 | ---- | ---- | 1.5406 | 40 | 20 | No | ---- | ---- | ---- | ---- | ---- | No | ---- | ---- | ---- | ---- | ---- | No | ---- | ---- | No | ---- | ---- | ---- | No | ---- | ---- | No | ---- | ---- | ---- | ---- | ---- | No | ---- | ---- | ---- | ---- | No | ---- | ---- | ---- | No | ---- | ---- | No | ---- | ---- | Yes | ---- | ---- | 785 nm | ---- | ---- | ---- | ---- | ---- | ---- | ---- | ---- | ---- | Monoclinic/tetragonal | ----
ZrO2 aerogels (water, H = 20), as-dried | Zhong et al. | Synthesis of monolithic zirconia aerogel via a nitric acid assisted epoxide addition method | 2014 | 36 | 11 | Sol-gel (addition epoxide method) | *different acid/water concentrations, heat treatment | ZrOCl2•8H2O | 0.39 | ---- | ---- | water | 7.8 | ethanol | ---- | HNO3 | 0.39 | ---- | ---- | propylene oxide | 2.34 | ---- | 20 | ---- | 40 | ---- | 24 | ethanol | 3 | 1 | ---- | ---- | ---- | ---- | ---- | ---- | ---- | ---- | ---- | ---- | ---- | ---- | ---- | ---- | Supercritical drying | Ethanol | 265 | ---- | 7.2 | 1 | Nitrogen | ---- | ---- | ---- | ---- | ---- | ---- | ---- | ---- | ---- | ---- | As-dried | No | ---- | ---- | ---- | ---- | ---- | Yes | Hitachi H-800/JEOL JEM-2100 | Morphologies and structures | No | ---- | ---- | ---- | Yes | ASAP 2020, Micromeritics, USA | Specific surface area, pore size distribution | ---- | ---- | 150 | ---- | ---- | Yes | Specific surface area, pore size distribution | No | ---- | ---- | ---- | Yes | Rigaku D/max-2500B2+/PCX | Cu Kα | ---- | 10 - 90 | ---- | ---- | 1.5406 | 40 | 20 | No | ---- | ---- | ---- | ---- | ---- | No | ---- | ---- | ---- | ---- | ---- | No | ---- | ---- | No | ---- | ---- | ---- | No | ---- | ---- | No | ---- | ---- | ---- | ---- | ---- | No | ---- | ---- | ---- | ---- | No | ---- | ---- | ---- | No | ---- | ---- | No | ---- | ---- | Yes | ---- | ---- | 785 nm | ---- | ---- | Mesoporous, 59.5% mesopore fraction | 2.5 | ---- | ---- | 406 | ---- | ---- | Amorphous | Translucent white
ZrO2 aerogels (water, H = 20) @ 350C | Zhong et al. | Synthesis of monolithic zirconia aerogel via a nitric acid assisted epoxide addition method | 2014 | 36 | 11 | Sol-gel (addition epoxide method) | *different acid/water concentrations, heat treatment | ZrOCl2•8H2O | 0.39 | ---- | ---- | water | 7.8 | ethanol | ---- | HNO3 | 0.39 | ---- | ---- | propylene oxide | 2.34 | ---- | 20 | ---- | 40 | ---- | 24 | ethanol | 3 | 1 | ---- | ---- | ---- | ---- | ---- | ---- | ---- | ---- | ---- | ---- | ---- | ---- | ---- | ---- | Supercritical drying | Ethanol | 265 | ---- | 7.2 | 1 | Nitrogen | ---- | ---- | ---- | ---- | ---- | ---- | 350 | 120 | 5 | Air | ---- | No | ---- | ---- | ---- | ---- | ---- | Yes | Hitachi H-800/JEOL JEM-2100 | Morphologies and structures | No | ---- | ---- | ---- | Yes | ASAP 2020, Micromeritics, USA | Specific surface area, pore size distribution | ---- | ---- | 150 | ---- | ---- | Yes | Specific surface area, pore size distribution | No | ---- | ---- | ---- | Yes | Rigaku D/max-2500B2+/PCX | Cu Kα | ---- | 10 - 90 | ---- | ---- | 1.5406 | 40 | 20 | No | ---- | ---- | ---- | ---- | ---- | No | ---- | ---- | ---- | ---- | ---- | No | ---- | ---- | No | ---- | ---- | ---- | No | ---- | ---- | No | ---- | ---- | ---- | ---- | ---- | No | ---- | ---- | ---- | ---- | No | ---- | ---- | ---- | No | ---- | ---- | No | ---- | ---- | Yes | ---- | ---- | 785 nm | ---- | ---- | ---- | ---- | ---- | ---- | ---- | ---- | ---- | Weakly tetragonal | ----
ZrO2 aerogels (water, H = 20) @ 450C | Zhong et al. | Synthesis of monolithic zirconia aerogel via a nitric acid assisted epoxide addition method | 2014 | 36 | 11 | Sol-gel (addition epoxide method) | *different acid/water concentrations, heat treatment | ZrOCl2•8H2O | 0.39 | ---- | ---- | water | 7.8 | ethanol | ---- | HNO3 | 0.39 | ---- | ---- | propylene oxide | 2.34 | ---- | 20 | ---- | 40 | ---- | 24 | ethanol | 3 | 1 | ---- | ---- | ---- | ---- | ---- | ---- | ---- | ---- | ---- | ---- | ---- | ---- | ---- | ---- | Supercritical drying | Ethanol | 265 | ---- | 7.2 | 1 | Nitrogen | ---- | ---- | ---- | ---- | ---- | ---- | 450 | 120 | 5 | Air | ---- | No | ---- | ---- | ---- | ---- | ---- | Yes | Hitachi H-800/JEOL JEM-2100 | Morphologies and structures | No | ---- | ---- | ---- | Yes | ASAP 2020, Micromeritics, USA | Specific surface area, pore size distribution | ---- | ---- | 150 | ---- | ---- | Yes | Specific surface area, pore size distribution | No | ---- | ---- | ---- | Yes | Rigaku D/max-2500B2+/PCX | Cu Kα | ---- | 10 - 90 | ---- | ---- | 1.5406 | 40 | 20 | No | ---- | ---- | ---- | ---- | ---- | No | ---- | ---- | ---- | ---- | ---- | No | ---- | ---- | No | ---- | ---- | ---- | No | ---- | ---- | No | ---- | ---- | ---- | ---- | ---- | No | ---- | ---- | ---- | ---- | No | ---- | ---- | ---- | No | ---- | ---- | No | ---- | ---- | Yes | ---- | ---- | 785 nm | ---- | ---- | ---- | ---- | ---- | ---- | ---- | ---- | ---- | Weakly tetragonal | ----
ZrO2 aerogels (water, H = 20) @ 550C | Zhong et al. | Synthesis of monolithic zirconia aerogel via a nitric acid assisted epoxide addition method | 2014 | 36 | 11 | Sol-gel (addition epoxide method) | *different acid/water concentrations, heat treatment | ZrOCl2•8H2O | 0.39 | ---- | ---- | water | 7.8 | ethanol | ---- | HNO3 | 0.39 | ---- | ---- | propylene oxide | 2.34 | ---- | 20 | ---- | 40 | ---- | 24 | ethanol | 3 | 1 | ---- | ---- | ---- | ---- | ---- | ---- | ---- | ---- | ---- | ---- | ---- | ---- | ---- | ---- | Supercritical drying | Ethanol | 265 | ---- | 7.2 | 1 | Nitrogen | ---- | ---- | ---- | ---- | ---- | ---- | 550 | 120 | 5 | Air | ---- | No | ---- | ---- | ---- | ---- | ---- | Yes | Hitachi H-800/JEOL JEM-2100 | Morphologies and structures | No | ---- | ---- | ---- | Yes | ASAP 2020, Micromeritics, USA | Specific surface area, pore size distribution | ---- | ---- | 150 | ---- | ---- | Yes | Specific surface area, pore size distribution | No | ---- | ---- | ---- | Yes | Rigaku D/max-2500B2+/PCX | Cu Kα | ---- | 10 - 90 | ---- | ---- | 1.5406 | 40 | 20 | No | ---- | ---- | ---- | ---- | ---- | No | ---- | ---- | ---- | ---- | ---- | No | ---- | ---- | No | ---- | ---- | ---- | No | ---- | ---- | No | ---- | ---- | ---- | ---- | ---- | No | ---- | ---- | ---- | ---- | No | ---- | ---- | ---- | No | ---- | ---- | No | ---- | ---- | Yes | ---- | ---- | 785 nm | ---- | ---- | ---- | ---- | ---- | ---- | ---- | ---- | ---- | Weakly tetragonal | ----
ZrO2 aerogels (water, H = 20) @ 750C | Zhong et al. | Synthesis of monolithic zirconia aerogel via a nitric acid assisted epoxide addition method | 2014 | 36 | 11 | Sol-gel (addition epoxide method) | *different acid/water concentrations, heat treatment | ZrOCl2•8H2O | 0.39 | ---- | ---- | water | 7.8 | ethanol | ---- | HNO3 | 0.39 | ---- | ---- | propylene oxide | 2.34 | ---- | 20 | ---- | 40 | ---- | 24 | ethanol | 3 | 1 | ---- | ---- | ---- | ---- | ---- | ---- | ---- | ---- | ---- | ---- | ---- | ---- | ---- | ---- | Supercritical drying | Ethanol | 265 | ---- | 7.2 | 1 | Nitrogen | ---- | ---- | ---- | ---- | ---- | ---- | 750 | 120 | 5 | Air | ---- | No | ---- | ---- | ---- | ---- | ---- | Yes | Hitachi H-800/JEOL JEM-2100 | Morphologies and structures | No | ---- | ---- | ---- | Yes | ASAP 2020, Micromeritics, USA | Specific surface area, pore size distribution | ---- | ---- | 150 | ---- | ---- | Yes | Specific surface area, pore size distribution | No | ---- | ---- | ---- | Yes | Rigaku D/max-2500B2+/PCX | Cu Kα | ---- | 10 - 90 | ---- | ---- | 1.5406 | 40 | 20 | No | ---- | ---- | ---- | ---- | ---- | No | ---- | ---- | ---- | ---- | ---- | No | ---- | ---- | No | ---- | ---- | ---- | No | ---- | ---- | No | ---- | ---- | ---- | ---- | ---- | No | ---- | ---- | ---- | ---- | No | ---- | ---- | ---- | No | ---- | ---- | No | ---- | ---- | Yes | ---- | ---- | 785 nm | ---- | ---- | ---- | ---- | ---- | ---- | ---- | ---- | ---- | Tetragonal | ----
ZrO2 aerogels (water, H = 20) @ 850C | Zhong et al. | Synthesis of monolithic zirconia aerogel via a nitric acid assisted epoxide addition method | 2014 | 36 | 11 | Sol-gel (addition epoxide method) | *different acid/water concentrations, heat treatment | ZrOCl2•8H2O | 0.39 | ---- | ---- | water | 7.8 | ethanol | ---- | HNO3 | 0.39 | ---- | ---- | propylene oxide | 2.34 | ---- | 20 | ---- | 40 | ---- | 24 | ethanol | 3 | 1 | ---- | ---- | ---- | ---- | ---- | ---- | ---- | ---- | ---- | ---- | ---- | ---- | ---- | ---- | Supercritical drying | Ethanol | 265 | ---- | 7.2 | 1 | Nitrogen | ---- | ---- | ---- | ---- | ---- | ---- | 850 | 120 | 5 | Air | ---- | No | ---- | ---- | ---- | ---- | ---- | Yes | Hitachi H-800/JEOL JEM-2100 | Morphologies and structures | No | ---- | ---- | ---- | Yes | ASAP 2020, Micromeritics, USA | Specific surface area, pore size distribution | ---- | ---- | 150 | ---- | ---- | Yes | Specific surface area, pore size distribution | No | ---- | ---- | ---- | Yes | Rigaku D/max-2500B2+/PCX | Cu Kα | ---- | 10 - 90 | ---- | ---- | 1.5406 | 40 | 20 | No | ---- | ---- | ---- | ---- | ---- | No | ---- | ---- | ---- | ---- | ---- | No | ---- | ---- | No | ---- | ---- | ---- | No | ---- | ---- | No | ---- | ---- | ---- | ---- | ---- | No | ---- | ---- | ---- | ---- | No | ---- | ---- | ---- | No | ---- | ---- | No | ---- | ---- | Yes | ---- | ---- | 785 nm | ---- | ---- | ---- | ---- | ---- | ---- | ---- | ---- | ---- | Monoclinic/tetragonal | ----
ZrO2 aerogels (water, H = 20) @1000C | Zhong et al. | Synthesis of monolithic zirconia aerogel via a nitric acid assisted epoxide addition method | 2014 | 36 | 11 | Sol-gel (addition epoxide method) | *different acid/water concentrations, heat treatment | ZrOCl2•8H2O | 0.39 | ---- | ---- | water | 7.8 | ethanol | ---- | HNO3 | 0.39 | ---- | ---- | propylene oxide | 2.34 | ---- | 20 | ---- | 40 | ---- | 24 | ethanol | 3 | 1 | ---- | ---- | ---- | ---- | ---- | ---- | ---- | ---- | ---- | ---- | ---- | ---- | ---- | ---- | Supercritical drying | Ethanol | 265 | ---- | 7.2 | 1 | Nitrogen | ---- | ---- | ---- | ---- | ---- | ---- | 1000 | 120 | 5 | Air | ---- | No | ---- | ---- | ---- | ---- | ---- | Yes | Hitachi H-800/JEOL JEM-2100 | Morphologies and structures | No | ---- | ---- | ---- | Yes | ASAP 2020, Micromeritics, USA | Specific surface area, pore size distribution | ---- | ---- | 150 | ---- | ---- | Yes | Specific surface area, pore size distribution | No | ---- | ---- | ---- | Yes | Rigaku D/max-2500B2+/PCX | Cu Kα | ---- | 10 - 90 | ---- | ---- | 1.5406 | 40 | 20 | No | ---- | ---- | ---- | ---- | ---- | No | ---- | ---- | ---- | ---- | ---- | No | ---- | ---- | No | ---- | ---- | ---- | No | ---- | ---- | No | ---- | ---- | ---- | ---- | ---- | No | ---- | ---- | ---- | ---- | No | ---- | ---- | ---- | No | ---- | ---- | No | ---- | ---- | Yes | ---- | ---- | 785 nm | ---- | ---- | ---- | ---- | ---- | ---- | ---- | ---- | ---- | Monoclinic/tetragonal | ----
core–shell ZrO2/SiO2 aerogels (FA10), as-dried | Ren et al. | Preparation and characterization of high surface area ZrO2 aerogel modified by SiO2 | 2015 | 20 | 9 | Sol-gel | Formamide as drying control chemical additive | ZrO(NO3)2·5H2O | 0.3 | formamide | 0.3 | ethanol | ---- | water | ---- | TEOS | ---- | PEG400 | 0.3 | 1,2-Propylene oxide | 1.8 | ---- | 60 | ---- | 37 | ---- | ---- | Ethanol | 3 | 0.5 | ---- | 15 vol% TEOS | 1 | ---- | ---- | Ethanol | 3 | 0.5 | ---- | ---- | ---- | ---- | ---- | ---- | Atmospheric pressure | ---- | 60 | ---- | 0.101 | 48 - 96 | ---- | ---- | ---- | ---- | ---- | ---- | ---- | ---- | ---- | ---- | ---- | As-dried | Yes | S4800, Hitachi, Japan | Morphologies, microstructure | ---- | ---- | ---- | Yes | Tecnai G2 F20, FEI, Holland | Morphologies, microstructure | No | ---- | ---- | ---- | Yes | OMNISORP100CX, Bechman Coulter, USA | Meso and micropores | ---- | ---- | 100 | ---- | ---- | Yes | Surface area/pore size distibution | Yes | Axis Ultra DLD, Kratos, UK | Hemispherical e- energy analyzer, monochromatic Al Kα X-ray radiation | Chemical states of O2 atoms | Yes | Empyrean 200895 PANalytical B.V., Holland | ---- | Crystalline phase | ---- | ---- | ---- | ---- | ---- | ---- | No | ---- | ---- | ---- | ---- | ---- | No | ---- | ---- | ---- | ---- | ---- | No | ---- | ---- | No | ---- | ---- | ---- | No | ---- | ---- | No | ---- | ---- | ---- | ---- | ---- | No | ---- | ---- | ---- | ---- | No | ---- | ---- | ---- | No | ---- | ---- | No | ---- | ---- | No | ---- | ---- | ---- | ---- | ---- | Mesoporous | ---- | 7.4 | ---- | 430 | ---- | ---- | amorphous | ----
core–shell ZrO2/SiO2 aerogels (FA10) @ 1000C | Ren et al. | Preparation and characterization of high surface area ZrO2 aerogel modified by SiO2 | 2015 | 20 | 9 | Sol-gel | Formamide as drying control chemical additive | ZrO(NO3)2·5H2O | 0.3 | formamide | 0.3 | ethanol | ---- | water | ---- | TEOS | ---- | PEG400 | 0.3 | 1,2-Propylene oxide | 1.8 | ---- | 60 | ---- | 37 | ---- | ---- | Ethanol | 3 | 0.5 | ---- | 15 vol% TEOS | 1 | ---- | ---- | Ethanol | 3 | 0.5 | ---- | ---- | ---- | ---- | ---- | ---- | Atmospheric pressure | ---- | 60 | ---- | 0.101 | 48 - 96 | ---- | ---- | ---- | ---- | ---- | ---- | ---- | 1000 | 120 | 5 | ---- | ---- | Yes | S4800, Hitachi, Japan | Morphologies, microstructure | ---- | ---- | ---- | Yes | Tecnai G2 F20, FEI, Holland | Morphologies, microstructure | No | ---- | ---- | ---- | Yes | OMNISORP100CX, Bechman Coulter, USA | Meso and micropores | ---- | ---- | 100 | ---- | ---- | Yes | Surface area/pore size distibution | Yes | Axis Ultra DLD, Kratos, UK | Hemispherical e- energy analyzer, monochromatic Al Kα X-ray radiation | Chemical states of O2 atoms | Yes | Empyrean 200895 PANalytical B.V., Holland | ---- | Crystalline phase | ---- | ---- | ---- | ---- | ---- | ---- | No | ---- | ---- | ---- | ---- | ---- | No | ---- | ---- | ---- | ---- | ---- | No | ---- | ---- | No | ---- | ---- | ---- | No | ---- | ---- | No | ---- | ---- | ---- | ---- | ---- | No | ---- | ---- | ---- | ---- | No | ---- | ---- | ---- | No | ---- | ---- | No | ---- | ---- | No | ---- | ---- | ---- | ---- | ---- | ---- | ---- | ---- | ---- | ---- | ---- | ---- | tetragonal | ----
core–shell ZrO2/SiO2 aerogels (FA15), as-dried | Ren et al. | Preparation and characterization of high surface area ZrO2 aerogel modified by SiO2 | 2015 | 20 | 9 | Sol-gel | Formamide as drying control chemical additive | ZrO(NO3)2·5H2O | 0.3 | formamide | 0.45 | ethanol | ---- | water | ---- | TEOS | ---- | PEG400 | 0.3 | 1,2-Propylene oxide | 1.8 | ---- | 60 | ---- | 23 | ---- | ---- | Ethanol | 3 | 0.5 | ---- | 15 vol% TEOS | 1 | ---- | ---- | Ethanol | 3 | 0.5 | ---- | ---- | ---- | ---- | ---- | ---- | Atmospheric pressure | ---- | 60 | ---- | 0.101 | 48 - 96 | ---- | ---- | ---- | ---- | ---- | ---- | ---- | ---- | ---- | ---- | ---- | As-dried | Yes | S4800, Hitachi, Japan | Morphologies, microstructure | ---- | ---- | ---- | Yes | Tecnai G2 F20, FEI, Holland | Morphologies, microstructure | No | ---- | ---- | ---- | Yes | OMNISORP100CX, Bechman Coulter, USA | Meso and micropores | ---- | ---- | 100 | ---- | ---- | Yes | Surface area/pore size distibution | Yes | Axis Ultra DLD, Kratos, UK | Hemispherical e- energy analyzer, monochromatic Al Kα X-ray radiation | Chemical states of O2 atoms | Yes | Empyrean 200895 PANalytical B.V., Holland | ---- | Crystalline phase | ---- | ---- | ---- | ---- | ---- | ---- | No | ---- | ---- | ---- | ---- | ---- | No | ---- | ---- | ---- | ---- | ---- | No | ---- | ---- | No | ---- | ---- | ---- | No | ---- | ---- | No | ---- | ---- | ---- | ---- | ---- | No | ---- | ---- | ---- | ---- | No | ---- | ---- | ---- | No | ---- | ---- | No | ---- | ---- | No | ---- | ---- | ---- | ---- | ---- | Mesoporous | ---- | 8.1 | ---- | 602 | ---- | ---- | amorphous | ----
core–shell ZrO2/SiO2 aerogels (FA15) @ 1000C | Ren et al. | Preparation and characterization of high surface area ZrO2 aerogel modified by SiO2 | 2015 | 20 | 9 | Sol-gel | Formamide as drying control chemical additive | ZrO(NO3)2·5H2O | 0.3 | formamide | 0.45 | ethanol | ---- | water | ---- | TEOS | ---- | PEG400 | 0.3 | 1,2-Propylene oxide | 1.8 | ---- | 60 | ---- | 23 | ---- | ---- | Ethanol | 3 | 0.5 | ---- | 15 vol% TEOS | 1 | ---- | ---- | Ethanol | 3 | 0.5 | ---- | ---- | ---- | ---- | ---- | ---- | Atmospheric pressure | ---- | 60 | ---- | 0.101 | 48 - 96 | ---- | ---- | ---- | ---- | ---- | ---- | ---- | 1000 | 120 | 5 | ---- | ---- | Yes | S4800, Hitachi, Japan | Morphologies, microstructure | ---- | ---- | ---- | Yes | Tecnai G2 F20, FEI, Holland | Morphologies, microstructure | No | ---- | ---- | ---- | Yes | OMNISORP100CX, Bechman Coulter, USA | Meso and micropores | ---- | ---- | 100 | ---- | ---- | Yes | Surface area/pore size distibution | Yes | Axis Ultra DLD, Kratos, UK | Hemispherical e- energy analyzer, monochromatic Al Kα X-ray radiation | Chemical states of O2 atoms | Yes | Empyrean 200895 PANalytical B.V., Holland | ---- | Crystalline phase | ---- | ---- | ---- | ---- | ---- | ---- | No | ---- | ---- | ---- | ---- | ---- | No | ---- | ---- | ---- | ---- | ---- | No | ---- | ---- | No | ---- | ---- | ---- | No | ---- | ---- | No | ---- | ---- | ---- | ---- | ---- | No | ---- | ---- | ---- | ---- | No | ---- | ---- | ---- | No | ---- | ---- | No | ---- | ---- | No | ---- | ---- | ---- | ---- | ---- | ---- | ---- | ---- | ---- | ---- | ---- | ---- | tetragonal | ----
core–shell ZrO2/SiO2 aerogels (FA20), as-dried | Ren et al. | Preparation and characterization of high surface area ZrO2 aerogel modified by SiO2 | 2015 | 20 | 9 | Sol-gel | Formamide as drying control chemical additive | ZrO(NO3)2·5H2O | 0.3 | formamide | 0.6 | ethanol | ---- | water | ---- | TEOS | ---- | PEG400 | 0.3 | 1,2-Propylene oxide | 1.8 | ---- | 60 | ---- | ---- | ---- | ---- | Ethanol | 3 | 0.5 | ---- | 15 vol% TEOS | 1 | ---- | ---- | Ethanol | 3 | 0.5 | ---- | ---- | ---- | ---- | ---- | ---- | Atmospheric pressure | ---- | 60 | ---- | 0.101 | 48 - 96 | ---- | ---- | ---- | ---- | ---- | ---- | ---- | ---- | ---- | ---- | ---- | As-dried | Yes | S4800, Hitachi, Japan | Morphologies, microstructure | ---- | ---- | ---- | Yes | Tecnai G2 F20, FEI, Holland | Morphologies, microstructure | No | ---- | ---- | ---- | Yes | OMNISORP100CX, Bechman Coulter, USA | Meso and micropores | ---- | ---- | 100 | ---- | ---- | Yes | Surface area/pore size distibution | Yes | Axis Ultra DLD, Kratos, UK | Hemispherical e- energy analyzer, monochromatic Al Kα X-ray radiation | Chemical states of O2 atoms | Yes | Empyrean 200895 PANalytical B.V., Holland | ---- | Crystalline phase | ---- | ---- | ---- | ---- | ---- | ---- | No | ---- | ---- | ---- | ---- | ---- | No | ---- | ---- | ---- | ---- | ---- | No | ---- | ---- | No | ---- | ---- | ---- | No | ---- | ---- | No | ---- | ---- | ---- | ---- | ---- | No | ---- | ---- | ---- | ---- | No | ---- | ---- | ---- | No | ---- | ---- | No | ---- | ---- | No | ---- | ---- | ---- | ---- | ---- | Mesoporous | ---- | 8.2 | ---- | 619 | ---- | ---- | amorphous | ----
core–shell ZrO2/SiO2 aerogels (FA20) @ 1000C | Ren et al. | Preparation and characterization of high surface area ZrO2 aerogel modified by SiO2 | 2015 | 20 | 9 | Sol-gel | Formamide as drying control chemical additive | ZrO(NO3)2·5H2O | 0.3 | formamide | 0.6 | ethanol | ---- | water | ---- | TEOS | ---- | PEG400 | 0.3 | 1,2-Propylene oxide | 1.8 | ---- | 60 | ---- | ---- | ---- | ---- | Ethanol | 3 | 0.5 | ---- | 15 vol% TEOS | 1 | ---- | ---- | Ethanol | 3 | 0.5 | ---- | ---- | ---- | ---- | ---- | ---- | Atmospheric pressure | ---- | 60 | ---- | 0.101 | 48 - 96 | ---- | ---- | ---- | ---- | ---- | ---- | ---- | 1000 | 120 | 5 | ---- | ---- | Yes | S4800, Hitachi, Japan | Morphologies, microstructure | ---- | ---- | ---- | Yes | Tecnai G2 F20, FEI, Holland | Morphologies, microstructure | No | ---- | ---- | ---- | Yes | OMNISORP100CX, Bechman Coulter, USA | Meso and micropores | ---- | ---- | 100 | ---- | ---- | Yes | Surface area/pore size distibution | Yes | Axis Ultra DLD, Kratos, UK | Hemispherical e- energy analyzer, monochromatic Al Kα X-ray radiation | Chemical states of O2 atoms | Yes | Empyrean 200895 PANalytical B.V., Holland | ---- | Crystalline phase | ---- | ---- | ---- | ---- | ---- | ---- | No | ---- | ---- | ---- | ---- | ---- | No | ---- | ---- | ---- | ---- | ---- | No | ---- | ---- | No | ---- | ---- | ---- | No | ---- | ---- | No | ---- | ---- | ---- | ---- | ---- | No | ---- | ---- | ---- | ---- | No | ---- | ---- | ---- | No | ---- | ---- | No | ---- | ---- | No | ---- | ---- | ---- | ---- | ---- | ---- | ---- | ---- | ---- | ---- | ---- | ---- | tetragonal | ----
core–shell ZrO2/SiO2 aerogels (FA25), as-dried | Ren et al. | Preparation and characterization of high surface area ZrO2 aerogel modified by SiO2 | 2015 | 20 | 9 | Sol-gel | Formamide as drying control chemical additive | ZrO(NO3)2·5H2O | 0.3 | formamide | 0.75 | ethanol | ---- | water | ---- | TEOS | ---- | PEG400 | 0.3 | 1,2-Propylene oxide | 1.8 | ---- | 60 | ---- | 16 | ---- | ---- | Ethanol | 3 | 0.5 | ---- | 15 vol% TEOS | 1 | ---- | ---- | Ethanol | 3 | 0.5 | ---- | ---- | ---- | ---- | ---- | ---- | Atmospheric pressure | ---- | 60 | ---- | 0.101 | 48 - 96 | ---- | ---- | ---- | ---- | ---- | ---- | ---- | ---- | ---- | ---- | ---- | As-dried | Yes | S4800, Hitachi, Japan | Morphologies, microstructure | ---- | ---- | ---- | Yes | Tecnai G2 F20, FEI, Holland | Morphologies, microstructure | No | ---- | ---- | ---- | Yes | OMNISORP100CX, Bechman Coulter, USA | Meso and micropores | ---- | ---- | 100 | ---- | ---- | Yes | Surface area/pore size distibution | Yes | Axis Ultra DLD, Kratos, UK | Hemispherical e- energy analyzer, monochromatic Al Kα X-ray radiation | Chemical states of O2 atoms | Yes | Empyrean 200895 PANalytical B.V., Holland | ---- | Crystalline phase | ---- | ---- | ---- | ---- | ---- | ---- | No | ---- | ---- | ---- | ---- | ---- | No | ---- | ---- | ---- | ---- | ---- | No | ---- | ---- | No | ---- | ---- | ---- | No | ---- | ---- | No | ---- | ---- | ---- | ---- | ---- | No | ---- | ---- | ---- | ---- | No | ---- | ---- | ---- | No | ---- | ---- | No | ---- | ---- | No | ---- | ---- | ---- | ---- | ---- | Mesoporous | ---- | 12.4 | ---- | 520 | 0.202 | ---- | amorphous | Density is bulk density of the largest concentration.
core–shell ZrO2/SiO2 aerogels (FA25) @ 1000C | Ren et al. | Preparation and characterization of high surface area ZrO2 aerogel modified by SiO2 | 2015 | 20 | 9 | Sol-gel | Formamide as drying control chemical additive | ZrO(NO3)2·5H2O | 0.3 | formamide | 0.75 | ethanol | ---- | water | ---- | TEOS | ---- | PEG400 | 0.3 | 1,2-Propylene oxide | 1.8 | ---- | 60 | ---- | 16 | ---- | ---- | Ethanol | 3 | 0.5 | ---- | 15 vol% TEOS | 1 | ---- | ---- | Ethanol | 3 | 0.5 | ---- | ---- | ---- | ---- | ---- | ---- | Atmospheric pressure | ---- | 60 | ---- | 0.101 | 48 - 96 | ---- | ---- | ---- | ---- | ---- | ---- | ---- | 1000 | 120 | 5 | ---- | ---- | Yes | S4800, Hitachi, Japan | Morphologies, microstructure | ---- | ---- | ---- | Yes | Tecnai G2 F20, FEI, Holland | Morphologies, microstructure | No | ---- | ---- | ---- | Yes | OMNISORP100CX, Bechman Coulter, USA | Meso and micropores | ---- | ---- | 100 | ---- | ---- | Yes | Surface area/pore size distibution | Yes | Axis Ultra DLD, Kratos, UK | Hemispherical e- energy analyzer, monochromatic Al Kα X-ray radiation | Chemical states of O2 atoms | Yes | Empyrean 200895 PANalytical B.V., Holland | ---- | Crystalline phase | ---- | ---- | ---- | ---- | ---- | ---- | No | ---- | ---- | ---- | ---- | ---- | No | ---- | ---- | ---- | ---- | ---- | No | ---- | ---- | No | ---- | ---- | ---- | No | ---- | ---- | No | ---- | ---- | ---- | ---- | ---- | No | ---- | ---- | ---- | ---- | No | ---- | ---- | ---- | No | ---- | ---- | No | ---- | ---- | No | ---- | ---- | ---- | ---- | ---- | ---- | ---- | ---- | ---- | ---- | ---- | ---- | tetragonal | ----
Rare-earth Zirconate aerogel, La (LZA) | Torres-Rodríguez et al. | Rare-Earth Zirconate Ln2Zr2O7 (Ln: La, Nd, Gd, and Dy) Powders, Xerogels, and Aerogels: Preparation, Structure, and Properties Jorge | 2019 | 58 | 1 | Sol-gel |  | [Zr(OPr)4] | 0.4 | La(NO3)3·xH2O | 0.4 | 1-propanol | 12.4 | ---- | ---- | ---- | ---- | ---- | ---- | HNO3 | 0.4 | ---- | ---- | ---- | ---- | ---- | ---- | ---- | ---- | ---- | ---- | 1-propanol:acetone (100:0, 75:25, 50:50, 25:75, 0:100) | 5 (until pure acetone only) | 1 | 20 | ---- | ---- | ---- | ---- | ---- | ---- | ---- | ---- | ---- | Supercritical Drying | CO2 | 45 | ---- | 10 | 3 | ---- | ---- | ---- | ---- | ---- | ---- | ---- | 1000 | 300 | ---- | ---- | ---- | Yes | 460L Verios (FEI, Czech Republic) | Microstructure | ---- | ---- | ---- | No | ---- | ---- | ---- | ---- | ---- | ---- | Yes | Autosorb iQ (Quantach- rome Instruments, Boynton Beach, FL, USA) | Surface area, micropore volume | ---- | ---- | 180 | 720 | Vacuum | Yes, BET/BJH | Surface area, micropore volume | No | ---- | ---- | ---- | Yes | X-ray diffractometer (Rigaku, Japan) | Cu Kα | Crystal structure | 20 - 65 | 0.02 | 0.1 | 1.5406 | 40 | 30 | No | ---- | ---- | ---- | ---- | ---- | Yes, with DSC/MS | Netzsch STA 409c/CD | Mass loss with temperature change | 20 - 1400 | Synthetic air | 10 | No | ---- | ---- | No | ---- | ---- | ---- | No | ---- | ---- | No | ---- | ---- | ---- | ---- | ---- | No | ---- | ---- | ---- | ---- | No | ---- | ---- | ---- | No | ---- | ---- | No | ---- | ---- | Yes, Non-polarized | Horiba T64000 Raman spectrometer equipped | ---- | 488 nm line of a Coherent Innova Spectrum 70C Ar+−Kr+ laser | 0.6 | ---- | Mesoporous | 1 | 40 | 70 | 100 | ---- | ---- | Cubic/Tetragonal | Average pore diameter is given in nm
Rare-earth Zirconate aerogel, Nd (NZA) | Torres-Rodríguez et al. | Rare-Earth Zirconate Ln2Zr2O7 (Ln: La, Nd, Gd, and Dy) Powders, Xerogels, and Aerogels: Preparation, Structure, and Properties Jorge | 2019 | 58 | 1 | Sol-gel |  | [Zr(OPr)4] | 0.4 | Nd(NO3)3·xH2O | 0.4 | 1-propanol | 12.4 | ---- | ---- | ---- | ---- | ---- | ---- | HNO3 | 0.4 | ---- | ---- | ---- | ---- | ---- | ---- | ---- | ---- | ---- | ---- | 1-propanol:acetone (100:0, 75:25, 50:50, 25:75, 0:100) | 5 (until pure acetone only) | 1 | 20 | ---- | ---- | ---- | ---- | ---- | ---- | ---- | ---- | ---- | Supercritical Drying | CO3 | 45 | ---- | 10 | 3 | ---- | ---- | ---- | ---- | ---- | ---- | ---- | 1000 | 300 | ---- | ---- | ---- | Yes | 460L Verios (FEI, Czech Republic) | Microstructure | ---- | ---- | ---- | No | ---- | ---- | ---- | ---- | ---- | ---- | Yes | Autosorb iQ (Quantach- rome Instruments, Boynton Beach, FL, USA) | Surface area, micropore volume | ---- | ---- | 180 | 720 | Vacuum | Yes, BET/BJH | Surface area, micropore volume | No | ---- | ---- | ---- | Yes | X-ray diffractometer (Rigaku, Japan) | Cu Kα | Crystal structure | 20 - 65 | 0.02 | 0.1 | 1.5406 | 40 | 30 | No | ---- | ---- | ---- | ---- | ---- | Yes, with DSC/MS | Netzsch STA 409c/CD | Mass loss with temperature change | 20 - 1400 | Synthetic air | 10 | No | ---- | ---- | No | ---- | ---- | ---- | No | ---- | ---- | No | ---- | ---- | ---- | ---- | ---- | No | ---- | ---- | ---- | ---- | No | ---- | ---- | ---- | No | ---- | ---- | No | ---- | ---- | Yes, Non-polarized | Horiba T64000 Raman spectrometer equipped | ---- | 488 nm line of a Coherent Innova Spectrum 70C Ar+−Kr+ laser | 0.6 | ---- | Mesoporous | 1.02 | 39.9 | 70 | 102 | ---- | ---- | Cubic/Tetragonal | Exchange with acetone (initial liquid)
Rare-earth Zirconate aerogel, Gd (GZA) | Torres-Rodríguez et al. | Rare-Earth Zirconate Ln2Zr2O7 (Ln: La, Nd, Gd, and Dy) Powders, Xerogels, and Aerogels: Preparation, Structure, and Properties Jorge | 2019 | 58 | 1 | Sol-gel |  | [Zr(OPr)4] | 0.36 | Gd(NO3)3·xH2O | 0.36 | 1-propanol | 12.4 | ---- | ---- | ---- | ---- | ---- | ---- | HNO3 | 0.4 | ---- | ---- | ---- | ---- | ---- | ---- | ---- | ---- | ---- | ---- | 1-propanol:acetone (100:0, 75:25, 50:50, 25:75, 0:100) | 5 (until pure acetone only) | 1 | 20 | ---- | ---- | ---- | ---- | ---- | ---- | ---- | ---- | ---- | Supercritical Drying | CO4 | 45 | ---- | 10 | 3 | ---- | ---- | ---- | ---- | ---- | ---- | ---- | 1000 | 300 | ---- | ---- | ---- | Yes | 460L Verios (FEI, Czech Republic) | Microstructure | ---- | ---- | ---- | No | ---- | ---- | ---- | ---- | ---- | ---- | Yes | Autosorb iQ (Quantach- rome Instruments, Boynton Beach, FL, USA) | Surface area, micropore volume | ---- | ---- | 180 | 720 | Vacuum | Yes, BET/BJH | Surface area, micropore volume | No | ---- | ---- | ---- | Yes | X-ray diffractometer (Rigaku, Japan) | Cu Kα | Crystal structure | 20 - 65 | 0.02 | 0.1 | 1.5406 | 40 | 30 | No | ---- | ---- | ---- | ---- | ---- | Yes, with DSC/MS | Netzsch STA 409c/CD | Mass loss with temperature change | 20 - 1400 | Synthetic air | 10 | No | ---- | ---- | No | ---- | ---- | ---- | No | ---- | ---- | No | ---- | ---- | ---- | ---- | ---- | No | ---- | ---- | ---- | ---- | No | ---- | ---- | ---- | No | ---- | ---- | No | ---- | ---- | Yes, Non-polarized | Horiba T64000 Raman spectrometer equipped | ---- | 488 nm line of a Coherent Innova Spectrum 70C Ar+−Kr+ laser | 0.6 | ---- | Mesoporous | 1.53 | 36.5 | 70 | 168 | ---- | ---- | Cubic/Tetragonal | Exchange with acetone (initial liquid)
Rare-earth Zirconate aerogel, Dy (DZA) | Torres-Rodríguez et al. | Rare-Earth Zirconate Ln2Zr2O7 (Ln: La, Nd, Gd, and Dy) Powders, Xerogels, and Aerogels: Preparation, Structure, and Properties Jorge | 2019 | 58 | 1 | Sol-gel |  | [Zr(OPr)4] | 0.34 | Dy(NO3)3·xH2O | 0.34 | 1-propanol | 12.4 | ---- | ---- | ---- | ---- | ---- | ---- | HNO3 | 0.4 | ---- | ---- | ---- | ---- | ---- | ---- | ---- | ---- | ---- | ---- | 1-propanol:acetone (100:0, 75:25, 50:50, 25:75, 0:100) | 5 (until pure acetone only) | 1 | 20 | ---- | ---- | ---- | ---- | ---- | ---- | ---- | ---- | ---- | Supercritical Drying | CO5 | 45 | ---- | 10 | 3 | ---- | ---- | ---- | ---- | ---- | ---- | ---- | 1000 | 300 | ---- | ---- | ---- | Yes | 460L Verios (FEI, Czech Republic) | Microstructure | ---- | ---- | ---- | No | ---- | ---- | ---- | ---- | ---- | ---- | Yes | Autosorb iQ (Quantach- rome Instruments, Boynton Beach, FL, USA) | Surface area, micropore volume | ---- | ---- | 180 | 720 | Vacuum | Yes, BET/BJH | Surface area, micropore volume | No | ---- | ---- | ---- | Yes | X-ray diffractometer (Rigaku, Japan) | Cu Kα | Crystal structure | 20 - 65 | 0.02 | 0.1 | 1.5406 | 40 | 30 | No | ---- | ---- | ---- | ---- | ---- | Yes, with DSC/MS | Netzsch STA 409c/CD | Mass loss with temperature change | 20 - 1400 | Synthetic air | 10 | No | ---- | ---- | No | ---- | ---- | ---- | No | ---- | ---- | No | ---- | ---- | ---- | ---- | ---- | No | ---- | ---- | ---- | ---- | No | ---- | ---- | ---- | No | ---- | ---- | No | ---- | ---- | Yes, Non-polarized | Horiba T64000 Raman spectrometer equipped | ---- | 488 nm line of a Coherent Innova Spectrum 70C Ar+−Kr+ laser | 0.6 | ---- | Mesoporous | 1.22 | 35.2 | 70 | 139 | ---- | ---- | Cubic/Tetragonal | Exchange with acetone (initial liquid)
Rare-earth Zirconate xerogel, La (LZX) | Torres-Rodríguez et al. | Rare-Earth Zirconate Ln2Zr2O7 (Ln: La, Nd, Gd, and Dy) Powders, Xerogels, and Aerogels: Preparation, Structure, and Properties Jorge | 2019 | 58 | 1 | Sol-gel |  | [Zr(OPr)4] | 0.4 | La(NO3)3·xH2O | 0.4 | 1-propanol | 12.4 | ---- | ---- | ---- | ---- | ---- | ---- | HNO3 | 0.4 | ---- | ---- | ---- | ---- | ---- | ---- | ---- | ---- | ---- | ---- | ---- | ---- | ---- | ---- | ---- | ---- | ---- | ---- | ---- | ---- | ---- | ---- | ---- | Air Drying | ---- | 20 | ---- | Atmospheric | 48 | Dry laboratory air | ---- | ---- | ---- | ---- | ---- | Dry laboratory air | 1000 | 300 | ---- | ---- | ---- | Yes | 460L Verios (FEI, Czech Republic) | Microstructure | ---- | ---- | ---- | No | ---- | ---- | ---- | ---- | ---- | ---- | Yes | Autosorb iQ (Quantach- rome Instruments, Boynton Beach, FL, USA) | Surface area, micropore volume | ---- | ---- | 180 | 720 | Vacuum | Yes, BET/BJH | Surface area, micropore volume | No | ---- | ---- | ---- | Yes | X-ray diffractometer (Rigaku, Japan) | Cu Kα | Crystal structure | 20 - 65 | 0.02 | 0.1 | 1.5406 | 40 | 30 | No | ---- | ---- | ---- | ---- | ---- | Yes, with DSC/MS | Netzsch STA 409c/CD | Mass loss with temperature change | 20 - 1400 | Synthetic air | 10 | No | ---- | ---- | No | ---- | ---- | ---- | No | ---- | ---- | No | ---- | ---- | ---- | ---- | ---- | No | ---- | ---- | ---- | ---- | No | ---- | ---- | ---- | No | ---- | ---- | No | ---- | ---- | Yes, Non-polarized | Horiba T64000 Raman spectrometer equipped | ---- | 489 nm line of a Coherent Innova Spectrum 70C Ar+−Kr+ laser | 0.6 | ---- | Mesoporous | 0.066 | 2.1 | 100 | 124 | ---- | ---- | Pyrochlore | Effect: drying method
Rare-earth Zirconate xerogel, Nd (NZX) | Torres-Rodríguez et al. | Rare-Earth Zirconate Ln2Zr2O7 (Ln: La, Nd, Gd, and Dy) Powders, Xerogels, and Aerogels: Preparation, Structure, and Properties Jorge | 2019 | 58 | 1 | Sol-gel |  | [Zr(OPr)4] | 0.4 | Nd(NO3)3·xH2O | 0.4 | 1-propanol | 12.4 | ---- | ---- | ---- | ---- | ---- | ---- | HNO3 | 0.4 | ---- | ---- | ---- | ---- | ---- | ---- | ---- | ---- | ---- | ---- | ---- | ---- | ---- | ---- | ---- | ---- | ---- | ---- | ---- | ---- | ---- | ---- | ---- | Air Drying | ---- | 20 | ---- | Atmospheric | 48 | Dry laboratory air | ---- | ---- | ---- | ---- | ---- | Dry laboratory air | 1000 | 300 | ---- | ---- | ---- | Yes | 460L Verios (FEI, Czech Republic) | Microstructure | ---- | ---- | ---- | No | ---- | ---- | ---- | ---- | ---- | ---- | Yes | Autosorb iQ (Quantach- rome Instruments, Boynton Beach, FL, USA) | Surface area, micropore volume | ---- | ---- | 180 | 720 | Vacuum | Yes, BET/BJH | Surface area, micropore volume | No | ---- | ---- | ---- | Yes | X-ray diffractometer (Rigaku, Japan) | Cu Kα | Crystal structure | 20 - 65 | 0.02 | 0.1 | 1.5406 | 40 | 30 | No | ---- | ---- | ---- | ---- | ---- | Yes, with DSC/MS | Netzsch STA 409c/CD | Mass loss with temperature change | 20 - 1400 | Synthetic air | 10 | No | ---- | ---- | No | ---- | ---- | ---- | No | ---- | ---- | No | ---- | ---- | ---- | ---- | ---- | No | ---- | ---- | ---- | ---- | No | ---- | ---- | ---- | No | ---- | ---- | No | ---- | ---- | Yes, Non-polarized | Horiba T64000 Raman spectrometer equipped | ---- | 489 nm line of a Coherent Innova Spectrum 70C Ar+−Kr+ laser | 0.6 | ---- | Mesoporous | 0.067 | 2.1 | 100 | 129 | ---- | ---- | Pyrochlore | Effect: drying method
Rare-earth Zirconate xerogel, Gd (GZX) | Torres-Rodríguez et al. | Rare-Earth Zirconate Ln2Zr2O7 (Ln: La, Nd, Gd, and Dy) Powders, Xerogels, and Aerogels: Preparation, Structure, and Properties Jorge | 2019 | 58 | 1 | Sol-gel |  | [Zr(OPr)4] | 0.36 | Gd(NO3)3·xH2O | 0.36 | 1-propanol | 12.4 | ---- | ---- | ---- | ---- | ---- | ---- | HNO3 | 0.4 | ---- | ---- | ---- | ---- | ---- | ---- | ---- | ---- | ---- | ---- | ---- | ---- | ---- | ---- | ---- | ---- | ---- | ---- | ---- | ---- | ---- | ---- | ---- | Air Drying | ---- | 20 | ---- | Atmospheric | 48 | Dry laboratory air | ---- | ---- | ---- | ---- | ---- | Dry laboratory air | 1000 | 300 | ---- | ---- | ---- | Yes | 460L Verios (FEI, Czech Republic) | Microstructure | ---- | ---- | ---- | No | ---- | ---- | ---- | ---- | ---- | ---- | Yes | Autosorb iQ (Quantach- rome Instruments, Boynton Beach, FL, USA) | Surface area, micropore volume | ---- | ---- | 180 | 720 | Vacuum | Yes, BET/BJH | Surface area, micropore volume | No | ---- | ---- | ---- | Yes | X-ray diffractometer (Rigaku, Japan) | Cu Kα | Crystal structure | 20 - 65 | 0.02 | 0.1 | 1.5406 | 40 | 30 | No | ---- | ---- | ---- | ---- | ---- | Yes, with DSC/MS | Netzsch STA 409c/CD | Mass loss with temperature change | 20 - 1400 | Synthetic air | 10 | No | ---- | ---- | No | ---- | ---- | ---- | No | ---- | ---- | No | ---- | ---- | ---- | ---- | ---- | No | ---- | ---- | ---- | ---- | No | ---- | ---- | ---- | No | ---- | ---- | No | ---- | ---- | Yes, Non-polarized | Horiba T64000 Raman spectrometer equipped | ---- | 489 nm line of a Coherent Innova Spectrum 70C Ar+−Kr+ laser | 0.6 | ---- | Mesoporous | 0.051 | 2.4 | 100 | 85 | ---- | ---- | Fluorite/Pyrochlore | Effect: drying method
Rare-earth Zirconate xerogel, Dy (DZX) | Torres-Rodríguez et al. | Rare-Earth Zirconate Ln2Zr2O7 (Ln: La, Nd, Gd, and Dy) Powders, Xerogels, and Aerogels: Preparation, Structure, and Properties Jorge | 2019 | 58 | 1 | Sol-gel |  | [Zr(OPr)4] | 0.34 | Dy(NO3)3·xH2O | 0.34 | 1-propanol | 12.4 | ---- | ---- | ---- | ---- | ---- | ---- | HNO3 | 0.4 | ---- | ---- | ---- | ---- | ---- | ---- | ---- | ---- | ---- | ---- | ---- | ---- | ---- | ---- | ---- | ---- | ---- | ---- | ---- | ---- | ---- | ---- | ---- | Air Drying | ---- | 20 | ---- | Atmospheric | 48 | Dry laboratory air | ---- | ---- | ---- | ---- | ---- | Dry laboratory air | 1000 | 300 | ---- | ---- | ---- | Yes | 460L Verios (FEI, Czech Republic) | Microstructure | ---- | ---- | ---- | No | ---- | ---- | ---- | ---- | ---- | ---- | Yes | Autosorb iQ (Quantach- rome Instruments, Boynton Beach, FL, USA) | Surface area, micropore volume | ---- | ---- | 180 | 720 | Vacuum | Yes, BET/BJH | Surface area, micropore volume | No | ---- | ---- | ---- | Yes | X-ray diffractometer (Rigaku, Japan) | Cu Kα | Crystal structure | 20 - 65 | 0.02 | 0.1 | 1.5406 | 40 | 30 | No | ---- | ---- | ---- | ---- | ---- | Yes, with DSC/MS | Netzsch STA 409c/CD | Mass loss with temperature change | 20 - 1400 | Synthetic air | 10 | No | ---- | ---- | No | ---- | ---- | ---- | No | ---- | ---- | No | ---- | ---- | ---- | ---- | ---- | No | ---- | ---- | ---- | ---- | No | ---- | ---- | ---- | No | ---- | ---- | No | ---- | ---- | Yes, Non-polarized | Horiba T64000 Raman spectrometer equipped | ---- | 489 nm line of a Coherent Innova Spectrum 70C Ar+−Kr+ laser | 0.6 | ---- | Mesoporous | 0.071 | 2 | 100 | 144 | ---- | ---- | Fluorite/Pyrochlore | Effect: drying method
Rare-earth Zirconate powder, La (LZP) | Torres-Rodríguez et al. | Rare-Earth Zirconate Ln2Zr2O7 (Ln: La, Nd, Gd, and Dy) Powders, Xerogels, and Aerogels: Preparation, Structure, and Properties Jorge | 2019 | 58 | 1 | co-precipitation | ammonia to keep pH at 11 | ZrOCl2· xH2O | 0.1 | La(NO3)3·xH2O | 0.1 | ---- | ---- | DI water | ---- | ---- | ---- | ---- | ---- | ammonia | ---- | 11 | ---- | ---- | ---- | ---- | ---- | water | 2 | ---- | ---- | ---- | ---- | ---- | ---- | ---- | ---- | ---- | ---- | ---- | ---- | ---- | ---- | ---- | Oven Drying | ---- | 120 | ---- | ---- | 12 | ---- | ---- | ---- | ---- | ---- | ---- | ---- | 1000 | 300 | ---- | air | ---- | Yes | 460L Verios (FEI, Czech Republic) | Microstructure | ---- | ---- | ---- | No | ---- | ---- | ---- | ---- | ---- | ---- | Yes | Autosorb iQ (Quantach- rome Instruments, Boynton Beach, FL, USA) | Surface area, micropore volume | ---- | ---- | 180 | 720 | Vacuum | Yes, BET/BJH | Surface area, micropore volume | No | ---- | ---- | ---- | Yes | X-ray diffractometer (Rigaku, Japan) | Cu Kα | Crystal structure | 20 - 65 | 0.02 | 0.1 | 1.5406 | 40 | 30 | No | ---- | ---- | ---- | ---- | ---- | Yes, with DSC/MS | Netzsch STA 409c/CD | Mass loss with temperature change | 20 - 1400 | Synthetic air | 10 | No | ---- | ---- | No | ---- | ---- | ---- | No | ---- | ---- | No | ---- | ---- | ---- | ---- | ---- | No | ---- | ---- | ---- | ---- | No | ---- | ---- | ---- | No | ---- | ---- | No | ---- | ---- | Yes, Non-polarized | Horiba T64000 Raman spectrometer equipped | ---- | 489 nm line of a Coherent Innova Spectrum 70C Ar+−Kr+ laser | 0.6 | ---- | ---- | 0.01 | ---- | ---- | 0.9 | ---- | ---- | Pyrochlore | ----
Rare-earth Zirconate powder, Nd (NZP) | Torres-Rodríguez et al. | Rare-Earth Zirconate Ln2Zr2O7 (Ln: La, Nd, Gd, and Dy) Powders, Xerogels, and Aerogels: Preparation, Structure, and Properties Jorge | 2019 | 58 | 1 | co-precipitation | ammonia to keep pH at 11 | ZrOCl2· xH2O | 0.1 | Nd(NO3)3·xH2O | 0.1 | ---- | ---- | DI water | ---- | ---- | ---- | ---- | ---- | ammonia | ---- | 11 | ---- | ---- | ---- | ---- | ---- | water | 2 | ---- | ---- | ---- | ---- | ---- | ---- | ---- | ---- | ---- | ---- | ---- | ---- | ---- | ---- | ---- | Oven Drying | ---- | 120 | ---- | ---- | 12 | ---- | ---- | ---- | ---- | ---- | ---- | ---- | 1000 | 300 | ---- | air | ---- | Yes | 460L Verios (FEI, Czech Republic) | Microstructure | ---- | ---- | ---- | No | ---- | ---- | ---- | ---- | ---- | ---- | Yes | Autosorb iQ (Quantach- rome Instruments, Boynton Beach, FL, USA) | Surface area, micropore volume | ---- | ---- | 180 | 720 | Vacuum | Yes, BET/BJH | Surface area, micropore volume | No | ---- | ---- | ---- | Yes | X-ray diffractometer (Rigaku, Japan) | Cu Kα | Crystal structure | 20 - 65 | 0.02 | 0.1 | 1.5406 | 40 | 30 | No | ---- | ---- | ---- | ---- | ---- | Yes, with DSC/MS | Netzsch STA 409c/CD | Mass loss with temperature change | 20 - 1400 | Synthetic air | 10 | No | ---- | ---- | No | ---- | ---- | ---- | No | ---- | ---- | No | ---- | ---- | ---- | ---- | ---- | No | ---- | ---- | ---- | ---- | No | ---- | ---- | ---- | No | ---- | ---- | No | ---- | ---- | Yes, Non-polarized | Horiba T64000 Raman spectrometer equipped | ---- | 489 nm line of a Coherent Innova Spectrum 70C Ar+−Kr+ laser | 0.6 | ---- | ---- | 0.001 | ---- | ---- | 0.3 | ---- | ---- | Pyrochlore | ----
Rare-earth Zirconate powder, Gd (GZP) | Torres-Rodríguez et al. | Rare-Earth Zirconate Ln2Zr2O7 (Ln: La, Nd, Gd, and Dy) Powders, Xerogels, and Aerogels: Preparation, Structure, and Properties Jorge | 2019 | 58 | 1 | co-precipitation | ammonia to keep pH at 11 | ZrOCl2· xH2O | 0.1 | Gd(NO3)3·xH2O | 0.1 | ---- | ---- | DI water | ---- | ---- | ---- | ---- | ---- | ammonia | ---- | 11 | ---- | ---- | ---- | ---- | ---- | water | 2 | ---- | ---- | ---- | ---- | ---- | ---- | ---- | ---- | ---- | ---- | ---- | ---- | ---- | ---- | ---- | Oven Drying | ---- | 120 | ---- | ---- | 12 | ---- | ---- | ---- | ---- | ---- | ---- | ---- | 1000 | 300 | ---- | air | ---- | Yes | 460L Verios (FEI, Czech Republic) | Microstructure | ---- | ---- | ---- | No | ---- | ---- | ---- | ---- | ---- | ---- | Yes | Autosorb iQ (Quantach- rome Instruments, Boynton Beach, FL, USA) | Surface area, micropore volume | ---- | ---- | 180 | 720 | Vacuum | Yes, BET/BJH | Surface area, micropore volume | No | ---- | ---- | ---- | Yes | X-ray diffractometer (Rigaku, Japan) | Cu Kα | Crystal structure | 20 - 65 | 0.02 | 0.1 | 1.5406 | 40 | 30 | No | ---- | ---- | ---- | ---- | ---- | Yes, with DSC/MS | Netzsch STA 409c/CD | Mass loss with temperature change | 20 - 1400 | Synthetic air | 10 | No | ---- | ---- | No | ---- | ---- | ---- | No | ---- | ---- | No | ---- | ---- | ---- | ---- | ---- | No | ---- | ---- | ---- | ---- | No | ---- | ---- | ---- | No | ---- | ---- | No | ---- | ---- | Yes, Non-polarized | Horiba T64000 Raman spectrometer equipped | ---- | 489 nm line of a Coherent Innova Spectrum 70C Ar+−Kr+ laser | 0.6 | ---- | ---- | 0.001 | ---- | ---- | 0.3 | ---- | ---- | Fluorite | ----
Rare-earth Zirconate powder, Dy (DZP) | Torres-Rodríguez et al. | Rare-Earth Zirconate Ln2Zr2O7 (Ln: La, Nd, Gd, and Dy) Powders, Xerogels, and Aerogels: Preparation, Structure, and Properties Jorge | 2019 | 58 | 1 | co-precipitation | ammonia to keep pH at 11 | ZrOCl2· xH2O | 0.1 | Dy(NO3)3·xH2O | 0.1 | ---- | ---- | DI water | ---- | ---- | ---- | ---- | ---- | ammonia | ---- | 11 | ---- | ---- | ---- | ---- | ---- | water | 2 | ---- | ---- | ---- | ---- | ---- | ---- | ---- | ---- | ---- | ---- | ---- | ---- | ---- | ---- | ---- | Oven Drying | ---- | 120 | ---- | ---- | 12 | ---- | ---- | ---- | ---- | ---- | ---- | ---- | 1000 | 300 | ---- | air | ---- | Yes | 460L Verios (FEI, Czech Republic) | Microstructure | ---- | ---- | ---- | No | ---- | ---- | ---- | ---- | ---- | ---- | Yes | Autosorb iQ (Quantach- rome Instruments, Boynton Beach, FL, USA) | Surface area, micropore volume | ---- | ---- | 180 | 720 | Vacuum | Yes, BET/BJH | Surface area, micropore volume | No | ---- | ---- | ---- | Yes | X-ray diffractometer (Rigaku, Japan) | Cu Kα | Crystal structure | 20 - 65 | 0.02 | 0.1 | 1.5406 | 40 | 30 | No | ---- | ---- | ---- | ---- | ---- | Yes, with DSC/MS | Netzsch STA 409c/CD | Mass loss with temperature change | 20 - 1400 | Synthetic air | 10 | No | ---- | ---- | No | ---- | ---- | ---- | No | ---- | ---- | No | ---- | ---- | ---- | ---- | ---- | No | ---- | ---- | ---- | ---- | No | ---- | ---- | ---- | No | ---- | ---- | No | ---- | ---- | Yes, Non-polarized | Horiba T64000 Raman spectrometer equipped | ---- | 489 nm line of a Coherent Innova Spectrum 70C Ar+−Kr+ laser | 0.6 | ---- | ---- | 0.001 | ---- | ---- | 0.4 | ---- | ---- | Fluorite | ----
Zr aerogels dried @ 300C | Torres-Rodríguez et al. | Heat treatment induced phase transformations in zirconia and yttria- stabilized zirconia monolithic aerogels | 2019 | 44 | 2 | Sol-gel, acid catalyzed | ---- | Zr(OC3H7)4 | 0.275 | ---- | ---- | water | 0.825 | n-propanol | acetone | ---- | ---- | ---- | ---- | HNO3 | 0.55 | ---- | 20 | ---- | ---- | ---- | ---- | n-propanol | 1 | 1 | 20 | acetone | 6 | 1 | 20 | ---- | ---- | ---- | ---- | ---- | ---- | ---- | ---- | ---- | Supercritical drying | carbon dioxide | 80 | ---- | 18 | 3 | ---- | ---- | ---- | ---- | ---- | ---- | ---- | 300 | 180 | 10 | Atmospheric conditions | Drying at 300; Calcination at 500 and 1200 | Yes | Hitachi S-4300 | Morphology | ---- | 5 - 15 | ---- | No | ---- | ---- | No | ---- | ---- | ---- | Yes | Quantachrome 2200e porosimeter | Surface areas, pore size distribution | -195.8 | ---- | 100 | 14 hr | ---- | Yes, BET/BJH | Surface areas, pore size distribution | No | ---- | ---- | ---- | Yes | Empyrean; Panalytical | Cu Kα | Crystal phase | 22 - 37 | 0.0263 (96 s/step) | ---- | 1.54 | 40 | 45 | No | ---- | ---- | ---- | ---- | ---- | Yes, with DSC | Netzsch STA 409c/CD apparatus. | ---- | 20 - 1300 | Synthetic air | 10 | No | ---- | ---- | No | ---- | ---- | ---- | No | ---- | ---- | No | ---- | ---- | ---- | ---- | ---- | No | ---- | ---- | ---- | ---- | No | ---- | ---- | ---- | No | ---- | ---- | No | ---- | ---- | No | ---- | ---- | ---- | ---- | ---- | Mesoporous | 2.1 | 33 | ---- | 255 | ---- | ---- | Amorphous | Effect: Y dopant; temperature of calcination
YSZ aerogels dried @ 300C | Torres-Rodríguez et al. | Heat treatment induced phase transformations in zirconia and yttria- stabilized zirconia monolithic aerogels | 2019 | 44 | 2 | Sol-gel, acid catalyzed | ---- | Zr(OC3H7)4 | 0.275 | Y(NO3)3 | 0.0385 | water | 0.825 | n-propanol | acetone | ---- | ---- | ---- | ---- | HNO3 | 0.55 | ---- | 20 | ---- | ---- | ---- | ---- | n-propanol | 1 | 1 | 20 | acetone | 6 | 1 | 20 | ---- | ---- | ---- | ---- | ---- | ---- | ---- | ---- | ---- | Supercritical drying | carbon dioxide | 80 | ---- | 18 | 3 | ---- | ---- | ---- | ---- | ---- | ---- | ---- | 300 | 180 | 10 | Atmospheric conditions | Drying at 300; Calcination at 500 and 1200 | Yes | Hitachi S-4300 | Morphology | ---- | 5 - 15 | ---- | No | ---- | ---- | No | ---- | ---- | ---- | Yes | Quantachrome 2200e porosimeter | Surface areas, pore size distribution | -195.8 | ---- | 100 | 14 hr | ---- | Yes, BET/BJH | Surface areas, pore size distribution | No | ---- | ---- | ---- | Yes | Empyrean; Panalytical | Cu Kα | Crystal phase | 22 - 37 | 0.0263 (96 s/step) | ---- | 1.54 | 40 | 45 | No | ---- | ---- | ---- | ---- | ---- | Yes, with DSC | Netzsch STA 409c/CD apparatus. | ---- | 20 - 1300 | Synthetic air | 10 | No | ---- | ---- | No | ---- | ---- | ---- | No | ---- | ---- | No | ---- | ---- | ---- | ---- | ---- | No | ---- | ---- | ---- | ---- | No | ---- | ---- | ---- | No | ---- | ---- | No | ---- | ---- | No | ---- | ---- | ---- | ---- | ---- | Mesoporous | 1.6 | 27 | ---- | 243 | ---- | ---- | Amorphous | Effect: Y dopant; temperature of calcination
Zr aerogels @ 500C | Torres-Rodríguez et al. | Heat treatment induced phase transformations in zirconia and yttria- stabilized zirconia monolithic aerogels | 2019 | 44 | 2 | Sol-gel, acid catalyzed | ---- | Zr(OC3H7)4 | 0.275 | ---- | ---- | water | 0.825 | n-propanol | acetone | ---- | ---- | ---- | ---- | HNO3 | 0.55 | ---- | 20 | ---- | ---- | ---- | ---- | n-propanol | 1 | 1 | 20 | acetone | 6 | 1 | 20 | ---- | ---- | ---- | ---- | ---- | ---- | ---- | ---- | ---- | Supercritical drying | carbon dioxide | 80 | ---- | 18 | 3 | ---- | ---- | ---- | ---- | ---- | ---- | ---- | 500 | 120 | 10 | Atmospheric conditions | Drying at 300; Calcination at 500 and 1200 | Yes | Hitachi S-4300 | Morphology | ---- | 5 - 15 | ---- | No | ---- | ---- | No | ---- | ---- | ---- | Yes | Quantachrome 2200e porosimeter | Surface areas, pore size distribution | -195.8 | ---- | 100 | 14 hr | ---- | Yes, BET/BJH | Surface areas, pore size distribution | No | ---- | ---- | ---- | Yes | Empyrean; Panalytical | Cu Kα | Crystal phase | 22 - 37 | 0.0263 (96 s/step) | ---- | 1.54 | 40 | 45 | No | ---- | ---- | ---- | ---- | ---- | Yes, with DSC | Netzsch STA 409c/CD apparatus. | ---- | 20 - 1300 | Synthetic air | 10 | No | ---- | ---- | No | ---- | ---- | ---- | No | ---- | ---- | No | ---- | ---- | ---- | ---- | ---- | No | ---- | ---- | ---- | ---- | No | ---- | ---- | ---- | No | ---- | ---- | No | ---- | ---- | No | ---- | ---- | ---- | ---- | ---- | Mesoporous | 0.7 | 31 | ---- | 87 | ---- | ---- | Tetragonal/monoclinic | Effect: Y dopant; temperature of calcination
YSZ aerogels @ 500C | Torres-Rodríguez et al. | Heat treatment induced phase transformations in zirconia and yttria- stabilized zirconia monolithic aerogels | 2019 | 44 | 2 | Sol-gel, acid catalyzed | ---- | Zr(OC3H7)4 | 0.275 | Y(NO3)3 | 0.0385 | water | 0.825 | n-propanol | acetone | ---- | ---- | ---- | ---- | HNO3 | 0.55 | ---- | 20 | ---- | ---- | ---- | ---- | n-propanol | 1 | 1 | 20 | acetone | 6 | 1 | 20 | ---- | ---- | ---- | ---- | ---- | ---- | ---- | ---- | ---- | Supercritical drying | carbon dioxide | 80 | ---- | 18 | 3 | ---- | ---- | ---- | ---- | ---- | ---- | ---- | 500 | 120 | 10 | Atmospheric conditions | Drying at 300; Calcination at 500 and 1200 | Yes | Hitachi S-4300 | Morphology | ---- | 5 - 15 | ---- | No | ---- | ---- | No | ---- | ---- | ---- | Yes | Quantachrome 2200e porosimeter | Surface areas, pore size distribution | -195.8 | ---- | 100 | 14 hr | ---- | Yes, BET/BJH | Surface areas, pore size distribution | No | ---- | ---- | ---- | Yes | Empyrean; Panalytical | Cu Kα | Crystal phase | 22 - 37 | 0.0263 (96 s/step) | ---- | 1.54 | 40 | 45 | No | ---- | ---- | ---- | ---- | ---- | Yes, with DSC | Netzsch STA 409c/CD apparatus. | ---- | 20 - 1300 | Synthetic air | 10 | No | ---- | ---- | No | ---- | ---- | ---- | No | ---- | ---- | No | ---- | ---- | ---- | ---- | ---- | No | ---- | ---- | ---- | ---- | No | ---- | ---- | ---- | No | ---- | ---- | No | ---- | ---- | No | ---- | ---- | ---- | ---- | ---- | Mesoporous | 1.6 | 56 | ---- | 114 | ---- | ---- | tetragonal | Effect: Y dopant; temperature of calcination
Zr aerogels @ 1200C | Torres-Rodríguez et al. | Heat treatment induced phase transformations in zirconia and yttria- stabilized zirconia monolithic aerogels | 2019 | 44 | 2 | Sol-gel, acid catalyzed | ---- | Zr(OC3H7)4 | 0.275 | ---- | ---- | water | 0.825 | n-propanol | acetone | ---- | ---- | ---- | ---- | HNO3 | 0.55 | ---- | 20 | ---- | ---- | ---- | ---- | n-propanol | 1 | 1 | 20 | acetone | 6 | 1 | 20 | ---- | ---- | ---- | ---- | ---- | ---- | ---- | ---- | ---- | Supercritical drying | carbon dioxide | 80 | ---- | 18 | 3 | ---- | ---- | ---- | ---- | ---- | ---- | ---- | 1200 | 120 | 10 | Atmospheric conditions | Drying at 300; Calcination at 500 and 1200 | Yes | Hitachi S-4300 | Morphology | ---- | 5 - 15 | ---- | No | ---- | ---- | No | ---- | ---- | ---- | Yes | Quantachrome 2200e porosimeter | Surface areas, pore size distribution | -195.8 | ---- | 100 | 14 hr | ---- | Yes, BET/BJH | Surface areas, pore size distribution | No | ---- | ---- | ---- | Yes | Empyrean; Panalytical | Cu Kα | Crystal phase | 22 - 37 | 0.0263 (96 s/step) | ---- | 1.54 | 40 | 45 | No | ---- | ---- | ---- | ---- | ---- | Yes, with DSC | Netzsch STA 409c/CD apparatus. | ---- | 20 - 1300 | Synthetic air | 10 | No | ---- | ---- | No | ---- | ---- | ---- | No | ---- | ---- | No | ---- | ---- | ---- | ---- | ---- | No | ---- | ---- | ---- | ---- | No | ---- | ---- | ---- | No | ---- | ---- | No | ---- | ---- | No | ---- | ---- | ---- | ---- | ---- | Agglomerates | ---- | ---- | 45-52 | ---- | ---- | ---- | monoclinic | Effect: Y dopant; temperature of calcination
YSZ aerogel @ 1200C | Torres-Rodríguez et al. | Heat treatment induced phase transformations in zirconia and yttria- stabilized zirconia monolithic aerogels | 2019 | 44 | 2 | Sol-gel, acid catalyzed | ---- | Zr(OC3H7)5 | 0.275 | Y(NO3)3 | 0.0385 | water | 0.825 | n-propanol | acetone | ---- | ---- | ---- | ---- | HNO3 | 0.55 | ---- | 20 | ---- | ---- | ---- | ---- | n-propanol | 1 | 1 | 20 | acetone | 6 | 1 | 20 | ---- | ---- | ---- | ---- | ---- | ---- | ---- | ---- | ---- | Supercritical drying | carbon dioxide | 80 | ---- | 18 | 3 | ---- | ---- | ---- | ---- | ---- | ---- | ---- | 1200 | 120 | 10 | Atmospheric conditions | Drying at 300; Calcination at 500 and 1200 | Yes | Hitachi S-4300 | Morphology | ---- | 5 - 15 | ---- | No | ---- | ---- | No | ---- | ---- | ---- | Yes | Quantachrome 2200e porosimeter | Surface areas, pore size distribution | -195.8 | ---- | 100 | 14 hr | ---- | Yes, BET/BJH | Surface areas, pore size distribution | No | ---- | ---- | ---- | Yes | Empyrean; Panalytical | Cu Kα | Crystal phase | 22 - 37 | 0.0263 (96 s/step) | ---- | 1.54 | 40 | 45 | No | ---- | ---- | ---- | ---- | ---- | Yes, with DSC | Netzsch STA 409c/CD apparatus. | ---- | 20 - 1300 | Synthetic air | 10 | No | ---- | ---- | No | ---- | ---- | ---- | No | ---- | ---- | No | ---- | ---- | ---- | ---- | ---- | No | ---- | ---- | ---- | ---- | No | ---- | ---- | ---- | No | ---- | ---- | No | ---- | ---- | No | ---- | ---- | ---- | ---- | ---- | Agglomerates | ---- | ---- | ---- | ---- | ---- | ---- | tetragonal | Effect: Y dopant; temperature of calcination
SiO2 modified ZSA aerogels | Wang et al. | Synthesis of Crack-Free Monolithic ZrO2 Aerogel Modified by SiO2. | 2014 | 20 | 23 | Sol-gel | ---- | ZrOCl2 | 0.5 | formamide | 0.5 | ethanol | ---- | water | acetic acid (1M) | TEOS |  | PEG600 | 0.05 | propylene oxide | 1.5 | ---- | ---- | ---- | ---- | ---- | ---- | ethanol | 4 | 0.5 | ---- | 25% vol TEOS ethanol | 1 | 3 | 30 (1 day)/45 (1 day)/60 (1 day) | ethanol | 4 | 0.5 | ---- | ---- | ---- | ---- | ---- | TEOS soak modified gel with SiO2 | Supercritical drying | ---- | 260 | ---- | 7.5 | 0.5 | ---- | ---- | ---- | ---- | ---- | ---- | Drying at supercritical state | ---- | ---- | ---- | ---- | ---- | Yes | TDCLS-4800 SEM (Hitachi) | Morphology | ---- | ---- | ---- | Yes | JEOL-200CX | Morphology | No | ---- | ---- | ---- | No | ---- | ---- | ---- | ---- | ---- | ---- | ---- | No | ---- | No | ---- | ---- | ---- | No | ---- | ---- | ---- | ---- | ---- | ---- | ---- | ---- | ---- | Yes | IRPtrestige-21 FTIR Spectrometer | Chemical bonds | 4000 - 400 | 4 | 40 | No | ---- | ---- | ---- | ---- | ---- | No | ---- | ---- | No | ---- | ---- | ---- | No | ---- | ---- | No | ---- | ---- | ---- | ---- | ---- | No | ---- | ---- | ---- | ---- | Yes | Transient hot wire technique | 50 | ---- | No | ---- | ---- | No | ---- | ---- | No | ---- | ---- | ---- | ---- | ---- | ---- | ---- | ---- | ---- | ---- | 0.19 | 0.021 | ---- | ----
YSZ aerogel, as-dried | Yoon et al. | Fabrication of yttria-stabilized zirconia aerogel for high-performance thermal barrier coating | 2019 | 53 | 1 | Sol-gel | ---- | ZrOCl2·8H2O | ---- | (Y(NO3)3·6H2O | ---- | ethanol | ---- | ---- | ---- | ---- | ---- | ---- | ---- | citric acid | ---- | ---- | 20 | Ambient | ---- | 60 | 24 | ethanol | 3 | 0.33 | ---- | ---- | ---- | ---- | ---- | ---- | ---- | ---- | ---- | ---- | ---- | ---- | ---- | ---- | Supercritical drying | carbon dioxide | 31.1 | ---- | 7.29 | 72 | ---- | ---- | ---- | ---- | ---- | ---- | Chamber heated up to 70C for 2 hr to reach supercritical state | ---- | ---- | ---- | ---- | As-dried sample | Yes | FE-SEM, S4800, Hitachi, Japan | Morphologies, microstructure | ---- | ---- | ---- | No | ---- | ---- | No | ---- | ---- | ---- | No | ---- | ---- | ---- | ---- | ---- | ---- | ---- | No | ---- | No | ---- | ---- | ---- | Yes | Rigaku, Smartlab | ---- | Crystallinity | ---- | ---- | ---- | ---- | ---- | ---- | No | ---- | ---- | ---- | ---- | ---- | No | ---- | ---- | ---- | ---- | ---- | No | ---- | ---- | No | ---- | ---- | ---- | No | ---- | ---- | No | ---- | ---- | ---- | ---- | ---- | No | ---- | ---- | ---- | ---- | Yes | ---- | 1000 | 2 | No | ---- | ---- | No | ---- | ---- | No | ---- | ---- | ---- | ---- | ---- | Mesoporous | ---- | 20 | ---- | ---- | ---- | 0.168–0.212 | Amorphous | ----
YSZ aerogel @ 500C | Yoon et al. | Fabrication of yttria-stabilized zirconia aerogel for high-performance thermal barrier coating | 2019 | 53 | 1 | Sol-gel | ---- | ZrOCl2·8H2O | ---- | (Y(NO3)3·6H2O | ---- | ethanol | ---- | ---- | ---- | ---- | ---- | ---- | ---- | citric acid | ---- | ---- | 20 | Ambient | ---- | 60 | 24 | ethanol | 3 | 0.33 | ---- | ---- | ---- | ---- | ---- | ---- | ---- | ---- | ---- | ---- | ---- | ---- | ---- | ---- | Supercritical drying | carbon dioxide | 31.1 | ---- | 7.29 | 72 | ---- | ---- | ---- | ---- | ---- | ---- | Chamber heated up to 70C for 2 hr to reach supercritical state | 500 | 120 | ---- | ---- | ---- | Yes | FE-SEM, S4800, Hitachi, Japan | Morphologies, microstructure | ---- | ---- | ---- | No | ---- | ---- | No | ---- | ---- | ---- | No | ---- | ---- | ---- | ---- | ---- | ---- | ---- | No | ---- | No | ---- | ---- | ---- | Yes | Rigaku, Smartlab | ---- | Crystallinity | ---- | ---- | ---- | ---- | ---- | ---- | No | ---- | ---- | ---- | ---- | ---- | No | ---- | ---- | ---- | ---- | ---- | No | ---- | ---- | No | ---- | ---- | ---- | No | ---- | ---- | No | ---- | ---- | ---- | ---- | ---- | No | ---- | ---- | ---- | ---- | Yes | ---- | 1000 | 2 | No | ---- | ---- | No | ---- | ---- | No | ---- | ---- | ---- | ---- | ---- | Mesoporous | ---- | ---- | ---- | ---- | ---- | 0.168–0.212 | Cubic | ----
YSZ aerogel @ 1000C | Yoon et al. | Fabrication of yttria-stabilized zirconia aerogel for high-performance thermal barrier coating | 2019 | 53 | 1 | Sol-gel | ---- | ZrOCl2·8H2O | ---- | (Y(NO3)3·6H2O | ---- | ethanol | ---- | ---- | ---- | ---- | ---- | ---- | ---- | citric acid | ---- | ---- | 20 | Ambient | ---- | 60 | 24 | ethanol | 3 | 0.33 | ---- | ---- | ---- | ---- | ---- | ---- | ---- | ---- | ---- | ---- | ---- | ---- | ---- | ---- | Supercritical drying | carbon dioxide | 31.1 | ---- | 7.29 | 72 | ---- | ---- | ---- | ---- | ---- | ---- | Chamber heated up to 70C for 2 hr to reach supercritical state | 1000 | 120 | ---- | ---- | ---- | Yes | FE-SEM, S4800, Hitachi, Japan | Morphologies, microstructure | ---- | ---- | ---- | No | ---- | ---- | No | ---- | ---- | ---- | No | ---- | ---- | ---- | ---- | ---- | ---- | ---- | No | ---- | No | ---- | ---- | ---- | Yes | Rigaku, Smartlab | ---- | Crystallinity | ---- | ---- | ---- | ---- | ---- | ---- | No | ---- | ---- | ---- | ---- | ---- | No | ---- | ---- | ---- | ---- | ---- | No | ---- | ---- | No | ---- | ---- | ---- | No | ---- | ---- | No | ---- | ---- | ---- | ---- | ---- | No | ---- | ---- | ---- | ---- | Yes | ---- | 1000 | 2 | No | ---- | ---- | No | ---- | ---- | No | ---- | ---- | ---- | ---- | ---- | Mesoporous | ---- | ---- | ---- | ---- | ---- | 0.212 | ---- | ----