## Sheet1
Final Material | Author | Title | Link | Si Precursor | Si Precursor Concentration (M) | Additional Si Co-Precursor(s) | Si Co-Precursor Concentration (M) | Hybrid Aerogel Co-Precursor | Co-Precursor Concentration (M) | Dopant | Dopant Concentration (M) | Solvent 1 | Solvent 1 Concentration (M) | Solvent 2 | Solvent 2 Concentration (M) | Additional Solvents | Additional Solvents Concentrations (M) | Acid Catalyst | Acid Catalyst Initial Concentration (M) | Acid Catalyst concentration in Sol(M) | Base Catalyst | Base Catalyst Initial Concentration(M) | Base Catalyst concentration in Sol (M) | Hydrolysis Time (hr) | Surfactant | Surfactant Concentration (M) | Sol 1 Contents | Sol 2 Contents | NOTES | Material | Specific Gravity | Precusor Molar Composition (%) | Initial Concentration (M) | Initial Mass Added (g) | Inittial Volume Added (mL) | Initial Mols (mol) | Mass Percent (%) | Volume Percent (%) | Mol Percent (%) | Molar Ratio | Molar Ratio 2 | Volume Ratio | Volume Ratio 2 | Final Aerogel Bulk Density (g/cm3) | Porosity | Pore Volume (cm3/g) | Mass of final aerogel (g) | Calculated Volume (cm3/g) | Skeletal Density (g/cm3) | Final Aerogel Volume (mL) | calculated_molarities
A-6, 6 wt.% Silica in Water Glass Precursor, Sol pH 4 | Navid Eskandari, Zhale Atoufi, Ghodratollah Hashemi Motlagh, Mohammad Najafi | Thermal, mechanical, and acoustic properties of silica-aerogel/UPVC composites | https://onlinelibrary.wiley.com/doi/full/10.1002/app.44685 | Water Glass |  | ---- | ---- | ---- | ---- | ---- | ---- | H2O |  | ---- | ---- | ---- | ---- | ---- | ---- | ---- | NH4OH | ---- |  | ---- | ---- | ---- | Water Glass, H2O | NH4OH | All information is given in weight percent of silica in the final solution as well as relative to the final pH of the sol | Water Glass, H2O, NH4OH | ---- | ---- | ---- | ---- | ---- | ---- | ---- | ---- | ---- | ---- | ---- | ---- | ---- | 0.19 | 0.8434 | ---- | ---- | ---- | 1.213282 | ----
A-8, 8 wt.% Silica in Water Glass Precursor, Sol pH 4 | Navid Eskandari, Zhale Atoufi, Ghodratollah Hashemi Motlagh, Mohammad Najafi | Thermal, mechanical, and acoustic properties of silica-aerogel/UPVC composites | https://onlinelibrary.wiley.com/doi/full/10.1002/app.44685 | Water Glass |  | ---- | ---- | ---- | ---- | ---- | ---- | H2O |  | ---- | ---- | ---- | ---- | ---- | ---- | ---- | NH4OH | ---- |  | ---- | ---- | ---- | Water Glass, H2O | NH4OH | All information is given in weight percent of silica in the final solution as well as relative to the final pH of the sol | Water Glass, H2O, NH4OH | ---- | ---- | ---- | ---- | ---- | ---- | ---- | ---- | ---- | ---- | ---- | ---- | ---- | 0.15 | 0.8952 | ---- | ---- | ---- | 1.431298 | ----
A-12, 12 wt.% Silica in Water Glass Precursor, Sol pH 4 | Navid Eskandari, Zhale Atoufi, Ghodratollah Hashemi Motlagh, Mohammad Najafi | Thermal, mechanical, and acoustic properties of silica-aerogel/UPVC composites | https://onlinelibrary.wiley.com/doi/full/10.1002/app.44685 | Water Glass |  | ---- | ---- | ---- | ---- | ---- | ---- | H2O |  | ---- | ---- | ---- | ---- | ---- | ---- | ---- | NH4OH | ---- |  | ---- | ---- | ---- | Water Glass, H2O | NH4OH | All information is given in weight percent of silica in the final solution as well as relative to the final pH of the sol | Water Glass, H2O, NH4OH | ---- | ---- | ---- | ---- | ---- | ---- | ---- | ---- | ---- | ---- | ---- | ---- | ---- | 0.18 | 0.8712 | ---- | ---- | ---- | 1.397516 | ----
B-6, 6 wt.% Silica in Water Glass Precursor, Sol pH 8 | Navid Eskandari, Zhale Atoufi, Ghodratollah Hashemi Motlagh, Mohammad Najafi | Thermal, mechanical, and acoustic properties of silica-aerogel/UPVC composites | https://onlinelibrary.wiley.com/doi/full/10.1002/app.44685 | Water Glass |  | ---- | ---- | ---- | ---- | ---- | ---- | H2O |  | ---- | ---- | ---- | ---- | ---- | ---- | ---- | NH4OH | ---- |  | ---- | ---- | ---- | Water Glass, H2O | NH4OH | All information is given in weight percent of silica in the final solution as well as relative to the final pH of the sol | Water Glass, H2O, NH4OH | ---- | ---- | ---- | ---- | ---- | ---- | ---- | ---- | ---- | ---- | ---- | ---- | ---- | 0.12 | 0.9003 | ---- | ---- | ---- | 1.203611 | ----
B-8, 8 wt.% Silica in Water Glass Precursor, Sol pH 8 | Navid Eskandari, Zhale Atoufi, Ghodratollah Hashemi Motlagh, Mohammad Najafi | Thermal, mechanical, and acoustic properties of silica-aerogel/UPVC composites | https://onlinelibrary.wiley.com/doi/full/10.1002/app.44685 | Water Glass |  | ---- | ---- | ---- | ---- | ---- | ---- | H2O |  | ---- | ---- | ---- | ---- | ---- | ---- | ---- | NH4OH | ---- |  | ---- | ---- | ---- | Water Glass, H2O | NH4OH | All information is given in weight percent of silica in the final solution as well as relative to the final pH of the sol | Water Glass, H2O, NH4OH | ---- | ---- | ---- | ---- | ---- | ---- | ---- | ---- | ---- | ---- | ---- | ---- | ---- | 0.08 | 0.9345 | ---- | ---- | ---- | 1.221374 | ----
B-12, 12 wt.% Silica in Water Glass Precursor, Sol pH 8 | Navid Eskandari, Zhale Atoufi, Ghodratollah Hashemi Motlagh, Mohammad Najafi | Thermal, mechanical, and acoustic properties of silica-aerogel/UPVC composites | https://onlinelibrary.wiley.com/doi/full/10.1002/app.44685 | Water Glass |  | ---- | ---- | ---- | ---- | ---- | ---- | H2O |  | ---- | ---- | ---- | ---- | ---- | ---- | ---- | NH4OH | ---- |  | ---- | ---- | ---- | Water Glass, H2O | NH4OH | All information is given in weight percent of silica in the final solution as well as relative to the final pH of the sol | Water Glass, H2O, NH4OH | ---- | ---- | ---- | ---- | ---- | ---- | ---- | ---- | ---- | ---- | ---- | ---- | ---- | 0.11 | 0.9163 | ---- | ---- | ---- | 1.314217 | ----
TD0- no DEDMS | Victor Morales-Florez, Veronica Braza, Maria del Mar Mesa, Luis Esquivias, Nicolas de la Rosa-Fox | Absorption capacity, kinetics and mechanical behaviour in dry and wet states of hydrophobic DEDMS/TEOS-based silica aerogels | https://link.springer.com/article/10.1007/s10971-016-4203-0 | TEOS |  | ---- | ---- | ---- | ---- | ---- | ---- | EtOH |  | ---- | ---- | ---- | ---- | HNO3 | ---- |  | ---- | ---- | ---- | ---- | ---- | ---- | TEOS, EtOH, HNO3 | ---- |  | TEOS, EtOH, HNO3 | ---- | ---- | ---- | ---- | ---- | ---- | ---- | ---- | ---- | ---- | ---- | ---- | ---- | 0.27 | ---- | 3.31 | ---- | ---- | ---- | ----
TD0.38- DEDMS/TEOS molar ratio=0.38 | Victor Morales-Florez, Veronica Braza, Maria del Mar Mesa, Luis Esquivias, Nicolas de la Rosa-Fox | Absorption capacity, kinetics and mechanical behaviour in dry and wet states of hydrophobic DEDMS/TEOS-based silica aerogels | https://link.springer.com/article/10.1007/s10971-016-4203-0 | TEOS |  | DEDMS |  | ---- | ---- | ---- | ---- | EtOH |  | ---- | ---- | ---- | ---- | HNO3 | ---- |  | ---- | ---- | ---- | ---- | ---- | ---- | TEOS, DEDMS, EtOH, HNO3 | ---- |  | DEDMS, TEOS, EtOH, HNO3 | ---- | ---- | ---- | ---- | ---- | ---- | ---- | ---- | ---- | 0.3, 1, , | ---- | ---- | ---- | 0.39 | ---- | 2.7 | ---- | ---- | ---- | ----
TD0.5- DEDMS/TEOS molar ratio=0.5 | Victor Morales-Florez, Veronica Braza, Maria del Mar Mesa, Luis Esquivias, Nicolas de la Rosa-Fox | Absorption capacity, kinetics and mechanical behaviour in dry and wet states of hydrophobic DEDMS/TEOS-based silica aerogels | https://link.springer.com/article/10.1007/s10971-016-4203-0 | TEOS |  | DEDMS |  | ---- | ---- | ---- | ---- | EtOH |  | ---- | ---- | ---- | ---- | HNO3 | ---- |  | ---- | ---- | ---- | ---- | ---- | ---- | TEOS, DEDMS, EtOH, HNO3 | ---- |  | DEDMS, TEOS, EtOH, HNO3 | ---- | ---- | ---- | ---- | ---- | ---- | ---- | ---- | ---- | 0.5, 1, , | ---- | ---- | ---- | 0.44 | ---- | 1.06 | ---- | ---- | ---- | ----
TD0.75- DEDMS/TEOS molar ratio=0.75 | Victor Morales-Florez, Veronica Braza, Maria del Mar Mesa, Luis Esquivias, Nicolas de la Rosa-Fox | Absorption capacity, kinetics and mechanical behaviour in dry and wet states of hydrophobic DEDMS/TEOS-based silica aerogels | https://link.springer.com/article/10.1007/s10971-016-4203-0 | TEOS |  | DEDMS |  | ---- | ---- | ---- | ---- | EtOH |  | ---- | ---- | ---- | ---- | HNO3 | ---- |  | ---- | ---- | ---- | ---- | ---- | ---- | TEOS, DEDMS, EtOH, HNO3 | ---- |  | DEDMS, TEOS, EtOH, HNO3 | ---- | ---- | ---- | ---- | ---- | ---- | ---- | ---- | ---- | 0.75, 1, , | ---- | ---- | ---- | ---- | ---- | 0.5 | ---- | ---- | ---- | ----
TD1.00- DEDMS/TEOS molar ratio=1 | Victor Morales-Florez, Veronica Braza, Maria del Mar Mesa, Luis Esquivias, Nicolas de la Rosa-Fox | Absorption capacity, kinetics and mechanical behaviour in dry and wet states of hydrophobic DEDMS/TEOS-based silica aerogels | https://link.springer.com/article/10.1007/s10971-016-4203-0 | TEOS |  | DEDMS |  | ---- | ---- | ---- | ---- | EtOH |  | ---- | ---- | ---- | ---- | HNO3 | ---- |  | ---- | ---- | ---- | ---- | ---- | ---- | TEOS, DEDMS, EtOH, HNO3 | ---- |  | DEDMS, TEOS, EtOH, HNO3 | ---- | ---- | ---- | ---- | ---- | ---- | ---- | ---- | ---- | 1, 1, , | ---- | ---- | ---- | 0.39 | ---- | 1.5 | ---- | ---- | ---- | ----
TD1.25- DEDMS/TEOS molar ratio=1.25 | Victor Morales-Florez, Veronica Braza, Maria del Mar Mesa, Luis Esquivias, Nicolas de la Rosa-Fox | Absorption capacity, kinetics and mechanical behaviour in dry and wet states of hydrophobic DEDMS/TEOS-based silica aerogels | https://link.springer.com/article/10.1007/s10971-016-4203-0 | TEOS |  | DEDMS |  | ---- | ---- | ---- | ---- | EtOH |  | ---- | ---- | ---- | ---- | HNO3 | ---- |  | ---- | ---- | ---- | ---- | ---- | ---- | TEOS, DEDMS, EtOH, HNO3 | ---- |  | DEDMS, TEOS, EtOH, HNO3 | ---- | ---- | ---- | ---- | ---- | ---- | ---- | ---- | ---- | 1.25, , , | ---- | ---- | ---- | 0.38 | ---- | 0.14 | ---- | ---- | ---- | ----
E3H3- 3 EtOH washes, 3 N-hexane washes, modified with TMCS/SiO2 molar ratio=1:1 | Meng-Hao Du, Zuo-Ren Nie, Shi-Wei Liu, Qun-Yan Li | A rapid and low solvent/silylation agent-consumed synthesis, pore structure and property of silica aerogels from dislodged sludge | https://link.springer.com/article/10.1007/s10971-016-4206-x#Sec2 | Dislodged Sludge |  | ---- | ---- | ---- | ---- | ---- | ---- | NaOH |  | ---- | ---- | ---- | ---- | ---- | ---- | ---- | NH4OH | 1 |  | ---- | ---- | ---- | Dislodged Sludge, NaOH, Acid Ion Exchange Resin | NH4OH | NH4OH was used to adjust pH to 5.5. Strong cation exchange is reported with a volume ratio of 1:2 sodium silicate:acid ion exchange resin | Dislodged Sludge, NaOH, NH4OH | ---- | ---- | , 2, 1 | 10, , | , 160, | ---- | ---- | ---- | ---- | ---- | ---- | ---- | ---- | ---- | ---- | 3.22 | ---- | ---- | ---- | ----
E2H3- 2 EtOH washes, 3 N-hexane washes, modified with TMCS/SiO2 molar ratio=1:1 | Meng-Hao Du, Zuo-Ren Nie, Shi-Wei Liu, Qun-Yan Li | A rapid and low solvent/silylation agent-consumed synthesis, pore structure and property of silica aerogels from dislodged sludge | https://link.springer.com/article/10.1007/s10971-016-4206-x#Sec2 | Dislodged Sludge |  | ---- | ---- | ---- | ---- | ---- | ---- | NaOH |  | ---- | ---- | ---- | ---- | ---- | ---- | ---- | NH4OH | 1 |  | ---- | ---- | ---- | Dislodged Sludge, NaOH, Acid Ion Exchange Resin | NH4OH | NH4OH was used to adjust pH to 5.5. Strong cation exchange is reported with a volume ratio of 1:2 sodium silicate:acid ion exchange resin | Dislodged Sludge, NaOH, NH4OH | ---- | ---- | , 2, 1 | 10, , | , 160, | ---- | ---- | ---- | ---- | ---- | ---- | ---- | ---- | ---- | ---- | 3.56 | ---- | ---- | ---- | ----
E1H3- 1 EtOH washes, 3 N-hexane washes, modified with TMCS/SiO2 molar ratio=1:1 | Meng-Hao Du, Zuo-Ren Nie, Shi-Wei Liu, Qun-Yan Li | A rapid and low solvent/silylation agent-consumed synthesis, pore structure and property of silica aerogels from dislodged sludge | https://link.springer.com/article/10.1007/s10971-016-4206-x#Sec2 | Dislodged Sludge |  | ---- | ---- | ---- | ---- | ---- | ---- | NaOH |  | ---- | ---- | ---- | ---- | ---- | ---- | ---- | NH4OH | 1 |  | ---- | ---- | ---- | Dislodged Sludge, NaOH, Acid Ion Exchange Resin | NH4OH | NH4OH was used to adjust pH to 5.5. Strong cation exchange is reported with a volume ratio of 1:2 sodium silicate:acid ion exchange resin | Dislodged Sludge, NaOH, NH4OH | ---- | ---- | , 2, 1 | 10, , | , 160, | ---- | ---- | ---- | ---- | ---- | ---- | ---- | ---- | ---- | ---- | 1.53 | ---- | ---- | ---- | ----
E2H2- 2 EtOH washes, 2 N-hexane washes, modified with TMCS/SiO2 molar ratio=1:1 | Meng-Hao Du, Zuo-Ren Nie, Shi-Wei Liu, Qun-Yan Li | A rapid and low solvent/silylation agent-consumed synthesis, pore structure and property of silica aerogels from dislodged sludge | https://link.springer.com/article/10.1007/s10971-016-4206-x#Sec2 | Dislodged Sludge |  | ---- | ---- | ---- | ---- | ---- | ---- | NaOH |  | ---- | ---- | ---- | ---- | ---- | ---- | ---- | NH4OH | 1 |  | ---- | ---- | ---- | Dislodged Sludge, NaOH, Acid Ion Exchange Resin | NH4OH | NH4OH was used to adjust pH to 5.5. Strong cation exchange is reported with a volume ratio of 1:2 sodium silicate:acid ion exchange resin | Dislodged Sludge, NaOH, NH4OH | ---- | ---- | , 2, 1 | 10, , | , 160, | ---- | ---- | ---- | ---- | ---- | ---- | ---- | ---- | ---- | ---- | 2.7 | ---- | ---- | ---- | ----
E2H1- 2 EtOH washes, 1 N-hexane washes, modified with TMCS/SiO2 molar ratio=1:1 | Meng-Hao Du, Zuo-Ren Nie, Shi-Wei Liu, Qun-Yan Li | A rapid and low solvent/silylation agent-consumed synthesis, pore structure and property of silica aerogels from dislodged sludge | https://link.springer.com/article/10.1007/s10971-016-4206-x#Sec2 | Dislodged Sludge |  | ---- | ---- | ---- | ---- | ---- | ---- | NaOH |  | ---- | ---- | ---- | ---- | ---- | ---- | ---- | NH4OH | 1 |  | ---- | ---- | ---- | Dislodged Sludge, NaOH, Acid Ion Exchange Resin | NH4OH | NH4OH was used to adjust pH to 5.5. Strong cation exchange is reported with a volume ratio of 1:2 sodium silicate:acid ion exchange resin | Dislodged Sludge, NaOH, NH4OH | ---- | ---- | , 2, 1 | 10, , | , 160, | ---- | ---- | ---- | ---- | ---- | ---- | ---- | ---- | ---- | ---- | 3.17 | ---- | ---- | ---- | ----
E2H1a- 2 EtOH washes, 1 N-hexane washes, modified with TMCS/SiO2 molar ratio=0.75:1 | Meng-Hao Du, Zuo-Ren Nie, Shi-Wei Liu, Qun-Yan Li | A rapid and low solvent/silylation agent-consumed synthesis, pore structure and property of silica aerogels from dislodged sludge | https://link.springer.com/article/10.1007/s10971-016-4206-x#Sec2 | Dislodged Sludge |  | ---- | ---- | ---- | ---- | ---- | ---- | NaOH |  | ---- | ---- | ---- | ---- | ---- | ---- | ---- | NH4OH | 1 |  | ---- | ---- | ---- | Dislodged Sludge, NaOH, Acid Ion Exchange Resin | NH4OH | NH4OH was used to adjust pH to 5.5. Strong cation exchange is reported with a volume ratio of 1:2 sodium silicate:acid ion exchange resin | Dislodged Sludge, NaOH, NH4OH | ---- | ---- | , 2, 1 | 10, , | , 160, | ---- | ---- | ---- | ---- | ---- | ---- | ---- | ---- | ---- | ---- | 3.36 | ---- | ---- | ---- | ----
E2H1b- 2 EtOH washes, 1 N-hexane washes, modified with TMCS/SiO2 molar ratio=0.5:1 24h | Meng-Hao Du, Zuo-Ren Nie, Shi-Wei Liu, Qun-Yan Li | A rapid and low solvent/silylation agent-consumed synthesis, pore structure and property of silica aerogels from dislodged sludge | https://link.springer.com/article/10.1007/s10971-016-4206-x#Sec2 | Dislodged Sludge |  | ---- | ---- | ---- | ---- | ---- | ---- | NaOH |  | ---- | ---- | ---- | ---- | ---- | ---- | ---- | NH4OH | 1 |  | ---- | ---- | ---- | Dislodged Sludge, NaOH, Acid Ion Exchange Resin | NH4OH | NH4OH was used to adjust pH to 5.5. Strong cation exchange is reported with a volume ratio of 1:2 sodium silicate:acid ion exchange resin | Dislodged Sludge, NaOH, NH4OH | ---- | ---- | , 2, 1 | 10, , | , 160, | ---- | ---- | ---- | ---- | ---- | ---- | ---- | ---- | ---- | ---- | 3.44 | ---- | ---- | ---- | ----
E2H1c- 2 EtOH washes, 1 N-hexane washes, modified with TMCS/SiO2 molar ratio=0.5:1 12h | Meng-Hao Du, Zuo-Ren Nie, Shi-Wei Liu, Qun-Yan Li | A rapid and low solvent/silylation agent-consumed synthesis, pore structure and property of silica aerogels from dislodged sludge | https://link.springer.com/article/10.1007/s10971-016-4206-x#Sec2 | Dislodged Sludge |  | ---- | ---- | ---- | ---- | ---- | ---- | NaOH |  | ---- | ---- | ---- | ---- | ---- | ---- | ---- | NH4OH | 1 |  | ---- | ---- | ---- | Dislodged Sludge, NaOH, Acid Ion Exchange Resin | NH4OH | NH4OH was used to adjust pH to 5.5. Strong cation exchange is reported with a volume ratio of 1:2 sodium silicate:acid ion exchange resin | Dislodged Sludge, NaOH, NH4OH | ---- | ---- | , 2, 1 | 10, , | , 160, | ---- | ---- | ---- | ---- | ---- | ---- | ---- | ---- | ---- | ---- | 3.34 | ---- | ---- | ---- | ----
E2H1d- 2 EtOH washes, 1 N-hexane washes, modified with TMCS/SiO2 molar ratio=0.5:1 6h | Meng-Hao Du, Zuo-Ren Nie, Shi-Wei Liu, Qun-Yan Li | A rapid and low solvent/silylation agent-consumed synthesis, pore structure and property of silica aerogels from dislodged sludge | https://link.springer.com/article/10.1007/s10971-016-4206-x#Sec2 | Dislodged Sludge |  | ---- | ---- | ---- | ---- | ---- | ---- | NaOH |  | ---- | ---- | ---- | ---- | ---- | ---- | ---- | NH4OH | 1 |  | ---- | ---- | ---- | Dislodged Sludge, NaOH, Acid Ion Exchange Resin | NH4OH | NH4OH was used to adjust pH to 5.5. Strong cation exchange is reported with a volume ratio of 1:2 sodium silicate:acid ion exchange resin | Dislodged Sludge, NaOH, NH4OH | ---- | ---- | , 2, 1 | 10, , | , 160, | ---- | ---- | ---- | ---- | ---- | ---- | ---- | ---- | ---- | ---- | 3.44 | ---- | ---- | ---- | ----
E2H1e- 2 EtOH washes, 1 N-hexane washes, modified with TMCS/SiO2 molar ratio=0.5:1 3h | Meng-Hao Du, Zuo-Ren Nie, Shi-Wei Liu, Qun-Yan Li | A rapid and low solvent/silylation agent-consumed synthesis, pore structure and property of silica aerogels from dislodged sludge | https://link.springer.com/article/10.1007/s10971-016-4206-x#Sec2 | Dislodged Sludge |  | ---- | ---- | ---- | ---- | ---- | ---- | NaOH |  | ---- | ---- | ---- | ---- | ---- | ---- | ---- | NH4OH | 1 |  | ---- | ---- | ---- | Dislodged Sludge, NaOH, Acid Ion Exchange Resin | NH4OH | NH4OH was used to adjust pH to 5.5. Strong cation exchange is reported with a volume ratio of 1:2 sodium silicate:acid ion exchange resin | Dislodged Sludge, NaOH, NH4OH | ---- | ---- | , 2, 1 | 10, , | , 160, | ---- | ---- | ---- | ---- | ---- | ---- | ---- | ---- | ---- | ---- | 1.36 | ---- | ---- | ---- | ----
E2H1f- 2 EtOH washes, 1 N-hexane washes, modified with TMCS/SiO2 molar ratio=0.25:1 | Meng-Hao Du, Zuo-Ren Nie, Shi-Wei Liu, Qun-Yan Li | A rapid and low solvent/silylation agent-consumed synthesis, pore structure and property of silica aerogels from dislodged sludge | https://link.springer.com/article/10.1007/s10971-016-4206-x#Sec2 | Dislodged Sludge |  | ---- | ---- | ---- | ---- | ---- | ---- | NaOH |  | ---- | ---- | ---- | ---- | ---- | ---- | ---- | NH4OH | 1 |  | ---- | ---- | ---- | Dislodged Sludge, NaOH, Acid Ion Exchange Resin | NH4OH | NH4OH was used to adjust pH to 5.5. Strong cation exchange is reported with a volume ratio of 1:2 sodium silicate:acid ion exchange resin | Dislodged Sludge, NaOH, NH4OH | ---- | ---- | , 2, 1 | 10, , | , 160, | ---- | ---- | ---- | ---- | ---- | ---- | ---- | ---- | ---- | ---- | 1.67 | ---- | ---- | ---- | ----
Silica Aerogel no MTMS in drying | Jiayi Zhu, Yutie Bi, Yewei Xu | One-step fabrication of transparent hydrophobic silica aerogels via in situ surface modification in drying process | https://www.proquest.com/docview/2259548504 | PEDS |  | ---- | ---- | ---- | ---- | ---- | ---- | EtOH |  | H2O |  | ---- | ---- | ---- | ---- | ---- | ---- | ---- | ---- | ---- | ---- | ---- | PEDS, EtOH | H2O |  | PEDS, EtOH, H2O, NH4OH | ---- | ---- | , , , 2 | ---- | ---- | ---- | ---- | ---- | ---- | 1, 8, 6.69, 0.03 | ---- | ---- | ---- | 0.117 | ---- | ---- | ---- | ---- | ---- | ----
Silica Aerogel dried with MTMS/SA molar ration=1 | Jiayi Zhu, Yutie Bi, Yewei Xu | One-step fabrication of transparent hydrophobic silica aerogels via in situ surface modification in drying process | https://www.proquest.com/docview/2259548504 | PEDS |  | ---- | ---- | ---- | ---- | ---- | ---- | EtOH |  | H2O |  | ---- | ---- | ---- | ---- | ---- | ---- | ---- | ---- | ---- | ---- | ---- | PEDS, EtOH | H2O |  | PEDS, EtOH, H2O, NH4OH | ---- | ---- | , , , 2 | ---- | ---- | ---- | ---- | ---- | ---- | 1, 8, 6.69, 0.03 | ---- | ---- | ---- | 0.134 | ---- | ---- | ---- | ---- | ---- | ----
Silica Aerogel dried with MTMS/SA molar ration=2 | Jiayi Zhu, Yutie Bi, Yewei Xu | One-step fabrication of transparent hydrophobic silica aerogels via in situ surface modification in drying process | https://www.proquest.com/docview/2259548504 | PEDS |  | ---- | ---- | ---- | ---- | ---- | ---- | EtOH |  | H2O |  | ---- | ---- | ---- | ---- | ---- | ---- | ---- | ---- | ---- | ---- | ---- | PEDS, EtOH | H2O |  | PEDS, EtOH, H2O, NH4OH | ---- | ---- | , , , 2 | ---- | ---- | ---- | ---- | ---- | ---- | 1, 8, 6.69, 0.03 | ---- | ---- | ---- | 0.136 | ---- | ---- | ---- | ---- | ---- | ----
Silica Aerogel dried with MTMS/SA molar ration=3 | Jiayi Zhu, Yutie Bi, Yewei Xu | One-step fabrication of transparent hydrophobic silica aerogels via in situ surface modification in drying process | https://www.proquest.com/docview/2259548504 | PEDS |  | ---- | ---- | ---- | ---- | ---- | ---- | EtOH |  | H2O |  | ---- | ---- | ---- | ---- | ---- | ---- | ---- | ---- | ---- | ---- | ---- | PEDS, EtOH | H2O |  | PEDS, EtOH, H2O, NH4OH | ---- | ---- | , , , 2 | ---- | ---- | ---- | ---- | ---- | ---- | 1, 8, 6.69, 0.03 | ---- | ---- | ---- | 0.128 | ---- | ---- | ---- | ---- | ---- | ----
Silica Aerogel dried with MTMS/SA molar ration=4 | Jiayi Zhu, Yutie Bi, Yewei Xu | One-step fabrication of transparent hydrophobic silica aerogels via in situ surface modification in drying process | https://www.proquest.com/docview/2259548504 | PEDS |  | ---- | ---- | ---- | ---- | ---- | ---- | EtOH |  | H2O |  | ---- | ---- | ---- | ---- | ---- | ---- | ---- | ---- | ---- | ---- | ---- | PEDS, EtOH | H2O |  | PEDS, EtOH, H2O, NH4OH | ---- | ---- | , , , 2 | ---- | ---- | ---- | ---- | ---- | ---- | 1, 8, 6.69, 0.03 | ---- | ---- | ---- | 0.131 | ---- | ---- | ---- | ---- | ---- | ----
Sa1- Silica Sol/TEOS molar ratio=0.23, TMCS/N-hexane vol. ratio=1:9 | Ming Li, Dong Xu, Ou Hai, Wei Zheng | Low density and hydrophobic silica aerogels dried under ambient pressure using a new co-precursor method | https://www.sciencedirect.com/science/article/pii/S0022309316303817 | TEOS |  | Alkaline Silica Sol |  | ---- | ---- | ---- | ---- | EtOH |  | H2O |  | ---- | ---- | HCl | 0.5 |  | ---- | ---- | ---- | ---- | ---- | ---- | TEOS, EtOH, H2O, HCl | Alkaline Silica Sol, EtOH, H2O | Molar ratio 1 refers to the contents of sol 1 and molar ratio 2 refers to the contents of sol 2. The contents of sol 1 were kept constant at 10 ml TEOS, 23.46 ml ethanol, 1.61 ml H2O. | TEOS, EtOH, H2O, HCl, Alkaline Silica Sol | ---- | ---- | , , , 0.1, | ---- | 10, , , , | ---- | ---- | ---- | ---- | 1, 9, 2, 0.00065, 0.23 | , 1.32, 5.34, , 1 | ---- | ---- | 0.129 | ---- | 3.875 | ---- | ---- | ---- | ----
Sa2- Silica Sol/TEOS molar ratio=0.35, TMCS/N-hexane vol. ratio=1:9 | Ming Li, Dong Xu, Ou Hai, Wei Zheng | Low density and hydrophobic silica aerogels dried under ambient pressure using a new co-precursor method | https://www.sciencedirect.com/science/article/pii/S0022309316303817 | TEOS |  | Alkaline Silica Sol |  | ---- | ---- | ---- | ---- | EtOH |  | H2O |  | ---- | ---- | HCl | 0.5 |  | ---- | ---- | ---- | ---- | ---- | ---- | TEOS, EtOH, H2O, HCl | Alkaline Silica Sol, EtOH, H2O | Molar ratio 1 refers to the contents of sol 1 and molar ratio 2 refers to the contents of sol 2. The contents of sol 1 were kept constant at 10 ml TEOS, 23.46 ml ethanol, 1.61 ml H2O. | TEOS, EtOH, H2O, HCl, Alkaline Silica Sol | ---- | ---- | , , , 0.1, | ---- | 10, , , , | ---- | ---- | ---- | ---- | 1, 9, 2, 0.00065, 0.35 | , 1.32, 5.34, , 1 | ---- | ---- | 0.133 | ---- | 3.689 | ---- | ---- | ---- | ----
Sa3- Silica Sol/TEOS molar ratio=0.46, TMCS/N-hexane vol. ratio=1:9 | Ming Li, Dong Xu, Ou Hai, Wei Zheng | Low density and hydrophobic silica aerogels dried under ambient pressure using a new co-precursor method | https://www.sciencedirect.com/science/article/pii/S0022309316303817 | TEOS |  | Alkaline Silica Sol |  | ---- | ---- | ---- | ---- | EtOH |  | H2O |  | ---- | ---- | HCl | 0.5 |  | ---- | ---- | ---- | ---- | ---- | ---- | TEOS, EtOH, H2O, HCl | Alkaline Silica Sol, EtOH, H2O | Molar ratio 1 refers to the contents of sol 1 and molar ratio 2 refers to the contents of sol 2. The contents of sol 1 were kept constant at 10 ml TEOS, 23.46 ml ethanol, 1.61 ml H2O. | TEOS, EtOH, H2O, HCl, Alkaline Silica Sol | ---- | ---- | , , , 0.1, | ---- | 10, , , , | ---- | ---- | ---- | ---- | 1, 9, 2, 0.00065, 0.46 | , 1.32, 5.34, , 1 | ---- | ---- | 0.14 | ---- | 3.502 | ---- | ---- | ---- | ----
Sa4- Silica Sol/TEOS molar ratio=0.58, TMCS/N-hexane vol. ratio=1:9 | Ming Li, Dong Xu, Ou Hai, Wei Zheng | Low density and hydrophobic silica aerogels dried under ambient pressure using a new co-precursor method | https://www.sciencedirect.com/science/article/pii/S0022309316303817 | TEOS |  | Alkaline Silica Sol |  | ---- | ---- | ---- | ---- | EtOH |  | H2O |  | ---- | ---- | HCl | 0.5 |  | ---- | ---- | ---- | ---- | ---- | ---- | TEOS, EtOH, H2O, HCl | Alkaline Silica Sol, EtOH, H2O | Molar ratio 1 refers to the contents of sol 1 and molar ratio 2 refers to the contents of sol 2. The contents of sol 1 were kept constant at 10 ml TEOS, 23.46 ml ethanol, 1.61 ml H2O. | TEOS, EtOH, H2O, HCl, Alkaline Silica Sol | ---- | ---- | , , , 0.1, | ---- | 10, , , , | ---- | ---- | ---- | ---- | 1, 9, 2, 0.00065, 0.58 | , 1.32, 5.34, , 1 | ---- | ---- | 0.142 | 0.9352 | 3.259 | ---- | 3.484816 | 2.191358 | ----
Sa5- Silica Sol/TEOS molar ratio=0.7, TMCS/N-hexane vol. ratio=1:9 | Ming Li, Dong Xu, Ou Hai, Wei Zheng | Low density and hydrophobic silica aerogels dried under ambient pressure using a new co-precursor method | https://www.sciencedirect.com/science/article/pii/S0022309316303817 | TEOS |  | Alkaline Silica Sol |  | ---- | ---- | ---- | ---- | EtOH |  | H2O |  | ---- | ---- | HCl | 0.5 |  | ---- | ---- | ---- | ---- | ---- | ---- | TEOS, EtOH, H2O, HCl | Alkaline Silica Sol, EtOH, H2O | Molar ratio 1 refers to the contents of sol 1 and molar ratio 2 refers to the contents of sol 2. The contents of sol 1 were kept constant at 10 ml TEOS, 23.46 ml ethanol, 1.61 ml H2O. | TEOS, EtOH, H2O, HCl, Alkaline Silica Sol | ---- | ---- | , , , 0.1, | ---- | 10, , , , | ---- | ---- | ---- | ---- | 1, 9, 2, 0.00065, 0.7 | , 1.32, 5.34, , 1 | ---- | ---- | 0.165 | ---- | 3.016 | ---- | ---- | ---- | ----
Sa6- Silica Sol/TEOS molar ratio=0.81, TMCS/N-hexane vol. ratio=1:9 | Ming Li, Dong Xu, Ou Hai, Wei Zheng | Low density and hydrophobic silica aerogels dried under ambient pressure using a new co-precursor method | https://www.sciencedirect.com/science/article/pii/S0022309316303817 | TEOS |  | Alkaline Silica Sol |  | ---- | ---- | ---- | ---- | EtOH |  | H2O |  | ---- | ---- | HCl | 0.5 |  | ---- | ---- | ---- | ---- | ---- | ---- | TEOS, EtOH, H2O, HCl | Alkaline Silica Sol, EtOH, H2O | Molar ratio 1 refers to the contents of sol 1 and molar ratio 2 refers to the contents of sol 2. The contents of sol 1 were kept constant at 10 ml TEOS, 23.46 ml ethanol, 1.61 ml H2O. | TEOS, EtOH, H2O, HCl, Alkaline Silica Sol | ---- | ---- | , , , 0.1, | ---- | 10, , , , | ---- | ---- | ---- | ---- | 1, 9, 2, 0.00065, 0.81 | , 1.32, 5.34, , 1 | ---- | ---- | 0.176 | ---- | 2.896 | ---- | ---- | ---- | ----
Sa7- Silica Sol/TEOS molar ratio=0.93, TMCS/N-hexane vol. ratio=1:9 | Ming Li, Dong Xu, Ou Hai, Wei Zheng | Low density and hydrophobic silica aerogels dried under ambient pressure using a new co-precursor method | https://www.sciencedirect.com/science/article/pii/S0022309316303817 | TEOS |  | Alkaline Silica Sol |  | ---- | ---- | ---- | ---- | EtOH |  | H2O |  | ---- | ---- | HCl | 0.5 |  | ---- | ---- | ---- | ---- | ---- | ---- | TEOS, EtOH, H2O, HCl | Alkaline Silica Sol, EtOH, H2O | Molar ratio 1 refers to the contents of sol 1 and molar ratio 2 refers to the contents of sol 2. The contents of sol 1 were kept constant at 10 ml TEOS, 23.46 ml ethanol, 1.61 ml H2O. | TEOS, EtOH, H2O, HCl, Alkaline Silica Sol | ---- | ---- | , , , 0.1, | ---- | 10, , , , | ---- | ---- | ---- | ---- | 1, 9, 2, 0.00065, 0.93 | , 1.32, 5.34, , 1 | ---- | ---- | 0.193 | ---- | 2.806 | ---- | ---- | ---- | ----
Sa8- Silica Sol/TEOS molar ratio=0.58, TMCS/N-hexane vol. ratio=1:11 | Ming Li, Dong Xu, Ou Hai, Wei Zheng | Low density and hydrophobic silica aerogels dried under ambient pressure using a new co-precursor method | https://www.sciencedirect.com/science/article/pii/S0022309316303817 | TEOS |  | Alkaline Silica Sol |  | ---- | ---- | ---- | ---- | EtOH |  | H2O |  | ---- | ---- | HCl | 0.5 |  | ---- | ---- | ---- | ---- | ---- | ---- | TEOS, EtOH, H2O, HCl | Alkaline Silica Sol, EtOH, H2O | Molar ratio 1 refers to the contents of sol 1 and molar ratio 2 refers to the contents of sol 2. The contents of sol 1 were kept constant at 10 ml TEOS, 23.46 ml ethanol, 1.61 ml H2O. | TEOS, EtOH, H2O, HCl, Alkaline Silica Sol | ---- | ---- | , , , 0.1, | ---- | 10, , , , | ---- | ---- | ---- | ---- | 1, 9, 2, 0.00065, 0.58 | , 1.32, 5.34, , 1 | ---- | ---- | 0.198 | 0.9006 | 2.628 | ---- | 2.918055 | 1.991952 | ----
Sa9- Silica Sol/TEOS molar ratio=0.58, TMCS/N-hexane vol. ratio=1:7 | Ming Li, Dong Xu, Ou Hai, Wei Zheng | Low density and hydrophobic silica aerogels dried under ambient pressure using a new co-precursor method | https://www.sciencedirect.com/science/article/pii/S0022309316303817 | TEOS |  | Alkaline Silica Sol |  | ---- | ---- | ---- | ---- | EtOH |  | H2O |  | ---- | ---- | HCl | 0.5 |  | ---- | ---- | ---- | ---- | ---- | ---- | TEOS, EtOH, H2O, HCl | Alkaline Silica Sol, EtOH, H2O | Molar ratio 1 refers to the contents of sol 1 and molar ratio 2 refers to the contents of sol 2. The contents of sol 1 were kept constant at 10 ml TEOS, 23.46 ml ethanol, 1.61 ml H2O. | TEOS, EtOH, H2O, HCl, Alkaline Silica Sol | ---- | ---- | , , , 0.1, | ---- | 10, , , , | ---- | ---- | ---- | ---- | 1, 9, 2, 0.00065, 0.58 | , 1.32, 5.34, , 1 | ---- | ---- | 0.13 | 0.9406 | 3.062 | ---- | 3.255369 | 2.188552 | ----
Sa10- Silica Sol/TEOS molar ratio=0.58, TMCS/N-hexane vol. ratio=1:5 | Ming Li, Dong Xu, Ou Hai, Wei Zheng | Low density and hydrophobic silica aerogels dried under ambient pressure using a new co-precursor method | https://www.sciencedirect.com/science/article/pii/S0022309316303817 | TEOS |  | Alkaline Silica Sol |  | ---- | ---- | ---- | ---- | EtOH |  | H2O |  | ---- | ---- | HCl | 0.5 |  | ---- | ---- | ---- | ---- | ---- | ---- | TEOS, EtOH, H2O, HCl | Alkaline Silica Sol, EtOH, H2O | Molar ratio 1 refers to the contents of sol 1 and molar ratio 2 refers to the contents of sol 2. The contents of sol 1 were kept constant at 10 ml TEOS, 23.46 ml ethanol, 1.61 ml H2O. | TEOS, EtOH, H2O, HCl, Alkaline Silica Sol | ---- | ---- | , , , 0.1, | ---- | 10, , , , | ---- | ---- | ---- | ---- | 1, 9, 2, 0.00065, 0.58 | , 1.32, 5.34, , 1 | ---- | ---- | 0.138 | 0.937 | 3.665 | ---- | 3.911419 | 2.190476 | ----
Silica Aerogel no TiO2 SCD with CO2, As Prepared | Kh. E. Yorov, N. A. Sipyagina, S. A. Lermontov, L. P. Borilo, V. K. Ivanov | SiO2-TiO2 binary aerogels: Synthesis in new supercritical fluids and study of thermal stability | https://link.springer.com/content/pdf/10.1134/S0036023616110048.pdf | TMOS |  | ---- | ---- | TIP |  | ---- | ---- | Isopropanol |  | H2O |  | ---- |  | HF | ---- |  | ---- | ---- | ---- | ---- | ---- | ---- | TMOS, Isopropanol, H2O, HF | ---- |  | TMOS, Isopropanol, H2O, HF | ---- | ---- | ---- | ---- | ---- | ---- | ---- | ---- | ---- | 1, 3, 4, 0.04 | ---- | ---- | ---- | ---- | ---- | ---- | ---- | ---- | ---- | ----
Silica Aerogel 5mol% TiO2 SCD with CO2, As Prepared | Kh. E. Yorov, N. A. Sipyagina, S. A. Lermontov, L. P. Borilo, V. K. Ivanov | SiO2-TiO2 binary aerogels: Synthesis in new supercritical fluids and study of thermal stability | https://link.springer.com/content/pdf/10.1134/S0036023616110048.pdf | TMOS |  | ---- | ---- | TIP |  | ---- | ---- | Isopropanol |  | H2O |  | Acetylacetone |  | HF | ---- |  | ---- | ---- | ---- | ---- | ---- | ---- | TMOS, Isopropanol, H2O, HF | TIP, Acetylacetone, Isopropanol |  | TMOS, TIP, Acetylacetone, Isopropanol, H2O, HF | ---- | ---- | ---- | ---- | ---- | ---- | ---- | ---- | ---- | 0.95, 0.05, 0.1, 3, 4, 0.04 | ---- | ---- | ---- | ---- | ---- | ---- | ---- | ---- | ---- | ----
Silica Aerogel 10mol% TiO2 SCD with CO2, As Prepared | Kh. E. Yorov, N. A. Sipyagina, S. A. Lermontov, L. P. Borilo, V. K. Ivanov | SiO2-TiO2 binary aerogels: Synthesis in new supercritical fluids and study of thermal stability | https://link.springer.com/content/pdf/10.1134/S0036023616110048.pdf | TMOS |  | ---- | ---- | TIP |  | ---- | ---- | Isopropanol |  | H2O |  | Acetylacetone |  | HF | ---- |  | ---- | ---- | ---- | ---- | ---- | ---- | TMOS, Isopropanol, H2O, HF | TIP, Acetylacetone, Isopropanol |  | TMOS, TIP, Acetylacetone, Isopropanol, H2O, HF | ---- | ---- | ---- | ---- | ---- | ---- | ---- | ---- | ---- | 0.9, 0.1, 0.2, 3, 4, 0.04 | ---- | ---- | ---- | ---- | ---- | ---- | ---- | ---- | ---- | ----
Silica Aerogel 20mol% TiO2 SCD with CO2, As Prepared | Kh. E. Yorov, N. A. Sipyagina, S. A. Lermontov, L. P. Borilo, V. K. Ivanov | SiO2-TiO2 binary aerogels: Synthesis in new supercritical fluids and study of thermal stability | https://link.springer.com/content/pdf/10.1134/S0036023616110048.pdf | TMOS |  | ---- | ---- | TIP |  | ---- | ---- | Isopropanol |  | H2O |  | Acetylacetone |  | HF | ---- |  | ---- | ---- | ---- | ---- | ---- | ---- | TMOS, Isopropanol, H2O, HF | TIP, Acetylacetone, Isopropanol |  | TMOS, TIP, Acetylacetone, Isopropanol, H2O, HF | ---- | ---- | ---- | ---- | 7.14, 3.56, 2.45, 13.8, 4.32, 0.12 | ---- | ---- | ---- | ---- | 0.8, 0.2, 0.4, 3, 4, 0.04 | ---- | ---- | ---- | ---- | ---- | ---- | ---- | ---- | ---- | ----
Silica Aerogel 50mol% TiO2 SCD with CO2, As Prepared | Kh. E. Yorov, N. A. Sipyagina, S. A. Lermontov, L. P. Borilo, V. K. Ivanov | SiO2-TiO2 binary aerogels: Synthesis in new supercritical fluids and study of thermal stability | https://link.springer.com/content/pdf/10.1134/S0036023616110048.pdf | TMOS |  | ---- | ---- | TIP |  | ---- | ---- | Isopropanol |  | H2O |  | Acetylacetone |  | HF | ---- |  | ---- | ---- | ---- | ---- | ---- | ---- | TMOS, Isopropanol, H2O, HF | TIP, Acetylacetone, Isopropanol |  | TMOS, TIP, Acetylacetone, Isopropanol, H2O, HF | ---- | ---- | ---- | ---- | ---- | ---- | ---- | ---- | ---- | 0.5, 0.5, 1, 3, 4, 0.04 | ---- | ---- | ---- | ---- | ---- | ---- | ---- | ---- | ---- | ----
Silica Aerogel no TiO2 SCD with HFIP, As Prepared | Kh. E. Yorov, N. A. Sipyagina, S. A. Lermontov, L. P. Borilo, V. K. Ivanov | SiO2-TiO2 binary aerogels: Synthesis in new supercritical fluids and study of thermal stability | https://link.springer.com/content/pdf/10.1134/S0036023616110048.pdf | TMOS |  | ---- | ---- | TIP |  | ---- | ---- | Isopropanol |  | H2O |  | ---- |  | HF | ---- |  | ---- | ---- | ---- | ---- | ---- | ---- | TMOS, Isopropanol, H2O, HF | ---- |  | TMOS, Isopropanol, H2O, HF | ---- | ---- | ---- | ---- | ---- | ---- | ---- | ---- | ---- | 1, 3, 4, 0.04 | ---- | ---- | ---- | ---- | ---- | ---- | ---- | ---- | ---- | ----
Silica Aerogel 5mol% TiO2 SCD with HFIP, As Prepared | Kh. E. Yorov, N. A. Sipyagina, S. A. Lermontov, L. P. Borilo, V. K. Ivanov | SiO2-TiO2 binary aerogels: Synthesis in new supercritical fluids and study of thermal stability | https://link.springer.com/content/pdf/10.1134/S0036023616110048.pdf | TMOS |  | ---- | ---- | TIP |  | ---- | ---- | Isopropanol |  | H2O |  | Acetylacetone |  | HF | ---- |  | ---- | ---- | ---- | ---- | ---- | ---- | TMOS, Isopropanol, H2O, HF | TIP, Acetylacetone, Isopropanol |  | TMOS, TIP, Acetylacetone, Isopropanol, H2O, HF | ---- | ---- | ---- | ---- | ---- | ---- | ---- | ---- | ---- | 0.95, 0.05, 0.1, 3, 4, 0.04 | ---- | ---- | ---- | ---- | ---- | ---- | ---- | ---- | ---- | ----
Silica Aerogel 10mol% TiO2 SCD with HFIP, As Prepared | Kh. E. Yorov, N. A. Sipyagina, S. A. Lermontov, L. P. Borilo, V. K. Ivanov | SiO2-TiO2 binary aerogels: Synthesis in new supercritical fluids and study of thermal stability | https://link.springer.com/content/pdf/10.1134/S0036023616110048.pdf | TMOS |  | ---- | ---- | TIP |  | ---- | ---- | Isopropanol |  | H2O |  | Acetylacetone |  | HF | ---- |  | ---- | ---- | ---- | ---- | ---- | ---- | TMOS, Isopropanol, H2O, HF | TIP, Acetylacetone, Isopropanol |  | TMOS, TIP, Acetylacetone, Isopropanol, H2O, HF | ---- | ---- | ---- | ---- | ---- | ---- | ---- | ---- | ---- | 0.9, 0.1, 0.2, 3, 4, 0.04 | ---- | ---- | ---- | ---- | ---- | ---- | ---- | ---- | ---- | ----
Silica Aerogel 20mol% TiO2 SCD with HFIP, As Prepared | Kh. E. Yorov, N. A. Sipyagina, S. A. Lermontov, L. P. Borilo, V. K. Ivanov | SiO2-TiO2 binary aerogels: Synthesis in new supercritical fluids and study of thermal stability | https://link.springer.com/content/pdf/10.1134/S0036023616110048.pdf | TMOS |  | ---- | ---- | TIP |  | ---- | ---- | Isopropanol |  | H2O |  | Acetylacetone |  | HF | ---- |  | ---- | ---- | ---- | ---- | ---- | ---- | TMOS, Isopropanol, H2O, HF | TIP, Acetylacetone, Isopropanol |  | TMOS, TIP, Acetylacetone, Isopropanol, H2O, HF | ---- | ---- | ---- | ---- | 7.14, 3.56, 2.45, 13.8, 4.32, 0.12 | ---- | ---- | ---- | ---- | 0.8, 0.2, 0.4, 3, 4, 0.04 | ---- | ---- | ---- | ---- | ---- | ---- | ---- | ---- | ---- | ----
Silica Aerogel 50mol% TiO2 SCD with HFIP, As Prepared | Kh. E. Yorov, N. A. Sipyagina, S. A. Lermontov, L. P. Borilo, V. K. Ivanov | SiO2-TiO2 binary aerogels: Synthesis in new supercritical fluids and study of thermal stability | https://link.springer.com/content/pdf/10.1134/S0036023616110048.pdf | TMOS |  | ---- | ---- | TIP |  | ---- | ---- | Isopropanol |  | H2O |  | Acetylacetone |  | HF | ---- |  | ---- | ---- | ---- | ---- | ---- | ---- | TMOS, Isopropanol, H2O, HF | TIP, Acetylacetone, Isopropanol |  | TMOS, TIP, Acetylacetone, Isopropanol, H2O, HF | ---- | ---- | ---- | ---- | ---- | ---- | ---- | ---- | ---- | 0.5, 0.5, 1, 3, 4, 0.04 | ---- | ---- | ---- | ---- | ---- | ---- | ---- | ---- | ---- | ----
Silica Aerogel no TiO2 SCD with Isopropanol, As Prepared | Kh. E. Yorov, N. A. Sipyagina, S. A. Lermontov, L. P. Borilo, V. K. Ivanov | SiO2-TiO2 binary aerogels: Synthesis in new supercritical fluids and study of thermal stability | https://link.springer.com/content/pdf/10.1134/S0036023616110048.pdf | TMOS |  | ---- | ---- | TIP |  | ---- | ---- | Isopropanol |  | H2O |  | ---- |  | HF | ---- |  | ---- | ---- | ---- | ---- | ---- | ---- | TMOS, Isopropanol, H2O, HF | ---- |  | TMOS, Isopropanol, H2O, HF | ---- | ---- | ---- | ---- | ---- | ---- | ---- | ---- | ---- | 1, 3, 4, 0.04 | ---- | ---- | ---- | ---- | ---- | ---- | ---- | ---- | ---- | ----
Silica Aerogel 5mol% TiO2 SCD with Isopropanol, As Prepared | Kh. E. Yorov, N. A. Sipyagina, S. A. Lermontov, L. P. Borilo, V. K. Ivanov | SiO2-TiO2 binary aerogels: Synthesis in new supercritical fluids and study of thermal stability | https://link.springer.com/content/pdf/10.1134/S0036023616110048.pdf | TMOS |  | ---- | ---- | TIP |  | ---- | ---- | Isopropanol |  | H2O |  | Acetylacetone |  | HF | ---- |  | ---- | ---- | ---- | ---- | ---- | ---- | TMOS, Isopropanol, H2O, HF | TIP, Acetylacetone, Isopropanol |  | TMOS, TIP, Acetylacetone, Isopropanol, H2O, HF | ---- | ---- | ---- | ---- | ---- | ---- | ---- | ---- | ---- | 0.95, 0.05, 0.1, 3, 4, 0.04 | ---- | ---- | ---- | ---- | ---- | ---- | ---- | ---- | ---- | ----
Silica Aerogel 10mol% TiO2 SCD with Isopropanol, As Prepared | Kh. E. Yorov, N. A. Sipyagina, S. A. Lermontov, L. P. Borilo, V. K. Ivanov | SiO2-TiO2 binary aerogels: Synthesis in new supercritical fluids and study of thermal stability | https://link.springer.com/content/pdf/10.1134/S0036023616110048.pdf | TMOS |  | ---- | ---- | TIP |  | ---- | ---- | Isopropanol |  | H2O |  | Acetylacetone |  | HF | ---- |  | ---- | ---- | ---- | ---- | ---- | ---- | TMOS, Isopropanol, H2O, HF | TIP, Acetylacetone, Isopropanol |  | TMOS, TIP, Acetylacetone, Isopropanol, H2O, HF | ---- | ---- | ---- | ---- | ---- | ---- | ---- | ---- | ---- | 0.9, 0.1, 0.2, 3, 4, 0.04 | ---- | ---- | ---- | ---- | ---- | ---- | ---- | ---- | ---- | ----
Silica Aerogel 20mol% TiO2 SCD with Isopropanol, As Prepared | Kh. E. Yorov, N. A. Sipyagina, S. A. Lermontov, L. P. Borilo, V. K. Ivanov | SiO2-TiO2 binary aerogels: Synthesis in new supercritical fluids and study of thermal stability | https://link.springer.com/content/pdf/10.1134/S0036023616110048.pdf | TMOS |  | ---- | ---- | TIP |  | ---- | ---- | Isopropanol |  | H2O |  | Acetylacetone |  | HF | ---- |  | ---- | ---- | ---- | ---- | ---- | ---- | TMOS, Isopropanol, H2O, HF | TIP, Acetylacetone, Isopropanol |  | TMOS, TIP, Acetylacetone, Isopropanol, H2O, HF | ---- | ---- | ---- | ---- | 7.14, 3.56, 2.45, 13.8, 4.32, 0.12 | ---- | ---- | ---- | ---- | 0.8, 0.2, 0.4, 3, 4, 0.04 | ---- | ---- | ---- | ---- | ---- | ---- | ---- | ---- | ---- | ----
Silica Aerogel 50mol% TiO2 SCD with Isopropanol, As Prepared | Kh. E. Yorov, N. A. Sipyagina, S. A. Lermontov, L. P. Borilo, V. K. Ivanov | SiO2-TiO2 binary aerogels: Synthesis in new supercritical fluids and study of thermal stability | https://link.springer.com/content/pdf/10.1134/S0036023616110048.pdf | TMOS |  | ---- | ---- | TIP |  | ---- | ---- | Isopropanol |  | H2O |  | Acetylacetone |  | HF | ---- |  | ---- | ---- | ---- | ---- | ---- | ---- | TMOS, Isopropanol, H2O, HF | TIP, Acetylacetone, Isopropanol |  | TMOS, TIP, Acetylacetone, Isopropanol, H2O, HF | ---- | ---- | ---- | ---- | ---- | ---- | ---- | ---- | ---- | 0.5, 0.5, 1, 3, 4, 0.04 | ---- | ---- | ---- | ---- | ---- | ---- | ---- | ---- | ---- | ----
Silica Aerogel no TiO2 SCD with MTBE, As Prepared | Kh. E. Yorov, N. A. Sipyagina, S. A. Lermontov, L. P. Borilo, V. K. Ivanov | SiO2-TiO2 binary aerogels: Synthesis in new supercritical fluids and study of thermal stability | https://link.springer.com/content/pdf/10.1134/S0036023616110048.pdf | TMOS |  | ---- | ---- | TIP |  | ---- | ---- | Isopropanol |  | H2O |  | ---- |  | HF | ---- |  | ---- | ---- | ---- | ---- | ---- | ---- | TMOS, Isopropanol, H2O, HF | ---- |  | TMOS, Isopropanol, H2O, HF | ---- | ---- | ---- | ---- | ---- | ---- | ---- | ---- | ---- | 1, 3, 4, 0.04 | ---- | ---- | ---- | ---- | ---- | ---- | ---- | ---- | ---- | ----
Silica Aerogel 5mol% TiO2 SCD with MTBE, As Prepared | Kh. E. Yorov, N. A. Sipyagina, S. A. Lermontov, L. P. Borilo, V. K. Ivanov | SiO2-TiO2 binary aerogels: Synthesis in new supercritical fluids and study of thermal stability | https://link.springer.com/content/pdf/10.1134/S0036023616110048.pdf | TMOS |  | ---- | ---- | TIP |  | ---- | ---- | Isopropanol |  | H2O |  | Acetylacetone |  | HF | ---- |  | ---- | ---- | ---- | ---- | ---- | ---- | TMOS, Isopropanol, H2O, HF | TIP, Acetylacetone, Isopropanol |  | TMOS, TIP, Acetylacetone, Isopropanol, H2O, HF | ---- | ---- | ---- | ---- | ---- | ---- | ---- | ---- | ---- | 0.95, 0.05, 0.1, 3, 4, 0.04 | ---- | ---- | ---- | ---- | ---- | ---- | ---- | ---- | ---- | ----
Silica Aerogel 10mol% TiO2 SCD with MTBE, As Prepared | Kh. E. Yorov, N. A. Sipyagina, S. A. Lermontov, L. P. Borilo, V. K. Ivanov | SiO2-TiO2 binary aerogels: Synthesis in new supercritical fluids and study of thermal stability | https://link.springer.com/content/pdf/10.1134/S0036023616110048.pdf | TMOS |  | ---- | ---- | TIP |  | ---- | ---- | Isopropanol |  | H2O |  | Acetylacetone |  | HF | ---- |  | ---- | ---- | ---- | ---- | ---- | ---- | TMOS, Isopropanol, H2O, HF | TIP, Acetylacetone, Isopropanol |  | TMOS, TIP, Acetylacetone, Isopropanol, H2O, HF | ---- | ---- | ---- | ---- | ---- | ---- | ---- | ---- | ---- | 0.9, 0.1, 0.2, 3, 4, 0.04 | ---- | ---- | ---- | ---- | ---- | ---- | ---- | ---- | ---- | ----
Silica Aerogel 20mol% TiO2 SCD with MTBE, As Prepared | Kh. E. Yorov, N. A. Sipyagina, S. A. Lermontov, L. P. Borilo, V. K. Ivanov | SiO2-TiO2 binary aerogels: Synthesis in new supercritical fluids and study of thermal stability | https://link.springer.com/content/pdf/10.1134/S0036023616110048.pdf | TMOS |  | ---- | ---- | TIP |  | ---- | ---- | Isopropanol |  | H2O |  | Acetylacetone |  | HF | ---- |  | ---- | ---- | ---- | ---- | ---- | ---- | TMOS, Isopropanol, H2O, HF | TIP, Acetylacetone, Isopropanol |  | TMOS, TIP, Acetylacetone, Isopropanol, H2O, HF | ---- | ---- | ---- | ---- | 7.14, 3.56, 2.45, 13.8, 4.32, 0.12 | ---- | ---- | ---- | ---- | 0.8, 0.2, 0.4, 3, 4, 0.04 | ---- | ---- | ---- | ---- | ---- | ---- | ---- | ---- | ---- | ----
Silica Aerogel 50mol% TiO2 SCD with MTBE, As Prepared | Kh. E. Yorov, N. A. Sipyagina, S. A. Lermontov, L. P. Borilo, V. K. Ivanov | SiO2-TiO2 binary aerogels: Synthesis in new supercritical fluids and study of thermal stability | https://link.springer.com/content/pdf/10.1134/S0036023616110048.pdf | TMOS |  | ---- | ---- | TIP |  | ---- | ---- | Isopropanol |  | H2O |  | Acetylacetone |  | HF | ---- |  | ---- | ---- | ---- | ---- | ---- | ---- | TMOS, Isopropanol, H2O, HF | TIP, Acetylacetone, Isopropanol |  | TMOS, TIP, Acetylacetone, Isopropanol, H2O, HF | ---- | ---- | ---- | ---- | ---- | ---- | ---- | ---- | ---- | 0.5, 0.5, 1, 3, 4, 0.04 | ---- | ---- | ---- | ---- | ---- | ---- | ---- | ---- | ---- | ----
Silica Aerogel no TiO2 SCD with CO2, Heat Treated at 400°C | Kh. E. Yorov, N. A. Sipyagina, S. A. Lermontov, L. P. Borilo, V. K. Ivanov | SiO2-TiO2 binary aerogels: Synthesis in new supercritical fluids and study of thermal stability | https://link.springer.com/content/pdf/10.1134/S0036023616110048.pdf | TMOS |  | ---- | ---- | TIP |  | ---- | ---- | Isopropanol |  | H2O |  | ---- |  | HF | ---- |  | ---- | ---- | ---- | ---- | ---- | ---- | TMOS, Isopropanol, H2O, HF | ---- |  | TMOS, Isopropanol, H2O, HF | ---- | ---- | ---- | ---- | ---- | ---- | ---- | ---- | ---- | 1, 3, 4, 0.04 | ---- | ---- | ---- | ---- | ---- | ---- | ---- | ---- | ---- | ----
Silica Aerogel 5mol% TiO2 SCD with CO2, Heat Treated at 400°C | Kh. E. Yorov, N. A. Sipyagina, S. A. Lermontov, L. P. Borilo, V. K. Ivanov | SiO2-TiO2 binary aerogels: Synthesis in new supercritical fluids and study of thermal stability | https://link.springer.com/content/pdf/10.1134/S0036023616110048.pdf | TMOS |  | ---- | ---- | TIP |  | ---- | ---- | Isopropanol |  | H2O |  | Acetylacetone |  | HF | ---- |  | ---- | ---- | ---- | ---- | ---- | ---- | TMOS, Isopropanol, H2O, HF | TIP, Acetylacetone, Isopropanol |  | TMOS, TIP, Acetylacetone, Isopropanol, H2O, HF | ---- | ---- | ---- | ---- | ---- | ---- | ---- | ---- | ---- | 0.95, 0.05, 0.1, 3, 4, 0.04 | ---- | ---- | ---- | ---- | ---- | ---- | ---- | ---- | ---- | ----
Silica Aerogel 10mol% TiO2 SCD with CO2, Heat Treated at 400°C | Kh. E. Yorov, N. A. Sipyagina, S. A. Lermontov, L. P. Borilo, V. K. Ivanov | SiO2-TiO2 binary aerogels: Synthesis in new supercritical fluids and study of thermal stability | https://link.springer.com/content/pdf/10.1134/S0036023616110048.pdf | TMOS |  | ---- | ---- | TIP |  | ---- | ---- | Isopropanol |  | H2O |  | Acetylacetone |  | HF | ---- |  | ---- | ---- | ---- | ---- | ---- | ---- | TMOS, Isopropanol, H2O, HF | TIP, Acetylacetone, Isopropanol |  | TMOS, TIP, Acetylacetone, Isopropanol, H2O, HF | ---- | ---- | ---- | ---- | ---- | ---- | ---- | ---- | ---- | 0.9, 0.1, 0.2, 3, 4, 0.04 | ---- | ---- | ---- | ---- | ---- | ---- | ---- | ---- | ---- | ----
Silica Aerogel 20mol% TiO2 SCD with CO2, Heat Treated at 400°C | Kh. E. Yorov, N. A. Sipyagina, S. A. Lermontov, L. P. Borilo, V. K. Ivanov | SiO2-TiO2 binary aerogels: Synthesis in new supercritical fluids and study of thermal stability | https://link.springer.com/content/pdf/10.1134/S0036023616110048.pdf | TMOS |  | ---- | ---- | TIP |  | ---- | ---- | Isopropanol |  | H2O |  | Acetylacetone |  | HF | ---- |  | ---- | ---- | ---- | ---- | ---- | ---- | TMOS, Isopropanol, H2O, HF | TIP, Acetylacetone, Isopropanol |  | TMOS, TIP, Acetylacetone, Isopropanol, H2O, HF | ---- | ---- | ---- | ---- | 7.14, 3.56, 2.45, 13.8, 4.32, 0.12 | ---- | ---- | ---- | ---- | 0.8, 0.2, 0.4, 3, 4, 0.04 | ---- | ---- | ---- | ---- | ---- | ---- | ---- | ---- | ---- | ----
Silica Aerogel 50mol% TiO2 SCD with CO2, Heat Treated at 400°C | Kh. E. Yorov, N. A. Sipyagina, S. A. Lermontov, L. P. Borilo, V. K. Ivanov | SiO2-TiO2 binary aerogels: Synthesis in new supercritical fluids and study of thermal stability | https://link.springer.com/content/pdf/10.1134/S0036023616110048.pdf | TMOS |  | ---- | ---- | TIP |  | ---- | ---- | Isopropanol |  | H2O |  | Acetylacetone |  | HF | ---- |  | ---- | ---- | ---- | ---- | ---- | ---- | TMOS, Isopropanol, H2O, HF | TIP, Acetylacetone, Isopropanol |  | TMOS, TIP, Acetylacetone, Isopropanol, H2O, HF | ---- | ---- | ---- | ---- | ---- | ---- | ---- | ---- | ---- | 0.5, 0.5, 1, 3, 4, 0.04 | ---- | ---- | ---- | ---- | ---- | ---- | ---- | ---- | ---- | ----
Silica Aerogel no TiO2 SCD with HFIP, Heat Treated at 400°C | Kh. E. Yorov, N. A. Sipyagina, S. A. Lermontov, L. P. Borilo, V. K. Ivanov | SiO2-TiO2 binary aerogels: Synthesis in new supercritical fluids and study of thermal stability | https://link.springer.com/content/pdf/10.1134/S0036023616110048.pdf | TMOS |  | ---- | ---- | TIP |  | ---- | ---- | Isopropanol |  | H2O |  | ---- |  | HF | ---- |  | ---- | ---- | ---- | ---- | ---- | ---- | TMOS, Isopropanol, H2O, HF | ---- |  | TMOS, Isopropanol, H2O, HF | ---- | ---- | ---- | ---- | ---- | ---- | ---- | ---- | ---- | 1, 3, 4, 0.04 | ---- | ---- | ---- | ---- | ---- | ---- | ---- | ---- | ---- | ----
Silica Aerogel 5mol% TiO2 SCD with HFIP, Heat Treated at 400°C | Kh. E. Yorov, N. A. Sipyagina, S. A. Lermontov, L. P. Borilo, V. K. Ivanov | SiO2-TiO2 binary aerogels: Synthesis in new supercritical fluids and study of thermal stability | https://link.springer.com/content/pdf/10.1134/S0036023616110048.pdf | TMOS |  | ---- | ---- | TIP |  | ---- | ---- | Isopropanol |  | H2O |  | Acetylacetone |  | HF | ---- |  | ---- | ---- | ---- | ---- | ---- | ---- | TMOS, Isopropanol, H2O, HF | TIP, Acetylacetone, Isopropanol |  | TMOS, TIP, Acetylacetone, Isopropanol, H2O, HF | ---- | ---- | ---- | ---- | ---- | ---- | ---- | ---- | ---- | 0.95, 0.05, 0.1, 3, 4, 0.04 | ---- | ---- | ---- | ---- | ---- | ---- | ---- | ---- | ---- | ----
Silica Aerogel 10mol% TiO2 SCD with HFIP, Heat Treated at 400°C | Kh. E. Yorov, N. A. Sipyagina, S. A. Lermontov, L. P. Borilo, V. K. Ivanov | SiO2-TiO2 binary aerogels: Synthesis in new supercritical fluids and study of thermal stability | https://link.springer.com/content/pdf/10.1134/S0036023616110048.pdf | TMOS |  | ---- | ---- | TIP |  | ---- | ---- | Isopropanol |  | H2O |  | Acetylacetone |  | HF | ---- |  | ---- | ---- | ---- | ---- | ---- | ---- | TMOS, Isopropanol, H2O, HF | TIP, Acetylacetone, Isopropanol |  | TMOS, TIP, Acetylacetone, Isopropanol, H2O, HF | ---- | ---- | ---- | ---- | ---- | ---- | ---- | ---- | ---- | 0.9, 0.1, 0.2, 3, 4, 0.04 | ---- | ---- | ---- | ---- | ---- | ---- | ---- | ---- | ---- | ----
Silica Aerogel 20mol% TiO2 SCD with HFIP, Heat Treated at 400°C | Kh. E. Yorov, N. A. Sipyagina, S. A. Lermontov, L. P. Borilo, V. K. Ivanov | SiO2-TiO2 binary aerogels: Synthesis in new supercritical fluids and study of thermal stability | https://link.springer.com/content/pdf/10.1134/S0036023616110048.pdf | TMOS |  | ---- | ---- | TIP |  | ---- | ---- | Isopropanol |  | H2O |  | Acetylacetone |  | HF | ---- |  | ---- | ---- | ---- | ---- | ---- | ---- | TMOS, Isopropanol, H2O, HF | TIP, Acetylacetone, Isopropanol |  | TMOS, TIP, Acetylacetone, Isopropanol, H2O, HF | ---- | ---- | ---- | ---- | 7.14, 3.56, 2.45, 13.8, 4.32, 0.12 | ---- | ---- | ---- | ---- | 0.8, 0.2, 0.4, 3, 4, 0.04 | ---- | ---- | ---- | ---- | ---- | ---- | ---- | ---- | ---- | ----
Silica Aerogel 50mol% TiO2 SCD with HFIP, Heat Treated at 400°C | Kh. E. Yorov, N. A. Sipyagina, S. A. Lermontov, L. P. Borilo, V. K. Ivanov | SiO2-TiO2 binary aerogels: Synthesis in new supercritical fluids and study of thermal stability | https://link.springer.com/content/pdf/10.1134/S0036023616110048.pdf | TMOS |  | ---- | ---- | TIP |  | ---- | ---- | Isopropanol |  | H2O |  | Acetylacetone |  | HF | ---- |  | ---- | ---- | ---- | ---- | ---- | ---- | TMOS, Isopropanol, H2O, HF | TIP, Acetylacetone, Isopropanol |  | TMOS, TIP, Acetylacetone, Isopropanol, H2O, HF | ---- | ---- | ---- | ---- | ---- | ---- | ---- | ---- | ---- | 0.5, 0.5, 1, 3, 4, 0.04 | ---- | ---- | ---- | ---- | ---- | ---- | ---- | ---- | ---- | ----
Silica Aerogel no TiO2 SCD with Isopropanol, Heat Treated at 400°C | Kh. E. Yorov, N. A. Sipyagina, S. A. Lermontov, L. P. Borilo, V. K. Ivanov | SiO2-TiO2 binary aerogels: Synthesis in new supercritical fluids and study of thermal stability | https://link.springer.com/content/pdf/10.1134/S0036023616110048.pdf | TMOS |  | ---- | ---- | TIP |  | ---- | ---- | Isopropanol |  | H2O |  | ---- |  | HF | ---- |  | ---- | ---- | ---- | ---- | ---- | ---- | TMOS, Isopropanol, H2O, HF | ---- |  | TMOS, Isopropanol, H2O, HF | ---- | ---- | ---- | ---- | ---- | ---- | ---- | ---- | ---- | 1, 3, 4, 0.04 | ---- | ---- | ---- | ---- | ---- | ---- | ---- | ---- | ---- | ----
Silica Aerogel 5mol% TiO2 SCD with Isopropanol, Heat Treated at 400°C | Kh. E. Yorov, N. A. Sipyagina, S. A. Lermontov, L. P. Borilo, V. K. Ivanov | SiO2-TiO2 binary aerogels: Synthesis in new supercritical fluids and study of thermal stability | https://link.springer.com/content/pdf/10.1134/S0036023616110048.pdf | TMOS |  | ---- | ---- | TIP |  | ---- | ---- | Isopropanol |  | H2O |  | Acetylacetone |  | HF | ---- |  | ---- | ---- | ---- | ---- | ---- | ---- | TMOS, Isopropanol, H2O, HF | TIP, Acetylacetone, Isopropanol |  | TMOS, TIP, Acetylacetone, Isopropanol, H2O, HF | ---- | ---- | ---- | ---- | ---- | ---- | ---- | ---- | ---- | 0.95, 0.05, 0.1, 3, 4, 0.04 | ---- | ---- | ---- | ---- | ---- | ---- | ---- | ---- | ---- | ----
Silica Aerogel 10mol% TiO2 SCD with Isopropanol, Heat Treated at 400°C | Kh. E. Yorov, N. A. Sipyagina, S. A. Lermontov, L. P. Borilo, V. K. Ivanov | SiO2-TiO2 binary aerogels: Synthesis in new supercritical fluids and study of thermal stability | https://link.springer.com/content/pdf/10.1134/S0036023616110048.pdf | TMOS |  | ---- | ---- | TIP |  | ---- | ---- | Isopropanol |  | H2O |  | Acetylacetone |  | HF | ---- |  | ---- | ---- | ---- | ---- | ---- | ---- | TMOS, Isopropanol, H2O, HF | TIP, Acetylacetone, Isopropanol |  | TMOS, TIP, Acetylacetone, Isopropanol, H2O, HF | ---- | ---- | ---- | ---- | ---- | ---- | ---- | ---- | ---- | 0.9, 0.1, 0.2, 3, 4, 0.04 | ---- | ---- | ---- | ---- | ---- | ---- | ---- | ---- | ---- | ----
Silica Aerogel 20mol% TiO2 SCD with Isopropanol, Heat Treated at 400°C | Kh. E. Yorov, N. A. Sipyagina, S. A. Lermontov, L. P. Borilo, V. K. Ivanov | SiO2-TiO2 binary aerogels: Synthesis in new supercritical fluids and study of thermal stability | https://link.springer.com/content/pdf/10.1134/S0036023616110048.pdf | TMOS |  | ---- | ---- | TIP |  | ---- | ---- | Isopropanol |  | H2O |  | Acetylacetone |  | HF | ---- |  | ---- | ---- | ---- | ---- | ---- | ---- | TMOS, Isopropanol, H2O, HF | TIP, Acetylacetone, Isopropanol |  | TMOS, TIP, Acetylacetone, Isopropanol, H2O, HF | ---- | ---- | ---- | ---- | 7.14, 3.56, 2.45, 13.8, 4.32, 0.12 | ---- | ---- | ---- | ---- | 0.8, 0.2, 0.4, 3, 4, 0.04 | ---- | ---- | ---- | ---- | ---- | ---- | ---- | ---- | ---- | ----
Silica Aerogel 50mol% TiO2 SCD with Isopropanol, Heat Treated at 400°C | Kh. E. Yorov, N. A. Sipyagina, S. A. Lermontov, L. P. Borilo, V. K. Ivanov | SiO2-TiO2 binary aerogels: Synthesis in new supercritical fluids and study of thermal stability | https://link.springer.com/content/pdf/10.1134/S0036023616110048.pdf | TMOS |  | ---- | ---- | TIP |  | ---- | ---- | Isopropanol |  | H2O |  | Acetylacetone |  | HF | ---- |  | ---- | ---- | ---- | ---- | ---- | ---- | TMOS, Isopropanol, H2O, HF | TIP, Acetylacetone, Isopropanol |  | TMOS, TIP, Acetylacetone, Isopropanol, H2O, HF | ---- | ---- | ---- | ---- | ---- | ---- | ---- | ---- | ---- | 0.5, 0.5, 1, 3, 4, 0.04 | ---- | ---- | ---- | ---- | ---- | ---- | ---- | ---- | ---- | ----
Silica Aerogel no TiO2 SCD with MTBE, Heat Treated at 400°C | Kh. E. Yorov, N. A. Sipyagina, S. A. Lermontov, L. P. Borilo, V. K. Ivanov | SiO2-TiO2 binary aerogels: Synthesis in new supercritical fluids and study of thermal stability | https://link.springer.com/content/pdf/10.1134/S0036023616110048.pdf | TMOS |  | ---- | ---- | TIP |  | ---- | ---- | Isopropanol |  | H2O |  | ---- |  | HF | ---- |  | ---- | ---- | ---- | ---- | ---- | ---- | TMOS, Isopropanol, H2O, HF | ---- |  | TMOS, Isopropanol, H2O, HF | ---- | ---- | ---- | ---- | ---- | ---- | ---- | ---- | ---- | 1, 3, 4, 0.04 | ---- | ---- | ---- | ---- | ---- | ---- | ---- | ---- | ---- | ----
Silica Aerogel 5mol% TiO2 SCD with MTBE, Heat Treated at 400°C | Kh. E. Yorov, N. A. Sipyagina, S. A. Lermontov, L. P. Borilo, V. K. Ivanov | SiO2-TiO2 binary aerogels: Synthesis in new supercritical fluids and study of thermal stability | https://link.springer.com/content/pdf/10.1134/S0036023616110048.pdf | TMOS |  | ---- | ---- | TIP |  | ---- | ---- | Isopropanol |  | H2O |  | Acetylacetone |  | HF | ---- |  | ---- | ---- | ---- | ---- | ---- | ---- | TMOS, Isopropanol, H2O, HF | TIP, Acetylacetone, Isopropanol |  | TMOS, TIP, Acetylacetone, Isopropanol, H2O, HF | ---- | ---- | ---- | ---- | ---- | ---- | ---- | ---- | ---- | 0.95, 0.05, 0.1, 3, 4, 0.04 | ---- | ---- | ---- | ---- | ---- | ---- | ---- | ---- | ---- | ----
Silica Aerogel 10mol% TiO2 SCD with MTBE, Heat Treated at 400°C | Kh. E. Yorov, N. A. Sipyagina, S. A. Lermontov, L. P. Borilo, V. K. Ivanov | SiO2-TiO2 binary aerogels: Synthesis in new supercritical fluids and study of thermal stability | https://link.springer.com/content/pdf/10.1134/S0036023616110048.pdf | TMOS |  | ---- | ---- | TIP |  | ---- | ---- | Isopropanol |  | H2O |  | Acetylacetone |  | HF | ---- |  | ---- | ---- | ---- | ---- | ---- | ---- | TMOS, Isopropanol, H2O, HF | TIP, Acetylacetone, Isopropanol |  | TMOS, TIP, Acetylacetone, Isopropanol, H2O, HF | ---- | ---- | ---- | ---- | ---- | ---- | ---- | ---- | ---- | 0.9, 0.1, 0.2, 3, 4, 0.04 | ---- | ---- | ---- | ---- | ---- | ---- | ---- | ---- | ---- | ----
Silica Aerogel 20mol% TiO2 SCD with MTBE, Heat Treated at 400°C | Kh. E. Yorov, N. A. Sipyagina, S. A. Lermontov, L. P. Borilo, V. K. Ivanov | SiO2-TiO2 binary aerogels: Synthesis in new supercritical fluids and study of thermal stability | https://link.springer.com/content/pdf/10.1134/S0036023616110048.pdf | TMOS |  | ---- | ---- | TIP |  | ---- | ---- | Isopropanol |  | H2O |  | Acetylacetone |  | HF | ---- |  | ---- | ---- | ---- | ---- | ---- | ---- | TMOS, Isopropanol, H2O, HF | TIP, Acetylacetone, Isopropanol |  | TMOS, TIP, Acetylacetone, Isopropanol, H2O, HF | ---- | ---- | ---- | ---- | 7.14, 3.56, 2.45, 13.8, 4.32, 0.12 | ---- | ---- | ---- | ---- | 0.8, 0.2, 0.4, 3, 4, 0.04 | ---- | ---- | ---- | ---- | ---- | ---- | ---- | ---- | ---- | ----
Silica Aerogel 50mol% TiO2 SCD with MTBE, Heat Treated at 400°C | Kh. E. Yorov, N. A. Sipyagina, S. A. Lermontov, L. P. Borilo, V. K. Ivanov | SiO2-TiO2 binary aerogels: Synthesis in new supercritical fluids and study of thermal stability | https://link.springer.com/content/pdf/10.1134/S0036023616110048.pdf | TMOS |  | ---- | ---- | TIP |  | ---- | ---- | Isopropanol |  | H2O |  | Acetylacetone |  | HF | ---- |  | ---- | ---- | ---- | ---- | ---- | ---- | TMOS, Isopropanol, H2O, HF | TIP, Acetylacetone, Isopropanol |  | TMOS, TIP, Acetylacetone, Isopropanol, H2O, HF | ---- | ---- | ---- | ---- | ---- | ---- | ---- | ---- | ---- | 0.5, 0.5, 1, 3, 4, 0.04 | ---- | ---- | ---- | ---- | ---- | ---- | ---- | ---- | ---- | ----
Silica Aerogel no TiO2 SCD with CO2, Heat Treated at 600°C | Kh. E. Yorov, N. A. Sipyagina, S. A. Lermontov, L. P. Borilo, V. K. Ivanov | SiO2-TiO2 binary aerogels: Synthesis in new supercritical fluids and study of thermal stability | https://link.springer.com/content/pdf/10.1134/S0036023616110048.pdf | TMOS |  | ---- | ---- | TIP |  | ---- | ---- | Isopropanol |  | H2O |  | ---- |  | HF | ---- |  | ---- | ---- | ---- | ---- | ---- | ---- | TMOS, Isopropanol, H2O, HF | ---- |  | TMOS, Isopropanol, H2O, HF | ---- | ---- | ---- | ---- | ---- | ---- | ---- | ---- | ---- | 1, 3, 4, 0.04 | ---- | ---- | ---- | ---- | ---- | ---- | ---- | ---- | ---- | ----
Silica Aerogel 5mol% TiO2 SCD with CO2, Heat Treated at 600°C | Kh. E. Yorov, N. A. Sipyagina, S. A. Lermontov, L. P. Borilo, V. K. Ivanov | SiO2-TiO2 binary aerogels: Synthesis in new supercritical fluids and study of thermal stability | https://link.springer.com/content/pdf/10.1134/S0036023616110048.pdf | TMOS |  | ---- | ---- | TIP |  | ---- | ---- | Isopropanol |  | H2O |  | Acetylacetone |  | HF | ---- |  | ---- | ---- | ---- | ---- | ---- | ---- | TMOS, Isopropanol, H2O, HF | TIP, Acetylacetone, Isopropanol |  | TMOS, TIP, Acetylacetone, Isopropanol, H2O, HF | ---- | ---- | ---- | ---- | ---- | ---- | ---- | ---- | ---- | 0.95, 0.05, 0.1, 3, 4, 0.04 | ---- | ---- | ---- | ---- | ---- | ---- | ---- | ---- | ---- | ----
Silica Aerogel 10mol% TiO2 SCD with CO2, Heat Treated at 600°C | Kh. E. Yorov, N. A. Sipyagina, S. A. Lermontov, L. P. Borilo, V. K. Ivanov | SiO2-TiO2 binary aerogels: Synthesis in new supercritical fluids and study of thermal stability | https://link.springer.com/content/pdf/10.1134/S0036023616110048.pdf | TMOS |  | ---- | ---- | TIP |  | ---- | ---- | Isopropanol |  | H2O |  | Acetylacetone |  | HF | ---- |  | ---- | ---- | ---- | ---- | ---- | ---- | TMOS, Isopropanol, H2O, HF | TIP, Acetylacetone, Isopropanol |  | TMOS, TIP, Acetylacetone, Isopropanol, H2O, HF | ---- | ---- | ---- | ---- | ---- | ---- | ---- | ---- | ---- | 0.9, 0.1, 0.2, 3, 4, 0.04 | ---- | ---- | ---- | ---- | ---- | ---- | ---- | ---- | ---- | ----
Silica Aerogel 20mol% TiO2 SCD with CO2, Heat Treated at 600°C | Kh. E. Yorov, N. A. Sipyagina, S. A. Lermontov, L. P. Borilo, V. K. Ivanov | SiO2-TiO2 binary aerogels: Synthesis in new supercritical fluids and study of thermal stability | https://link.springer.com/content/pdf/10.1134/S0036023616110048.pdf | TMOS |  | ---- | ---- | TIP |  | ---- | ---- | Isopropanol |  | H2O |  | Acetylacetone |  | HF | ---- |  | ---- | ---- | ---- | ---- | ---- | ---- | TMOS, Isopropanol, H2O, HF | TIP, Acetylacetone, Isopropanol |  | TMOS, TIP, Acetylacetone, Isopropanol, H2O, HF | ---- | ---- | ---- | ---- | 7.14, 3.56, 2.45, 13.8, 4.32, 0.12 | ---- | ---- | ---- | ---- | 0.8, 0.2, 0.4, 3, 4, 0.04 | ---- | ---- | ---- | ---- | ---- | ---- | ---- | ---- | ---- | ----
Silica Aerogel 50mol% TiO2 SCD with CO2, Heat Treated at 600°C | Kh. E. Yorov, N. A. Sipyagina, S. A. Lermontov, L. P. Borilo, V. K. Ivanov | SiO2-TiO2 binary aerogels: Synthesis in new supercritical fluids and study of thermal stability | https://link.springer.com/content/pdf/10.1134/S0036023616110048.pdf | TMOS |  | ---- | ---- | TIP |  | ---- | ---- | Isopropanol |  | H2O |  | Acetylacetone |  | HF | ---- |  | ---- | ---- | ---- | ---- | ---- | ---- | TMOS, Isopropanol, H2O, HF | TIP, Acetylacetone, Isopropanol |  | TMOS, TIP, Acetylacetone, Isopropanol, H2O, HF | ---- | ---- | ---- | ---- | ---- | ---- | ---- | ---- | ---- | 0.5, 0.5, 1, 3, 4, 0.04 | ---- | ---- | ---- | ---- | ---- | ---- | ---- | ---- | ---- | ----
Silica Aerogel no TiO2 SCD with HFIP, Heat Treated at 600°C | Kh. E. Yorov, N. A. Sipyagina, S. A. Lermontov, L. P. Borilo, V. K. Ivanov | SiO2-TiO2 binary aerogels: Synthesis in new supercritical fluids and study of thermal stability | https://link.springer.com/content/pdf/10.1134/S0036023616110048.pdf | TMOS |  | ---- | ---- | TIP |  | ---- | ---- | Isopropanol |  | H2O |  | ---- |  | HF | ---- |  | ---- | ---- | ---- | ---- | ---- | ---- | TMOS, Isopropanol, H2O, HF | ---- |  | TMOS, Isopropanol, H2O, HF | ---- | ---- | ---- | ---- | ---- | ---- | ---- | ---- | ---- | 1, 3, 4, 0.04 | ---- | ---- | ---- | ---- | ---- | ---- | ---- | ---- | ---- | ----
Silica Aerogel 5mol% TiO2 SCD with HFIP, Heat Treated at 600°C | Kh. E. Yorov, N. A. Sipyagina, S. A. Lermontov, L. P. Borilo, V. K. Ivanov | SiO2-TiO2 binary aerogels: Synthesis in new supercritical fluids and study of thermal stability | https://link.springer.com/content/pdf/10.1134/S0036023616110048.pdf | TMOS |  | ---- | ---- | TIP |  | ---- | ---- | Isopropanol |  | H2O |  | Acetylacetone |  | HF | ---- |  | ---- | ---- | ---- | ---- | ---- | ---- | TMOS, Isopropanol, H2O, HF | TIP, Acetylacetone, Isopropanol |  | TMOS, TIP, Acetylacetone, Isopropanol, H2O, HF | ---- | ---- | ---- | ---- | ---- | ---- | ---- | ---- | ---- | 0.95, 0.05, 0.1, 3, 4, 0.04 | ---- | ---- | ---- | ---- | ---- | ---- | ---- | ---- | ---- | ----
Silica Aerogel 10mol% TiO2 SCD with HFIP, Heat Treated at 600°C | Kh. E. Yorov, N. A. Sipyagina, S. A. Lermontov, L. P. Borilo, V. K. Ivanov | SiO2-TiO2 binary aerogels: Synthesis in new supercritical fluids and study of thermal stability | https://link.springer.com/content/pdf/10.1134/S0036023616110048.pdf | TMOS |  | ---- | ---- | TIP |  | ---- | ---- | Isopropanol |  | H2O |  | Acetylacetone |  | HF | ---- |  | ---- | ---- | ---- | ---- | ---- | ---- | TMOS, Isopropanol, H2O, HF | TIP, Acetylacetone, Isopropanol |  | TMOS, TIP, Acetylacetone, Isopropanol, H2O, HF | ---- | ---- | ---- | ---- | ---- | ---- | ---- | ---- | ---- | 0.9, 0.1, 0.2, 3, 4, 0.04 | ---- | ---- | ---- | ---- | ---- | ---- | ---- | ---- | ---- | ----
Silica Aerogel 20mol% TiO2 SCD with HFIP, Heat Treated at 600°C | Kh. E. Yorov, N. A. Sipyagina, S. A. Lermontov, L. P. Borilo, V. K. Ivanov | SiO2-TiO2 binary aerogels: Synthesis in new supercritical fluids and study of thermal stability | https://link.springer.com/content/pdf/10.1134/S0036023616110048.pdf | TMOS |  | ---- | ---- | TIP |  | ---- | ---- | Isopropanol |  | H2O |  | Acetylacetone |  | HF | ---- |  | ---- | ---- | ---- | ---- | ---- | ---- | TMOS, Isopropanol, H2O, HF | TIP, Acetylacetone, Isopropanol |  | TMOS, TIP, Acetylacetone, Isopropanol, H2O, HF | ---- | ---- | ---- | ---- | 7.14, 3.56, 2.45, 13.8, 4.32, 0.12 | ---- | ---- | ---- | ---- | 0.8, 0.2, 0.4, 3, 4, 0.04 | ---- | ---- | ---- | ---- | ---- | ---- | ---- | ---- | ---- | ----
Silica Aerogel 50mol% TiO2 SCD with HFIP, Heat Treated at 600°C | Kh. E. Yorov, N. A. Sipyagina, S. A. Lermontov, L. P. Borilo, V. K. Ivanov | SiO2-TiO2 binary aerogels: Synthesis in new supercritical fluids and study of thermal stability | https://link.springer.com/content/pdf/10.1134/S0036023616110048.pdf | TMOS |  | ---- | ---- | TIP |  | ---- | ---- | Isopropanol |  | H2O |  | Acetylacetone |  | HF | ---- |  | ---- | ---- | ---- | ---- | ---- | ---- | TMOS, Isopropanol, H2O, HF | TIP, Acetylacetone, Isopropanol |  | TMOS, TIP, Acetylacetone, Isopropanol, H2O, HF | ---- | ---- | ---- | ---- | ---- | ---- | ---- | ---- | ---- | 0.5, 0.5, 1, 3, 4, 0.04 | ---- | ---- | ---- | ---- | ---- | ---- | ---- | ---- | ---- | ----
Silica Aerogel no TiO2 SCD with Isopropanol, Heat Treated at 600°C | Kh. E. Yorov, N. A. Sipyagina, S. A. Lermontov, L. P. Borilo, V. K. Ivanov | SiO2-TiO2 binary aerogels: Synthesis in new supercritical fluids and study of thermal stability | https://link.springer.com/content/pdf/10.1134/S0036023616110048.pdf | TMOS |  | ---- | ---- | TIP |  | ---- | ---- | Isopropanol |  | H2O |  | ---- |  | HF | ---- |  | ---- | ---- | ---- | ---- | ---- | ---- | TMOS, Isopropanol, H2O, HF | ---- |  | TMOS, Isopropanol, H2O, HF | ---- | ---- | ---- | ---- | ---- | ---- | ---- | ---- | ---- | 1, 3, 4, 0.04 | ---- | ---- | ---- | ---- | ---- | ---- | ---- | ---- | ---- | ----
Silica Aerogel 5mol% TiO2 SCD with Isopropanol, Heat Treated at 600°C | Kh. E. Yorov, N. A. Sipyagina, S. A. Lermontov, L. P. Borilo, V. K. Ivanov | SiO2-TiO2 binary aerogels: Synthesis in new supercritical fluids and study of thermal stability | https://link.springer.com/content/pdf/10.1134/S0036023616110048.pdf | TMOS |  | ---- | ---- | TIP |  | ---- | ---- | Isopropanol |  | H2O |  | Acetylacetone |  | HF | ---- |  | ---- | ---- | ---- | ---- | ---- | ---- | TMOS, Isopropanol, H2O, HF | TIP, Acetylacetone, Isopropanol |  | TMOS, TIP, Acetylacetone, Isopropanol, H2O, HF | ---- | ---- | ---- | ---- | ---- | ---- | ---- | ---- | ---- | 0.95, 0.05, 0.1, 3, 4, 0.04 | ---- | ---- | ---- | ---- | ---- | ---- | ---- | ---- | ---- | ----
Silica Aerogel 10mol% TiO2 SCD with Isopropanol, Heat Treated at 600°C | Kh. E. Yorov, N. A. Sipyagina, S. A. Lermontov, L. P. Borilo, V. K. Ivanov | SiO2-TiO2 binary aerogels: Synthesis in new supercritical fluids and study of thermal stability | https://link.springer.com/content/pdf/10.1134/S0036023616110048.pdf | TMOS |  | ---- | ---- | TIP |  | ---- | ---- | Isopropanol |  | H2O |  | Acetylacetone |  | HF | ---- |  | ---- | ---- | ---- | ---- | ---- | ---- | TMOS, Isopropanol, H2O, HF | TIP, Acetylacetone, Isopropanol |  | TMOS, TIP, Acetylacetone, Isopropanol, H2O, HF | ---- | ---- | ---- | ---- | ---- | ---- | ---- | ---- | ---- | 0.9, 0.1, 0.2, 3, 4, 0.04 | ---- | ---- | ---- | ---- | ---- | ---- | ---- | ---- | ---- | ----
Silica Aerogel 20mol% TiO2 SCD with Isopropanol, Heat Treated at 600°C | Kh. E. Yorov, N. A. Sipyagina, S. A. Lermontov, L. P. Borilo, V. K. Ivanov | SiO2-TiO2 binary aerogels: Synthesis in new supercritical fluids and study of thermal stability | https://link.springer.com/content/pdf/10.1134/S0036023616110048.pdf | TMOS |  | ---- | ---- | TIP |  | ---- | ---- | Isopropanol |  | H2O |  | Acetylacetone |  | HF | ---- |  | ---- | ---- | ---- | ---- | ---- | ---- | TMOS, Isopropanol, H2O, HF | TIP, Acetylacetone, Isopropanol |  | TMOS, TIP, Acetylacetone, Isopropanol, H2O, HF | ---- | ---- | ---- | ---- | 7.14, 3.56, 2.45, 13.8, 4.32, 0.12 | ---- | ---- | ---- | ---- | 0.8, 0.2, 0.4, 3, 4, 0.04 | ---- | ---- | ---- | ---- | ---- | ---- | ---- | ---- | ---- | ----
Silica Aerogel 50mol% TiO2 SCD with Isopropanol, Heat Treated at 600°C | Kh. E. Yorov, N. A. Sipyagina, S. A. Lermontov, L. P. Borilo, V. K. Ivanov | SiO2-TiO2 binary aerogels: Synthesis in new supercritical fluids and study of thermal stability | https://link.springer.com/content/pdf/10.1134/S0036023616110048.pdf | TMOS |  | ---- | ---- | TIP |  | ---- | ---- | Isopropanol |  | H2O |  | Acetylacetone |  | HF | ---- |  | ---- | ---- | ---- | ---- | ---- | ---- | TMOS, Isopropanol, H2O, HF | TIP, Acetylacetone, Isopropanol |  | TMOS, TIP, Acetylacetone, Isopropanol, H2O, HF | ---- | ---- | ---- | ---- | ---- | ---- | ---- | ---- | ---- | 0.5, 0.5, 1, 3, 4, 0.04 | ---- | ---- | ---- | ---- | ---- | ---- | ---- | ---- | ---- | ----
Silica Aerogel no TiO2 SCD with MTBE, Heat Treated at 600°C | Kh. E. Yorov, N. A. Sipyagina, S. A. Lermontov, L. P. Borilo, V. K. Ivanov | SiO2-TiO2 binary aerogels: Synthesis in new supercritical fluids and study of thermal stability | https://link.springer.com/content/pdf/10.1134/S0036023616110048.pdf | TMOS |  | ---- | ---- | TIP |  | ---- | ---- | Isopropanol |  | H2O |  | ---- |  | HF | ---- |  | ---- | ---- | ---- | ---- | ---- | ---- | TMOS, Isopropanol, H2O, HF | ---- |  | TMOS, Isopropanol, H2O, HF | ---- | ---- | ---- | ---- | ---- | ---- | ---- | ---- | ---- | 1, 3, 4, 0.04 | ---- | ---- | ---- | ---- | ---- | ---- | ---- | ---- | ---- | ----
Silica Aerogel 5mol% TiO2 SCD with MTBE, Heat Treated at 600°C | Kh. E. Yorov, N. A. Sipyagina, S. A. Lermontov, L. P. Borilo, V. K. Ivanov | SiO2-TiO2 binary aerogels: Synthesis in new supercritical fluids and study of thermal stability | https://link.springer.com/content/pdf/10.1134/S0036023616110048.pdf | TMOS |  | ---- | ---- | TIP |  | ---- | ---- | Isopropanol |  | H2O |  | Acetylacetone |  | HF | ---- |  | ---- | ---- | ---- | ---- | ---- | ---- | TMOS, Isopropanol, H2O, HF | TIP, Acetylacetone, Isopropanol |  | TMOS, TIP, Acetylacetone, Isopropanol, H2O, HF | ---- | ---- | ---- | ---- | ---- | ---- | ---- | ---- | ---- | 0.95, 0.05, 0.1, 3, 4, 0.04 | ---- | ---- | ---- | ---- | ---- | ---- | ---- | ---- | ---- | ----
Silica Aerogel 10mol% TiO2 SCD with MTBE, Heat Treated at 600°C | Kh. E. Yorov, N. A. Sipyagina, S. A. Lermontov, L. P. Borilo, V. K. Ivanov | SiO2-TiO2 binary aerogels: Synthesis in new supercritical fluids and study of thermal stability | https://link.springer.com/content/pdf/10.1134/S0036023616110048.pdf | TMOS |  | ---- | ---- | TIP |  | ---- | ---- | Isopropanol |  | H2O |  | Acetylacetone |  | HF | ---- |  | ---- | ---- | ---- | ---- | ---- | ---- | TMOS, Isopropanol, H2O, HF | TIP, Acetylacetone, Isopropanol |  | TMOS, TIP, Acetylacetone, Isopropanol, H2O, HF | ---- | ---- | ---- | ---- | ---- | ---- | ---- | ---- | ---- | 0.9, 0.1, 0.2, 3, 4, 0.04 | ---- | ---- | ---- | ---- | ---- | ---- | ---- | ---- | ---- | ----
Silica Aerogel 20mol% TiO2 SCD with MTBE, Heat Treated at 600°C | Kh. E. Yorov, N. A. Sipyagina, S. A. Lermontov, L. P. Borilo, V. K. Ivanov | SiO2-TiO2 binary aerogels: Synthesis in new supercritical fluids and study of thermal stability | https://link.springer.com/content/pdf/10.1134/S0036023616110048.pdf | TMOS |  | ---- | ---- | TIP |  | ---- | ---- | Isopropanol |  | H2O |  | Acetylacetone |  | HF | ---- |  | ---- | ---- | ---- | ---- | ---- | ---- | TMOS, Isopropanol, H2O, HF | TIP, Acetylacetone, Isopropanol |  | TMOS, TIP, Acetylacetone, Isopropanol, H2O, HF | ---- | ---- | ---- | ---- | 7.14, 3.56, 2.45, 13.8, 4.32, 0.12 | ---- | ---- | ---- | ---- | 0.8, 0.2, 0.4, 3, 4, 0.04 | ---- | ---- | ---- | ---- | ---- | ---- | ---- | ---- | ---- | ----
Silica Aerogel 50mol% TiO2 SCD with MTBE, Heat Treated at 600°C | Kh. E. Yorov, N. A. Sipyagina, S. A. Lermontov, L. P. Borilo, V. K. Ivanov | SiO2-TiO2 binary aerogels: Synthesis in new supercritical fluids and study of thermal stability | https://link.springer.com/content/pdf/10.1134/S0036023616110048.pdf | TMOS |  | ---- | ---- | TIP |  | ---- | ---- | Isopropanol |  | H2O |  | Acetylacetone |  | HF | ---- |  | ---- | ---- | ---- | ---- | ---- | ---- | TMOS, Isopropanol, H2O, HF | TIP, Acetylacetone, Isopropanol |  | TMOS, TIP, Acetylacetone, Isopropanol, H2O, HF | ---- | ---- | ---- | ---- | ---- | ---- | ---- | ---- | ---- | 0.5, 0.5, 1, 3, 4, 0.04 | ---- | ---- | ---- | ---- | ---- | ---- | ---- | ---- | ---- | ----
Silica Aerogel no TiO2 SCD with CO2, Heat Treated at 1200°C | Kh. E. Yorov, N. A. Sipyagina, S. A. Lermontov, L. P. Borilo, V. K. Ivanov | SiO2-TiO2 binary aerogels: Synthesis in new supercritical fluids and study of thermal stability | https://link.springer.com/content/pdf/10.1134/S0036023616110048.pdf | TMOS |  | ---- | ---- | TIP |  | ---- | ---- | Isopropanol |  | H2O |  | ---- |  | HF | ---- |  | ---- | ---- | ---- | ---- | ---- | ---- | TMOS, Isopropanol, H2O, HF | ---- |  | TMOS, Isopropanol, H2O, HF | ---- | ---- | ---- | ---- | ---- | ---- | ---- | ---- | ---- | 1, 3, 4, 0.04 | ---- | ---- | ---- | ---- | ---- | ---- | ---- | ---- | ---- | ----
Silica Aerogel 5mol% TiO2 SCD with CO2, Heat Treated at 1200°C | Kh. E. Yorov, N. A. Sipyagina, S. A. Lermontov, L. P. Borilo, V. K. Ivanov | SiO2-TiO2 binary aerogels: Synthesis in new supercritical fluids and study of thermal stability | https://link.springer.com/content/pdf/10.1134/S0036023616110048.pdf | TMOS |  | ---- | ---- | TIP |  | ---- | ---- | Isopropanol |  | H2O |  | Acetylacetone |  | HF | ---- |  | ---- | ---- | ---- | ---- | ---- | ---- | TMOS, Isopropanol, H2O, HF | TIP, Acetylacetone, Isopropanol |  | TMOS, TIP, Acetylacetone, Isopropanol, H2O, HF | ---- | ---- | ---- | ---- | ---- | ---- | ---- | ---- | ---- | 0.95, 0.05, 0.1, 3, 4, 0.04 | ---- | ---- | ---- | ---- | ---- | ---- | ---- | ---- | ---- | ----
Silica Aerogel 10mol% TiO2 SCD with CO2, Heat Treated at 1200°C | Kh. E. Yorov, N. A. Sipyagina, S. A. Lermontov, L. P. Borilo, V. K. Ivanov | SiO2-TiO2 binary aerogels: Synthesis in new supercritical fluids and study of thermal stability | https://link.springer.com/content/pdf/10.1134/S0036023616110048.pdf | TMOS |  | ---- | ---- | TIP |  | ---- | ---- | Isopropanol |  | H2O |  | Acetylacetone |  | HF | ---- |  | ---- | ---- | ---- | ---- | ---- | ---- | TMOS, Isopropanol, H2O, HF | TIP, Acetylacetone, Isopropanol |  | TMOS, TIP, Acetylacetone, Isopropanol, H2O, HF | ---- | ---- | ---- | ---- | ---- | ---- | ---- | ---- | ---- | 0.9, 0.1, 0.2, 3, 4, 0.04 | ---- | ---- | ---- | ---- | ---- | ---- | ---- | ---- | ---- | ----
Silica Aerogel 20mol% TiO2 SCD with CO2, Heat Treated at 1200°C | Kh. E. Yorov, N. A. Sipyagina, S. A. Lermontov, L. P. Borilo, V. K. Ivanov | SiO2-TiO2 binary aerogels: Synthesis in new supercritical fluids and study of thermal stability | https://link.springer.com/content/pdf/10.1134/S0036023616110048.pdf | TMOS |  | ---- | ---- | TIP |  | ---- | ---- | Isopropanol |  | H2O |  | Acetylacetone |  | HF | ---- |  | ---- | ---- | ---- | ---- | ---- | ---- | TMOS, Isopropanol, H2O, HF | TIP, Acetylacetone, Isopropanol |  | TMOS, TIP, Acetylacetone, Isopropanol, H2O, HF | ---- | ---- | ---- | ---- | 7.14, 3.56, 2.45, 13.8, 4.32, 0.12 | ---- | ---- | ---- | ---- | 0.8, 0.2, 0.4, 3, 4, 0.04 | ---- | ---- | ---- | ---- | ---- | ---- | ---- | ---- | ---- | ----
Silica Aerogel 50mol% TiO2 SCD with CO2, Heat Treated at 1200°C | Kh. E. Yorov, N. A. Sipyagina, S. A. Lermontov, L. P. Borilo, V. K. Ivanov | SiO2-TiO2 binary aerogels: Synthesis in new supercritical fluids and study of thermal stability | https://link.springer.com/content/pdf/10.1134/S0036023616110048.pdf | TMOS |  | ---- | ---- | TIP |  | ---- | ---- | Isopropanol |  | H2O |  | Acetylacetone |  | HF | ---- |  | ---- | ---- | ---- | ---- | ---- | ---- | TMOS, Isopropanol, H2O, HF | TIP, Acetylacetone, Isopropanol |  | TMOS, TIP, Acetylacetone, Isopropanol, H2O, HF | ---- | ---- | ---- | ---- | ---- | ---- | ---- | ---- | ---- | 0.5, 0.5, 1, 3, 4, 0.04 | ---- | ---- | ---- | ---- | ---- | ---- | ---- | ---- | ---- | ----
Silica Aerogel no TiO2 SCD with HFIP, Heat Treated at 1200°C | Kh. E. Yorov, N. A. Sipyagina, S. A. Lermontov, L. P. Borilo, V. K. Ivanov | SiO2-TiO2 binary aerogels: Synthesis in new supercritical fluids and study of thermal stability | https://link.springer.com/content/pdf/10.1134/S0036023616110048.pdf | TMOS |  | ---- | ---- | TIP |  | ---- | ---- | Isopropanol |  | H2O |  | ---- |  | HF | ---- |  | ---- | ---- | ---- | ---- | ---- | ---- | TMOS, Isopropanol, H2O, HF | ---- |  | TMOS, Isopropanol, H2O, HF | ---- | ---- | ---- | ---- | ---- | ---- | ---- | ---- | ---- | 1, 3, 4, 0.04 | ---- | ---- | ---- | ---- | ---- | ---- | ---- | ---- | ---- | ----
Silica Aerogel 5mol% TiO2 SCD with HFIP, Heat Treated at 1200°C | Kh. E. Yorov, N. A. Sipyagina, S. A. Lermontov, L. P. Borilo, V. K. Ivanov | SiO2-TiO2 binary aerogels: Synthesis in new supercritical fluids and study of thermal stability | https://link.springer.com/content/pdf/10.1134/S0036023616110048.pdf | TMOS |  | ---- | ---- | TIP |  | ---- | ---- | Isopropanol |  | H2O |  | Acetylacetone |  | HF | ---- |  | ---- | ---- | ---- | ---- | ---- | ---- | TMOS, Isopropanol, H2O, HF | TIP, Acetylacetone, Isopropanol |  | TMOS, TIP, Acetylacetone, Isopropanol, H2O, HF | ---- | ---- | ---- | ---- | ---- | ---- | ---- | ---- | ---- | 0.95, 0.05, 0.1, 3, 4, 0.04 | ---- | ---- | ---- | ---- | ---- | ---- | ---- | ---- | ---- | ----
Silica Aerogel 10mol% TiO2 SCD with HFIP, Heat Treated at 1200°C | Kh. E. Yorov, N. A. Sipyagina, S. A. Lermontov, L. P. Borilo, V. K. Ivanov | SiO2-TiO2 binary aerogels: Synthesis in new supercritical fluids and study of thermal stability | https://link.springer.com/content/pdf/10.1134/S0036023616110048.pdf | TMOS |  | ---- | ---- | TIP |  | ---- | ---- | Isopropanol |  | H2O |  | Acetylacetone |  | HF | ---- |  | ---- | ---- | ---- | ---- | ---- | ---- | TMOS, Isopropanol, H2O, HF | TIP, Acetylacetone, Isopropanol |  | TMOS, TIP, Acetylacetone, Isopropanol, H2O, HF | ---- | ---- | ---- | ---- | ---- | ---- | ---- | ---- | ---- | 0.9, 0.1, 0.2, 3, 4, 0.04 | ---- | ---- | ---- | ---- | ---- | ---- | ---- | ---- | ---- | ----
Silica Aerogel 20mol% TiO2 SCD with HFIP, Heat Treated at 1200°C | Kh. E. Yorov, N. A. Sipyagina, S. A. Lermontov, L. P. Borilo, V. K. Ivanov | SiO2-TiO2 binary aerogels: Synthesis in new supercritical fluids and study of thermal stability | https://link.springer.com/content/pdf/10.1134/S0036023616110048.pdf | TMOS |  | ---- | ---- | TIP |  | ---- | ---- | Isopropanol |  | H2O |  | Acetylacetone |  | HF | ---- |  | ---- | ---- | ---- | ---- | ---- | ---- | TMOS, Isopropanol, H2O, HF | TIP, Acetylacetone, Isopropanol |  | TMOS, TIP, Acetylacetone, Isopropanol, H2O, HF | ---- | ---- | ---- | ---- | 7.14, 3.56, 2.45, 13.8, 4.32, 0.12 | ---- | ---- | ---- | ---- | 0.8, 0.2, 0.4, 3, 4, 0.04 | ---- | ---- | ---- | ---- | ---- | ---- | ---- | ---- | ---- | ----
Silica Aerogel 50mol% TiO2 SCD with HFIP, Heat Treated at 1200°C | Kh. E. Yorov, N. A. Sipyagina, S. A. Lermontov, L. P. Borilo, V. K. Ivanov | SiO2-TiO2 binary aerogels: Synthesis in new supercritical fluids and study of thermal stability | https://link.springer.com/content/pdf/10.1134/S0036023616110048.pdf | TMOS |  | ---- | ---- | TIP |  | ---- | ---- | Isopropanol |  | H2O |  | Acetylacetone |  | HF | ---- |  | ---- | ---- | ---- | ---- | ---- | ---- | TMOS, Isopropanol, H2O, HF | TIP, Acetylacetone, Isopropanol |  | TMOS, TIP, Acetylacetone, Isopropanol, H2O, HF | ---- | ---- | ---- | ---- | ---- | ---- | ---- | ---- | ---- | 0.5, 0.5, 1, 3, 4, 0.04 | ---- | ---- | ---- | ---- | ---- | ---- | ---- | ---- | ---- | ----
Silica Aerogel no TiO2 SCD with Isopropanol, Heat Treated at 1200°C | Kh. E. Yorov, N. A. Sipyagina, S. A. Lermontov, L. P. Borilo, V. K. Ivanov | SiO2-TiO2 binary aerogels: Synthesis in new supercritical fluids and study of thermal stability | https://link.springer.com/content/pdf/10.1134/S0036023616110048.pdf | TMOS |  | ---- | ---- | TIP |  | ---- | ---- | Isopropanol |  | H2O |  | ---- |  | HF | ---- |  | ---- | ---- | ---- | ---- | ---- | ---- | TMOS, Isopropanol, H2O, HF | ---- |  | TMOS, Isopropanol, H2O, HF | ---- | ---- | ---- | ---- | ---- | ---- | ---- | ---- | ---- | 1, 3, 4, 0.04 | ---- | ---- | ---- | ---- | ---- | ---- | ---- | ---- | ---- | ----
Silica Aerogel 5mol% TiO2 SCD with Isopropanol, Heat Treated at 1200°C | Kh. E. Yorov, N. A. Sipyagina, S. A. Lermontov, L. P. Borilo, V. K. Ivanov | SiO2-TiO2 binary aerogels: Synthesis in new supercritical fluids and study of thermal stability | https://link.springer.com/content/pdf/10.1134/S0036023616110048.pdf | TMOS |  | ---- | ---- | TIP |  | ---- | ---- | Isopropanol |  | H2O |  | Acetylacetone |  | HF | ---- |  | ---- | ---- | ---- | ---- | ---- | ---- | TMOS, Isopropanol, H2O, HF | TIP, Acetylacetone, Isopropanol |  | TMOS, TIP, Acetylacetone, Isopropanol, H2O, HF | ---- | ---- | ---- | ---- | ---- | ---- | ---- | ---- | ---- | 0.95, 0.05, 0.1, 3, 4, 0.04 | ---- | ---- | ---- | ---- | ---- | ---- | ---- | ---- | ---- | ----
Silica Aerogel 10mol% TiO2 SCD with Isopropanol, Heat Treated at 1200°C | Kh. E. Yorov, N. A. Sipyagina, S. A. Lermontov, L. P. Borilo, V. K. Ivanov | SiO2-TiO2 binary aerogels: Synthesis in new supercritical fluids and study of thermal stability | https://link.springer.com/content/pdf/10.1134/S0036023616110048.pdf | TMOS |  | ---- | ---- | TIP |  | ---- | ---- | Isopropanol |  | H2O |  | Acetylacetone |  | HF | ---- |  | ---- | ---- | ---- | ---- | ---- | ---- | TMOS, Isopropanol, H2O, HF | TIP, Acetylacetone, Isopropanol |  | TMOS, TIP, Acetylacetone, Isopropanol, H2O, HF | ---- | ---- | ---- | ---- | ---- | ---- | ---- | ---- | ---- | 0.9, 0.1, 0.2, 3, 4, 0.04 | ---- | ---- | ---- | ---- | ---- | ---- | ---- | ---- | ---- | ----
Silica Aerogel 20mol% TiO2 SCD with Isopropanol, Heat Treated at 1200°C | Kh. E. Yorov, N. A. Sipyagina, S. A. Lermontov, L. P. Borilo, V. K. Ivanov | SiO2-TiO2 binary aerogels: Synthesis in new supercritical fluids and study of thermal stability | https://link.springer.com/content/pdf/10.1134/S0036023616110048.pdf | TMOS |  | ---- | ---- | TIP |  | ---- | ---- | Isopropanol |  | H2O |  | Acetylacetone |  | HF | ---- |  | ---- | ---- | ---- | ---- | ---- | ---- | TMOS, Isopropanol, H2O, HF | TIP, Acetylacetone, Isopropanol |  | TMOS, TIP, Acetylacetone, Isopropanol, H2O, HF | ---- | ---- | ---- | ---- | 7.14, 3.56, 2.45, 13.8, 4.32, 0.12 | ---- | ---- | ---- | ---- | 0.8, 0.2, 0.4, 3, 4, 0.04 | ---- | ---- | ---- | ---- | ---- | ---- | ---- | ---- | ---- | ----
Silica Aerogel 50mol% TiO2 SCD with Isopropanol, Heat Treated at 1200°C | Kh. E. Yorov, N. A. Sipyagina, S. A. Lermontov, L. P. Borilo, V. K. Ivanov | SiO2-TiO2 binary aerogels: Synthesis in new supercritical fluids and study of thermal stability | https://link.springer.com/content/pdf/10.1134/S0036023616110048.pdf | TMOS |  | ---- | ---- | TIP |  | ---- | ---- | Isopropanol |  | H2O |  | Acetylacetone |  | HF | ---- |  | ---- | ---- | ---- | ---- | ---- | ---- | TMOS, Isopropanol, H2O, HF | TIP, Acetylacetone, Isopropanol |  | TMOS, TIP, Acetylacetone, Isopropanol, H2O, HF | ---- | ---- | ---- | ---- | ---- | ---- | ---- | ---- | ---- | 0.5, 0.5, 1, 3, 4, 0.04 | ---- | ---- | ---- | ---- | ---- | ---- | ---- | ---- | ---- | ----
Silica Aerogel no TiO2 SCD with MTBE, Heat Treated at 1200°C | Kh. E. Yorov, N. A. Sipyagina, S. A. Lermontov, L. P. Borilo, V. K. Ivanov | SiO2-TiO2 binary aerogels: Synthesis in new supercritical fluids and study of thermal stability | https://link.springer.com/content/pdf/10.1134/S0036023616110048.pdf | TMOS |  | ---- | ---- | TIP |  | ---- | ---- | Isopropanol |  | H2O |  | ---- |  | HF | ---- |  | ---- | ---- | ---- | ---- | ---- | ---- | TMOS, Isopropanol, H2O, HF | ---- |  | TMOS, Isopropanol, H2O, HF | ---- | ---- | ---- | ---- | ---- | ---- | ---- | ---- | ---- | 1, 3, 4, 0.04 | ---- | ---- | ---- | ---- | ---- | ---- | ---- | ---- | ---- | ----
Silica Aerogel 5mol% TiO2 SCD with MTBE, Heat Treated at 1200°C | Kh. E. Yorov, N. A. Sipyagina, S. A. Lermontov, L. P. Borilo, V. K. Ivanov | SiO2-TiO2 binary aerogels: Synthesis in new supercritical fluids and study of thermal stability | https://link.springer.com/content/pdf/10.1134/S0036023616110048.pdf | TMOS |  | ---- | ---- | TIP |  | ---- | ---- | Isopropanol |  | H2O |  | Acetylacetone |  | HF | ---- |  | ---- | ---- | ---- | ---- | ---- | ---- | TMOS, Isopropanol, H2O, HF | TIP, Acetylacetone, Isopropanol |  | TMOS, TIP, Acetylacetone, Isopropanol, H2O, HF | ---- | ---- | ---- | ---- | ---- | ---- | ---- | ---- | ---- | 0.95, 0.05, 0.1, 3, 4, 0.04 | ---- | ---- | ---- | ---- | ---- | ---- | ---- | ---- | ---- | ----
Silica Aerogel 10mol% TiO2 SCD with MTBE, Heat Treated at 1200°C | Kh. E. Yorov, N. A. Sipyagina, S. A. Lermontov, L. P. Borilo, V. K. Ivanov | SiO2-TiO2 binary aerogels: Synthesis in new supercritical fluids and study of thermal stability | https://link.springer.com/content/pdf/10.1134/S0036023616110048.pdf | TMOS |  | ---- | ---- | TIP |  | ---- | ---- | Isopropanol |  | H2O |  | Acetylacetone |  | HF | ---- |  | ---- | ---- | ---- | ---- | ---- | ---- | TMOS, Isopropanol, H2O, HF | TIP, Acetylacetone, Isopropanol |  | TMOS, TIP, Acetylacetone, Isopropanol, H2O, HF | ---- | ---- | ---- | ---- | ---- | ---- | ---- | ---- | ---- | 0.9, 0.1, 0.2, 3, 4, 0.04 | ---- | ---- | ---- | ---- | ---- | ---- | ---- | ---- | ---- | ----
Silica Aerogel 20mol% TiO2 SCD with MTBE, Heat Treated at 1200°C | Kh. E. Yorov, N. A. Sipyagina, S. A. Lermontov, L. P. Borilo, V. K. Ivanov | SiO2-TiO2 binary aerogels: Synthesis in new supercritical fluids and study of thermal stability | https://link.springer.com/content/pdf/10.1134/S0036023616110048.pdf | TMOS |  | ---- | ---- | TIP |  | ---- | ---- | Isopropanol |  | H2O |  | Acetylacetone |  | HF | ---- |  | ---- | ---- | ---- | ---- | ---- | ---- | TMOS, Isopropanol, H2O, HF | TIP, Acetylacetone, Isopropanol |  | TMOS, TIP, Acetylacetone, Isopropanol, H2O, HF | ---- | ---- | ---- | ---- | 7.14, 3.56, 2.45, 13.8, 4.32, 0.12 | ---- | ---- | ---- | ---- | 0.8, 0.2, 0.4, 3, 4, 0.04 | ---- | ---- | ---- | ---- | ---- | ---- | ---- | ---- | ---- | ----
Silica Aerogel 50mol% TiO2 SCD with MTBE, Heat Treated at 1200°C | Kh. E. Yorov, N. A. Sipyagina, S. A. Lermontov, L. P. Borilo, V. K. Ivanov | SiO2-TiO2 binary aerogels: Synthesis in new supercritical fluids and study of thermal stability | https://link.springer.com/content/pdf/10.1134/S0036023616110048.pdf | TMOS |  | ---- | ---- | TIP |  | ---- | ---- | Isopropanol |  | H2O |  | Acetylacetone |  | HF | ---- |  | ---- | ---- | ---- | ---- | ---- | ---- | TMOS, Isopropanol, H2O, HF | TIP, Acetylacetone, Isopropanol |  | TMOS, TIP, Acetylacetone, Isopropanol, H2O, HF | ---- | ---- | ---- | ---- | ---- | ---- | ---- | ---- | ---- | 0.5, 0.5, 1, 3, 4, 0.04 | ---- | ---- | ---- | ---- | ---- | ---- | ---- | ---- | ---- | ----
RefS_3.3 pure silica low pH aerogel | Wim J. Malfait, Eunho Jeong, Beatrice Fischer, Yucheng Zhang, Haixun Xu, Emanuele Angelica, William M. Risen Jr., William Suggs | Facile One-Pot Synthesis of Mechanically Robust Biopolymer−Silica Nanocomposite Aerogel by Cogelation of Silicic Acid with Chitosan in Aqueous Media | https://pubs.acs.org/doi/full/10.1021/acssuschemeng.6b01574 | Water Glass |  | ---- | ---- | ---- | ---- | ---- | ---- | H2O |  | ---- | ---- | ---- | ---- | Acetic Acid | ---- |  | ----- | ----- | ----- | ---- | ---- | ---- | Water Glass, H2O | Acetic Acid | Acetic acid was added until pH=3.3 | Water Glass, H2O, Acetic Acid | ---- | ---- | ---- | ---- | ---- | ---- | ---- | ---- | ---- | ---- | ---- | 1, 4, | ---- | 0.07 | 0.967 | 13.9 | ---- | 14.37435 | 2.121212 | ----
RefS_6.3 pure silica base catalyzed aerogel | Wim J. Malfait, Eunho Jeong, Beatrice Fischer, Yucheng Zhang, Haixun Xu, Emanuele Angelica, William M. Risen Jr., William Suggs | Facile One-Pot Synthesis of Mechanically Robust Biopolymer−Silica Nanocomposite Aerogel by Cogelation of Silicic Acid with Chitosan in Aqueous Media | https://pubs.acs.org/doi/full/10.1021/acssuschemeng.6b01574 | Water Glass |  | ---- | ---- | ---- | ---- | ---- | ---- | H2O |  | ---- | ---- | ---- | ---- | ---- | ---- | ---- | NH4OH | 2.5 |  | ---- | ---- | ---- | Water Glass, H2O | NH4OH | NH4OH was added until pH=6.3 | Water Glass, H2O, NH4OH | ---- | ---- | , , 2.5 | ---- | ---- | ---- | ---- | ---- | ---- | ---- | ---- | 1, 4, | ---- | 0.13 | 0.941 | 7.9 | ---- | 8.395324 | 2.20339 | ----
ChiS_3_2 Silica-Chitosan composite aerogel 2% chitosan | Wim J. Malfait, Eunho Jeong, Beatrice Fischer, Yucheng Zhang, Haixun Xu, Emanuele Angelica, William M. Risen Jr., William Suggs | Facile One-Pot Synthesis of Mechanically Robust Biopolymer−Silica Nanocomposite Aerogel by Cogelation of Silicic Acid with Chitosan in Aqueous Media | https://pubs.acs.org/doi/full/10.1021/acssuschemeng.6b01574 | Water Glass |  | ---- | ---- | Chitosan |  | ---- | ---- | H2O |  | ---- | ---- | ---- | ---- | Acetic Acid | ---- |  | ---- | ---- | ---- | ---- | ---- | ---- | Water Glass, H2O | Chitosan, Acetic Acid | Acetic acid was added until pH=3 | Water Glass, H2O, Chitosan, Acetic Acid | ---- | ---- | ---- | ---- | ---- | ---- | , , 2, | ---- | ---- | ---- | ---- | 1, 4, , | ---- | 0.09 | 0.96 | 10.6 | ---- | 11.04167 | 2.25 | ----
ChiS_3_5 Silica-Chitosan composite aerogel 5% chitosan | Wim J. Malfait, Eunho Jeong, Beatrice Fischer, Yucheng Zhang, Haixun Xu, Emanuele Angelica, William M. Risen Jr., William Suggs | Facile One-Pot Synthesis of Mechanically Robust Biopolymer−Silica Nanocomposite Aerogel by Cogelation of Silicic Acid with Chitosan in Aqueous Media | https://pubs.acs.org/doi/full/10.1021/acssuschemeng.6b01574 | Water Glass |  | ---- | ---- | Chitosan |  | ---- | ---- | H2O |  | ---- | ---- | ---- | ---- | Acetic Acid | ---- |  | ---- | ---- | ---- | ---- | ---- | ---- | Water Glass, H2O | Chitosan, Acetic Acid | Acetic acid was added until pH=3 | Water Glass, H2O, Chitosan, Acetic Acid | ---- | ---- | ---- | ---- | ---- | ---- | , , 5, | ---- | ---- | ---- | ---- | 1, 4, , | ---- | 0.08 | 0.944 | 9.5 | ---- | 10.06356 | 1.428571 | ----
ChiS_3_10 Silica-Chitosan composite aerogel 10% chitosan | Wim J. Malfait, Eunho Jeong, Beatrice Fischer, Yucheng Zhang, Haixun Xu, Emanuele Angelica, William M. Risen Jr., William Suggs | Facile One-Pot Synthesis of Mechanically Robust Biopolymer−Silica Nanocomposite Aerogel by Cogelation of Silicic Acid with Chitosan in Aqueous Media | https://pubs.acs.org/doi/full/10.1021/acssuschemeng.6b01574 | Water Glass |  | ---- | ---- | Chitosan |  | ---- | ---- | H2O |  | ---- | ---- | ---- | ---- | Acetic Acid | ---- |  | ---- | ---- | ---- | ---- | ---- | ---- | Water Glass, H2O | Chitosan, Acetic Acid | Acetic acid was added until pH=3 | Water Glass, H2O, Chitosan, Acetic Acid | ---- | ---- | ---- | ---- | ---- | ---- | , , 10, | ---- | ---- | ---- | ---- | 1, 4, , | ---- | 0.11 | 0.938 | 6.7 | ---- | 7.142857 | 1.774194 | ----
1- Silica aerogel powders HMDS only, HNO3 8.6 vol. ratio | Mohammed H. Sorour, Ghada A. Al-Bazedi, A.M. EL-Rafei | Hydrophobic silica aerogels for oil spills clean-up, synthesis, characterization and preliminary performance evaluation | https://link.springer.com/article/10.1007/s10934-016-0200-5 | Water Glass |  | HMDS |  | ---- | ---- | ---- | ---- | H2O |  | ---- | ---- | ---- | ---- | HNO3 | ---- |  | ---- | ---- | ---- | ---- | ---- | ---- | Water Glass, H2O, HMDS, HNO3 | ---- | Water glass was diluted with water to 4.35 wt.% SiO2 content | Water Glass, HMDS, HNO3 | ---- | ---- | ---- | ---- | ---- | ---- | ---- | ---- | ---- | ---- | ---- | 100, 12, 8.6 | ---- | ---- | ---- | 0.788 | ---- | ---- | ---- | ----
2- Silica aerogel powders HMDS only, HNO3 8.8 vol. ratio | Mohammed H. Sorour, Ghada A. Al-Bazedi, A.M. EL-Rafei | Hydrophobic silica aerogels for oil spills clean-up, synthesis, characterization and preliminary performance evaluation | https://link.springer.com/article/10.1007/s10934-016-0200-5 | Water Glass |  | HMDS |  | ---- | ---- | ---- | ---- | H2O |  | ---- | ---- | ---- | ---- | HNO3 | ---- |  | ---- | ---- | ---- | ---- | ---- | ---- | Water Glass, H2O, HMDS, HNO3 | ---- | Water glass was diluted with water to 4.35 wt.% SiO2 content | Water Glass, HMDS, HNO3 | ---- | ---- | ---- | ---- | ---- | ---- | ---- | ---- | ---- | ---- | ---- | 100, 12, 8.8 | ---- | ---- | ---- | 0.697 | ---- | ---- | ---- | ----
3- Silica aerogel powders HMDS and TEOS, HNO3 8.6 vol. ratio | Mohammed H. Sorour, Ghada A. Al-Bazedi, A.M. EL-Rafei | Hydrophobic silica aerogels for oil spills clean-up, synthesis, characterization and preliminary performance evaluation | https://link.springer.com/article/10.1007/s10934-016-0200-5 | Water Glass |  | HMDS, TEOS |  | ---- | ---- | ---- | ---- | H2O |  | ---- | ---- | ---- | ---- | HNO3 | ---- |  | ---- | ---- | ---- | ---- | ---- | ---- | Water Glass, H2O, HMDS, TEOS, HNO3 | ---- | Water glass was diluted with water to 4.35 wt.% SiO2 content | Water Glass, HMDS, TEOS, HNO3 | ---- | ---- | ---- | ---- | ---- | ---- | ---- | ---- | ---- | ---- | ---- | 100, 8. 4, 8.6 | ---- | ---- | ---- | 0.661 | ---- | ---- | ---- | ----
4- Silica aerogel powders HMDS and TMCS, HNO3 8.6 vol. ratio | Mohammed H. Sorour, Ghada A. Al-Bazedi, A.M. EL-Rafei | Hydrophobic silica aerogels for oil spills clean-up, synthesis, characterization and preliminary performance evaluation | https://link.springer.com/article/10.1007/s10934-016-0200-5 | Water Glass |  | HMDS, TMCS |  | ---- | ---- | ---- | ---- | H2O |  | ---- | ---- | ---- | ---- | HNO3 | ---- |  | ---- | ---- | ---- | ---- | ---- | ---- | Water Glass, H2O, HMDS, TMCS, HNO3 | ---- | Water glass was diluted with water to 4.35 wt.% SiO2 content | Water Glass, HMDS, TMCS, HNO3 | ---- | ---- | ---- | ---- | ---- | ---- | ---- | ---- | ---- | ---- | ---- | 100, 8, 4, , 8.6 | ---- | ---- | ---- | 1.178 | ---- | ---- | ---- | ----
5- Silica aerogel powders TMCS only, HNO3 8.6 vol. ratio | Mohammed H. Sorour, Ghada A. Al-Bazedi, A.M. EL-Rafei | Hydrophobic silica aerogels for oil spills clean-up, synthesis, characterization and preliminary performance evaluation | https://link.springer.com/article/10.1007/s10934-016-0200-5 | Water Glass |  | TMCS |  | ---- | ---- | ---- | ---- | H2O |  | ---- | ---- | ---- | ---- | HNO3 | ---- |  | ---- | ---- | ---- | ---- | ---- | ---- | Water Glass, H2O, TMCS, HNO3 | ---- | Water glass was diluted with water to 4.35 wt.% SiO2 content | Water Glass, TMCS, HNO3 | ---- | ---- | ---- | ---- | ---- | ---- | ---- | ---- | ---- | ---- | ---- | 100, 12, 8.6 | ---- | ---- | ---- | 0.395 | ---- | ---- | ---- | ----
6- No gel formed, TEOS only, HNO3 8.6 vol. ratio | Mohammed H. Sorour, Ghada A. Al-Bazedi, A.M. EL-Rafei | Hydrophobic silica aerogels for oil spills clean-up, synthesis, characterization and preliminary performance evaluation | https://link.springer.com/article/10.1007/s10934-016-0200-5 | Water Glass |  | TEOS |  | ---- | ---- | ---- | ---- | H2O |  | ---- | ---- | ---- | ---- | HNO3 | ---- |  | ---- | ---- | ---- | ---- | ---- | ---- | Water Glass, H2O, TEOS, HNO3 | ---- | Water glass was diluted with water to 4.35 wt.% SiO2 content | Water Glass, TEOS, HNO3 | ---- | ---- | ---- | ---- | ---- | ---- | ---- | ---- | ---- | ---- | ---- | 100, 12, 8.6 | ---- | ---- | ---- | ---- | ---- | ---- | ---- | ----
7- Silica aerogel powders HMDS only, HNO3 9.2 vol. ratio | Mohammed H. Sorour, Ghada A. Al-Bazedi, A.M. EL-Rafei | Hydrophobic silica aerogels for oil spills clean-up, synthesis, characterization and preliminary performance evaluation | https://link.springer.com/article/10.1007/s10934-016-0200-5 | Water Glass |  | HMDS |  | ---- | ---- | ---- | ---- | H2O |  | ---- | ---- | ---- | ---- | HNO3 | ---- |  | ---- | ---- | ---- | ---- | ---- | ---- | Water Glass, H2O, HMDS, HNO3 | ---- | Water glass was diluted with water to 20 wt.% SiO2 content | Water Glass, HMDS, HNO3 | ---- | ---- | ---- | ---- | ---- | ---- | ---- | ---- | ---- | ---- | ---- | 100, 12.84, 8.6 | ---- | ---- | ---- | 1.715 | ---- | ---- | ---- | ----
S-0, Pure silica gel matrix | Hiroaki Oono, Tadanori Hashimoto, Hiroyuki Nasu | Preparation of SiO2 and SiO2–Al2O3 catalysts by gel skeletal reinforcement using hexamethyldisiloxane (HMDS) and acetic anhydride and aluminum tri-sec-butoxide (ASB) systems and elucidation of their catalytic cracking properties as matrices | https://www.sciencedirect.com/science/article/pii/S1387181116000354 | TEOS |  | ---- | ---- | ---- | ---- | ---- | ---- | Isopropanol |  | ---- | ---- | ---- | ---- | HCl | ---- |  | NH4OH | ---- |  | ---- | ---- | ---- | TEOS, Isopropanol | ---- | NH4OH was added to adjust pH to 5 | TEOS, Isopropanol, HCl, NH4OH | ---- | ---- | ---- | 16.56, 19.06, 23.24, | ---- | ---- | ---- | ---- | ---- | ---- | ---- | ---- | ---- | ---- | ---- | 1.44 | ---- | ---- | ---- | ----
S-50HS, silica gel matrix strengthened by 50mol HMDS to 100mol TEOS | Hiroaki Oono, Tadanori Hashimoto, Hiroyuki Nasu | Preparation of SiO2 and SiO2–Al2O3 catalysts by gel skeletal reinforcement using hexamethyldisiloxane (HMDS) and acetic anhydride and aluminum tri-sec-butoxide (ASB) systems and elucidation of their catalytic cracking properties as matrices | https://www.sciencedirect.com/science/article/pii/S1387181116000354 | TEOS |  | ---- | ---- | ---- | ---- | ---- | ---- | Isopropanol |  | ---- | ---- | ---- | ---- | HCl | ---- |  | NH4OH | ---- |  | ---- | ---- | ---- | TEOS, Isopropanol | ---- | NH4OH was added to adjust pH to 6 | TEOS, Isopropanol, HCl, NH4OH | ---- | ---- | ---- | 16.56, 19.06, 23.24, | ---- | ---- | ---- | ---- | ---- | ---- | ---- | ---- | ---- | ---- | ---- | 2.64 | ---- | ---- | ---- | ----
S-100HS, silica gel matrix strengthened by 100mol HMDS to 100mol TEOS | Hiroaki Oono, Tadanori Hashimoto, Hiroyuki Nasu | Preparation of SiO2 and SiO2–Al2O3 catalysts by gel skeletal reinforcement using hexamethyldisiloxane (HMDS) and acetic anhydride and aluminum tri-sec-butoxide (ASB) systems and elucidation of their catalytic cracking properties as matrices | https://www.sciencedirect.com/science/article/pii/S1387181116000354 | TEOS |  | ---- | ---- | ---- | ---- | ---- | ---- | Isopropanol |  | ---- | ---- | ---- | ---- | HCl | ---- |  | NH4OH | ---- |  | ---- | ---- | ---- | TEOS, Isopropanol | ---- | NH4OH was added to adjust pH to 7 | TEOS, Isopropanol, HCl, NH4OH | ---- | ---- | ---- | 16.56, 19.06, 23.24, | ---- | ---- | ---- | ---- | ---- | ---- | ---- | ---- | ---- | ---- | ---- | 3.46 | ---- | ---- | ---- | ----
S-300HS, silica gel matrix strengthened by 300mol HMDS to 100mol TEOS | Hiroaki Oono, Tadanori Hashimoto, Hiroyuki Nasu | Preparation of SiO2 and SiO2–Al2O3 catalysts by gel skeletal reinforcement using hexamethyldisiloxane (HMDS) and acetic anhydride and aluminum tri-sec-butoxide (ASB) systems and elucidation of their catalytic cracking properties as matrices | https://www.sciencedirect.com/science/article/pii/S1387181116000354 | TEOS |  | ---- | ---- | ---- | ---- | ---- | ---- | Isopropanol |  | ---- | ---- | ---- | ---- | HCl | ---- |  | NH4OH | ---- |  | ---- | ---- | ---- | TEOS, Isopropanol | ---- | NH4OH was added to adjust pH to 8 | TEOS, Isopropanol, HCl, NH4OH | ---- | ---- | ---- | 16.56, 19.06, 23.24, | ---- | ---- | ---- | ---- | ---- | ---- | ---- | ---- | ---- | ---- | ---- | 5.11 | ---- | ---- | ---- | ----
S-20A, silica-alumina gel matrix strengthened by 20mol ASB to 100mol TEOS | Hiroaki Oono, Tadanori Hashimoto, Hiroyuki Nasu | Preparation of SiO2 and SiO2–Al2O3 catalysts by gel skeletal reinforcement using hexamethyldisiloxane (HMDS) and acetic anhydride and aluminum tri-sec-butoxide (ASB) systems and elucidation of their catalytic cracking properties as matrices | https://www.sciencedirect.com/science/article/pii/S1387181116000354 | TEOS |  | ---- | ---- | ---- | ---- | ---- | ---- | Isopropanol |  | ---- | ---- | ---- | ---- | HCl | ---- |  | NH4OH | ---- |  | ---- | ---- | ---- | TEOS, Isopropanol | ---- | NH4OH was added to adjust pH to 9 | TEOS, Isopropanol, HCl, NH4OH | ---- | ---- | ---- | 16.56, 19.06, 23.24, | ---- | ---- | ---- | ---- | ---- | ---- | ---- | ---- | ---- | ---- | ---- | 2.25 | ---- | ---- | ---- | ----
S-40A, silica-alumina gel matrix strengthened by 40mol ASB to 100mol TEOS | Hiroaki Oono, Tadanori Hashimoto, Hiroyuki Nasu | Preparation of SiO2 and SiO2–Al2O3 catalysts by gel skeletal reinforcement using hexamethyldisiloxane (HMDS) and acetic anhydride and aluminum tri-sec-butoxide (ASB) systems and elucidation of their catalytic cracking properties as matrices | https://www.sciencedirect.com/science/article/pii/S1387181116000354 | TEOS |  | ---- | ---- | ---- | ---- | ---- | ---- | Isopropanol |  | ---- | ---- | ---- | ---- | HCl | ---- |  | NH4OH | ---- |  | ---- | ---- | ---- | TEOS, Isopropanol | ---- | NH4OH was added to adjust pH to 10 | TEOS, Isopropanol, HCl, NH4OH | ---- | ---- | ---- | 16.56, 19.06, 23.24, | ---- | ---- | ---- | ---- | ---- | ---- | ---- | ---- | ---- | ---- | ---- | 2.39 | ---- | ---- | ---- | ----
S-100A, silica-alumina gel matrix strengthened by 100mol ASB to 100mol TEOS | Hiroaki Oono, Tadanori Hashimoto, Hiroyuki Nasu | Preparation of SiO2 and SiO2–Al2O3 catalysts by gel skeletal reinforcement using hexamethyldisiloxane (HMDS) and acetic anhydride and aluminum tri-sec-butoxide (ASB) systems and elucidation of their catalytic cracking properties as matrices | https://www.sciencedirect.com/science/article/pii/S1387181116000354 | TEOS |  | ---- | ---- | ---- | ---- | ---- | ---- | Isopropanol |  | ---- | ---- | ---- | ---- | HCl | ---- |  | NH4OH | ---- |  | ---- | ---- | ---- | TEOS, Isopropanol | ---- | NH4OH was added to adjust pH to 11 | TEOS, Isopropanol, HCl, NH4OH | ---- | ---- | ---- | 16.56, 19.06, 23.24, | ---- | ---- | ---- | ---- | ---- | ---- | ---- | ---- | ---- | ---- | ---- | 2.49 | ---- | ---- | ---- | ----
Unmodified Silica Aerogel Powders | Yu-Di Huang, Zheng-Ying Gu, Xiao-Min Li | Amino-terminated SiO2 aerogel towards highly-effective lead (II) adsorbent via the ambient drying process | https://www.sciencedirect.com/science/article/pii/S0022309316300977 | Water Glass |  | ---- | ---- | ---- | ---- | ---- | ---- | H2O |  | ---- | ---- | ---- | ---- | HMTA | ---- |  | ---- | ---- | ---- | ---- | ---- | ---- | Water Glass, H2O | HMTA | diluted water glass solution (~ 5 wt.%) | Water Glass, HMTA | ---- | ---- | ---- | 0.5, | , 50 | ---- | ---- | ---- | ---- | ---- | ---- | ---- | ---- | 0.23 | ---- | 0.69 | ---- | ---- | ---- | ----
TMCS Modified Silica Aerogel Powders | Yu-Di Huang, Zheng-Ying Gu, Xiao-Min Li | Amino-terminated SiO2 aerogel towards highly-effective lead (II) adsorbent via the ambient drying process | https://www.sciencedirect.com/science/article/pii/S0022309316300977 | Water Glass |  | ---- | ---- | ---- | ---- | ---- | ---- | H2O |  | ---- | ---- | ---- | ---- | HMTA | ---- |  | ---- | ---- | ---- | ---- | ---- | ---- | Water Glass, H2O | HMTA | diluted water glass solution (~ 5 wt.%) | Water Glass, HMTA | ---- | ---- | ---- | 0.5, | , 50 | ---- | ---- | ---- | ---- | ---- | ---- | ---- | ---- | 0.05 | ---- | 4.38 | ---- | ---- | ---- | ----
AMSA-1, APTES/SiO2 mol ratio=0.07 Modified Silica Aerogel Powders | Yu-Di Huang, Zheng-Ying Gu, Xiao-Min Li | Amino-terminated SiO2 aerogel towards highly-effective lead (II) adsorbent via the ambient drying process | https://www.sciencedirect.com/science/article/pii/S0022309316300977 | Water Glass |  | ---- | ---- | ---- | ---- | ---- | ---- | H2O |  | ---- | ---- | ---- | ---- | HMTA | ---- |  | ---- | ---- | ---- | ---- | ---- | ---- | Water Glass, H2O | HMTA | diluted water glass solution (~ 5 wt.%) | Water Glass, HMTA | ---- | ---- | ---- | 0.5, | , 50 | ---- | ---- | ---- | ---- | ---- | ---- | ---- | ---- | 0.2 | ---- | 1.78 | ---- | ---- | ---- | ----
AMSA-2, APTES/SiO2 mol ratio=0.14 Modified Silica Aerogel Powders | Yu-Di Huang, Zheng-Ying Gu, Xiao-Min Li | Amino-terminated SiO2 aerogel towards highly-effective lead (II) adsorbent via the ambient drying process | https://www.sciencedirect.com/science/article/pii/S0022309316300977 | Water Glass |  | ---- | ---- | ---- | ---- | ---- | ---- | H2O |  | ---- | ---- | ---- | ---- | HMTA | ---- |  | ---- | ---- | ---- | ---- | ---- | ---- | Water Glass, H2O | HMTA | diluted water glass solution (~ 5 wt.%) | Water Glass, HMTA | ---- | ---- | ---- | 0.5, | , 50 | ---- | ---- | ---- | ---- | ---- | ---- | ---- | ---- | 0.2 | ---- | 1.57 | ---- | ---- | ---- | ----
AMSA-3, APTES/SiO2 mol ratio=0.21 Modified Silica Aerogel Powders | Yu-Di Huang, Zheng-Ying Gu, Xiao-Min Li | Amino-terminated SiO2 aerogel towards highly-effective lead (II) adsorbent via the ambient drying process | https://www.sciencedirect.com/science/article/pii/S0022309316300977 | Water Glass |  | ---- | ---- | ---- | ---- | ---- | ---- | H2O |  | ---- | ---- | ---- | ---- | HMTA | ---- |  | ---- | ---- | ---- | ---- | ---- | ---- | Water Glass, H2O | HMTA | diluted water glass solution (~ 5 wt.%) | Water Glass, HMTA | ---- | ---- | ---- | 0.5, | , 50 | ---- | ---- | ---- | ---- | ---- | ---- | ---- | ---- | 0.18 | ---- | 1.39 | ---- | ---- | ---- | ----
AMSA-4, APTES/SiO2 mol ratio=0.28 Modified Silica Aerogel Powders | Yu-Di Huang, Zheng-Ying Gu, Xiao-Min Li | Amino-terminated SiO2 aerogel towards highly-effective lead (II) adsorbent via the ambient drying process | https://www.sciencedirect.com/science/article/pii/S0022309316300977 | Water Glass |  | ---- | ---- | ---- | ---- | ---- | ---- | H2O |  | ---- | ---- | ---- | ---- | HMTA | ---- |  | ---- | ---- | ---- | ---- | ---- | ---- | Water Glass, H2O | HMTA | diluted water glass solution (~ 5 wt.%) | Water Glass, HMTA | ---- | ---- | ---- | 0.5, | , 50 | ---- | ---- | ---- | ---- | ---- | ---- | ---- | ---- | 0.18 | ---- | 1.44 | ---- | ---- | ---- | ----
Dense Silica Aerogel modified with TMCS/hydrogel vol. ratio 0.17 | Yan Cheng, Nan Li | Effect of the TMCS/hydrogel volume ratio on physical properties of silica aerogels based on fly ash acid sludge | https://www.proquest.com/docview/2259550428 | Fly Ash |  | ---- | ---- | ---- | ---- | ---- | ---- | NaOH |  | H2O |  | ---- | ---- | ---- | ---- | ---- | NH4OH | 1 |  | ---- | ---- | ---- | Fly Ash, NaOH, H2O | NH4OH | The NH4OH was used to adjust the pH to 5 or 6 | Fly Ash, NaOH, NH4OH | ---- | ---- | , , , 1 | 100, 450, | ---- | ---- | ---- | ---- | ---- | ---- | ---- | ---- | ---- | 0.455 | 0.7922 | ---- | ---- | ---- | 2.189605 | ----
Silica Aerogel modified with TMCS/hydrogel vol. ratio 0.34 | Yan Cheng, Nan Li | Effect of the TMCS/hydrogel volume ratio on physical properties of silica aerogels based on fly ash acid sludge | https://www.proquest.com/docview/2259550428 | Fly Ash |  | ---- | ---- | ---- | ---- | ---- | ---- | NaOH |  | H2O |  | ---- | ---- | ---- | ---- | ---- | NH4OH | 1 |  | ---- | ---- | ---- | Fly Ash, NaOH, H2O | NH4OH | The NH4OH was used to adjust the pH to 5 or 6 | Fly Ash, NaOH, NH4OH | ---- | ---- | , , , 1 | 100, 450, | ---- | ---- | ---- | ---- | ---- | ---- | ---- | ---- | ---- | 0.286 | 0.8694 | ---- | ---- | ---- | 2.189893 | ----
Silica Aerogel modified with TMCS/hydrogel vol. ratio 0.5 | Yan Cheng, Nan Li | Effect of the TMCS/hydrogel volume ratio on physical properties of silica aerogels based on fly ash acid sludge | https://www.proquest.com/docview/2259550428 | Fly Ash |  | ---- | ---- | ---- | ---- | ---- | ---- | NaOH |  | H2O |  | ---- | ---- | ---- | ---- | ---- | NH4OH | 1 |  | ---- | ---- | ---- | Fly Ash, NaOH, H2O | NH4OH | The NH4OH was used to adjust the pH to 5 or 6 | Fly Ash, NaOH, NH4OH | ---- | ---- | , , , 1 | 100, 450, | ---- | ---- | ---- | ---- | ---- | ---- | ---- | ---- | ---- | 0.135 | 0.9594 | ---- | ---- | ---- | 3.325123 | ----
Silica Aerogel modified with TMCS/hydrogel vol. ratio 0.7 | Yan Cheng, Nan Li | Effect of the TMCS/hydrogel volume ratio on physical properties of silica aerogels based on fly ash acid sludge | https://www.proquest.com/docview/2259550428 | Fly Ash |  | ---- | ---- | ---- | ---- | ---- | ---- | NaOH |  | H2O |  | ---- | ---- | ---- | ---- | ---- | NH4OH | 1 |  | ---- | ---- | ---- | Fly Ash, NaOH, H2O | NH4OH | The NH4OH was used to adjust the pH to 5 or 6 | Fly Ash, NaOH, NH4OH | ---- | ---- | , , , 1 | 100, 450, | ---- | ---- | ---- | ---- | ---- | ---- | ---- | ---- | ---- | 0.076 | 0.9653 | ---- | ---- | ---- | 2.190202 | ----
Silica Aerogel modified with TMCS/hydrogel vol. ratio 1 | Yan Cheng, Nan Li | Effect of the TMCS/hydrogel volume ratio on physical properties of silica aerogels based on fly ash acid sludge | https://www.proquest.com/docview/2259550428 | Fly Ash |  | ---- | ---- | ---- | ---- | ---- | ---- | NaOH |  | H2O |  | ---- | ---- | ---- | ---- | ---- | NH4OH | 1 |  | ---- | ---- | ---- | Fly Ash, NaOH, H2O | NH4OH | The NH4OH was used to adjust the pH to 5 or 6 | Fly Ash, NaOH, NH4OH | ---- | ---- | , , , 1 | 100, 450, | ---- | ---- | ---- | ---- | ---- | ---- | ---- | ---- | ---- | 0.072 | 0.9671 | 3.49 | ---- | 3.608727 | 2.18845 | ----
T-0 unmodified silica aerogel | Yannan Duan, Bimala Lama, Matthew P. Espe | Hydrophobic silica aerogels by silylation | https://www.sciencedirect.com/science/article/pii/S0022309316300175 | TEOS |  | ---- | ---- | ---- | ---- | ---- | ---- | EtOH |  | H2O |  | ---- | ---- | HNO3 | ---- |  | NH4OH | ---- |  | ---- | ---- | ---- | TEOS, H2O, EtOH, HNO3 | H2O, EtOH, HN4OH | HNO3 was added to adjust sol 1 to pH=2 and NH4OH was added to adjust sol 2 to pH=9 | TEOS, H2O, EtOH, HNO3, NH4OH | ---- | ---- | ---- | ---- | 22.3, 12.6, 65.1, , | ---- | ---- | ---- | ---- | ---- | ---- | ---- | ---- | 0.119 | ---- | 2.54 | ---- | ---- | ---- | ----
T-SiF3-5 wt% modification | Yannan Duan, Bimala Lama, Matthew P. Espe | Hydrophobic silica aerogels by silylation | https://www.sciencedirect.com/science/article/pii/S0022309316300175 | TEOS |  | ---- | ---- | ---- | ---- | ---- | ---- | EtOH |  | H2O |  | ---- | ---- | HNO3 | ---- |  | NH4OH | ---- |  | ---- | ---- | ---- | TEOS, H2O, EtOH, HNO3 | H2O, EtOH, HN4OH | HNO3 was added to adjust sol 1 to pH=2 and NH4OH was added to adjust sol 2 to pH=9 | TEOS, H2O, EtOH, HNO3, NH4OH | ---- | ---- | ---- | ---- | 22.3, 12.6, 65.1, , | ---- | ---- | ---- | ---- | ---- | ---- | ---- | ---- | 0.123 | ---- | 2.55 | ---- | ---- | ---- | ----
T-SiF3-10 wt% modification | Yannan Duan, Bimala Lama, Matthew P. Espe | Hydrophobic silica aerogels by silylation | https://www.sciencedirect.com/science/article/pii/S0022309316300175 | TEOS |  | ---- | ---- | ---- | ---- | ---- | ---- | EtOH |  | H2O |  | ---- | ---- | HNO3 | ---- |  | NH4OH | ---- |  | ---- | ---- | ---- | TEOS, H2O, EtOH, HNO3 | H2O, EtOH, HN4OH | HNO3 was added to adjust sol 1 to pH=2 and NH4OH was added to adjust sol 2 to pH=9 | TEOS, H2O, EtOH, HNO3, NH4OH | ---- | ---- | ---- | ---- | 22.3, 12.6, 65.1, , | ---- | ---- | ---- | ---- | ---- | ---- | ---- | ---- | 0.121 | ---- | 2.85 | ---- | ---- | ---- | ----
T-SiF3-15 wt% modification | Yannan Duan, Bimala Lama, Matthew P. Espe | Hydrophobic silica aerogels by silylation | https://www.sciencedirect.com/science/article/pii/S0022309316300175 | TEOS |  | ---- | ---- | ---- | ---- | ---- | ---- | EtOH |  | H2O |  | ---- | ---- | HNO3 | ---- |  | NH4OH | ---- |  | ---- | ---- | ---- | TEOS, H2O, EtOH, HNO3 | H2O, EtOH, HN4OH | HNO3 was added to adjust sol 1 to pH=2 and NH4OH was added to adjust sol 2 to pH=9 | TEOS, H2O, EtOH, HNO3, NH4OH | ---- | ---- | ---- | ---- | 22.3, 12.6, 65.1, , | ---- | ---- | ---- | ---- | ---- | ---- | ---- | ---- | 0.125 | ---- | 2.76 | ---- | ---- | ---- | ----
T-SiF3-20 wt% modification | Yannan Duan, Bimala Lama, Matthew P. Espe | Hydrophobic silica aerogels by silylation | https://www.sciencedirect.com/science/article/pii/S0022309316300175 | TEOS |  | ---- | ---- | ---- | ---- | ---- | ---- | EtOH |  | H2O |  | ---- | ---- | HNO3 | ---- |  | NH4OH | ---- |  | ---- | ---- | ---- | TEOS, H2O, EtOH, HNO3 | H2O, EtOH, HN4OH | HNO3 was added to adjust sol 1 to pH=2 and NH4OH was added to adjust sol 2 to pH=9 | TEOS, H2O, EtOH, HNO3, NH4OH | ---- | ---- | ---- | ---- | 22.3, 12.6, 65.1, , | ---- | ---- | ---- | ---- | ---- | ---- | ---- | ---- | 0.128 | ---- | 2.26 | ---- | ---- | ---- | ----
T-SiF3-25 wt% modification | Yannan Duan, Bimala Lama, Matthew P. Espe | Hydrophobic silica aerogels by silylation | https://www.sciencedirect.com/science/article/pii/S0022309316300175 | TEOS |  | ---- | ---- | ---- | ---- | ---- | ---- | EtOH |  | H2O |  | ---- | ---- | HNO3 | ---- |  | NH4OH | ---- |  | ---- | ---- | ---- | TEOS, H2O, EtOH, HNO3 | H2O, EtOH, HN4OH | HNO3 was added to adjust sol 1 to pH=2 and NH4OH was added to adjust sol 2 to pH=9 | TEOS, H2O, EtOH, HNO3, NH4OH | ---- | ---- | ---- | ---- | 22.3, 12.6, 65.1, , | ---- | ---- | ---- | ---- | ---- | ---- | ---- | ---- | 0.135 | ---- | 2.63 | ---- | ---- | ---- | ----
A1- SiO2/H2O weight ratio 0.065 | Shi-Wei Liu, Su-Ping Cui, Meng-Hao Du, Qun-Yan Li | Hydrophobic silica aerogel derived from wheat husk ash by ambient pressure drying | https://www.proquest.com/docview/2259549222 | Wheat Husk Ash |  | ---- | ---- | ---- | ---- | ---- | ---- | NaOH |  | H2O |  | ---- | ---- | ---- | ---- | ---- | NH4OH | 1 |  | ---- | ---- | ---- | ---- | ---- | The ratios were given as weight ratios SiO2/H2O=0.065 | Wheat Husk Ash, NaOH, H2O, NH4OH | ---- | ---- | , , , 1 | ---- | ---- | ---- | ---- | ---- | ---- | ---- | ---- | ---- | ---- | 0.094 | 0.941 | 2.9 | ---- | 3.081828 | 1.59322 | ----
A2- SiO2/H2O weight ratio 0.075 | Shi-Wei Liu, Su-Ping Cui, Meng-Hao Du, Qun-Yan Li | Hydrophobic silica aerogel derived from wheat husk ash by ambient pressure drying | https://www.proquest.com/docview/2259549222 | Wheat Husk Ash |  | ---- | ---- | ---- | ---- | ---- | ---- | NaOH |  | H2O |  | ---- | ---- | ---- | ---- | ---- | NH4OH | 1 |  | ---- | ---- | ---- | ---- | ---- | The ratios were given as weight ratios SiO2/H2O=0.075 | Wheat Husk Ash, NaOH, H2O, NH4OH | ---- | ---- | , , , 1 | ---- | ---- | ---- | ---- | ---- | ---- | ---- | ---- | ---- | ---- | 0.158 | 0.901 | 2.3 | ---- | 2.552719 | 1.59596 | ----
A3- SiO2/H2O weight ratio 0.085 | Shi-Wei Liu, Su-Ping Cui, Meng-Hao Du, Qun-Yan Li | Hydrophobic silica aerogel derived from wheat husk ash by ambient pressure drying | https://www.proquest.com/docview/2259549222 | Wheat Husk Ash |  | ---- | ---- | ---- | ---- | ---- | ---- | NaOH |  | H2O |  | ---- | ---- | ---- | ---- | ---- | NH4OH | 1 |  | ---- | ---- | ---- | ---- | ---- | The ratios were given as weight ratios SiO2/H2O=0.085 | Wheat Husk Ash, NaOH, H2O, NH4OH | ---- | ---- | , , , 1 | ---- | ---- | ---- | ---- | ---- | ---- | ---- | ---- | ---- | ---- | 0.056 | 0.965 | 3.6 | ---- | 3.73057 | 1.6 | ----
A4- SiO2/H2O weight ratio 0.1 | Shi-Wei Liu, Su-Ping Cui, Meng-Hao Du, Qun-Yan Li | Hydrophobic silica aerogel derived from wheat husk ash by ambient pressure drying | https://www.proquest.com/docview/2259549222 | Wheat Husk Ash |  | ---- | ---- | ---- | ---- | ---- | ---- | NaOH |  | H2O |  | ---- | ---- | ---- | ---- | ---- | NH4OH | 1 |  | ---- | ---- | ---- | ---- | ---- | The ratios were given as weight ratios SiO2/H2O=0.1 | Wheat Husk Ash, NaOH, H2O, NH4OH | ---- | ---- | , , , 1 | ---- | ---- | ---- | ---- | ---- | ---- | ---- | ---- | ---- | ---- | 0.101 | 0.937 | 3 | ---- | 3.201708 | 1.603175 | ----
A5- SiO2/H2O weight ratio 0.131 | Shi-Wei Liu, Su-Ping Cui, Meng-Hao Du, Qun-Yan Li | Hydrophobic silica aerogel derived from wheat husk ash by ambient pressure drying | https://www.proquest.com/docview/2259549222 | Wheat Husk Ash |  | ---- | ---- | ---- | ---- | ---- | ---- | NaOH |  | H2O |  | ---- | ---- | ---- | ---- | ---- | NH4OH | 1 |  | ---- | ---- | ---- | ---- | ---- | The ratios were given as weight ratios SiO2/H2O=0.131 | Wheat Husk Ash, NaOH, H2O, NH4OH | ---- | ---- | , , , 1 | ---- | ---- | ---- | ---- | ---- | ---- | ---- | ---- | ---- | ---- | 0.133 | 0.917 | 4 | ---- | 4.36205 | 1.60241 | ----
A6- SiO2/H2O weight ratio 0.167 | Shi-Wei Liu, Su-Ping Cui, Meng-Hao Du, Qun-Yan Li | Hydrophobic silica aerogel derived from wheat husk ash by ambient pressure drying | https://www.proquest.com/docview/2259549222 | Wheat Husk Ash |  | ---- | ---- | ---- | ---- | ---- | ---- | NaOH |  | H2O |  | ---- | ---- | ---- | ---- | ---- | NH4OH | 1 |  | ---- | ---- | ---- | ---- | ---- | The ratios were given as weight ratios SiO2/H2O=0.167 | Wheat Husk Ash, NaOH, H2O, NH4OH | ---- | ---- | , , , 1 | ---- | ---- | ---- | ---- | ---- | ---- | ---- | ---- | ---- | ---- | 0.142 | 0.911 | 3.7 | ---- | 4.061471 | 1.595506 | ----
Silica aerogel no SDS | Amanda P. Perissinotto, Carlos M. Awano, Fabio S. de Vicente, Dario A. Donatti, Alexandre Mesquita, Luis F. da Silva | Structure and diffuse-boundary in hydrophobic and sodium dodecyl sulfate-modified silica aerogels | https://www.sciencedirect.com/science/article/pii/S1387181115006162 | TEOS |  | ---- | ---- | ---- | ---- | ---- | ---- | EtOH |  | H2O |  | ---- | ---- | HCl | ---- |  | ---- | ---- | ---- | ---- | ---- | ---- | TEOS, EtOH, H2O, HCl | ---- | SDS=Sodium dodecyl Sulfate | TEOS, EtOH, H2O, HCl | ---- | ---- | ---- | ---- | ---- | ---- | ---- | ---- | ---- | 1, .78, 26.5, 0.07 | ---- | ---- | ---- | 0.32 | ---- | 2.41 | ---- | ---- | ---- | ----
Silica aerogel SDS relative concentration= 1 | Amanda P. Perissinotto, Carlos M. Awano, Fabio S. de Vicente, Dario A. Donatti, Alexandre Mesquita, Luis F. da Silva | Structure and diffuse-boundary in hydrophobic and sodium dodecyl sulfate-modified silica aerogels | https://www.sciencedirect.com/science/article/pii/S1387181115006162 | TEOS |  | ---- | ---- | ---- | ---- | ---- | ---- | EtOH |  | H2O |  | ---- | ---- | HCl | ---- |  | ---- | ---- | ---- | ---- | SDS |  | TEOS, EtOH, H2O, HCl, SDS | ---- |  | TEOS, EtOH, H2O, HCl, SDS | ---- | ---- | ---- | ---- | ---- | ---- | ---- | ---- | ---- | 1, .78, 26.5, 0.07, 0.0035 | ---- | ---- | ---- | 0.26 | ---- | 3.07 | ---- | ---- | ---- | ----
Silica aerogel SDS relative concentration= 25 | Amanda P. Perissinotto, Carlos M. Awano, Fabio S. de Vicente, Dario A. Donatti, Alexandre Mesquita, Luis F. da Silva | Structure and diffuse-boundary in hydrophobic and sodium dodecyl sulfate-modified silica aerogels | https://www.sciencedirect.com/science/article/pii/S1387181115006162 | TEOS |  | ---- | ---- | ---- | ---- | ---- | ---- | EtOH |  | H2O |  | ---- | ---- | HCl | ---- |  | ---- | ---- | ---- | ---- | SDS |  | TEOS, EtOH, H2O, HCl, SDS | ---- |  | TEOS, EtOH, H2O, HCl, SDS | ---- | ---- | ---- | ---- | ---- | ---- | ---- | ---- | ---- | 1, .78, 26.5, 0.07, 0.0875 | ---- | ---- | ---- | 0.27 | ---- | 3.01 | ---- | ---- | ---- | ----
Silica aerogel SDS relative concentration= 50 | Amanda P. Perissinotto, Carlos M. Awano, Fabio S. de Vicente, Dario A. Donatti, Alexandre Mesquita, Luis F. da Silva | Structure and diffuse-boundary in hydrophobic and sodium dodecyl sulfate-modified silica aerogels | https://www.sciencedirect.com/science/article/pii/S1387181115006162 | TEOS |  | ---- | ---- | ---- | ---- | ---- | ---- | EtOH |  | H2O |  | ---- | ---- | HCl | ---- |  | ---- | ---- | ---- | ---- | SDS |  | TEOS, EtOH, H2O, HCl, SDS | ---- |  | TEOS, EtOH, H2O, HCl, SDS | ---- | ---- | ---- | ---- | ---- | ---- | ---- | ---- | ---- | 1, .78, 26.5, 0.07, 0.175 | ---- | ---- | ---- | 0.25 | ---- | 3.27 | ---- | ---- | ---- | ----
Silica aerogel SDS relative concentration= 75 | Amanda P. Perissinotto, Carlos M. Awano, Fabio S. de Vicente, Dario A. Donatti, Alexandre Mesquita, Luis F. da Silva | Structure and diffuse-boundary in hydrophobic and sodium dodecyl sulfate-modified silica aerogels | https://www.sciencedirect.com/science/article/pii/S1387181115006162 | TEOS |  | ---- | ---- | ---- | ---- | ---- | ---- | EtOH |  | H2O |  | ---- | ---- | HCl | ---- |  | ---- | ---- | ---- | ---- | SDS |  | TEOS, EtOH, H2O, HCl, SDS | ---- |  | TEOS, EtOH, H2O, HCl, SDS | ---- | ---- | ---- | ---- | ---- | ---- | ---- | ---- | ---- | 1, .78, 26.5, 0.07, 0.26 | ---- | ---- | ---- | 0.25 | ---- | 3.34 | ---- | ---- | ---- | ----
Silica aerogel SDS relative concentration= 100 | Amanda P. Perissinotto, Carlos M. Awano, Fabio S. de Vicente, Dario A. Donatti, Alexandre Mesquita, Luis F. da Silva | Structure and diffuse-boundary in hydrophobic and sodium dodecyl sulfate-modified silica aerogels | https://www.sciencedirect.com/science/article/pii/S1387181115006162 | TEOS |  | ---- | ---- | ---- | ---- | ---- | ---- | EtOH |  | H2O |  | ---- | ---- | HCl | ---- |  | ---- | ---- | ---- | ---- | SDS |  | TEOS, EtOH, H2O, HCl, SDS | ---- |  | TEOS, EtOH, H2O, HCl, SDS | ---- | ---- | ---- | ---- | ---- | ---- | ---- | ---- | ---- | 1, .78, 26.5, 0.07, 0.35 | ---- | ---- | ---- | 0.37 | ---- | 2.13 | ---- | ---- | ---- | ----
Silica aerogel washed with N-butanol+Ethylenediamine azeotrope | Sajede Bagheri, Najmeh Mehrpouya | The Peculiarities of Silica Aerogel Production Using Azeotropic Mixtures | http://web.b.ebscohost.com/ehost/detail/detail?vid=0&sid=10710b58-7033-4032-9a00-2fb050bb25fe%40pdc-v-sessmgr03&bdata=JkF1dGhUeXBlPWlwLHVybCxjb29raWUsdWlkJnNpdGU9ZWhvc3QtbGl2ZSZzY29wZT1zaXRl#db=a9h&AN=114928020 | TEOS |  | ---- | ---- | ---- | ---- | ---- | ---- | Isopropanol |  | ---- | ---- | ---- | ---- | HCl | 0.1 |  | NH4OH | 0.15 |  | ---- | ---- | ---- | TEOS, Isopropanol | HCl | 5 mL sol samples were used | TEOS, Isopropanol, HCl, NH4OH | ---- | ---- | , , 0.1, 0.15 | 60, 52.9, 15.9, 7.9 | ---- | ---- | ---- | ---- | ---- | ---- | ---- | ---- | ---- | 0.37 | 0.792 | 1.99 | ---- | 2.512626 | 1.778846 | ---- | {'TEOS': 114.623, 'Isopropanol': 350.311, 'HCl': 173.561, 'NH4OH': 89.714}
Silica aerogel washed with N-butanol+Pyridine azeotrope | Sajede Bagheri, Najmeh Mehrpouya | The Peculiarities of Silica Aerogel Production Using Azeotropic Mixtures | http://web.b.ebscohost.com/ehost/detail/detail?vid=0&sid=10710b58-7033-4032-9a00-2fb050bb25fe%40pdc-v-sessmgr03&bdata=JkF1dGhUeXBlPWlwLHVybCxjb29raWUsdWlkJnNpdGU9ZWhvc3QtbGl2ZSZzY29wZT1zaXRl#db=a9h&AN=114928020 | TEOS |  | ---- | ---- | ---- | ---- | ---- | ---- | Isopropanol |  | ---- | ---- | ---- | ---- | HCl | 0.1 |  | NH4OH | 0.15 |  | ---- | ---- | ---- | TEOS, Isopropanol | HCl | 5 mL sol samples were used | TEOS, Isopropanol, HCl, NH4OH | ---- | ---- | , , 0.1, 0.15 | 60, 52.9, 15.9, 7.9 | ---- | ---- | ---- | ---- | ---- | ---- | ---- | ---- | ---- | 0.49 | 0.742 | 1.57 | ---- | 2.115903 | 1.899225 | ---- | {'TEOS': 136.114, 'Isopropanol': 415.992, 'HCl': 206.103, 'NH4OH': 106.535}
Silica aerogel washed with 2-butanol+Ethylenediamine azeotrope | Sajede Bagheri, Najmeh Mehrpouya | The Peculiarities of Silica Aerogel Production Using Azeotropic Mixtures | http://web.b.ebscohost.com/ehost/detail/detail?vid=0&sid=10710b58-7033-4032-9a00-2fb050bb25fe%40pdc-v-sessmgr03&bdata=JkF1dGhUeXBlPWlwLHVybCxjb29raWUsdWlkJnNpdGU9ZWhvc3QtbGl2ZSZzY29wZT1zaXRl#db=a9h&AN=114928020 | TEOS |  | ---- | ---- | ---- | ---- | ---- | ---- | Isopropanol |  | ---- | ---- | ---- | ---- | HCl | 0.1 |  | NH4OH | 0.15 |  | ---- | ---- | ---- | TEOS, Isopropanol | HCl | 5 mL sol samples were used | TEOS, Isopropanol, HCl, NH4OH | ---- | ---- | , , 0.1, 0.15 | 60, 52.9, 15.9, 7.9 | ---- | ---- | ---- | ---- | ---- | ---- | ---- | ---- | ---- | 0.41 | 0.575 | 1.34 | ---- | 2.330435 | 0.9647059 | ---- | {'TEOS': 123.584, 'Isopropanol': 377.698, 'HCl': 187.13, 'NH4OH': 96.728}
Silica aerogel washed with Butylamine+Isopropanol azeotrope | Sajede Bagheri, Najmeh Mehrpouya | The Peculiarities of Silica Aerogel Production Using Azeotropic Mixtures | http://web.b.ebscohost.com/ehost/detail/detail?vid=0&sid=10710b58-7033-4032-9a00-2fb050bb25fe%40pdc-v-sessmgr03&bdata=JkF1dGhUeXBlPWlwLHVybCxjb29raWUsdWlkJnNpdGU9ZWhvc3QtbGl2ZSZzY29wZT1zaXRl#db=a9h&AN=114928020 | TEOS |  | ---- | ---- | ---- | ---- | ---- | ---- | Isopropanol |  | ---- | ---- | ---- | ---- | HCl | 0.1 |  | NH4OH | 0.15 |  | ---- | ---- | ---- | TEOS, Isopropanol | HCl | 5 mL sol samples were used | TEOS, Isopropanol, HCl, NH4OH | ---- | ---- | , , 0.1, 0.15 | 60, 52.9, 15.9, 7.9 | ---- | ---- | ---- | ---- | ---- | ---- | ---- | ---- | ---- | 0.48 | 0.681 | 1.61 | ---- | 2.36417 | 1.504702 | ---- | {'TEOS': 121.821, 'Isopropanol': 372.308, 'HCl': 184.46, 'NH4OH': 95.348}
Silica aerogel washed with Chloroform+Acetone azeotrope | Sajede Bagheri, Najmeh Mehrpouya | The Peculiarities of Silica Aerogel Production Using Azeotropic Mixtures | http://web.b.ebscohost.com/ehost/detail/detail?vid=0&sid=10710b58-7033-4032-9a00-2fb050bb25fe%40pdc-v-sessmgr03&bdata=JkF1dGhUeXBlPWlwLHVybCxjb29raWUsdWlkJnNpdGU9ZWhvc3QtbGl2ZSZzY29wZT1zaXRl#db=a9h&AN=114928020 | TEOS |  | ---- | ---- | ---- | ---- | ---- | ---- | Isopropanol |  | ---- | ---- | ---- | ---- | HCl | 0.1 |  | NH4OH | 0.15 |  | ---- | ---- | ---- | TEOS, Isopropanol | HCl | 5 mL sol samples were used | TEOS, Isopropanol, HCl, NH4OH | ---- | ---- | , , 0.1, 0.15 | 60, 52.9, 15.9, 7.9 | ---- | ---- | ---- | ---- | ---- | ---- | ---- | ---- | ---- | 0.54 | 0.8 | 1.86 | ---- | 2.325 | 2.7 | ---- | {'TEOS': 123.873, 'Isopropanol': 378.581, 'HCl': 187.567, 'NH4OH': 96.954}
Silica aerogel washed with Cyclohexanol+Phenol azeotrope | Sajede Bagheri, Najmeh Mehrpouya | The Peculiarities of Silica Aerogel Production Using Azeotropic Mixtures | http://web.b.ebscohost.com/ehost/detail/detail?vid=0&sid=10710b58-7033-4032-9a00-2fb050bb25fe%40pdc-v-sessmgr03&bdata=JkF1dGhUeXBlPWlwLHVybCxjb29raWUsdWlkJnNpdGU9ZWhvc3QtbGl2ZSZzY29wZT1zaXRl#db=a9h&AN=114928020 | TEOS |  | ---- | ---- | ---- | ---- | ---- | ---- | Isopropanol |  | ---- | ---- | ---- | ---- | HCl | 0.1 |  | NH4OH | 0.15 |  | ---- | ---- | ---- | TEOS, Isopropanol | HCl | 5 mL sol samples were used | TEOS, Isopropanol, HCl, NH4OH | ---- | ---- | , , 0.1, 0.15 | 60, 52.9, 15.9, 7.9 | ---- | ---- | ---- | ---- | ---- | ---- | ---- | ---- | ---- | 0.52 | 0.742 | 1.42 | ---- | 1.913747 | 2.015504 | ---- | {'TEOS': 150.493, 'Isopropanol': 459.935, 'HCl': 227.875, 'NH4OH': 117.789}
Silica aerogel washed with 3-Pentanol+Pyridine azeotrope | Sajede Bagheri, Najmeh Mehrpouya | The Peculiarities of Silica Aerogel Production Using Azeotropic Mixtures | http://web.b.ebscohost.com/ehost/detail/detail?vid=0&sid=10710b58-7033-4032-9a00-2fb050bb25fe%40pdc-v-sessmgr03&bdata=JkF1dGhUeXBlPWlwLHVybCxjb29raWUsdWlkJnNpdGU9ZWhvc3QtbGl2ZSZzY29wZT1zaXRl#db=a9h&AN=114928020 | TEOS |  | ---- | ---- | ---- | ---- | ---- | ---- | Isopropanol |  | ---- | ---- | ---- | ---- | HCl | 0.1 |  | NH4OH | 0.15 |  | ---- | ---- | ---- | TEOS, Isopropanol | HCl | 5 mL sol samples were used | TEOS, Isopropanol, HCl, NH4OH | ---- | ---- | , , 0.1, 0.15 | 60, 52.9, 15.9, 7.9 | ---- | ---- | ---- | ---- | ---- | ---- | ---- | ---- | ---- | 0.55 | 0.753 | 1.67 | ---- | 2.217795 | 2.226721 | ---- | {'TEOS': 129.861, 'Isopropanol': 396.88, 'HCl': 196.634, 'NH4OH': 101.641}
Silica aerogel washed with Toluene+Ethyleneglycol azeotrope | Sajede Bagheri, Najmeh Mehrpouya | The Peculiarities of Silica Aerogel Production Using Azeotropic Mixtures | http://web.b.ebscohost.com/ehost/detail/detail?vid=0&sid=10710b58-7033-4032-9a00-2fb050bb25fe%40pdc-v-sessmgr03&bdata=JkF1dGhUeXBlPWlwLHVybCxjb29raWUsdWlkJnNpdGU9ZWhvc3QtbGl2ZSZzY29wZT1zaXRl#db=a9h&AN=114928020 | TEOS |  | ---- | ---- | ---- | ---- | ---- | ---- | Isopropanol |  | ---- | ---- | ---- | ---- | HCl | 0.1 |  | NH4OH | 0.15 |  | ---- | ---- | ---- | TEOS, Isopropanol | HCl | 5 mL sol samples were used | TEOS, Isopropanol, HCl, NH4OH | ---- | ---- | , , 0.1, 0.15 | 60, 52.9, 15.9, 7.9 | ---- | ---- | ---- | ---- | ---- | ---- | ---- | ---- | ---- | 0.62 | 0.707 | 1.12 | ---- | 1.584158 | 2.116041 | ---- | {'TEOS': 181.803, 'Isopropanol': 555.626, 'HCl': 275.285, 'NH4OH': 142.295}
Silica aerogel washed with Water+Ethylenediamine azeotrope | Sajede Bagheri, Najmeh Mehrpouya | The Peculiarities of Silica Aerogel Production Using Azeotropic Mixtures | http://web.b.ebscohost.com/ehost/detail/detail?vid=0&sid=10710b58-7033-4032-9a00-2fb050bb25fe%40pdc-v-sessmgr03&bdata=JkF1dGhUeXBlPWlwLHVybCxjb29raWUsdWlkJnNpdGU9ZWhvc3QtbGl2ZSZzY29wZT1zaXRl#db=a9h&AN=114928020 | TEOS |  | ---- | ---- | ---- | ---- | ---- | ---- | Isopropanol |  | ---- | ---- | ---- | ---- | HCl | 0.1 |  | NH4OH | 0.15 |  | ---- | ---- | ---- | TEOS, Isopropanol | HCl | 5 mL sol samples were used | TEOS, Isopropanol, HCl, NH4OH | ---- | ---- | , , 0.1, 0.15 | 60, 52.9, 15.9, 7.9 | ---- | ---- | ---- | ---- | ---- | ---- | ---- | ---- | ---- | 0.59 | 0.645 | 1.03 | ---- | 1.596899 | 1.661972 | ---- | {'TEOS': 180.352, 'Isopropanol': 551.193, 'HCl': 273.088, 'NH4OH': 141.16}
Silica aerogel washed with Ammonium Carbonate | Sajede Bagheri, Najmeh Mehrpouya | The Peculiarities of Silica Aerogel Production Using Azeotropic Mixtures | http://web.b.ebscohost.com/ehost/detail/detail?vid=0&sid=10710b58-7033-4032-9a00-2fb050bb25fe%40pdc-v-sessmgr03&bdata=JkF1dGhUeXBlPWlwLHVybCxjb29raWUsdWlkJnNpdGU9ZWhvc3QtbGl2ZSZzY29wZT1zaXRl#db=a9h&AN=114928020 | TEOS |  | ---- | ---- | ---- | ---- | ---- | ---- | Isopropanol |  | ---- | ---- | ---- | ---- | HCl | 0.1 |  | NH4OH | 0.15 |  | ---- | ---- | ---- | TEOS, Isopropanol | HCl | 5 mL sol samples were used | TEOS, Isopropanol, HCl, NH4OH | ---- | ---- | , , 0.1, 0.15 | 60, 52.9, 15.9, 7.9 | ---- | ---- | ---- | ---- | ---- | ---- | ---- | ---- | ---- | 0.83 | 0.423 | 0.47 | ---- | 1.111111 | 1.438475 | ---- | {'TEOS': 259.204, 'Isopropanol': 792.18, 'HCl': 392.485, 'NH4OH': 202.876}
Composite Aerogel Al/Si molar ratio=1 Heat treated at 600°C | Xiaodong Wu, Gaofeng Shao, Ling Wang | Novel Al2O3–SiO2 composite aerogels with high specific surface area at elevated temperatures with different alumina/silica molar ratios prepared by a non-alkoxide sol–gel method | https://pubs.rsc.org/en/content/articlelanding/2016/RA/C5RA19764C#!divAbstract | TEOS |  | ---- | ---- | Aluminum Chloride Hexahydrate |  | ---- | ---- | EtOH |  | H2O |  | ---- | ---- | ---- | ---- | ---- | ---- | ---- | ---- | ---- | ---- | ---- | Aluminum Chloride Hexahydrate, TEOS, EtOH, H2O | PO |  | Aluminum Chloride Hexahydrate, TEOS, EtOH, H2O, PO | ---- | ---- | ---- | ---- | ---- | ---- | ---- | ---- | ---- | 1, 0.125, 15, 50, 8 | ---- | ---- | ---- | ---- | ---- | 2.7367 | ---- | ---- | ---- | ----
Composite Aerogel Al/Si molar ratio=2 Heat treated at 600°C | Xiaodong Wu, Gaofeng Shao, Ling Wang | Novel Al2O3–SiO2 composite aerogels with high specific surface area at elevated temperatures with different alumina/silica molar ratios prepared by a non-alkoxide sol–gel method | https://pubs.rsc.org/en/content/articlelanding/2016/RA/C5RA19764C#!divAbstract | TEOS |  | ---- | ---- | Aluminum Chloride Hexahydrate |  | ---- | ---- | EtOH |  | H2O |  | ---- | ---- | ---- | ---- | ---- | ---- | ---- | ---- | ---- | ---- | ---- | Aluminum Chloride Hexahydrate, TEOS, EtOH, H2O | PO |  | Aluminum Chloride Hexahydrate, TEOS, EtOH, H2O, PO | ---- | ---- | ---- | ---- | ---- | ---- | ---- | ---- | ---- | 1, 0.25, 15, 50, 8 | ---- | ---- | ---- | ---- | ---- | 2.0943 | ---- | ---- | ---- | ----
Composite Aerogel Al/Si molar ratio=3 Heat treated at 600°C | Xiaodong Wu, Gaofeng Shao, Ling Wang | Novel Al2O3–SiO2 composite aerogels with high specific surface area at elevated temperatures with different alumina/silica molar ratios prepared by a non-alkoxide sol–gel method | https://pubs.rsc.org/en/content/articlelanding/2016/RA/C5RA19764C#!divAbstract | TEOS |  | ---- | ---- | Aluminum Chloride Hexahydrate |  | ---- | ---- | EtOH |  | H2O |  | ---- | ---- | ---- | ---- | ---- | ---- | ---- | ---- | ---- | ---- | ---- | Aluminum Chloride Hexahydrate, TEOS, EtOH, H2O | PO |  | Aluminum Chloride Hexahydrate, TEOS, EtOH, H2O, PO | ---- | ---- | ---- | ---- | ---- | ---- | ---- | ---- | ---- | 1, 0.33, 15, 50, 8 | ---- | ---- | ---- | ---- | ---- | 2.2685 | ---- | ---- | ---- | ----
Composite Aerogel Al/Si molar ratio=4 Heat treated at 600°C | Xiaodong Wu, Gaofeng Shao, Ling Wang | Novel Al2O3–SiO2 composite aerogels with high specific surface area at elevated temperatures with different alumina/silica molar ratios prepared by a non-alkoxide sol–gel method | https://pubs.rsc.org/en/content/articlelanding/2016/RA/C5RA19764C#!divAbstract | TEOS |  | ---- | ---- | Aluminum Chloride Hexahydrate |  | ---- | ---- | EtOH |  | H2O |  | ---- | ---- | ---- | ---- | ---- | ---- | ---- | ---- | ---- | ---- | ---- | Aluminum Chloride Hexahydrate, TEOS, EtOH, H2O | PO |  | Aluminum Chloride Hexahydrate, TEOS, EtOH, H2O, PO | ---- | ---- | ---- | ---- | ---- | ---- | ---- | ---- | ---- | 1, 0.5, 15, 50, 8 | ---- | ---- | ---- | ---- | ---- | 2.1352 | ---- | ---- | ---- | ----
Composite Aerogel Al/Si molar ratio=8 Heat treated at 600°C | Xiaodong Wu, Gaofeng Shao, Ling Wang | Novel Al2O3–SiO2 composite aerogels with high specific surface area at elevated temperatures with different alumina/silica molar ratios prepared by a non-alkoxide sol–gel method | https://pubs.rsc.org/en/content/articlelanding/2016/RA/C5RA19764C#!divAbstract | TEOS |  | ---- | ---- | Aluminum Chloride Hexahydrate |  | ---- | ---- | EtOH |  | H2O |  | ---- | ---- | ---- | ---- | ---- | ---- | ---- | ---- | ---- | ---- | ---- | Aluminum Chloride Hexahydrate, TEOS, EtOH, H2O | PO |  | Aluminum Chloride Hexahydrate, TEOS, EtOH, H2O, PO | ---- | ---- | ---- | ---- | ---- | ---- | ---- | ---- | ---- | 1, 1, 15, 50, 8 | ---- | ---- | ---- | ---- | ---- | 2.3672 | ---- | ---- | ---- | ----
Composite Aerogel Al/Si molar ratio=1 Heat treated at 800°C | Xiaodong Wu, Gaofeng Shao, Ling Wang | Novel Al2O3–SiO2 composite aerogels with high specific surface area at elevated temperatures with different alumina/silica molar ratios prepared by a non-alkoxide sol–gel method | https://pubs.rsc.org/en/content/articlelanding/2016/RA/C5RA19764C#!divAbstract | TEOS |  | ---- | ---- | Aluminum Chloride Hexahydrate |  | ---- | ---- | EtOH |  | H2O |  | ---- | ---- | ---- | ---- | ---- | ---- | ---- | ---- | ---- | ---- | ---- | Aluminum Chloride Hexahydrate, TEOS, EtOH, H2O | PO |  | Aluminum Chloride Hexahydrate, TEOS, EtOH, H2O, PO | ---- | ---- | ---- | ---- | ---- | ---- | ---- | ---- | ---- | 1, 0.125, 15, 50, 8 | ---- | ---- | ---- | ---- | ---- | 0.2354 | ---- | ---- | ---- | ----
Composite Aerogel Al/Si molar ratio=2 Heat treated at 800°C | Xiaodong Wu, Gaofeng Shao, Ling Wang | Novel Al2O3–SiO2 composite aerogels with high specific surface area at elevated temperatures with different alumina/silica molar ratios prepared by a non-alkoxide sol–gel method | https://pubs.rsc.org/en/content/articlelanding/2016/RA/C5RA19764C#!divAbstract | TEOS |  | ---- | ---- | Aluminum Chloride Hexahydrate |  | ---- | ---- | EtOH |  | H2O |  | ---- | ---- | ---- | ---- | ---- | ---- | ---- | ---- | ---- | ---- | ---- | Aluminum Chloride Hexahydrate, TEOS, EtOH, H2O | PO |  | Aluminum Chloride Hexahydrate, TEOS, EtOH, H2O, PO | ---- | ---- | ---- | ---- | ---- | ---- | ---- | ---- | ---- | 1, 0.25, 15, 50, 8 | ---- | ---- | ---- | ---- | ---- | 0.3989 | ---- | ---- | ---- | ----
Composite Aerogel Al/Si molar ratio=3 Heat treated at 800°C | Xiaodong Wu, Gaofeng Shao, Ling Wang | Novel Al2O3–SiO2 composite aerogels with high specific surface area at elevated temperatures with different alumina/silica molar ratios prepared by a non-alkoxide sol–gel method | https://pubs.rsc.org/en/content/articlelanding/2016/RA/C5RA19764C#!divAbstract | TEOS |  | ---- | ---- | Aluminum Chloride Hexahydrate |  | ---- | ---- | EtOH |  | H2O |  | ---- | ---- | ---- | ---- | ---- | ---- | ---- | ---- | ---- | ---- | ---- | Aluminum Chloride Hexahydrate, TEOS, EtOH, H2O | PO |  | Aluminum Chloride Hexahydrate, TEOS, EtOH, H2O, PO | ---- | ---- | ---- | ---- | ---- | ---- | ---- | ---- | ---- | 1, 0.33, 15, 50, 8 | ---- | ---- | ---- | ---- | ---- | 1.4822 | ---- | ---- | ---- | ----
Composite Aerogel Al/Si molar ratio=4 Heat treated at 800°C | Xiaodong Wu, Gaofeng Shao, Ling Wang | Novel Al2O3–SiO2 composite aerogels with high specific surface area at elevated temperatures with different alumina/silica molar ratios prepared by a non-alkoxide sol–gel method | https://pubs.rsc.org/en/content/articlelanding/2016/RA/C5RA19764C#!divAbstract | TEOS |  | ---- | ---- | Aluminum Chloride Hexahydrate |  | ---- | ---- | EtOH |  | H2O |  | ---- | ---- | ---- | ---- | ---- | ---- | ---- | ---- | ---- | ---- | ---- | Aluminum Chloride Hexahydrate, TEOS, EtOH, H2O | PO |  | Aluminum Chloride Hexahydrate, TEOS, EtOH, H2O, PO | ---- | ---- | ---- | ---- | ---- | ---- | ---- | ---- | ---- | 1, 0.5, 15, 50, 8 | ---- | ---- | ---- | ---- | ---- | 0.5236 | ---- | ---- | ---- | ----
Composite Aerogel Al/Si molar ratio=8 Heat treated at 800°C | Xiaodong Wu, Gaofeng Shao, Ling Wang | Novel Al2O3–SiO2 composite aerogels with high specific surface area at elevated temperatures with different alumina/silica molar ratios prepared by a non-alkoxide sol–gel method | https://pubs.rsc.org/en/content/articlelanding/2016/RA/C5RA19764C#!divAbstract | TEOS |  | ---- | ---- | Aluminum Chloride Hexahydrate |  | ---- | ---- | EtOH |  | H2O |  | ---- | ---- | ---- | ---- | ---- | ---- | ---- | ---- | ---- | ---- | ---- | Aluminum Chloride Hexahydrate, TEOS, EtOH, H2O | PO |  | Aluminum Chloride Hexahydrate, TEOS, EtOH, H2O, PO | ---- | ---- | ---- | ---- | ---- | ---- | ---- | ---- | ---- | 1, 1, 15, 50, 8 | ---- | ---- | ---- | ---- | ---- | 0.5979 | ---- | ---- | ---- | ----