## Sheet1
Final Material | Author | Title | Link | Si Precursor | Si Precursor Concentration (M) | Additional Si Co-Precursor(s) | Si Co-Precursor Concentration (M) | Hybrid Aerogel Co-Precursor | Co-Precursor Concentration (M) | Dopant | Dopant Concentration (M) | Solvent 1 | Solvent 1 Concentration (M) | Solvent 2 | Solvent 2 Concentration (M) | Additional Solvents | Additional Solvents Concentrations (M) | Acid Catalyst | Acid Catalyst Initial Concentration (M) | Acid Catalyst concentration in Sol(M) | Base Catalyst | Base Catalyst Initial Concentration(M) | Base Catalyst concentration in Sol (M) | Hydrolysis Time (hr) | Surfactant | Surfactant Concentration (M) | Sol 1 Contents | Sol 2 Contents | NOTES | Material | Specific Gravity | Precusor Molar Composition (%) | Initial Concentration (M) | Initial Mass Added (g) | Inittial Volume Added (mL) | Initial Mols (mol) | Mass Percent (%) | Volume Percent (%) | Mol Percent (%) | Molar Ratio | Molar Ratio 2 | Volume Ratio | Volume Ratio 2 | Final Aerogel Bulk Density (g/cm3) | Porosity | Pore Volume (cm3/g) | Mass of final aerogel (g) | Calculated Volume (cm3/g) | Skeletal Density (g/cm3) | Final Aerogel Volume (mL) | calculated_molarities
Silica Aerogel- vol. ratio Acetic Acid/MTMS=1.8 | Ai Du, Bin Zhou | Temperature dependence of dynamic mechanical behaviors in low density MTMS-derived silica aerogel | https://link.springer.com/article/10.1007/s10934-017-0533-8 | MTMS |  | ---- | ---- | ---- | ---- | Urea |  | Acetic Acid |  | ---- | ---- | ---- | ---- | ---- | ---- | ---- | ---- | ---- | ---- |  | CTAB |  | MTMS, Acetic Acid, Urea, CTAB | ---- |  | MTMS, Acetic Acid, Urea, CTAB | ---- | ---- | , 0.001, , , | , , 10.6, 1.4 | 19, 34, , | ---- | ---- | ---- | ---- | ---- | ---- | ---- | ---- | 0.247 | ---- | ---- | ---- | ---- | ---- | ----
Silica Aerogel- vol. ratio Acetic Acid/MTMS=5.3 | Ai Du, Bin Zhou | Temperature dependence of dynamic mechanical behaviors in low density MTMS-derived silica aerogel | https://link.springer.com/article/10.1007/s10934-017-0533-8 | MTMS |  | ---- | ---- | ---- | ---- | Urea |  | Acetic Acid |  | ---- | ---- | ---- | ---- | ---- | ---- | ---- | ---- | ---- | ---- |  | CTAB |  | MTMS, Acetic Acid, Urea, CTAB | ---- |  | MTMS, Acetic Acid, Urea, CTAB | ---- | ---- | , 0.001, , , | , , 10.6, 1.4 | 19, 100, , | ---- | ---- | ---- | ---- | ---- | ---- | ---- | ---- | 0.057 | ---- | ---- | ---- | ---- | ---- | ----
Silica Aerogel- vol. ratio Acetic Acid/MTMS=10.5 | Ai Du, Bin Zhou | Temperature dependence of dynamic mechanical behaviors in low density MTMS-derived silica aerogel | https://link.springer.com/article/10.1007/s10934-017-0533-8 | MTMS |  | ---- | ---- | ---- | ---- | Urea |  | Acetic Acid |  | ---- | ---- | ---- | ---- | ---- | ---- | ---- | ---- | ---- | ---- |  | CTAB |  | MTMS, Acetic Acid, Urea, CTAB | ---- |  | MTMS, Acetic Acid, Urea, CTAB | ---- | ---- | , 0.001, , , | , , 10.6, 1.4 | 19, 200, , | ---- | ---- | ---- | ---- | ---- | ---- | ---- | ---- | 0.052 | ---- | ---- | ---- | ---- | ---- | ----
Silica Aerogel- vol. ratio Acetic Acid/MTMS=21 | Ai Du, Bin Zhou | Temperature dependence of dynamic mechanical behaviors in low density MTMS-derived silica aerogel | https://link.springer.com/article/10.1007/s10934-017-0533-8 | MTMS |  | ---- | ---- | ---- | ---- | Urea |  | Acetic Acid |  | ---- | ---- | ---- | ---- | ---- | ---- | ---- | ---- | ---- | ---- |  | CTAB |  | MTMS, Acetic Acid, Urea, CTAB | ---- |  | MTMS, Acetic Acid, Urea, CTAB | ---- | ---- | , 0.001, , , | , , 10.6, 1.4 | 19, 400, , | ---- | ---- | ---- | ---- | ---- | ---- | ---- | ---- | 0.038 | ---- | ---- | ---- | ---- | ---- | ----
Silica Aerogel- vol. ratio Acetic Acid/MTMS=42 | Ai Du, Bin Zhou | Temperature dependence of dynamic mechanical behaviors in low density MTMS-derived silica aerogel | https://link.springer.com/article/10.1007/s10934-017-0533-8 | MTMS |  | ---- | ---- | ---- | ---- | Urea |  | Acetic Acid |  | ---- | ---- | ---- | ---- | ---- | ---- | ---- | ---- | ---- | ---- |  | CTAB |  | MTMS, Acetic Acid, Urea, CTAB | ---- |  | MTMS, Acetic Acid, Urea, CTAB | ---- | ---- | , 0.001, , , | , , 10.6, 1.4 | 19, 800, , | ---- | ---- | ---- | ---- | ---- | ---- | ---- | ---- | 0.035 | ---- | ---- | ---- | ---- | ---- | ----
A0- no oxalic acid drying control chemical additive | Hyung-Ho Park | Role of oxalic acid in structural formation of sodium silicate-based silica aerogel by ambient pressure drying | https://link.springer.com/article/10.1007/s10971-017-4553-2 | Water Glass |  | ---- | ---- | ---- | ---- | ---- | ---- | ---- | ---- | ---- | ---- | ---- | ---- | HCl | ---- |  | NH4F | ---- |  |  | ---- | ---- | Water Glass, NH4F | HCl |  | Water Glass, H2O, NH4F, HCl | 1.05, , , | ---- | ---- | ---- | ---- | ---- | ---- | ---- | ---- | 1, 121.67, 0.2467, 4.144 | ---- | ---- | ---- | 0.17 | 0.905 | 2.201 | ---- | 2.432044 | 1.789474 |  | {'Na2SiO3': 0.027, 'H2O': 21.856, 'NH4F': 0.022, 'HCl': 0.368}
A1- Molar ratio oxalic acid/water glass=0.0005 | Hyung-Ho Park | Role of oxalic acid in structural formation of sodium silicate-based silica aerogel by ambient pressure drying | https://link.springer.com/article/10.1007/s10971-017-4553-2 | Water Glass |  | ---- | ---- | ---- | ---- | Oxalic Acid |  | ---- | ---- | ---- | ---- | ---- | ---- | HCl | ---- |  | NH4F | ---- |  |  | ---- | ---- | Water Glass, NH4F | Oxalic Acid, HCl |  | Water Glass, H2O, NH4F, HCl, Oxalic Acid | 1.05, , , , | ---- | ---- | ---- | ---- | ---- | ---- | ---- | ---- | 1, 121.67, 0.2467, 4.144, 0.0005 | ---- | ---- | ---- | 0.12 | 0.932 | 2.799 | ---- | 3.003219 | 1.764706 |  | {'Na2SiO3': 0.021, 'H2O': 17.699, 'NH4F': 0.017, 'HCl': 0.298, 'Oxalic Acid': 0.0}
A2- Molar ratio oxalic acid/water glass=0.0015 | Hyung-Ho Park | Role of oxalic acid in structural formation of sodium silicate-based silica aerogel by ambient pressure drying | https://link.springer.com/article/10.1007/s10971-017-4553-2 | Water Glass |  | ---- | ---- | ---- | ---- | Oxalic Acid |  | ---- | ---- | ---- | ---- | ---- | ---- | HCl | ---- |  | NH4F | ---- |  |  | ---- | ---- | Water Glass, NH4F | Oxalic Acid, HCl |  | Water Glass, NH4F, Oxalic Acid, HCl | 1.05, , , , | ---- | ---- | ---- | ---- | ---- | ---- | ---- | ---- | ---- | ---- | ---- | ---- | 0.1 | 0.943 | 4.271 | ---- | 4.529162 | 1.754386
A3- Molar ratio oxalic acid/water glass=0.005 | Hyung-Ho Park | Role of oxalic acid in structural formation of sodium silicate-based silica aerogel by ambient pressure drying | https://link.springer.com/article/10.1007/s10971-017-4553-2 | Water Glass |  | ---- | ---- | ---- | ---- | Oxalic Acid |  | ---- | ---- | ---- | ---- | ---- | ---- | HCl | ---- |  | NH4F | ---- |  |  | ---- | ---- | Water Glass, NH4F | Oxalic Acid, HCl |  | Water Glass, NH4F, Oxalic Acid, HCl | 1.05, , , , | ---- | ---- | ---- | ---- | ---- | ---- | ---- | ---- | ---- | ---- | ---- | ---- | 0.13 | 0.927 | 2.893 | ---- | 3.12082 | 1.780822
A4- Molar ratio oxalic acid/water glass=0.015 | Hyung-Ho Park | Role of oxalic acid in structural formation of sodium silicate-based silica aerogel by ambient pressure drying | https://link.springer.com/article/10.1007/s10971-017-4553-2 | Water Glass |  | ---- | ---- | ---- | ---- | Oxalic Acid |  | ---- | ---- | ---- | ---- | ---- | ---- | HCl | ---- |  | NH4F | ---- |  |  | ---- | ---- | Water Glass, NH4F | Oxalic Acid, HCl |  | Water Glass, NH4F, Oxalic Acid, HCl | 1.05, , , , | ---- | ---- | ---- | ---- | ---- | ---- | ---- | ---- | ---- | ---- | ---- | ---- | 0.21 | 0.884 | 1.267 | ---- | 1.433258 | 1.810345
A- vol. ratio H2O/EtOH= 0.7 | Xuan Cheng | Multiscale structural characterization of methyltriethoxysilane-based silica aerogels | https://link.springer.com/article/10.1007/s10853-017-1597-1 | MTES |  | ---- | ---- | ---- | ---- | ---- | ---- | EtOH |  | H2O |  | ---- | ---- | ---- | ---- | ---- | NH3 | ---- |  |  | ---- | ---- | MTES, EtOH, H2O | NH3 | A "small" amount of NH3 was used, can probably assume this is negligible | MTES, H2O, EtOH, NH3 | ---- | ---- | ---- | ---- | 5, , 10, | ---- | ---- | ---- | ---- | ---- | ---- | , 0.7, 1, | ---- | 0.1347 | ---- | 0.753 | ---- | 7.3764 | ----
A- vol. ratio H2O/EtOH= 0.8 | Xuan Cheng | Multiscale structural characterization of methyltriethoxysilane-based silica aerogels | https://link.springer.com/article/10.1007/s10853-017-1597-1 | MTES |  | ---- | ---- | ---- | ---- | ---- | ---- | EtOH |  | H2O |  | ---- | ---- | ---- | ---- | ---- | NH3 | ---- |  |  | ---- | ---- | MTES, EtOH, H2O | NH3 | A "small" amount of NH3 was used, can probably assume this is negligible | MTES, EtOH, H2O, NH3 | ---- | ---- | ---- | ---- | 5, , 10, | ---- | ---- | ---- | ---- | ---- | ---- | , 0.8, 1, | ---- | 0.1218 | ---- | 0.689 | ---- | 8.2094 | ----
A- vol. ratio H2O/EtOH= 0.9 | Xuan Cheng | Multiscale structural characterization of methyltriethoxysilane-based silica aerogels | https://link.springer.com/article/10.1007/s10853-017-1597-1 | MTES |  | ---- | ---- | ---- | ---- | ---- | ---- | EtOH |  | H2O |  | ---- | ---- | ---- | ---- | ---- | NH3 | ---- |  |  | ---- | ---- | MTES, EtOH, H2O | NH3 | A "small" amount of NH3 was used, can probably assume this is negligible | MTES, EtOH, H2O, NH3 | ---- | ---- | ---- | ---- | 5, , 10, | ---- | ---- | ---- | ---- | ---- | ---- | , 0.9, 1, | ---- | 0.1145 | ---- | 0.418 | ---- | 8.7376 | ----
A- vol. ratio H2O/EtOH= 0.95 | Xuan Cheng | Multiscale structural characterization of methyltriethoxysilane-based silica aerogels | https://link.springer.com/article/10.1007/s10853-017-1597-1 | MTES |  | ---- | ---- | ---- | ---- | ---- | ---- | EtOH |  | H2O |  | ---- | ---- | ---- | ---- | ---- | NH3 | ---- |  |  | ---- | ---- | MTES, EtOH, H2O | NH3 | A "small" amount of NH3 was used, can probably assume this is negligible | MTES, EtOH, H2O, NH3 | ---- | ---- | ---- | ---- | 5, , 10, | ---- | ---- | ---- | ---- | ---- | ---- | , 0.95, 1, | ---- | 0.1123 | ---- | 0.162 | ---- | 8.9012 | ----
A- vol. ratio H2O/EtOH= 0.96 | Xuan Cheng | Multiscale structural characterization of methyltriethoxysilane-based silica aerogels | https://link.springer.com/article/10.1007/s10853-017-1597-1 | MTES |  | ---- | ---- | ---- | ---- | ---- | ---- | EtOH |  | H2O |  | ---- | ---- | ---- | ---- | ---- | NH3 | ---- |  |  | ---- | ---- | MTES, EtOH, H2O | NH3 | A "small" amount of NH3 was used, can probably assume this is negligible | MTES, EtOH, H2O, NH3 | ---- | ---- | ---- | ---- | 5, , 10, | ---- | ---- | ---- | ---- | ---- | ---- | , 0.96, 1, | ---- | 0.1108 | ---- | 0.148 | ---- | 9.0288 | ----
A- vol. ratio H2O/EtOH= 0.98 | Xuan Cheng | Multiscale structural characterization of methyltriethoxysilane-based silica aerogels | https://link.springer.com/article/10.1007/s10853-017-1597-1 | MTES |  | ---- | ---- | ---- | ---- | ---- | ---- | EtOH |  | H2O |  | ---- | ---- | ---- | ---- | ---- | NH3 | ---- |  |  | ---- | ---- | MTES, EtOH, H2O | NH3 | A "small" amount of NH3 was used, can probably assume this is negligible | MTES, EtOH, H2O, NH3 | ---- | ---- | ---- | ---- | 5, , 10, | ---- | ---- | ---- | ---- | ---- | ---- | , 0.98, 1, | ---- | 0.105 | ---- | 0.087 | ---- | 9.5251 | ----
A- vol. ratio H2O/EtOH= 1.0 | Xuan Cheng | Multiscale structural characterization of methyltriethoxysilane-based silica aerogels | https://link.springer.com/article/10.1007/s10853-017-1597-1 | MTES |  | ---- | ---- | ---- | ---- | ---- | ---- | EtOH |  | H2O |  | ---- | ---- | ---- | ---- | ---- | NH3 | ---- |  |  | ---- | ---- | MTES, EtOH, H2O | NH3 | A "small" amount of NH3 was used, can probably assume this is negligible | MTES, EtOH, H2O, NH3 | ---- | ---- | ---- | ---- | 5, , 10, | ---- | ---- | ---- | ---- | ---- | ---- | , 1, 1, | ---- | 0.0955 | ---- | 0.072 | ---- | 10.4763 | ----
A- vol. ratio H2O/EtOH= 1.1 | Xuan Cheng | Multiscale structural characterization of methyltriethoxysilane-based silica aerogels | https://link.springer.com/article/10.1007/s10853-017-1597-1 | MTES |  | ---- | ---- | ---- | ---- | ---- | ---- | EtOH |  | H2O |  | ---- | ---- | ---- | ---- | ---- | NH3 | ---- |  |  | ---- | ---- | MTES, EtOH, H2O | NH3 | A "small" amount of NH3 was used, can probably assume this is negligible | MTES, EtOH, H2O, NH3 | ---- | ---- | ---- | ---- | 5, , 10, | ---- | ---- | ---- | ---- | ---- | ---- | , 1.1, 1, | ---- | 0.0941 | ---- | 0.093 | ---- | 10.6318 | ----
A- vol. ratio H2O/EtOH= 1.2 | Xuan Cheng | Multiscale structural characterization of methyltriethoxysilane-based silica aerogels | https://link.springer.com/article/10.1007/s10853-017-1597-1 | MTES |  | ---- | ---- | ---- | ---- | ---- | ---- | EtOH |  | H2O |  | ---- | ---- | ---- | ---- | ---- | NH3 | ---- |  |  | ---- | ---- | MTES, EtOH, H2O | NH3 | A "small" amount of NH3 was used, can probably assume this is negligible | MTES, EtOH, H2O, NH3 | ---- | ---- | ---- | ---- | 5, , 10, | ---- | ---- | ---- | ---- | ---- | ---- | , 1.2, 1, | ---- | 0.0935 | ---- | 0.081 | ---- | 10.6948 | ----
A- vol. ratio H2O/EtOH= 1.3 | Xuan Cheng | Multiscale structural characterization of methyltriethoxysilane-based silica aerogels | https://link.springer.com/article/10.1007/s10853-017-1597-1 | MTES |  | ---- | ---- | ---- | ---- | ---- | ---- | EtOH |  | H2O |  | ---- | ---- | ---- | ---- | ---- | NH3 | ---- |  |  | ---- | ---- | MTES, EtOH, H2O | NH3 | A "small" amount of NH3 was used, can probably assume this is negligible | MTES, EtOH, H2O, NH3 | ---- | ---- | ---- | ---- | 5, , 10, | ---- | ---- | ---- | ---- | ---- | ---- | , 1.3, 1, | ---- | 0.93 | ---- | 0.136 | ---- | 10.75 | ----
A- vol. ratio H2O/EtOH= 1.4 | Xuan Cheng | Multiscale structural characterization of methyltriethoxysilane-based silica aerogels | https://link.springer.com/article/10.1007/s10853-017-1597-1 | MTES |  | ---- | ---- | ---- | ---- | ---- | ---- | EtOH |  | H2O |  | ---- | ---- | ---- | ---- | ---- | NH3 | ---- |  |  | ---- | ---- | MTES, EtOH, H2O | NH3 | A "small" amount of NH3 was used, can probably assume this is negligible | MTES, EtOH, H2O, NH3 | ---- | ---- | ---- | ---- | 5, , 10, | ---- | ---- | ---- | ---- | ---- | ---- | , 1.4, 1, | ---- | 0.0922 | ---- | 0.12 | ---- | 10.8503 | ----
A- vol. ratio H2O/EtOH= 1.5 | Xuan Cheng | Multiscale structural characterization of methyltriethoxysilane-based silica aerogels | https://link.springer.com/article/10.1007/s10853-017-1597-1 | MTES |  | ---- | ---- | ---- | ---- | ---- | ---- | EtOH |  | H2O |  | ---- | ---- | ---- | ---- | ---- | NH3 | ---- |  |  | ---- | ---- | MTES, EtOH, H2O | NH3 | A "small" amount of NH3 was used, can probably assume this is negligible | MTES, EtOH, H2O, NH3 | ---- | ---- | ---- | ---- | 5, , 10, | ---- | ---- | ---- | ---- | ---- | ---- | , 1.5, 1, | ---- | 0.0901 | ---- | 0.74 | ---- | 11.0955 | ----
Silica Aerogel HCl catalyst | S.A. Lermontov | Propylene oxide as a new reagent for mixed SiO 2 -based aerogels preparation | https://link-springer-com.proxy.library.vcu.edu/article/10.1007/s10971-017-4429-5 | TEOS |  | ---- | ---- | ---- | ---- | ---- | ---- | Isopropanol |  | H2O |  | ---- | ---- | HCl | ---- |  | ---- | ---- | ---- |  | ---- | ---- | TEOS, Isopropanol | H2O, HCl, PO |  | TEOS, Isopropanol, H2O, HCl, PO | ---- | ---- | ---- | 2.8, 1.92, 0.97, | , , , 0.056 | 0.013, 0.032, 0.054, 0.00067 | ---- | ---- | ---- | ---- | ---- | ---- | ---- | ---- | ---- | ---- | ---- | ---- | ---- | ----
Silica Aerogel HNO3 catalyst | S.A. Lermontov | Propylene oxide as a new reagent for mixed SiO 2 -based aerogels preparation | https://link-springer-com.proxy.library.vcu.edu/article/10.1007/s10971-017-4429-5 | TEOS |  | ---- | ---- | ---- | ---- | ---- | ---- | Isopropanol |  | H2O |  | ---- | ---- | HNO3 | ---- |  | ---- | ---- | ---- |  | ---- | ---- | TEOS, Isopropanol | H2O, HNO3, PO |  | TEOS, Isopropanol, H2O, HNO3, PO | ---- | ---- | ---- | 2.8, 1.92, 0.97, | , , , 0.043 | 0.013, 0.032, 0.054, 0.00067 | ---- | ---- | ---- | ---- | ---- | ---- | ---- | ---- | ---- | ---- | ---- | ---- | ---- | ----
Silica-chromium hybrid aerogel | S.A. Lermontov | Propylene oxide as a new reagent for mixed SiO 2 -based aerogels preparation | https://link-springer-com.proxy.library.vcu.edu/article/10.1007/s10971-017-4429-5 | TEOS |  | ---- | ---- | Chromium Trichloride Hexahydrate | ---- | ---- | ---- | Isopropanol |  | H2O |  | ---- | ---- | HCl | ---- |  | ---- | ---- | ---- |  | ---- | ---- | TEOS, Isopropanol, Chromium Trichloride Hexahydrate | H2O, HCl, PO |  | TEOS, Isopropanol, Chromium Trichloride Hexahydrate, H2O, HCl, PO | ---- | ---- | ---- | 1.4, 1.2, 0.018, 0.48, , 0.116 | , , , , 0.028, | 0.0067, 0.0202, 0.000067, 0.027, 0.00033, 0.002 | ---- | ---- | ---- | ---- | ---- | ---- | ---- | ---- | ---- | ---- | ---- | ---- | ---- | ----
Silica-chromium hybrid aerogel | S.A. Lermontov | Propylene oxide as a new reagent for mixed SiO 2 -based aerogels preparation | https://link-springer-com.proxy.library.vcu.edu/article/10.1007/s10971-017-4429-5 | TEOS |  | ---- | ---- | Chromium Trichloride Nonahydrate | ---- | ---- | ---- | Isopropanol |  | H2O |  | ---- | ---- | HCl | ---- |  | ---- | ---- | ---- |  | ---- | ---- | TEOS, Isopropanol, Chromium Trichloride Nonahydrate | H2O, HNO3, PO |  | TEOS, Isopropanol, Chromium Trichloride Nonahydrate, H2O, HCl, PO | ---- | ---- | ---- | 1.4, 1.2, 0.027, 0.48, , 0.116 | , , , , 0.028, | 0.0067, 0.0202, 0.000067, 0.027, 0.00033, 0.002 | ---- | ---- | ---- | ---- | ---- | ---- | ---- | ---- | ---- | ---- | ---- | ---- | ---- | ----
Silica-ytterbium hybrid aerogel | S.A. Lermontov | Propylene oxide as a new reagent for mixed SiO 2 -based aerogels preparation | https://link-springer-com.proxy.library.vcu.edu/article/10.1007/s10971-017-4429-5 | TEOS |  | ---- | ---- | Ytterbium Trinitrate Pentahydrate | ---- | ---- | ---- | Isopropanol |  | H2O |  | ---- | ---- | HCl | ---- |  | ---- | ---- | ---- |  | ---- | ---- | TEOS, Isopropanol, H2O | Ytterbium Trinitrate Pentahydrate, HCl, PO |  | TEOS, Ytterbium Trinitrate Pentahydrate, Isopropanol, H2O, HCl, PO | ---- | ---- | ---- | 2.8, 0.07, 2.42, 0.5048, , 0.116 | , , , , 0.056, | 0.013, 0.00013, 0.027, 0.0281, , 0.002 | ---- | ---- | ---- | ---- | ---- | ---- | ---- | ---- | ---- | ---- | ---- | ---- | ---- | ----
Silica-ytterbium hybrid aerogel | S.A. Lermontov | Propylene oxide as a new reagent for mixed SiO 2 -based aerogels preparation | https://link-springer-com.proxy.library.vcu.edu/article/10.1007/s10971-017-4429-5 | TEOS |  | ---- | ---- | Ytterbium Trinitrate Pentahydrate | ---- | ---- | ---- | Isopropanol |  | H2O |  | ---- | ---- | HCl | ---- |  | ---- | ---- | ---- |  | ---- | ---- | TEOS, Isopropanol, H2O | Ytterbium Trinitrate Pentahydrate, HCl, PO |  | TEOS, Ytterbium Trinitrate Pentahydrate, Isopropanol, H2O, HCl, PO | ---- | ---- | ---- | 2.8, 0.07, 2.42, 0.5048, , 0.116 | , , , , 0.056, | 0.013, 0.00013, 0.027, 0.0281, , 0.002 | ---- | ---- | ---- | ---- | ---- | ---- | ---- | ---- | ---- | ---- | ---- | ---- | ---- | ----
Silica-ytterbium hybrid aerogel | S.A. Lermontov | Propylene oxide as a new reagent for mixed SiO 2 -based aerogels preparation | https://link-springer-com.proxy.library.vcu.edu/article/10.1007/s10971-017-4429-5 | TEOS |  | ---- | ---- | Ytterbium Trinitrate Pentahydrate | ---- | ---- | ---- | Isopropanol |  | H2O |  | ---- | ---- | HCl | ---- |  | ---- | ---- | ---- |  | ---- | ---- | TEOS, Isopropanol, H2O | Ytterbium Trinitrate Pentahydrate, HCl, PO |  | TEOS, Ytterbium Trinitrate Pentahydrate, Isopropanol, H2O, HCl, PO | ---- | ---- | ---- | 2.8, 0.07, 2.42, 0.5048, , 0.116 | , , , , 0.056, | 0.013, 0.00013, 0.027, 0.0281, , 0.002 | ---- | ---- | ---- | ---- | ---- | ---- | ---- | ---- | ---- | ---- | ---- | ---- | ---- | ----
Silica aerogel- EtOH solvent, dried at 210°C | S.A. Lermontov | Comparative Analysis of the Physicochemical Characteristics of SiO2 Aerogels Prepared by Drying under Subcritical and Supercritical Conditions | https://link-springer-com.proxy.library.vcu.edu/content/pdf/10.1134/S002016851712007X.pdf | TEOS |  | ---- | ---- | ---- | ---- | ---- | ---- | EtOH |  | H2O |  | ---- | ---- | HF | ---- |  | ---- | ---- | ---- |  | ---- | ---- | TEOS, EtOH | HF, H2O |  | TEOS, EtOH, HF, H2O | ---- | ---- | ---- | , , 0.054, | 6, 4.7, , 1.9 | 0.000027, 0.081, 0.0011, 0.108 | ---- | ---- | ---- | ---- | ---- | ---- | ---- | ---- | ---- | 1.51 | ---- | ---- | ---- | ----
Silica aerogel- EtOH solvent, dried at 240°C | S.A. Lermontov | Comparative Analysis of the Physicochemical Characteristics of SiO2 Aerogels Prepared by Drying under Subcritical and Supercritical Conditions | https://link-springer-com.proxy.library.vcu.edu/content/pdf/10.1134/S002016851712007X.pdf | TEOS |  | ---- | ---- | ---- | ---- | ---- | ---- | EtOH |  | H2O |  | ---- | ---- | HF | ---- |  | ---- | ---- | ---- |  | ---- | ---- | TEOS, EtOH | HF, H2O |  | TEOS, EtOH, HF, H2O | ---- | ---- | ---- | , , 0.054, | 6, 4.7, , 1.9 | 0.000027, 0.081, 0.0011, 0.108 | ---- | ---- | ---- | ---- | ---- | ---- | ---- | ---- | ---- | 0.85 | ---- | ---- | ---- | ----
Silica aerogel- EtOH solvent, dried at 260°C | S.A. Lermontov | Comparative Analysis of the Physicochemical Characteristics of SiO2 Aerogels Prepared by Drying under Subcritical and Supercritical Conditions | https://link-springer-com.proxy.library.vcu.edu/content/pdf/10.1134/S002016851712007X.pdf | TEOS |  | ---- | ---- | ---- | ---- | ---- | ---- | EtOH |  | H2O |  | ---- | ---- | HF | ---- |  | ---- | ---- | ---- |  | ---- | ---- | TEOS, EtOH | HF, H2O |  | TEOS, EtOH, HF, H2O | ---- | ---- | ---- | , , 0.054, | 6, 4.7, , 1.9 | 0.000027, 0.081, 0.0011, 0.108 | ---- | ---- | ---- | ---- | ---- | ---- | ---- | ---- | ---- | 0.7 | ---- | ---- | ---- | ----
Silica aerogel- HFIP solvent, dried at 160°C | S.A. Lermontov | Comparative Analysis of the Physicochemical Characteristics of SiO2 Aerogels Prepared by Drying under Subcritical and Supercritical Conditions | https://link-springer-com.proxy.library.vcu.edu/content/pdf/10.1134/S002016851712007X.pdf | TEOS |  | ---- | ---- | ---- | ---- | ---- | ---- | EtOH |  | H2O |  | ---- | ---- | HF | ---- |  | ---- | ---- | ---- |  | ---- | ---- | TEOS, EtOH | HF, H2O |  | TEOS, EtOH, HF, H2O | ---- | ---- | ---- | , , 0.054, | 6, 4.7, , 1.9 | 0.000027, 0.081, 0.0011, 0.108 | ---- | ---- | ---- | ---- | ---- | ---- | ---- | ---- | ---- | 1.67 | ---- | ---- | ---- | ----
Silica aerogel- HFIP solvent, dried at 190°C | S.A. Lermontov | Comparative Analysis of the Physicochemical Characteristics of SiO2 Aerogels Prepared by Drying under Subcritical and Supercritical Conditions | https://link-springer-com.proxy.library.vcu.edu/content/pdf/10.1134/S002016851712007X.pdf | TEOS |  | ---- | ---- | ---- | ---- | ---- | ---- | EtOH |  | H2O |  | ---- | ---- | HF | ---- |  | ---- | ---- | ---- |  | ---- | ---- | TEOS, EtOH | HF, H2O |  | TEOS, EtOH, HF, H2O | ---- | ---- | ---- | , , 0.054, | 6, 4.7, , 1.9 | 0.000027, 0.081, 0.0011, 0.108 | ---- | ---- | ---- | ---- | ---- | ---- | ---- | ---- | ---- | 1.47 | ---- | ---- | ---- | ----
Silica aerogel- HFIP solvent, dried at 220°C | S.A. Lermontov | Comparative Analysis of the Physicochemical Characteristics of SiO2 Aerogels Prepared by Drying under Subcritical and Supercritical Conditions | https://link-springer-com.proxy.library.vcu.edu/content/pdf/10.1134/S002016851712007X.pdf | TEOS |  | ---- | ---- | ---- | ---- | ---- | ---- | EtOH |  | H2O |  | ---- | ---- | HF | ---- |  | ---- | ---- | ---- |  | ---- | ---- | TEOS, EtOH | HF, H2O |  | TEOS, EtOH, HF, H2O | ---- | ---- | ---- | , , 0.054, | 6, 4.7, , 1.9 | 0.000027, 0.081, 0.0011, 0.108 | ---- | ---- | ---- | ---- | ---- | ---- | ---- | ---- | ---- | 1.31 | ---- | ---- | ---- | ----
Water Glass & Nitric Acid Gel air dried | Sevil Yucel | The effect of process variables on the properties of nanoporous silica aerogels: an approach to prepare silica aerogels from biosilica | https://link-springer-com.proxy.library.vcu.edu/article/10.1007/s10971-017-4469-x | Water Glass |  | ---- | ---- | ---- | ---- | ---- | ---- | HNO3 |  | ---- | ---- | ---- | ---- | ---- | ---- | ---- | ---- | ---- | ---- |  | ---- | ---- | Water Glass, HNO3 | ---- |  | Water Glass, HNO3 | ---- | ---- | ---- | ---- | ---- | ---- | ---- | ---- | ---- | ---- | ---- | ---- | ---- | 0.29 | 0.87 | 0.923 | ---- | 1.06092 | 2.230769 | ----
Water Glass & Nitric Acid Gel freeze dried | Sevil Yucel | The effect of process variables on the properties of nanoporous silica aerogels: an approach to prepare silica aerogels from biosilica | https://link-springer-com.proxy.library.vcu.edu/article/10.1007/s10971-017-4469-x | Water Glass |  | ---- | ---- | ---- | ---- | ---- | ---- | HNO3 |  | ---- | ---- | ---- | ---- | ---- | ---- | ---- | ---- | ---- | ---- |  | ---- | ---- | Water Glass, HNO3 | ---- |  | Water Glass, HNO3 | ---- | ---- | ---- | ---- | ---- | ---- | ---- | ---- | ---- | ---- | ---- | ---- | ---- | 0.3 | 0.86 | 0.345 | ---- | 0.4011628 | 2.142857 | ----
Water Glass & Nitric Acid Gel oven dried | Sevil Yucel | The effect of process variables on the properties of nanoporous silica aerogels: an approach to prepare silica aerogels from biosilica | https://link-springer-com.proxy.library.vcu.edu/article/10.1007/s10971-017-4469-x | Water Glass |  | ---- | ---- | ---- | ---- | ---- | ---- | HNO3 |  | ---- | ---- | ---- | ---- | ---- | ---- | ---- | ---- | ---- | ---- |  | ---- | ---- | Water Glass, HNO3 | ---- |  | Water Glass, HNO3 | ---- | ---- | ---- | ---- | ---- | ---- | ---- | ---- | ---- | ---- | ---- | ---- | ---- | 0.18 | 0.91 | 0.333 | ---- | 0.3659341 | 2 | ----
Water Glass & Nitric Acid Gel vacuum oven dried | Sevil Yucel | The effect of process variables on the properties of nanoporous silica aerogels: an approach to prepare silica aerogels from biosilica | https://link-springer-com.proxy.library.vcu.edu/article/10.1007/s10971-017-4469-x | Water Glass |  | ---- | ---- | ---- | ---- | ---- | ---- | HNO3 |  | ---- | ---- | ---- | ---- | ---- | ---- | ---- | ---- | ---- | ---- |  | ---- | ---- | Water Glass, HNO3 | ---- |  | Water Glass, HNO3 | ---- | ---- | ---- | ---- | ---- | ---- | ---- | ---- | ---- | ---- | ---- | ---- | ---- | 0.43 | 0.8 | 0.881 | ---- | 1.10125 | 2.15 | ----
Water Glass & Nitric Acid Gel oven dried without TEOS | Sevil Yucel | The effect of process variables on the properties of nanoporous silica aerogels: an approach to prepare silica aerogels from biosilica | https://link-springer-com.proxy.library.vcu.edu/article/10.1007/s10971-017-4469-x | Water Glass |  | ---- | ---- | ---- | ---- | ---- | ---- | HNO3 |  | ---- | ---- | ---- | ---- | ---- | ---- | ---- | ---- | ---- | ---- |  | ---- | ---- | Water Glass, HNO3 | ---- |  | Water Glass, HNO3 | ---- | ---- | ---- | ---- | ---- | ---- | ---- | ---- | ---- | ---- | ---- | ---- | ---- | 0.38 | 0.82 | 0.418 | ---- | 0.5097561 | 2.111111 | ----
Water Glass & Nitric Acid Gel air dried without TEOS | Sevil Yucel | The effect of process variables on the properties of nanoporous silica aerogels: an approach to prepare silica aerogels from biosilica | https://link-springer-com.proxy.library.vcu.edu/article/10.1007/s10971-017-4469-x | Water Glass |  | ---- | ---- | ---- | ---- | ---- | ---- | HNO3 |  | ---- | ---- | ---- | ---- | ---- | ---- | ---- | ---- | ---- | ---- |  | ---- | ---- | Water Glass, HNO3 | ---- |  | Water Glass, HNO3 | ---- | ---- | ---- | ---- | ---- | ---- | ---- | ---- | ---- | ---- | ---- | ---- | ---- | 0.71 | 0.68 | 0.524 | ---- | 0.7705882 | 2.21875 | ----
Water Glass & Acetic Acid Gel air dried | Sevil Yucel | The effect of process variables on the properties of nanoporous silica aerogels: an approach to prepare silica aerogels from biosilica | https://link-springer-com.proxy.library.vcu.edu/article/10.1007/s10971-017-4469-x | Water Glass |  | ---- | ---- | ---- | ---- | ---- | ---- | Acetic Acid |  | ---- | ---- | ---- | ---- | ---- | ---- | ---- | ---- | ---- | ---- |  | ---- | ---- | Water Glass, Acetic Acid | ---- |  | Water Glass, Acetic Acid | ---- | ---- | ---- | ---- | ---- | ---- | ---- | ---- | ---- | ---- | ---- | ---- | ---- | 0.37 | 0.83 | 1.022 | ---- | 1.231325 | 2.176471 | ----
Water Glass & Hydrochloric Acid Gel air dried | Sevil Yucel | The effect of process variables on the properties of nanoporous silica aerogels: an approach to prepare silica aerogels from biosilica | https://link-springer-com.proxy.library.vcu.edu/article/10.1007/s10971-017-4469-x | Water Glass |  | ---- | ---- | ---- | ---- | ---- | ---- | HCl |  | ---- | ---- | ---- | ---- | ---- | ---- | ---- | ---- | ---- | ---- |  | ---- | ---- | Water Glass, HCl | ---- |  | Water Glass, HCl | ---- | ---- | ---- | ---- | ---- | ---- | ---- | ---- | ---- | ---- | ---- | ---- | ---- | 0.38 | 0.83 | 0.998 | ---- | 1.20241 | 2.235294 | ----
Water Glass & Oxalic Acid Gel air dried | Sevil Yucel | The effect of process variables on the properties of nanoporous silica aerogels: an approach to prepare silica aerogels from biosilica | https://link-springer-com.proxy.library.vcu.edu/article/10.1007/s10971-017-4469-x | Water Glass |  | ---- | ---- | ---- | ---- | ---- | ---- | Oxalic Acid |  | ---- | ---- | ---- | ---- | ---- | ---- | ---- | ---- | ---- | ---- |  | ---- | ---- | Water Glass, Oxalic Acid | ---- |  | Water Glass, Oxalic Acid | ---- | ---- | ---- | ---- | ---- | ---- | ---- | ---- | ---- | ---- | ---- | ---- | ---- | 0.21 | 0.9 | 1.048 | ---- | 1.164444 | 2.1 | ----
Water Glass & Sulfuric Acid Gel air dried | Sevil Yucel | The effect of process variables on the properties of nanoporous silica aerogels: an approach to prepare silica aerogels from biosilica | https://link-springer-com.proxy.library.vcu.edu/article/10.1007/s10971-017-4469-x | Water Glass |  | ---- | ---- | ---- | ---- | ---- | ---- | H2SO4 |  | ---- | ---- | ---- | ---- | ---- | ---- | ---- | ---- | ---- | ---- |  | ---- | ---- | Water Glass, H2SO4 | ---- |  | Water Glass, H2SO4 | ---- | ---- | ---- | ---- | ---- | ---- | ---- | ---- | ---- | ---- | ---- | ---- | ---- | 0.39 | 0.82 | 1.044 | ---- | 1.273171 | 2.166667 | ----
Silica Aerogel TEOS:H2O:EtOH mol. Ratio 1:3:4 | Zhijie Zhang | The relationship between the silica wet-gels relative optical transmittance at 500 nm and structural features of silica aerogels | https://www-sciencedirect-com.proxy.library.vcu.edu/science/article/pii/S0272884217307228 | TEOS |  | ---- | ---- | ---- | ---- | ---- | ---- | H2O |  | EtOH |  | ---- | ---- | HCl | 0.1 |  | NH4OH | 0.05 |  |  | ---- | ---- | TEOS, H2O, EtOH | HCl | Again, I don't think NH4OH has much of an impact but I'm not sure it's negligible here. Enough was added to adjust the solution to pH 5.5-6 | TEOS, H2O, EtOH, HCl, NH4OH | ---- | ---- | , , , 0.1, 0.05 | ---- | ---- | ---- | ---- | ---- | ---- | 1, 3, 4, 0.0018, | ---- | ---- | ---- | ---- | ---- | 1.36 | ---- | ---- | ---- | ----
Silica Aerogel TEOS:H2O:EtOH mol. Ratio 1:3:5 | Zhijie Zhang | The relationship between the silica wet-gels relative optical transmittance at 500 nm and structural features of silica aerogels | https://www-sciencedirect-com.proxy.library.vcu.edu/science/article/pii/S0272884217307228 | TEOS |  | ---- | ---- | ---- | ---- | ---- | ---- | H2O |  | EtOH |  | ---- | ---- | HCl | 0.1 |  | NH4OH | 0.05 |  |  | ---- | ---- | TEOS, H2O, EtOH | HCl |  | TEOS, H2O, EtOH, HCl, NH4OH | ---- | ---- | , , , 0.1, 0.05 | ---- | ---- | ---- | ---- | ---- | ---- | 1, 3, 5, 0.0018, | ---- | ---- | ---- | ---- | ---- | 1.12 | ---- | ---- | ---- | ----
Silica Aerogel TEOS:H2O:EtOH mol. Ratio 1:3:6 | Zhijie Zhang | The relationship between the silica wet-gels relative optical transmittance at 500 nm and structural features of silica aerogels | https://www-sciencedirect-com.proxy.library.vcu.edu/science/article/pii/S0272884217307228 | TEOS |  | ---- | ---- | ---- | ---- | ---- | ---- | H2O |  | EtOH |  | ---- | ---- | HCl | 0.1 |  | NH4OH | 0.05 |  |  | ---- | ---- | TEOS, H2O, EtOH | HCl |  | TEOS, H2O, EtOH, HCl, NH4OH | ---- | ---- | , , , 0.1, 0.05 | ---- | ---- | ---- | ---- | ---- | ---- | 1, 3, 6, 0.0018, | ---- | ---- | ---- | ---- | ---- | 1.96 | ---- | ---- | ---- | ----
Silica Aerogel TEOS:H2O:EtOH mol. Ratio 1:3:7 | Zhijie Zhang | The relationship between the silica wet-gels relative optical transmittance at 500 nm and structural features of silica aerogels | https://www-sciencedirect-com.proxy.library.vcu.edu/science/article/pii/S0272884217307228 | TEOS |  | ---- | ---- | ---- | ---- | ---- | ---- | H2O |  | EtOH |  | ---- | ---- | HCl | 0.1 |  | NH4OH | 0.05 |  |  | ---- | ---- | TEOS, H2O, EtOH | HCl |  | TEOS, H2O, EtOH, HCl, NH4OH | ---- | ---- | , , , 0.1, 0.05 | ---- | ---- | ---- | ---- | ---- | ---- | 1, 3, 7, 0.0018, | ---- | ---- | ---- | ---- | ---- | 1.21 | ---- | ---- | ---- | ----
Silica Aerogel TEOS:H2O:EtOH mol. Ratio 1:3:8 | Zhijie Zhang | The relationship between the silica wet-gels relative optical transmittance at 500 nm and structural features of silica aerogels | https://www-sciencedirect-com.proxy.library.vcu.edu/science/article/pii/S0272884217307228 | TEOS |  | ---- | ---- | ---- | ---- | ---- | ---- | H2O |  | EtOH |  | ---- | ---- | HCl | 0.1 |  | NH4OH | 0.05 |  |  | ---- | ---- | TEOS, H2O, EtOH | HCl |  | TEOS, H2O, EtOH, HCl, NH4OH | ---- | ---- | , , , 0.1, 0.05 | ---- | ---- | ---- | ---- | ---- | ---- | 1, 3, 8, 0.0018, | ---- | ---- | ---- | ---- | ---- | 1.04 | ---- | ---- | ---- | ----
Silica Aerogel TEOS:H2O:EtOH mol. Ratio 1:3:9 | Zhijie Zhang | The relationship between the silica wet-gels relative optical transmittance at 500 nm and structural features of silica aerogels | https://www-sciencedirect-com.proxy.library.vcu.edu/science/article/pii/S0272884217307228 | TEOS |  | ---- | ---- | ---- | ---- | ---- | ---- | H2O |  | EtOH |  | ---- | ---- | HCl | 0.1 |  | NH4OH | 0.05 |  |  | ---- | ---- | TEOS, H2O, EtOH | HCl |  | TEOS, H2O, EtOH, HCl, NH4OH | ---- | ---- | , , , 0.1, 0.05 | ---- | ---- | ---- | ---- | ---- | ---- | 1, 3, 9, 0.0018, | ---- | ---- | ---- | ---- | ---- | 1.22 | ---- | ---- | ---- | ----
Silica Aerogel TEOS:H2O:EtOH mol. Ratio 1:2.5:6 | Zhijie Zhang | The relationship between the silica wet-gels relative optical transmittance at 500 nm and structural features of silica aerogels | https://www-sciencedirect-com.proxy.library.vcu.edu/science/article/pii/S0272884217307228 | TEOS |  | ---- | ---- | ---- | ---- | ---- | ---- | H2O |  | EtOH |  | ---- | ---- | HCl | 0.1 |  | NH4OH | 0.05 |  |  | ---- | ---- | TEOS, H2O, EtOH | HCl |  | TEOS, H2O, EtOH, HCl, NH4OH | ---- | ---- | , , , 0.1, 0.05 | ---- | ---- | ---- | ---- | ---- | ---- | 1, 2.5, 6, 0.0018, | ---- | ---- | ---- | ---- | ---- | 1.85 | ---- | ---- | ---- | ----
Silica Aerogel TEOS:H2O:EtOH mol. Ratio 1:4.5:6 | Zhijie Zhang | The relationship between the silica wet-gels relative optical transmittance at 500 nm and structural features of silica aerogels | https://www-sciencedirect-com.proxy.library.vcu.edu/science/article/pii/S0272884217307228 | TEOS |  | ---- | ---- | ---- | ---- | ---- | ---- | H2O |  | EtOH |  | ---- | ---- | HCl | 0.1 |  | NH4OH | 0.05 |  |  | ---- | ---- | TEOS, H2O, EtOH | HCl |  | TEOS, H2O, EtOH, HCl, NH4OH | ---- | ---- | , , , 0.1, 0.05 | ---- | ---- | ---- | ---- | ---- | ---- | 1, 4.5, 6, 0.0018, | ---- | ---- | ---- | ---- | ---- | 1899-12-31 12:00 | ---- | ---- | ---- | ----
Silica Aerogel TEOS:H2O:EtOH mol. Ratio 1:5:6 | Zhijie Zhang | The relationship between the silica wet-gels relative optical transmittance at 500 nm and structural features of silica aerogels | https://www-sciencedirect-com.proxy.library.vcu.edu/science/article/pii/S0272884217307228 | TEOS |  | ---- | ---- | ---- | ---- | ---- | ---- | H2O |  | EtOH |  | ---- | ---- | HCl | 0.1 |  | NH4OH | 0.05 |  |  | ---- | ---- | TEOS, H2O, EtOH | HCl |  | TEOS, H2O, EtOH, HCl, NH4OH | ---- | ---- | , , , 0.1, 0.05 | ---- | ---- | ---- | ---- | ---- | ---- | 1, 5, 6, 0.0018, | ---- | ---- | ---- | ---- | ---- | 2.02 | ---- | ---- | ---- | ----
R1- pure silica | Agnieszka Slosarczyk | Synthesis and characterization of silica aerogel-based nanocomposites with carbon fibers and carbon nanotubes in hybrid system | https://link-springer-com.proxy.library.vcu.edu/article/10.1007/s10971-017-4470-4 | TEOS |  | ---- | ---- | ---- | ---- | ---- | ---- | EtOH |  | ---- | ---- | ---- | ---- | HCl | 0.1 |  | NH4OH | 1.5 |  |  | ---- | ---- | TEOS, EtOH, HCl | NH4OH |  | TEOS, EtOH, HCl, NH4OH | ---- | ---- | , , 0.1, 1.5 | ---- | ---- | ---- | ---- | ---- | ---- | ---- | ---- | ---- | ---- | 0.194 | ---- | 1.744 | ---- | ---- | ---- | ----
R2- Silica composite with 15 vol. % Carbon Fiber | Agnieszka Slosarczyk | Synthesis and characterization of silica aerogel-based nanocomposites with carbon fibers and carbon nanotubes in hybrid system | https://link-springer-com.proxy.library.vcu.edu/article/10.1007/s10971-017-4470-4 | TEOS |  | ---- | ---- | ---- | ---- | Carbon Fiber |  | EtOH |  | ---- | ---- | ---- | ---- | HCl | 0.1 |  | NH4OH | 1.5 |  |  | ---- | ---- | TEOS, EtOH, HCl | NH4OH, Carbon Fiber |  | TEOS, EtOH, HCl, NH4OH, Carbon Fiber | ---- | ---- | , , 0.1, 1.5, | ---- | ---- | ---- | ---- | , , , , 15 | ---- | ---- | ---- | ---- | ---- | 0.156 | ---- | 1.436 | ---- | ---- | ---- | ----
R3- Silica composite with 10 vol. % Carbon Fiber | Agnieszka Slosarczyk | Synthesis and characterization of silica aerogel-based nanocomposites with carbon fibers and carbon nanotubes in hybrid system | https://link-springer-com.proxy.library.vcu.edu/article/10.1007/s10971-017-4470-4 | TEOS |  | ---- | ---- | ---- | ---- | Carbon Fiber |  | EtOH |  | ---- | ---- | ---- | ---- | HCl | 0.1 |  | NH4OH | 1.5 |  |  | ---- | ---- | TEOS, EtOH, HCl | NH4OH, Carbon Fiber |  | TEOS, EtOH, HCl, NH4OH, Carbon Fiber | ---- | ---- | , , 0.1, 1.5, | ---- | ---- | ---- | ---- | , , , , 10 | ---- | ---- | ---- | ---- | ---- | 0.164 | ---- | 1.476 | ---- | ---- | ---- | ----
R4- Silica composite with 15 vol. % Carbon Fiber and Carbon Nanotubes | Agnieszka Slosarczyk | Synthesis and characterization of silica aerogel-based nanocomposites with carbon fibers and carbon nanotubes in hybrid system | https://link-springer-com.proxy.library.vcu.edu/article/10.1007/s10971-017-4470-4 | TEOS |  | ---- | ---- | ---- | ---- | Carbon Fiber, CNT |  | EtOH |  | ---- | ---- | ---- | ---- | HCl | 0.1 |  | NH4OH | 1.5 |  |  | ---- | ---- | TEOS, EtOH, HCl | NH4OH, Carbon Fiber, CNT |  | TEOS, EtOH, HCl, NH4OH, Carbon Fiber, CNT | ---- | ---- | , , 0.1, 1.5, , | , , , , , 0.03 | ---- | ---- | ---- | ---- | ---- | ---- | ---- | ---- | ---- | 0.153 | ---- | 1.438 | ---- | ---- | ---- | ----
R5- Silica composite with 10 vol. % Carbon Fiber and Carbon Nanotubes | Agnieszka Slosarczyk | Synthesis and characterization of silica aerogel-based nanocomposites with carbon fibers and carbon nanotubes in hybrid system | https://link-springer-com.proxy.library.vcu.edu/article/10.1007/s10971-017-4470-4 | TEOS |  | ---- | ---- | ---- | ---- | Carbon Fiber, CNT |  | EtOH |  | ---- | ---- | ---- | ---- | HCl | 0.1 |  | NH4OH | 1.5 |  |  | ---- | ---- | TEOS, EtOH, HCl | NH4OH, Carbon Fiber, CNT |  | TEOS, EtOH, HCl, NH4OH, Carbon Fiber, CNT | ---- | ---- | , , 0.1, 1.5, , | , , , , , 0.03 | ---- | ---- | ---- | ---- | ---- | ---- | ---- | ---- | ---- | 0.158 | ---- | 1.512 | ---- | ---- | ---- | ----
R6- Silica composite with 15 vol. % Carbon Nanofibers | Agnieszka Slosarczyk | Synthesis and characterization of silica aerogel-based nanocomposites with carbon fibers and carbon nanotubes in hybrid system | https://link-springer-com.proxy.library.vcu.edu/article/10.1007/s10971-017-4470-4 | TEOS |  | ---- | ---- | ---- | ---- | Carbon Nanofiber |  | EtOH |  | ---- | ---- | ---- | ---- | HCl | 0.1 |  | NH4OH | 1.5 |  |  | ---- | ---- | TEOS, EtOH, HCl | NH4OH, Carbon Nanofiber |  | TEOS, EtOH, HCl, NH4OH, Carbon Nanofiber | ---- | ---- | , , 0.1, 1.5, | ---- | ---- | ---- | ---- | , , , , 15 | ---- | ---- | ---- | ---- | ---- | 0.212 | ---- | 1.406 | ---- | ---- | ---- | ----
R7- Silica composite with 10 vol. % Carbon Nanofibers | Agnieszka Slosarczyk | Synthesis and characterization of silica aerogel-based nanocomposites with carbon fibers and carbon nanotubes in hybrid system | https://link-springer-com.proxy.library.vcu.edu/article/10.1007/s10971-017-4470-4 | TEOS |  | ---- | ---- | ---- | ---- | Carbon Nanofiber |  | EtOH |  | ---- | ---- | ---- | ---- | HCl | 0.1 |  | NH4OH | 1.5 |  |  | ---- | ---- | TEOS, EtOH, HCl | NH4OH, Carbon Nanofiber |  | TEOS, EtOH, HCl, NH4OH, Carbon Nanofiber | ---- | ---- | , , 0.1, 1.5, | ---- | ---- | ---- | ---- | , , , , 10 | ---- | ---- | ---- | ---- | ---- | 0.195 | ---- | 1.511 | ---- | ---- | ---- | ----
Pure Silica Aerogel | Anton S. Shalygin | Improvement of thermal insulation performance of silica aerogels by Al2O3 powders doping | https://www-sciencedirect-com.proxy.library.vcu.edu/science/article/pii/S027288421730901X | TEOS |  | ---- | ---- | ---- | ---- | ---- | ---- | EtOH |  | H2O |  | ---- | ---- | Oxalic Acid | ---- |  | NH3 | ---- |  |  | ---- | ---- | TEOS, EtOH, H2O, Oxalic Acid | NH3 |  | TEOS, EtOH, H2O, Oxalic Acid, NH3 | ---- | ---- | ---- | ---- | ---- | ---- | ---- | ---- | ---- | ---- | ---- | ---- | ---- | 0.074 | 0.9663 | 4.25 | ---- | 4.39822 | 2.195846 | ----
Si/Al-0.20 | Anton S. Shalygin | Improvement of thermal insulation performance of silica aerogels by Al2O3 powders doping | https://www-sciencedirect-com.proxy.library.vcu.edu/science/article/pii/S027288421730901X | TEOS |  | ---- | ---- | ---- | ---- | Al2O3 Powder |  | EtOH |  | H2O |  | ---- | ---- | Oxalic Acid | ---- |  | NH3 | ---- |  |  | ---- | ---- | TEOS, EtOH, H2O, Oxalic Acid | Al2O3 Powder | Only Si/Al ratios are reported | TEOS, EtOH, H2O, Oxalic Acid, Al2O3, NH3 | ---- | ---- | ---- | ---- | ---- | ---- | ---- | ---- | ---- | ---- | ---- | ---- | ---- | 0.104 | 0.9579 | 3.59 | ---- | 3.747782 | 2.470309 | ----
Si/Al-0.50 | Anton S. Shalygin | Improvement of thermal insulation performance of silica aerogels by Al2O3 powders doping | https://www-sciencedirect-com.proxy.library.vcu.edu/science/article/pii/S027288421730901X | TEOS |  | ---- | ---- | ---- | ---- | Al2O3 Powder |  | EtOH |  | H2O |  | ---- | ---- | Oxalic Acid | ---- |  | NH3 | ---- |  |  | ---- | ---- | TEOS, EtOH, H2O, Oxalic Acid | Al2O3 Powder | Only Si/Al ratios are reported | TEOS, EtOH, H2O, Oxalic Acid, Al2O3, NH3 | ---- | ---- | ---- | ---- | ---- | ---- | ---- | ---- | ---- | ---- | ---- | ---- | ---- | 0.126 | 0.9542 | 3.32 | ---- | 3.479354 | 2.751092 | ----
Si/Al-0.75 | Anton S. Shalygin | Improvement of thermal insulation performance of silica aerogels by Al2O3 powders doping | https://www-sciencedirect-com.proxy.library.vcu.edu/science/article/pii/S027288421730901X | TEOS |  | ---- | ---- | ---- | ---- | Al2O3 Powder |  | EtOH |  | H2O |  | ---- | ---- | Oxalic Acid | ---- |  | NH3 | ---- |  |  | ---- | ---- | TEOS, EtOH, H2O, Oxalic Acid | Al2O3 Powder | Only Si/Al ratios are reported | TEOS, EtOH, H2O, Oxalic Acid, Al2O3, NH3 | ---- | ---- | ---- | ---- | ---- | ---- | ---- | ---- | ---- | ---- | ---- | ---- | ---- | 0.222 | 0.924 | 2.3 | ---- | 2.489177 | 2.921053 | ----
Si/Al-1 | Anton S. Shalygin | Improvement of thermal insulation performance of silica aerogels by Al2O3 powders doping | https://www-sciencedirect-com.proxy.library.vcu.edu/science/article/pii/S027288421730901X | TEOS |  | ---- | ---- | ---- | ---- | Al2O3 Powder |  | EtOH |  | H2O |  | ---- | ---- | Oxalic Acid | ---- |  | NH3 | ---- |  |  | ---- | ---- | TEOS, EtOH, H2O, Oxalic Acid | Al2O3 Powder | Only Si/Al ratios are reported | TEOS, EtOH, H2O, Oxalic Acid, Al2O3, NH3 | ---- | ---- | ---- | ---- | ---- | ---- | ---- | ---- | ---- | ---- | ---- | ---- | ---- | 0.304 | 0.9 | 2.2 | ---- | 2.444444 | 3.04 | ----
Silica-Alumina aerogel 2% Aluminum | Xiaohong Chen, Huaihe Song | The impact of Si/Al ratio on properties of aluminosilicate aerogels | https://www-sciencedirect-com.proxy.library.vcu.edu/science/article/pii/S027288421730901X | TEOS |  | ---- | ---- | Aluminum Isopropoxide |  | ---- | ---- | Isopropanol |  | H2O |  | Acetylacetone |  | HCl | ---- |  | NH4OH | ---- |  |  | ---- | ---- | TEOS, Isopropanol, HCl, H2O | Aluminum Isopropoxide, Acetylacetone | AliPrO/acac solution was prepared with 50g AliPrO, 184mL iPrOH, and 12.5mL acetylacetone. NH3 solution was 11.25mL NH3 and 50mL Isopropanol | TEOS, Isopropanol, HCl, H2O, Aluminum Isopropoxide, Acetylacetone, NH4OH | ---- | ---- | ---- | ---- | 10.85, 4.95, 0.01, 1, 0.54, , 2.74 | ---- | ---- | ---- | ---- | ---- | ---- | ---- | ---- | 0.17 | 0.93 | 1.51 | ---- | 1.623656 | 2.428571 | 20 | {'TEOS': 0.018, 'Isopropanol': 0.024, 'HCl': 0.0, 'H2O': 0.02, 'Aluminum Isopropoxide': 0.002}
Silica-Alumina aerogel 10% Aluminum | Xiaohong Chen, Huaihe Song | The impact of Si/Al ratio on properties of aluminosilicate aerogels | https://www-sciencedirect-com.proxy.library.vcu.edu/science/article/pii/S027288421730901X | TEOS |  | ---- | ---- | Aluminum Isopropoxide |  | ---- | ---- | Isopropanol |  | H2O |  | Acetylacetone |  | HCl | ---- |  | NH4OH | ---- |  |  | ---- | ---- | TEOS, Isopropanol, HCl, H2O | Aluminum Isopropoxide, Acetylacetone | AliPrO/acac solution was prepared with 50g AliPrO, 184mL iPrOH, and 12.5mL acetylacetone. NH3 solution was 11.25mL NH3 and 50mL Isopropanol | TEOS, Isopropanol, HCl, H2O, Aluminum Isopropoxide, Acetylacetone, NH4OH | ---- | ---- | ---- | ---- | 9.95, 3.54, 0.05, 0.96, 2.68, , 2.94 | ---- | ---- | ---- | ---- | ---- | ---- | ---- | ---- | 0.28 | 0.87 | 0.52 | ---- | 0.5977011 | 2.153846 | 20 | {'TEOS': 0.015, 'Isopropanol': 0.016, 'HCl': 0.0, 'H2O': 0.018, 'Aluminum Isopropoxide': 0.011}
Silica-Alumina aerogel 20% Aluminum | Xiaohong Chen, Huaihe Song | The impact of Si/Al ratio on properties of aluminosilicate aerogels | https://www-sciencedirect-com.proxy.library.vcu.edu/science/article/pii/S027288421730901X | TEOS |  | ---- | ---- | Aluminum Isopropoxide |  | ---- | ---- | Isopropanol |  | H2O |  | Acetylacetone |  | HCl | ---- |  | NH4OH | ---- |  |  | ---- | ---- | TEOS, Isopropanol, HCl, H2O | Aluminum Isopropoxide, Acetylacetone | AliPrO/acac solution was prepared with 50g AliPrO, 184mL iPrOH, and 12.5mL acetylacetone. NH3 solution was 11.25mL NH3 and 50mL Isopropanol | TEOS, Isopropanol, HCl, H2O, Aluminum Isopropoxide, Acetylacetone, NH4OH | ---- | ---- | ---- | ---- | 8.85, 1.61, 0.1, 0.91, 5.35, , 3.18 | ---- | ---- | ---- | ---- | ---- | ---- | ---- | ---- | 0.31 | 0.88 | 0.3 | ---- | 0.3409091 | 2.583333 | 20 | {'TEOS': 0.012, 'Isopropanol': 0.007, 'HCl': 0.001, 'H2O': 0.016, 'Aluminum Isopropoxide': 0.02}
Silica-Alumina aerogel 50% Aluminum | Xiaohong Chen, Huaihe Song | The impact of Si/Al ratio on properties of aluminosilicate aerogels | https://www-sciencedirect-com.proxy.library.vcu.edu/science/article/pii/S027288421730901X | TEOS |  | ---- | ---- | Aluminum Isopropoxide |  | ---- | ---- | Isopropanol |  | H2O |  | Acetylacetone |  | HCl | ---- |  | NH4OH | ---- |  |  | ---- | ---- | TEOS, Isopropanol, HCl, H2O | Aluminum Isopropoxide, Acetylacetone | AliPrO/acac solution was prepared with 50g AliPrO, 184mL iPrOH, and 12.5mL acetylacetone. NH3 solution was 11.25mL NH3 and 50mL Isopropanol | TEOS, Isopropanol, HCl, H2O, Aluminum Isopropoxide, Acetylacetone, NH4OH | ---- | ---- | ---- | ---- | 5.52, 1.06, 0.24, 0.74, 13.35, , 3.88 | ---- | ---- | ---- | ---- | ---- | ---- | ---- | ---- | 0.2 | 0.92 | 1.89 | ---- | 2.054348 | 2.5 | 20 | {'TEOS': 0.006, 'Isopropanol': 0.004, 'HCl': 0.002, 'H2O': 0.011, 'Aluminum Isopropoxide': 0.041}
Silica-Alumina aerogel 80% Aluminum | Xiaohong Chen, Huaihe Song | The impact of Si/Al ratio on properties of aluminosilicate aerogels | https://www-sciencedirect-com.proxy.library.vcu.edu/science/article/pii/S027288421730901X | TEOS |  | ---- | ---- | Aluminum Isopropoxide |  | ---- | ---- | Isopropanol |  | H2O |  | Acetylacetone |  | HCl | ---- |  | NH4OH | ---- |  |  | ---- | ---- | TEOS, Isopropanol, HCl, H2O | Aluminum Isopropoxide, Acetylacetone | AliPrO/acac solution was prepared with 50g AliPrO, 184mL iPrOH, and 12.5mL acetylacetone. NH3 solution was 11.25mL NH3 and 50mL Isopropanol | TEOS, Isopropanol, HCl, H2O, Aluminum Isopropoxide, Acetylacetone, NH4OH | ---- | ---- | ---- | ---- | 2.21, 0.51, 0.39, 0.59, 21.39, , 4.59 | ---- | ---- | ---- | ---- | ---- | ---- | ---- | ---- | 0.29 | 0.88 | 1.62 | ---- | 1.840909 | 2.416667 | 20 | {'TEOS': 0.002, 'Isopropanol': 0.001, 'HCl': 0.002, 'H2O': 0.007, 'Aluminum Isopropoxide': 0.055}
Silica-Alumina aerogel 90% Aluminum | Xiaohong Chen, Huaihe Song | The impact of Si/Al ratio on properties of aluminosilicate aerogels | https://www-sciencedirect-com.proxy.library.vcu.edu/science/article/pii/S027288421730901X | TEOS |  | ---- | ---- | Aluminum Isopropoxide |  | ---- | ---- | Isopropanol |  | H2O |  | Acetylacetone |  | HCl | ---- |  | NH4OH | ---- |  |  | ---- | ---- | TEOS, Isopropanol, HCl, H2O | Aluminum Isopropoxide, Acetylacetone | AliPrO/acac solution was prepared with 50g AliPrO, 184mL iPrOH, and 12.5mL acetylacetone. NH3 solution was 11.25mL NH3 and 50mL Isopropanol | TEOS, Isopropanol, HCl, H2O, Aluminum Isopropoxide, Acetylacetone, NH4OH | ---- | ---- | ---- | ---- | 1.11, 0.33, 0.44, 0.53, 24.18, , 4.85 | ---- | ---- | ---- | ---- | ---- | ---- | ---- | ---- | 0.22 | 0.92 | 3.84 | ---- | 4.173913 | 2.75 | 20 | {'TEOS': 0.001, 'Isopropanol': 0.001, 'HCl': 0.003, 'H2O': 0.006, 'Aluminum Isopropoxide': 0.059}
S-1 No Chitosan, no Formaldehyde, no modifier | Xiang-Dong Gao | Amphiphilic SiO2 hybrid aerogel: an effective absorbent for emulsified wastewater | https://pubs-rsc-org.proxy.library.vcu.edu/en/content/articlelanding/2017/TA/C7TA02196H#!divAbstract | Water Glass |  | ---- | ---- | ---- | ---- | ---- | ---- | H2O |  | ---- | ---- | ---- | ---- | ---- | ---- | ---- | NH3 | ---- |  |  | ---- | ---- | Water Glass, H2O, NH3 | ---- | Silicic Acid was created with water glass and H2O, NH3 was added to adjust pH to about 5 | Silicic Acid, NH3 | ---- | ---- | ---- | ---- | 30, | ---- | ---- | ---- | ---- | ---- | ---- | ---- | ---- | ---- | ---- | 0.69 | ---- | ---- | ---- | ----
S-2 No Chitosan, no Formaldehyde, HMDS modifier | Xiang-Dong Gao | Amphiphilic SiO2 hybrid aerogel: an effective absorbent for emulsified wastewater | https://pubs-rsc-org.proxy.library.vcu.edu/en/content/articlelanding/2017/TA/C7TA02196H#!divAbstract | Water Glass |  | ---- | ---- | ---- | ---- | ---- | ---- | H2O |  | ---- | ---- | ---- | ---- | ---- | ---- | ---- | NH3 | ---- |  |  | ---- | ---- | Water Glass, H2O, NH3 | ---- | Silicic Acid was created with water glass and H2O, NH3 was added to adjust pH to about 5 | Silicic Acid, NH3 | ---- | ---- | ---- | ---- | 30, | ---- | ---- | ---- | ---- | ---- | ---- | ---- | ---- | ---- | ---- | 4.38 | ---- | ---- | ---- | ----
S-3 Chitosan, Formaldehyde, no modifier | Xiang-Dong Gao | Amphiphilic SiO2 hybrid aerogel: an effective absorbent for emulsified wastewater | https://pubs-rsc-org.proxy.library.vcu.edu/en/content/articlelanding/2017/TA/C7TA02196H#!divAbstract | Water Glass |  | ---- | ---- | ---- | ---- | ---- | ---- | H2O |  | Formaldehyde |  | ---- | ---- | ---- | ---- | ---- | NH3 | ---- |  |  | ---- | ---- | Water Glass, Chitosan, Formaldehyde, H2O, NH3 | ---- | Silicic Acid was created with water glass and H2O, NH3 was added to adjust pH to about 5, The water was used to make the chitosan aqueous, 20mL of aqueous chitosan was used with 1g of chitosan being dissolved in about 20mL water | Silicic Acid, Chitosan, Formaldehyde, H2O, NH3 | ---- | ---- | ---- | , 1, , , | 30, , 1.5, 20, | ---- | ---- | ---- | ---- | ---- | ---- | ---- | ---- | ---- | ---- | 1.54 | ---- | ---- | ---- | ----
S-4 Chitosan, Formaldehyde, APTES modifier | Xiang-Dong Gao | Amphiphilic SiO2 hybrid aerogel: an effective absorbent for emulsified wastewater | https://pubs-rsc-org.proxy.library.vcu.edu/en/content/articlelanding/2017/TA/C7TA02196H#!divAbstract | Water Glass |  | ---- | ---- | ---- | ---- | ---- | ---- | H2O |  | Formaldehyde |  | ---- | ---- | ---- | ---- | ---- | NH3 | ---- |  |  | ---- | ---- | Water Glass, Chitosan, Formaldehyde, H2O, NH3 | ---- | Silicic Acid was created with water glass and H2O, NH3 was added to adjust pH to about 5, The water was used to make the chitosan aqueous, 20mL of aqueous chitosan was used with 1g of chitosan being dissolved in about 20mL water | Silicic Acid, Chitosan, Formaldehyde, H2O, NH3 | ---- | ---- | ---- | , 1, , , | 30, , 1.5, 20, | ---- | ---- | ---- | ---- | ---- | ---- | ---- | ---- | ---- | ---- | 2.04 | ---- | ---- | ---- | ----
S-5 Chitosan, Formaldehyde, HMDS modifier | Xiang-Dong Gao | Amphiphilic SiO2 hybrid aerogel: an effective absorbent for emulsified wastewater | https://pubs-rsc-org.proxy.library.vcu.edu/en/content/articlelanding/2017/TA/C7TA02196H#!divAbstract | Water Glass |  | ---- | ---- | ---- | ---- | ---- | ---- | H2O |  | Formaldehyde |  | ---- | ---- | ---- | ---- | ---- | NH3 | ---- |  |  | ---- | ---- | Water Glass, Chitosan, Formaldehyde, H2O, NH3 | ---- | Silicic Acid was created with water glass and H2O, NH3 was added to adjust pH to about 5, The water was used to make the chitosan aqueous, 20mL of aqueous chitosan was used with 1g of chitosan being dissolved in about 20mL water | Silicic Acid, Chitosan, Formaldehyde, H2O, NH3 | ---- | ---- | ---- | , 1, , , | 30, , 1.5, 20, | ---- | ---- | ---- | ---- | ---- | ---- | ---- | ---- | ---- | ---- | 1.71 | ---- | ---- | ---- | ----
Reference silica aerogel MTMS only | N. Husing | Flexible organofunctional aerogels | https://pubs-rsc-org.proxy.library.vcu.edu/en/content/articlelanding/2017/DT/C7DT00558J#!divAbstract | MTMS |  | ---- | ---- | ---- | ---- | ---- | ---- | MeOH |  | ---- | ---- | ---- | ---- | Oxalic Acid | 0.01 |  | NH4OH | 10 |  |  | ---- | ---- | MTMS, MeOH, Oxalic Acid | NH4OH |  | MTMS, MeOH, Oxalic Acid, NH4OH | ---- | ---- | , , 0.01, 10 | 1.13, 8, 0.6, 0.6 | 0.0083, 0.2497, 0.0333, 0.0333 | ---- | ---- | ---- | ---- | ---- | ---- | ---- | ---- | 0.067 | 0.97 | ---- | ---- | ---- | 2.233333 | ----
V10- 1.02g VTMS | N. Husing | Flexible organofunctional aerogels | https://pubs-rsc-org.proxy.library.vcu.edu/en/content/articlelanding/2017/DT/C7DT00558J#!divAbstract | MTMS |  | VTMS |  | ---- | ---- | ---- | ---- | MeOH |  | ---- | ---- | ---- | ---- | Oxalic Acid | 0.01 |  | NH4OH | 10 |  |  | CTAB |  | MTMS, VTMS, CTAB, MeOH, Oxalic Acid | NH4OH |  | MTMS, VTMS, CTAB, MeOH, Oxalic Acid, NH4OH | ---- | ---- | , , , , 0.01, 10 | 1.02, 0.12, 0.6, 8, 0.6, 0.6 | 0.0075, 0.0008, 0.0016, 0.2497, 0.0333, 0.0333 | ---- | ---- | ---- | ---- | ---- | ---- | ---- | ---- | 0.051 | 0.965 | ---- | ---- | ---- | 1.457143 | ----
V15- 0.96g VTMS | N. Husing | Flexible organofunctional aerogels | https://pubs-rsc-org.proxy.library.vcu.edu/en/content/articlelanding/2017/DT/C7DT00558J#!divAbstract | MTMS |  | VTMS |  | ---- | ---- | ---- | ---- | MeOH |  | ---- | ---- | ---- | ---- | Oxalic Acid | 0.01 |  | NH4OH | 10 |  |  | CTAB |  | MTMS, VTMS, CTAB, MeOH, Oxalic Acid | NH4OH |  | MTMS, VTMS, CTAB, MeOH, Oxalic Acid, NH4OH | ---- | ---- | , , , , 0.01, 10 | 0.96, 0.18, 0.6, 8, 0.6, 0.6 | 0.0071, 0.0012, 0.0016, 0.2497, 0.0333, 0.0333 | ---- | ---- | ---- | ---- | ---- | ---- | ---- | ---- | 0.041 | 0.972 | ---- | ---- | ---- | 1.464286 | ----
V20- 0.91g VTMS | N. Husing | Flexible organofunctional aerogels | https://pubs-rsc-org.proxy.library.vcu.edu/en/content/articlelanding/2017/DT/C7DT00558J#!divAbstract | MTMS |  | VTMS |  | ---- | ---- | ---- | ---- | MeOH |  | ---- | ---- | ---- | ---- | Oxalic Acid | 0.01 |  | NH4OH | 10 |  |  | CTAB |  | MTMS, VTMS, CTAB, MeOH, Oxalic Acid | NH4OH |  | MTMS, VTMS, CTAB, MeOH, Oxalic Acid, NH4OH | ---- | ---- | , , , , 0.01, 10 | 0.91, 0.25, 0.6, 8, 0.6, 0.6 | 0.0067, 0.0017, 0.0016, 0.2497, 0.0333, 0.0333 | ---- | ---- | ---- | ---- | ---- | ---- | ---- | ---- | 0.056 | 0.962 | ---- | ---- | ---- | 1.473684 | ----
CP10- 1.02g CPTMS | N. Husing | Flexible organofunctional aerogels | https://pubs-rsc-org.proxy.library.vcu.edu/en/content/articlelanding/2017/DT/C7DT00558J#!divAbstract | MTMS |  | CPTMS |  | ---- | ---- | ---- | ---- | MeOH |  | ---- | ---- | ---- | ---- | Oxalic Acid | 0.01 |  | NH4OH | 10 |  |  | CTAB |  | MTMS, CPTMS, CTAB, MeOH, Oxalic Acid | NH4OH |  | MTMS, CPTMS, CTAB, MeOH, Oxalic Acid, NH4OH | ---- | ---- | , , , , 0.01, 10 | 1.02, 0.17, 0.6, 8, 0.6, 0.6 | 0.0075, 0.0008, 0.0016, 0.2497, 0.0333, 0.0333 | ---- | ---- | ---- | ---- | ---- | ---- | ---- | ---- | 0.056 | 0.959 | ---- | ---- | ---- | 1.365854 | ----
CP15- 0.96g CPTMS | N. Husing | Flexible organofunctional aerogels | https://pubs-rsc-org.proxy.library.vcu.edu/en/content/articlelanding/2017/DT/C7DT00558J#!divAbstract | MTMS |  | CPTMS |  | ---- | ---- | ---- | ---- | MeOH |  | ---- | ---- | ---- | ---- | Oxalic Acid | 0.01 |  | NH4OH | 10 |  |  | CTAB |  | MTMS, CPTMS, CTAB, MeOH, Oxalic Acid | NH4OH |  | MTMS, CPTMS, CTAB, MeOH, Oxalic Acid, NH4OH | ---- | ---- | , , , , 0.01, 10 | 0.96, 0.25, 0.6, 8, 0.6, 0.6 | 0.0071, 0.0012, 0.0016, 0.2497, 0.0333, 0.0333 | ---- | ---- | ---- | ---- | ---- | ---- | ---- | ---- | 0.056 | 0.959 | ---- | ---- | ---- | 1.365854 | ----
CP20- 0.91g CPTMS | N. Husing | Flexible organofunctional aerogels | https://pubs-rsc-org.proxy.library.vcu.edu/en/content/articlelanding/2017/DT/C7DT00558J#!divAbstract | MTMS |  | CPTMS |  | ---- | ---- | ---- | ---- | MeOH |  | ---- | ---- | ---- | ---- | Oxalic Acid | 0.01 |  | NH4OH | 10 |  |  | CTAB |  | MTMS, CPTMS, CTAB, MeOH, Oxalic Acid | NH4OH |  | MTMS, CPTMS, CTAB, MeOH, Oxalic Acid, NH4OH | ---- | ---- | , , , , 0.01, 10 | 0.91, 0.33, 0.8, 8, 0.6, 0.6 | 0.0067, 0.0017, 0.0022, 0.2497, 0.0333, 0.0333 | ---- | ---- | ---- | ---- | ---- | ---- | ---- | ---- | 0.061 | 0.956 | ---- | ---- | ---- | 1.386364 | ----
MP10- 1.02g MPTMS | N. Husing | Flexible organofunctional aerogels | https://pubs-rsc-org.proxy.library.vcu.edu/en/content/articlelanding/2017/DT/C7DT00558J#!divAbstract | MTMS |  | MPTMS |  | ---- | ---- | ---- | ---- | MeOH |  | ---- | ---- | ---- | ---- | Oxalic Acid | 0.01 |  | NH4OH | 10 |  |  | CTAB |  | MTMS, MPTMS, CTAB, MeOH, Oxalic Acid | NH4OH |  | MTMS, MPTMS, CTAB, MeOH, Oxalic Acid, NH4OH | ---- | ---- | , , , , 0.01, 10 | 1.02, 0.16, 0.6, 8, 0.6, 0.6 | 0.0075, 0.0008, 0.0016, 0.2497, 0.0333, 0.0333 | ---- | ---- | ---- | ---- | ---- | ---- | ---- | ---- | 0.045 | 0.964 | ---- | ---- | ---- | 1.25 | ----
MP15- 0.96g MPTMS | N. Husing | Flexible organofunctional aerogels | https://pubs-rsc-org.proxy.library.vcu.edu/en/content/articlelanding/2017/DT/C7DT00558J#!divAbstract | MTMS |  | MPTMS |  | ---- | ---- | ---- | ---- | MeOH |  | ---- | ---- | ---- | ---- | Oxalic Acid | 0.01 |  | NH4OH | 10 |  |  | CTAB |  | MTMS, MPTMS, CTAB, MeOH, Oxalic Acid | NH4OH |  | MTMS, MPTMS, CTAB, MeOH, Oxalic Acid, NH4OH | ---- | ---- | , , , , 0.01, 10 | 0.96, 0.25, 0.8, 8, 0.6, 0.6 | 0.0071, 0.0012, 0.0022, 0.2497, 0.0333, 0.0333 | ---- | ---- | ---- | ---- | ---- | ---- | ---- | ---- | 0.06 | 0.954 | ---- | ---- | ---- | 1.304348 | ----
MP20- 0.91g MPTMS | N. Husing | Flexible organofunctional aerogels | https://pubs-rsc-org.proxy.library.vcu.edu/en/content/articlelanding/2017/DT/C7DT00558J#!divAbstract | MTMS |  | MPTMS |  | ---- | ---- | ---- | ---- | MeOH |  | ---- | ---- | ---- | ---- | Oxalic Acid | 0.01 |  | NH4OH | 10 |  |  | CTAB |  | MTMS, MPTMS, CTAB, MeOH, Oxalic Acid | NH4OH |  | MTMS, MPTMS, CTAB, MeOH, Oxalic Acid, NH4OH | ---- | ---- | , , , , 0.01, 10 | 0.91, 0.33, 0.8, 8, 0.6, 0.6 | 0.0067, 0.0017, 0.0022, 0.2497, 0.0333, 0.0333 | ---- | ---- | ---- | ---- | ---- | ---- | ---- | ---- | 0.051 | 0.96 | ---- | ---- | ---- | 1.275 | ----
MAP10- 1.02g MAPTMS | N. Husing | Flexible organofunctional aerogels | https://pubs-rsc-org.proxy.library.vcu.edu/en/content/articlelanding/2017/DT/C7DT00558J#!divAbstract | MTMS |  | MAPTMS |  | ---- | ---- | ---- | ---- | MeOH |  | ---- | ---- | ---- | ---- | Oxalic Acid | 0.01 |  | NH4OH | 10 |  |  | CTAB |  | MTMS, MAPTMS, CTAB, MeOH, Oxalic Acid | NH4OH |  | MTMS, MAPTMS, CTAB, MeOH, Oxalic Acid, NH4OH | ---- | ---- | , , , , 0.01, 10 | 1.02, 0.21, 0.6, 8, 0.6, 0.6 | 0.0075, 0.0008, 0.0016, 0.2497, 0.0333, 0.0333 | ---- | ---- | ---- | ---- | ---- | ---- | ---- | ---- | 0.058 | 0.96 | ---- | ---- | ---- | 1.45 | ----
MAP15- 0.96g MAPTMS | N. Husing | Flexible organofunctional aerogels | https://pubs-rsc-org.proxy.library.vcu.edu/en/content/articlelanding/2017/DT/C7DT00558J#!divAbstract | MTMS |  | MAPTMS |  | ---- | ---- | ---- | ---- | MeOH |  | ---- | ---- | ---- | ---- | Oxalic Acid | 0.01 |  | NH4OH | 10 |  |  | CTAB |  | MTMS, MAPTMS, CTAB, MeOH, Oxalic Acid | NH4OH |  | MTMS, MAPTMS, CTAB, MeOH, Oxalic Acid, NH4OH | ---- | ---- | , , , , 0.01, 10 | 0.96, 0.31, 0.6, 8, 0.6, 0.6 | 0.0071, 0.0012, 0.0016, 0.2497, 0.0333, 0.0333 | ---- | ---- | ---- | ---- | ---- | ---- | ---- | ---- | 0.062 | 0.955 | ---- | ---- | ---- | 1.377778 | ----
MAP20- 0.91g MAPTMS | N. Husing | Flexible organofunctional aerogels | https://pubs-rsc-org.proxy.library.vcu.edu/en/content/articlelanding/2017/DT/C7DT00558J#!divAbstract | MTMS |  | MAPTMS |  | ---- | ---- | ---- | ---- | MeOH |  | ---- | ---- | ---- | ---- | Oxalic Acid | 0.01 |  | NH4OH | 10 |  |  | CTAB |  | MTMS, MAPTMS, CTAB, MeOH, Oxalic Acid | NH4OH |  | MTMS, MAPTMS, CTAB, MeOH, Oxalic Acid, NH4OH | ---- | ---- | , , , , 0.01, 10 | 0.91, 0.41, 0.6, 8, 0.6, 0.6 | 0.0067, 0.0017, 0.0016, 0.2497, 0.0333, 0.0333 | ---- | ---- | ---- | ---- | ---- | ---- | ---- | ---- | 0.058 | 0.961 | ---- | ---- | ---- | 1.487179 | ----
A- mol. Ratio TEOS/HMDZ=0.011 aged in residual solution Xerogel | Laura M. Ilharco | Ambient Pressure Hybrid Silica Monoliths with Hexamethyldisilazane: From Vitreous Hydrophilic Xerogels to Superhydrophobic Aerogels | https://www-ncbi-nlm-nih-gov.proxy.library.vcu.edu/pmc/articles/PMC6641688/ | TEOS |  | HMDZ | ---- | ---- | ---- | ---- | ---- | Isopropanol |  | H2O |  | ---- | ---- | HCl | 1 |  | ---- | ---- | ---- |  | ---- | ---- | TEOS, Isopropanol, H2O, HCl | HMDZ, Isopropanol |  | TEOS, H2O, Isopropanol, HCl, HMDZ | ---- | ---- | , , , 1, | ---- | ---- | ---- | ---- | ---- | ---- | 1, 4, 8.9, 0.009, 0.011 | ---- | ---- | ---- | 0.99 | ---- | 0.42 | ---- | ---- | ---- | ----
A- mol. Ratio TEOS/HMDZ=0.021 aged in residual solution | Laura M. Ilharco | Ambient Pressure Hybrid Silica Monoliths with Hexamethyldisilazane: From Vitreous Hydrophilic Xerogels to Superhydrophobic Aerogels | https://www-ncbi-nlm-nih-gov.proxy.library.vcu.edu/pmc/articles/PMC6641688/ | TEOS |  | HMDZ | ---- | ---- | ---- | ---- | ---- | Isopropanol |  | H2O |  | ---- | ---- | HCl | 1 |  | ---- | ---- | ---- |  | ---- | ---- | TEOS, Isopropanol, H2O, HCl | HMDZ, Isopropanol |  | TEOS, H2O, Isopropanol, HCl, HMDZ | ---- | ---- | , , , 1, | ---- | ---- | ---- | ---- | ---- | ---- | 1, 4, 8.9, 0.009, 0.021 | ---- | ---- | ---- | 0.6 | ---- | 1.17 | ---- | ---- | ---- | ----
A- mol. Ratio TEOS/HMDZ=0.054 aged in residual solution | Laura M. Ilharco | Ambient Pressure Hybrid Silica Monoliths with Hexamethyldisilazane: From Vitreous Hydrophilic Xerogels to Superhydrophobic Aerogels | https://www-ncbi-nlm-nih-gov.proxy.library.vcu.edu/pmc/articles/PMC6641688/ | TEOS |  | HMDZ | ---- | ---- | ---- | ---- | ---- | Isopropanol |  | H2O |  | ---- | ---- | HCl | 1 |  | ---- | ---- | ---- |  | ---- | ---- | TEOS, Isopropanol, H2O, HCl | HMDZ, Isopropanol |  | TEOS, H2O, Isopropanol, HCl, HMDZ | ---- | ---- | , , , 1, | ---- | ---- | ---- | ---- | ---- | ---- | 1, 4, 8.9, 0.009, 0.054 | ---- | ---- | ---- | 0.614 | ---- | 0.99 | ---- | ---- | ---- | ----
A- mol. Ratio TEOS/HMDZ=0.011 aged in TEOS/Isopropanol/H2O | Laura M. Ilharco | Ambient Pressure Hybrid Silica Monoliths with Hexamethyldisilazane: From Vitreous Hydrophilic Xerogels to Superhydrophobic Aerogels | https://www-ncbi-nlm-nih-gov.proxy.library.vcu.edu/pmc/articles/PMC6641688/ | TEOS |  | HMDZ | ---- | ---- | ---- | ---- | ---- | Isopropanol |  | H2O |  | ---- | ---- | HCl | 1 |  | ---- | ---- | ---- |  | ---- | ---- | TEOS, Isopropanol, H2O, HCl | HMDZ, Isopropanol |  | TEOS, H2O, Isopropanol, HCl, HMDZ | ---- | ---- | , , , 1, | ---- | ---- | ---- | ---- | ---- | ---- | 1, 4, 8.9, 0.009, 0.011 | ---- | ---- | ---- | 0.406 | ---- | 1.61 | ---- | ---- | ---- | ----
A- mol. Ratio TEOS/HMDZ=0.021 aged in TEOS/Isopropanol/H2O | Laura M. Ilharco | Ambient Pressure Hybrid Silica Monoliths with Hexamethyldisilazane: From Vitreous Hydrophilic Xerogels to Superhydrophobic Aerogels | https://www-ncbi-nlm-nih-gov.proxy.library.vcu.edu/pmc/articles/PMC6641688/ | TEOS |  | HMDZ | ---- | ---- | ---- | ---- | ---- | Isopropanol |  | H2O |  | ---- | ---- | HCl | 1 |  | ---- | ---- | ---- |  | ---- | ---- | TEOS, Isopropanol, H2O, HCl | HMDZ, Isopropanol |  | TEOS, H2O, Isopropanol, HCl, HMDZ | ---- | ---- | , , , 1, | ---- | ---- | ---- | ---- | ---- | ---- | 1, 4, 8.9, 0.009, 0.021 | ---- | ---- | ---- | 0.55 | ---- | 1.16 | ---- | ---- | ---- | ----
A- mol. Ratio TEOS/HMDZ=0.054 aged in TEOS/Isopropanol/H2O | Laura M. Ilharco | Ambient Pressure Hybrid Silica Monoliths with Hexamethyldisilazane: From Vitreous Hydrophilic Xerogels to Superhydrophobic Aerogels | https://www-ncbi-nlm-nih-gov.proxy.library.vcu.edu/pmc/articles/PMC6641688/ | TEOS |  | HMDZ | ---- | ---- | ---- | ---- | ---- | Isopropanol |  | H2O |  | ---- | ---- | HCl | 1 |  | ---- | ---- | ---- |  | ---- | ---- | TEOS, Isopropanol, H2O, HCl | HMDZ, Isopropanol |  | TEOS, H2O, Isopropanol, HCl, HMDZ | ---- | ---- | , , , 1, | ---- | ---- | ---- | ---- | ---- | ---- | 1, 4, 8.9, 0.009, 0.054 | ---- | ---- | ---- | 0.376 | ---- | 1.61 | ---- | ---- | ---- | ----
B- mol. Ratio TEOS/HMDZ=0.021 wet gel | Laura M. Ilharco | Ambient Pressure Hybrid Silica Monoliths with Hexamethyldisilazane: From Vitreous Hydrophilic Xerogels to Superhydrophobic Aerogels | https://www-ncbi-nlm-nih-gov.proxy.library.vcu.edu/pmc/articles/PMC6641688/ | TEOS |  | ---- | ---- | ---- | ---- | ---- | ---- | Isopropanol |  | H2O |  | ---- | ---- | HCl | 1 |  | NH4OH | 0.1 |  |  | ---- | ---- | TEOS, Isopropanol, H2O, HCl | NH4OH |  | TEOS, H2O, Isopropanol, HCl, NH4OH | ---- | ---- | , , , 1, 0.1 | ---- | ---- | ---- | ---- | ---- | ---- | 1, 4, 9, 0.009, 0.009 | ---- | ---- | ---- | 0.418 | ---- | 1.59 | ---- | ---- | ---- | ----
B- mol. Ratio TEOS/HMDZ=0.054 wet gel | Laura M. Ilharco | Ambient Pressure Hybrid Silica Monoliths with Hexamethyldisilazane: From Vitreous Hydrophilic Xerogels to Superhydrophobic Aerogels | https://www-ncbi-nlm-nih-gov.proxy.library.vcu.edu/pmc/articles/PMC6641688/ | TEOS |  | ---- | ---- | ---- | ---- | ---- | ---- | Isopropanol |  | H2O |  | ---- | ---- | HCl | 1 |  | NH4OH | 0.1 |  |  | ---- | ---- | TEOS, Isopropanol, H2O, HCl | NH4OH |  | TEOS, H2O, Isopropanol, HCl, NH4OH | ---- | ---- | , , , 1, 0.1 | ---- | ---- | ---- | ---- | ---- | ---- | 1, 4, 9, 0.009, 0.009 | ---- | ---- | ---- | 0.349 | ---- | 1.76 | ---- | ---- | ---- | ----
B- mol. Ratio TEOS/HMDZ=0.107 wet gel | Laura M. Ilharco | Ambient Pressure Hybrid Silica Monoliths with Hexamethyldisilazane: From Vitreous Hydrophilic Xerogels to Superhydrophobic Aerogels | https://www-ncbi-nlm-nih-gov.proxy.library.vcu.edu/pmc/articles/PMC6641688/ | TEOS |  | ---- | ---- | ---- | ---- | ---- | ---- | Isopropanol |  | H2O |  | ---- | ---- | HCl | 1 |  | NH4OH | 0.1 |  |  | ---- | ---- | TEOS, Isopropanol, H2O, HCl | NH4OH |  | TEOS, H2O, Isopropanol, HCl, NH4OH | ---- | ---- | , , , 1, 0.1 | ---- | ---- | ---- | ---- | ---- | ---- | 1, 4, 9, 0.009, 0.009 | ---- | ---- | ---- | 0.308 | ---- | 1.93 | ---- | ---- | ---- | ----
B- mol. Ratio TEOS/HMDZ=0.214 wet gel | Laura M. Ilharco | Ambient Pressure Hybrid Silica Monoliths with Hexamethyldisilazane: From Vitreous Hydrophilic Xerogels to Superhydrophobic Aerogels | https://www-ncbi-nlm-nih-gov.proxy.library.vcu.edu/pmc/articles/PMC6641688/ | TEOS |  | ---- | ---- | ---- | ---- | ---- | ---- | Isopropanol |  | H2O |  | ---- | ---- | HCl | 1 |  | NH4OH | 0.1 |  |  | ---- | ---- | TEOS, Isopropanol, H2O, HCl | NH4OH |  | TEOS, H2O, Isopropanol, HCl, NH4OH | ---- | ---- | , , , 1, 0.1 | ---- | ---- | ---- | ---- | ---- | ---- | 1, 4, 9, 0.009, 0.009 | ---- | ---- | ---- | 0.37 | ---- | 1.63 | ---- | ---- | ---- | ----
B- mol. Ratio TEOS/HMDZ=0.428 wet gel | Laura M. Ilharco | Ambient Pressure Hybrid Silica Monoliths with Hexamethyldisilazane: From Vitreous Hydrophilic Xerogels to Superhydrophobic Aerogels | https://www-ncbi-nlm-nih-gov.proxy.library.vcu.edu/pmc/articles/PMC6641688/ | TEOS |  | ---- | ---- | ---- | ---- | ---- | ---- | Isopropanol |  | H2O |  | ---- | ---- | HCl | 1 |  | NH4OH | 0.1 |  |  | ---- | ---- | TEOS, Isopropanol, H2O, HCl | NH4OH |  | TEOS, H2O, Isopropanol, HCl, NH4OH | ---- | ---- | , , , 1, 0.1 | ---- | ---- | ---- | ---- | ---- | ---- | 1, 4, 9, 0.009, 0.009 | ---- | ---- | ---- | 0.403 | ---- | 1.5 | ---- | ---- | ---- | ----
B- mol. Ratio TEOS/HMDZ=0.857 wet gel | Laura M. Ilharco | Ambient Pressure Hybrid Silica Monoliths with Hexamethyldisilazane: From Vitreous Hydrophilic Xerogels to Superhydrophobic Aerogels | https://www-ncbi-nlm-nih-gov.proxy.library.vcu.edu/pmc/articles/PMC6641688/ | TEOS |  | ---- | ---- | ---- | ---- | ---- | ---- | Isopropanol |  | H2O |  | ---- | ---- | HCl | 1 |  | NH4OH | 0.1 |  |  | ---- | ---- | TEOS, Isopropanol, H2O, HCl | NH4OH |  | TEOS, H2O, Isopropanol, HCl, NH4OH | ---- | ---- | , , , 1, 0.1 | ---- | ---- | ---- | ---- | ---- | ---- | 1, 4, 9, 0.009, 0.009 | ---- | ---- | ---- | 0.603 | ---- | 0.79 | ---- | ---- | ---- | ----
B- mol. Ratio TEOS/HMDZ=0.214 aged 4h | Laura M. Ilharco | Ambient Pressure Hybrid Silica Monoliths with Hexamethyldisilazane: From Vitreous Hydrophilic Xerogels to Superhydrophobic Aerogels | https://www-ncbi-nlm-nih-gov.proxy.library.vcu.edu/pmc/articles/PMC6641688/ | TEOS |  | ---- | ---- | ---- | ---- | ---- | ---- | Isopropanol |  | H2O |  | ---- | ---- | HCl | 1 |  | NH4OH | 0.1 |  |  | ---- | ---- | TEOS, Isopropanol, H2O, HCl | NH4OH |  | TEOS, H2O, Isopropanol, HCl, NH4OH | ---- | ---- | , , , 1, 0.1 | ---- | ---- | ---- | ---- | ---- | ---- | 1, 4, 9, 0.009, 0.009 | ---- | ---- | ---- | ---- | ---- | ---- | ---- | ---- | ---- | ----
B- mol. Ratio TEOS/HMDZ=0.214 aged 8h | Laura M. Ilharco | Ambient Pressure Hybrid Silica Monoliths with Hexamethyldisilazane: From Vitreous Hydrophilic Xerogels to Superhydrophobic Aerogels | https://www-ncbi-nlm-nih-gov.proxy.library.vcu.edu/pmc/articles/PMC6641688/ | TEOS |  | ---- | ---- | ---- | ---- | ---- | ---- | Isopropanol |  | H2O |  | ---- | ---- | HCl | 1 |  | NH4OH | 0.1 |  |  | ---- | ---- | TEOS, Isopropanol, H2O, HCl | NH4OH |  | TEOS, H2O, Isopropanol, HCl, NH4OH | ---- | ---- | , , , 1, 0.1 | ---- | ---- | ---- | ---- | ---- | ---- | 1, 4, 9, 0.009, 0.009 | ---- | ---- | ---- | ---- | ---- | ---- | ---- | ---- | ---- | ----
B- mol. Ratio TEOS/HMDZ=0.214 aged 14h | Laura M. Ilharco | Ambient Pressure Hybrid Silica Monoliths with Hexamethyldisilazane: From Vitreous Hydrophilic Xerogels to Superhydrophobic Aerogels | https://www-ncbi-nlm-nih-gov.proxy.library.vcu.edu/pmc/articles/PMC6641688/ | TEOS |  | ---- | ---- | ---- | ---- | ---- | ---- | Isopropanol |  | H2O |  | ---- | ---- | HCl | 1 |  | NH4OH | 0.1 |  |  | ---- | ---- | TEOS, Isopropanol, H2O, HCl | NH4OH |  | TEOS, H2O, Isopropanol, HCl, NH4OH | ---- | ---- | , , , 1, 0.1 | ---- | ---- | ---- | ---- | ---- | ---- | 1, 4, 9, 0.009, 0.009 | ---- | ---- | ---- | ---- | ---- | ---- | ---- | ---- | ---- | ----
B- mol. Ratio TEOS/HMDZ=0.214 aged 16h | Laura M. Ilharco | Ambient Pressure Hybrid Silica Monoliths with Hexamethyldisilazane: From Vitreous Hydrophilic Xerogels to Superhydrophobic Aerogels | https://www-ncbi-nlm-nih-gov.proxy.library.vcu.edu/pmc/articles/PMC6641688/ | TEOS |  | ---- | ---- | ---- | ---- | ---- | ---- | Isopropanol |  | H2O |  | ---- | ---- | HCl | 1 |  | NH4OH | 0.1 |  |  | ---- | ---- | TEOS, Isopropanol, H2O, HCl | NH4OH |  | TEOS, H2O, Isopropanol, HCl, NH4OH | ---- | ---- | , , , 1, 0.1 | ---- | ---- | ---- | ---- | ---- | ---- | 1, 4, 9, 0.009, 0.009 | ---- | ---- | ---- | ---- | ---- | ---- | ---- | ---- | ---- | ----
B- mol. Ratio TEOS/HMDZ=0.214 aged 24h | Laura M. Ilharco | Ambient Pressure Hybrid Silica Monoliths with Hexamethyldisilazane: From Vitreous Hydrophilic Xerogels to Superhydrophobic Aerogels | https://www-ncbi-nlm-nih-gov.proxy.library.vcu.edu/pmc/articles/PMC6641688/ | TEOS |  | ---- | ---- | ---- | ---- | ---- | ---- | Isopropanol |  | H2O |  | ---- | ---- | HCl | 1 |  | NH4OH | 0.1 |  |  | ---- | ---- | TEOS, Isopropanol, H2O, HCl | NH4OH |  | TEOS, H2O, Isopropanol, HCl, NH4OH | ---- | ---- | , , , 1, 0.1 | ---- | ---- | ---- | ---- | ---- | ---- | 1, 4, 9, 0.009, 0.009 | ---- | ---- | ---- | 0.397 | ---- | 2.2 | ---- | ---- | ---- | ----
B- mol. Ratio TEOS/HMDZ=0.214 aged 48h | Laura M. Ilharco | Ambient Pressure Hybrid Silica Monoliths with Hexamethyldisilazane: From Vitreous Hydrophilic Xerogels to Superhydrophobic Aerogels | https://www-ncbi-nlm-nih-gov.proxy.library.vcu.edu/pmc/articles/PMC6641688/ | TEOS |  | ---- | ---- | ---- | ---- | ---- | ---- | Isopropanol |  | H2O |  | ---- | ---- | HCl | 1 |  | NH4OH | 0.1 |  |  | ---- | ---- | TEOS, Isopropanol, H2O, HCl | NH4OH |  | TEOS, H2O, Isopropanol, HCl, NH4OH | ---- | ---- | , , , 1, 0.1 | ---- | ---- | ---- | ---- | ---- | ---- | 1, 4, 9, 0.009, 0.009 | ---- | ---- | ---- | ---- | ---- | ---- | ---- | ---- | ---- | ----
B- mol. Ratio TEOS/HMDZ=0.214 aged 70h | Laura M. Ilharco | Ambient Pressure Hybrid Silica Monoliths with Hexamethyldisilazane: From Vitreous Hydrophilic Xerogels to Superhydrophobic Aerogels | https://www-ncbi-nlm-nih-gov.proxy.library.vcu.edu/pmc/articles/PMC6641688/ | TEOS |  | ---- | ---- | ---- | ---- | ---- | ---- | Isopropanol |  | H2O |  | ---- | ---- | HCl | 1 |  | NH4OH | 0.1 |  |  | ---- | ---- | TEOS, Isopropanol, H2O, HCl | NH4OH |  | TEOS, H2O, Isopropanol, HCl, NH4OH | ---- | ---- | , , , 1, 0.1 | ---- | ---- | ---- | ---- | ---- | ---- | 1, 4, 9, 0.009, 0.009 | ---- | ---- | ---- | ---- | ---- | ---- | ---- | ---- | ---- | ----
A- mol. Ratio TEOS/HMDZ=0.0055 aged in TEOS/HMDZ B- mol. Ratio TEOS/HMDZ=0.0055 wet gel | Laura M. Ilharco | Ambient Pressure Hybrid Silica Monoliths with Hexamethyldisilazane: From Vitreous Hydrophilic Xerogels to Superhydrophobic Aerogels | https://www-ncbi-nlm-nih-gov.proxy.library.vcu.edu/pmc/articles/PMC6641688/ | TEOS |  | HMDZ |  | ---- | ---- | ---- | ---- | Isopropanol |  | H2O |  | ---- | ---- | HCl | 1 |  | ---- | ---- | ---- |  | ---- | ---- | TEOS, Isopropanol, H2O, HCl | HMDZ, Isopropanol |  | TEOS, H2O, Isopropanol, HCl, HMDZ | ---- | ---- | , , , 1, | ---- | ---- | ---- | ---- | ---- | ---- | 1, 4, 8.9, 0.009, 0.0055 | ---- | ---- | ---- | 0.512 | ---- | 1.28 | ---- | ---- | ---- | ----
A- mol. Ratio TEOS/HMDZ=0.0105 aged in TEOS/HMDZ B- mol. Ratio TEOS/HMDZ=0.0105 wet gel | Laura M. Ilharco | Ambient Pressure Hybrid Silica Monoliths with Hexamethyldisilazane: From Vitreous Hydrophilic Xerogels to Superhydrophobic Aerogels | https://www-ncbi-nlm-nih-gov.proxy.library.vcu.edu/pmc/articles/PMC6641688/ | TEOS |  | HMDZ |  | ---- | ---- | ---- | ---- | Isopropanol |  | H2O |  | ---- | ---- | HCl | 1 |  | ---- | ---- | ---- |  | ---- | ---- | TEOS, Isopropanol, H2O, HCl | HMDZ, Isopropanol |  | TEOS, H2O, Isopropanol, HCl, HMDZ | ---- | ---- | , , , 1, | ---- | ---- | ---- | ---- | ---- | ---- | 1, 4, 8.9, 0.009, 0.0105 | ---- | ---- | ---- | 0.472 | ---- | 1.29 | ---- | ---- | ---- | ----
A- mol. Ratio TEOS/HMDZ=0.027 aged in TEOS/HMDZ B- mol. Ratio TEOS/HMDZ=0.027 wet gel | Laura M. Ilharco | Ambient Pressure Hybrid Silica Monoliths with Hexamethyldisilazane: From Vitreous Hydrophilic Xerogels to Superhydrophobic Aerogels | https://www-ncbi-nlm-nih-gov.proxy.library.vcu.edu/pmc/articles/PMC6641688/ | TEOS |  | HMDZ |  | ---- | ---- | ---- | ---- | Isopropanol |  | H2O |  | ---- | ---- | HCl | 1 |  | ---- | ---- | ---- |  | ---- | ---- | TEOS, Isopropanol, H2O, HCl | HMDZ, Isopropanol |  | TEOS, H2O, Isopropanol, HCl, HMDZ | ---- | ---- | , , , 1, | ---- | ---- | ---- | ---- | ---- | ---- | 1, 4, 8.9, 0.009, 0.027 | ---- | ---- | ---- | 0.451 | ---- | 1.3 | ---- | ---- | ---- | ----
A- mol. Ratio TEOS/HMDZ=0.011 aged in TEOS/HMDZ B- mol. Ratio TEOS/HMDZ=0.107 aged 24 h | Laura M. Ilharco | Ambient Pressure Hybrid Silica Monoliths with Hexamethyldisilazane: From Vitreous Hydrophilic Xerogels to Superhydrophobic Aerogels | https://www-ncbi-nlm-nih-gov.proxy.library.vcu.edu/pmc/articles/PMC6641688/ | TEOS |  | HMDZ |  | ---- | ---- | ---- | ---- | Isopropanol |  | H2O |  | ---- | ---- | HCl | 1 |  | ---- | ---- | ---- |  | ---- | ---- | TEOS, Isopropanol, H2O, HCl | HMDZ, Isopropanol |  | TEOS, H2O, Isopropanol, HCl, HMDZ | ---- | ---- | , , , 1, | ---- | ---- | ---- | ---- | ---- | ---- | 1, 4, 8.9, 0.009, 0.011 | ---- | ---- | ---- | 0.41 | ---- | 1.36 | ---- | ---- | ---- | ----
A- mol. Ratio TEOS/HMDZ=0.054 aged in TEOS/HMDZ B- mol. Ratio TEOS/HMDZ=0.107 aged 24 h | Laura M. Ilharco | Ambient Pressure Hybrid Silica Monoliths with Hexamethyldisilazane: From Vitreous Hydrophilic Xerogels to Superhydrophobic Aerogels | https://www-ncbi-nlm-nih-gov.proxy.library.vcu.edu/pmc/articles/PMC6641688/ | TEOS |  | HMDZ |  | ---- | ---- | ---- | ---- | Isopropanol |  | H2O |  | ---- | ---- | HCl | 1 |  | ---- | ---- | ---- |  | ---- | ---- | TEOS, Isopropanol, H2O, HCl | HMDZ, Isopropanol |  | TEOS, H2O, Isopropanol, HCl, HMDZ | ---- | ---- | , , , 1, | ---- | ---- | ---- | ---- | ---- | ---- | 1, 4, 8.9, 0.009, 0.054 | ---- | ---- | ---- | 0.409 | ---- | 1.56 | ---- | ---- | ---- | ----
S-14 EtOH/H2O vol. ratio 1/14 | Song He | Flexible silica aerogel based on methyltrimethoxysilane with improved mechanical property | https://www-sciencedirect-com.proxy.library.vcu.edu/science/article/pii/S0022309317300959 | MTMS |  | ---- | ---- | ---- | ---- | ---- | ---- | EtOH |  | H2O |  | ---- | ---- | HCl | 0.1 |  | NH4OH | 0.5 |  |  | CTAB |  | MTMS, EtOH, H2O, HCl, CTAB | NH4OH | NH4OH was added to adjust the pH to 6 | MTMS, EtOH, H2O, HCl, CTAB, NH4OH | ---- | ---- | , , , 0.1, , 0.5 | , , , , 0.1, | 5, 1, 14, 0.8, , | ---- | ---- | ---- | ---- | ---- | ---- | ---- | ---- | 0.413 | ---- | ---- | ---- | ---- | ---- | ----
S-13 EtOH/H2O vol. ratio 2/13 | Song He | Flexible silica aerogel based on methyltrimethoxysilane with improved mechanical property | https://www-sciencedirect-com.proxy.library.vcu.edu/science/article/pii/S0022309317300959 | MTMS |  | ---- | ---- | ---- | ---- | ---- | ---- | EtOH |  | H2O |  | ---- | ---- | HCl | 0.1 |  | NH4OH | 0.5 |  |  | CTAB |  | MTMS, EtOH, H2O, HCl, CTAB | NH4OH | NH4OH was added to adjust the pH to 6 | MTMS, EtOH, H2O, HCl, CTAB, NH4OH | ---- | ---- | , , , 0.1, , 0.5 | , , , , 0.1, | 5, 2, 13, 0.8, , | ---- | ---- | ---- | ---- | ---- | ---- | ---- | ---- | 0.297 | ---- | ---- | ---- | ---- | ---- | ----
S-12 EtOH/H2O vol. ratio 3/12 | Song He | Flexible silica aerogel based on methyltrimethoxysilane with improved mechanical property | https://www-sciencedirect-com.proxy.library.vcu.edu/science/article/pii/S0022309317300959 | MTMS |  | ---- | ---- | ---- | ---- | ---- | ---- | EtOH |  | H2O |  | ---- | ---- | HCl | 0.1 |  | NH4OH | 0.5 |  |  | CTAB |  | MTMS, EtOH, H2O, HCl, CTAB | NH4OH | NH4OH was added to adjust the pH to 6 | MTMS, EtOH, H2O, HCl, CTAB, NH4OH | ---- | ---- | , , , 0.1, , 0.5 | , , , , 0.1, | 5, 3, 12, 0.8, , | ---- | ---- | ---- | ---- | ---- | ---- | ---- | ---- | 0.153 | ---- | ---- | ---- | ---- | ---- | ----
S-11 EtOH/H2O vol. ratio 4/11 | Song He | Flexible silica aerogel based on methyltrimethoxysilane with improved mechanical property | https://www-sciencedirect-com.proxy.library.vcu.edu/science/article/pii/S0022309317300959 | MTMS |  | ---- | ---- | ---- | ---- | ---- | ---- | EtOH |  | H2O |  | ---- | ---- | HCl | 0.1 |  | NH4OH | 0.5 |  |  | CTAB |  | MTMS, EtOH, H2O, HCl, CTAB | NH4OH | NH4OH was added to adjust the pH to 6 | MTMS, EtOH, H2O, HCl, CTAB, NH4OH | ---- | ---- | , , , 0.1, , 0.5 | , , , , 0.1, | 5, 4, 11, 0.8, , | ---- | ---- | ---- | ---- | ---- | ---- | ---- | ---- | 0.126 | ---- | ---- | ---- | ---- | ---- | ----
S-10 EtOH/H2O vol. ratio 5/10 | Song He | Flexible silica aerogel based on methyltrimethoxysilane with improved mechanical property | https://www-sciencedirect-com.proxy.library.vcu.edu/science/article/pii/S0022309317300959 | MTMS |  | ---- | ---- | ---- | ---- | ---- | ---- | EtOH |  | H2O |  | ---- | ---- | HCl | 0.1 |  | NH4OH | 0.5 |  |  | CTAB |  | MTMS, EtOH, H2O, HCl, CTAB | NH4OH | NH4OH was added to adjust the pH to 6 | MTMS, EtOH, H2O, HCl, CTAB, NH4OH | ---- | ---- | , , , 0.1, , 0.5 | , , , , 0.1, | 5, 5, 10, 0.8, , | ---- | ---- | ---- | ---- | ---- | ---- | ---- | ---- | 0.116 | ---- | ---- | ---- | ---- | ---- | ----
S-14m EtOH/H2O vol. ratio 1/14 TMCS modified | Song He | Flexible silica aerogel based on methyltrimethoxysilane with improved mechanical property | https://www-sciencedirect-com.proxy.library.vcu.edu/science/article/pii/S0022309317300959 | MTMS |  | ---- | ---- | ---- | ---- | ---- | ---- | EtOH |  | H2O |  | ---- | ---- | HCl | 0.1 |  | NH4OH | 0.5 |  |  | CTAB |  | MTMS, EtOH, H2O, HCl, CTAB | NH4OH | NH4OH was added to adjust the pH to 6 | MTMS, EtOH, H2O, HCl, CTAB, NH4OH | ---- | ---- | , , , 0.1, , 0.5 | , , , , 0.1, | 5, 1, 14, 0.8, , | ---- | ---- | ---- | ---- | ---- | ---- | ---- | ---- | 0.285 | ---- | ---- | ---- | ---- | ---- | ----
S-11m EtOH/H2O vol. ratio 4/11 TMCS modified | Song He | Flexible silica aerogel based on methyltrimethoxysilane with improved mechanical property | https://www-sciencedirect-com.proxy.library.vcu.edu/science/article/pii/S0022309317300959 | MTMS |  | ---- | ---- | ---- | ---- | ---- | ---- | EtOH |  | H2O |  | ---- | ---- | HCl | 0.1 |  | NH4OH | 0.5 |  |  | CTAB |  | MTMS, EtOH, H2O, HCl, CTAB | NH4OH | NH4OH was added to adjust the pH to 6 | MTMS, EtOH, H2O, HCl, CTAB, NH4OH | ---- | ---- | , , , 0.1, , 0.5 | , , , , 0.1, | 5, 4, 11, 0.8, , | ---- | ---- | ---- | ---- | ---- | ---- | ---- | ---- | 0.122 | ---- | ---- | ---- | ---- | ---- | ----
ASCE-25, as dried after alcohol SCD | Xiadong Shen, Sheng Cui | A new rapid and economical one-step method for preparing SiO2 aerogels using supercritical extraction | https://www-sciencedirect-com.proxy.library.vcu.edu/science/article/pii/S0032591017300852 | TEOS |  | ---- | ---- | ---- | ---- | ---- | ---- | EtOH |  | H2O |  | ---- | ---- | HCl | 1 |  | NH4OH | 0.3 |  |  | ---- | ---- | TEOS, H2O, EtOH, HCl | NH4OH |  | TEOS, H2O, EtOH, HCl, NH4OH | ---- | ---- | , , , 1, 0.3 | ---- | 22.4, 7.2, 92, 0.3, 3 | 0.1, 0.4, 1.6, 0.0003, 0.0009 | ---- | ---- | ---- | ---- | ---- | ---- | ---- | 0.14 | 0.932 | 3.97 | ---- | 4.259657 | 2.058824 | ---- | {'TEOS': 0.033, 'H2O': 0.133, 'EtOH': 0.526, 'HCl': 0.0, 'NH4OH': 0.0}
CSCE- as dried CO2 SCD | Xiadong Shen, Sheng Cui | A new rapid and economical one-step method for preparing SiO2 aerogels using supercritical extraction | https://www-sciencedirect-com.proxy.library.vcu.edu/science/article/pii/S0032591017300852 | TEOS |  | ---- | ---- | ---- | ---- | ---- | ---- | EtOH |  | H2O |  | ---- | ---- | HCl | 1 |  | NH4OH | 0.3 |  |  | ---- | ---- | TEOS, H2O, EtOH, HCl | NH4OH |  | TEOS, H2O, EtOH, HCl, NH4OH | ---- | ---- | , , , 1, 0.3 | ---- | 22.4, 7.2, 92, 0.3, 3 | 0.1, 0.4, 1.6, 0.0003, 0.0009 | ---- | ---- | ---- | ---- | ---- | ---- | ---- | 0.2 | 0.912 | 1.94 | ---- | 2.127193 | 2.272727 | ---- | {'TEOS': 0.033, 'H2O': 0.133, 'EtOH': 0.526, 'HCl': 0.0, 'NH4OH': 0.0}
RSCE-25 as dried after rapid supercritical extraction drying | Xiadong Shen, Sheng Cui | A new rapid and economical one-step method for preparing SiO2 aerogels using supercritical extraction | https://www-sciencedirect-com.proxy.library.vcu.edu/science/article/pii/S0032591017300852 | TEOS |  | ---- | ---- | ---- | ---- | ---- | ---- | EtOH |  | H2O |  | ---- | ---- | HCl | 1 |  | NH4OH | 0.3 |  |  | ---- | ---- | TEOS, H2O, EtOH, HCl | NH4OH |  | TEOS, H2O, EtOH, HCl, NH4OH | ---- | ---- | , , , 1, 0.3 | ---- | 22.4, 7.2, 92, 0.3, 3 | 0.1, 0.4, 1.6, 0.0003, 0.0009 | ---- | ---- | ---- | ---- | ---- | ---- | ---- | 0.09 | 0.956 | 3.53 | ---- | 3.692469 | 2.045455 | ---- | {'TEOS': 0.033, 'H2O': 0.133, 'EtOH': 0.526, 'HCl': 0.0, 'NH4OH': 0.0}
ASCE-700, heat treated at 700°C after alcohol SCD | Xiadong Shen, Sheng Cui | A new rapid and economical one-step method for preparing SiO2 aerogels using supercritical extraction | https://www-sciencedirect-com.proxy.library.vcu.edu/science/article/pii/S0032591017300852 | TEOS |  | ---- | ---- | ---- | ---- | ---- | ---- | EtOH |  | H2O |  | ---- | ---- | HCl | 1 |  | NH4OH | 0.3 |  |  | ---- | ---- | TEOS, H2O, EtOH, HCl | NH4OH |  | TEOS, H2O, EtOH, HCl, NH4OH | ---- | ---- | , , , 1, 0.3 | ---- | 22.4, 7.2, 92, 0.3, 3 | 0.1, 0.4, 1.6, 0.0003, 0.0009 | ---- | ---- | ---- | ---- | ---- | ---- | ---- | ---- | ---- | 3.64 | ---- | ---- | ---- | ----
CSCE-700, heat treated at 700°C CO2 SCD | Xiadong Shen, Sheng Cui | A new rapid and economical one-step method for preparing SiO2 aerogels using supercritical extraction | https://www-sciencedirect-com.proxy.library.vcu.edu/science/article/pii/S0032591017300852 | TEOS |  | ---- | ---- | ---- | ---- | ---- | ---- | EtOH |  | H2O |  | ---- | ---- | HCl | 1 |  | NH4OH | 0.3 |  |  | ---- | ---- | TEOS, H2O, EtOH, HCl | NH4OH |  | TEOS, H2O, EtOH, HCl, NH4OH | ---- | ---- | , , , 1, 0.3 | ---- | 22.4, 7.2, 92, 0.3, 3 | 0.1, 0.4, 1.6, 0.0003, 0.0009 | ---- | ---- | ---- | ---- | ---- | ---- | ---- | ---- | ---- | 2.24 | ---- | ---- | ---- | ----
RSCE-700, heat treated at 700°C after rapid supercritical extraction drying | Xiadong Shen, Sheng Cui | A new rapid and economical one-step method for preparing SiO2 aerogels using supercritical extraction | https://www-sciencedirect-com.proxy.library.vcu.edu/science/article/pii/S0032591017300852 | TEOS |  | ---- | ---- | ---- | ---- | ---- | ---- | EtOH |  | H2O |  | ---- | ---- | HCl | 1 |  | NH4OH | 0.3 |  |  | ---- | ---- | TEOS, H2O, EtOH, HCl | NH4OH |  | TEOS, H2O, EtOH, HCl, NH4OH | ---- | ---- | , , , 1, 0.3 | ---- | 22.4, 7.2, 92, 0.3, 3 | 0.1, 0.4, 1.6, 0.0003, 0.0009 | ---- | ---- | ---- | ---- | ---- | ---- | ---- | ---- | ---- | 3.24 | ---- | ---- | ---- | ----
ASCE-1000, heat treated at 1000°C after alcohol SCD | Xiadong Shen, Sheng Cui | A new rapid and economical one-step method for preparing SiO2 aerogels using supercritical extraction | https://www-sciencedirect-com.proxy.library.vcu.edu/science/article/pii/S0032591017300852 | TEOS |  | ---- | ---- | ---- | ---- | ---- | ---- | EtOH |  | H2O |  | ---- | ---- | HCl | 1 |  | NH4OH | 0.3 |  |  | ---- | ---- | TEOS, H2O, EtOH, HCl | NH4OH |  | TEOS, H2O, EtOH, HCl, NH4OH | ---- | ---- | , , , 1, 0.3 | ---- | 22.4, 7.2, 92, 0.3, 3 | 0.1, 0.4, 1.6, 0.0003, 0.0009 | ---- | ---- | ---- | ---- | ---- | ---- | ---- | ---- | ---- | 1.67 | ---- | ---- | ---- | ----
CSCE-1000, heat treated at 1000°C CO2 SCD | Xiadong Shen, Sheng Cui | A new rapid and economical one-step method for preparing SiO2 aerogels using supercritical extraction | https://www-sciencedirect-com.proxy.library.vcu.edu/science/article/pii/S0032591017300852 | TEOS |  | ---- | ---- | ---- | ---- | ---- | ---- | EtOH |  | H2O |  | ---- | ---- | HCl | 1 |  | NH4OH | 0.3 |  |  | ---- | ---- | TEOS, H2O, EtOH, HCl | NH4OH |  | TEOS, H2O, EtOH, HCl, NH4OH | ---- | ---- | , , , 1, 0.3 | ---- | 22.4, 7.2, 92, 0.3, 3 | 0.1, 0.4, 1.6, 0.0003, 0.0009 | ---- | ---- | ---- | ---- | ---- | ---- | ---- | ---- | ---- | 0.82 | ---- | ---- | ---- | ----
RSCE-1000, heat treated at 1000°C after rapid supercritical extraction drying | Xiadong Shen, Sheng Cui | A new rapid and economical one-step method for preparing SiO2 aerogels using supercritical extraction | https://www-sciencedirect-com.proxy.library.vcu.edu/science/article/pii/S0032591017300852 | TEOS |  | ---- | ---- | ---- | ---- | ---- | ---- | EtOH |  | H2O |  | ---- | ---- | HCl | 1 |  | NH4OH | 0.3 |  |  | ---- | ---- | TEOS, H2O, EtOH, HCl | NH4OH |  | TEOS, H2O, EtOH, HCl, NH4OH | ---- | ---- | , , , 1, 0.3 | ---- | 22.4, 7.2, 92, 0.3, 3 | 0.1, 0.4, 1.6, 0.0003, 0.0009 | ---- | ---- | ---- | ---- | ---- | ---- | ---- | ---- | ---- | 1.08 | ---- | ---- | ---- | ----
RSCE-25 as dried after rapid supercritical extraction drying 10% TEOS Powder | Xiadong Shen, Sheng Cui | A new rapid and economical one-step method for preparing SiO2 aerogels using supercritical extraction | https://www-sciencedirect-com.proxy.library.vcu.edu/science/article/pii/S0032591017300852 | TEOS |  | ---- | ---- | ---- | ---- | ---- | ---- | EtOH |  | H2O |  | ---- | ---- | HCl | 1 |  | NH4OH | 0.3 |  |  | ---- | ---- | TEOS, H2O, EtOH, HCl | NH4OH |  | TEOS, H2O, EtOH, HCl, NH4OH | ---- | ---- | , , , 1, 0.3 | ---- | 22.4, 7.2, 92, 0.3, 3 | 0.1, 0.4, 1.6, 0.0003, 0.0009 | ---- | ---- | ---- | ---- | ---- | ---- | ---- | 0.116 | ---- | ---- | ---- | ---- | ---- | ----
RSCE-25 as dried after rapid supercritical extraction drying 20% TEOS | Xiadong Shen, Sheng Cui | A new rapid and economical one-step method for preparing SiO2 aerogels using supercritical extraction | https://www-sciencedirect-com.proxy.library.vcu.edu/science/article/pii/S0032591017300852 | TEOS |  | ---- | ---- | ---- | ---- | ---- | ---- | EtOH |  | H2O |  | ---- | ---- | HCl | 1 |  | NH4OH | 0.3 |  |  | ---- | ---- | TEOS, H2O, EtOH, HCl | NH4OH |  | TEOS, H2O, EtOH, HCl, NH4OH | ---- | ---- | , , , 1, 0.3 | ---- | 22.4, 7.2, 92, 0.3, 3 | 0.1, 0.4, 1.6, 0.0003, 0.0009 | ---- | ---- | ---- | ---- | ---- | ---- | ---- | 0.084 | ---- | ---- | ---- | ---- | ---- | ----
RSCE-25 as dried after rapid supercritical extraction drying 30% TEOS | Xiadong Shen, Sheng Cui | A new rapid and economical one-step method for preparing SiO2 aerogels using supercritical extraction | https://www-sciencedirect-com.proxy.library.vcu.edu/science/article/pii/S0032591017300852 | TEOS |  | ---- | ---- | ---- | ---- | ---- | ---- | EtOH |  | H2O |  | ---- | ---- | HCl | 1 |  | NH4OH | 0.3 |  |  | ---- | ---- | TEOS, H2O, EtOH, HCl | NH4OH |  | TEOS, H2O, EtOH, HCl, NH4OH | ---- | ---- | , , , 1, 0.3 | ---- | 22.4, 7.2, 92, 0.3, 3 | 0.1, 0.4, 1.6, 0.0003, 0.0009 | ---- | ---- | ---- | ---- | ---- | ---- | ---- | 0.122 | ---- | ---- | ---- | ---- | ---- | ----
RSCE-25 as dried after rapid supercritical extraction drying 40% TEOS | Xiadong Shen, Sheng Cui | A new rapid and economical one-step method for preparing SiO2 aerogels using supercritical extraction | https://www-sciencedirect-com.proxy.library.vcu.edu/science/article/pii/S0032591017300852 | TEOS |  | ---- | ---- | ---- | ---- | ---- | ---- | EtOH |  | H2O |  | ---- | ---- | HCl | 1 |  | NH4OH | 0.3 |  |  | ---- | ---- | TEOS, H2O, EtOH, HCl | NH4OH |  | TEOS, H2O, EtOH, HCl, NH4OH | ---- | ---- | , , , 1, 0.3 | ---- | 22.4, 7.2, 92, 0.3, 3 | 0.1, 0.4, 1.6, 0.0003, 0.0009 | ---- | ---- | ---- | ---- | ---- | ---- | ---- | 0.145 | ---- | ---- | ---- | ---- | ---- | ----
RSCE-25 as dried after rapid supercritical extraction drying 50% TEOS Densified aerogel | Xiadong Shen, Sheng Cui | A new rapid and economical one-step method for preparing SiO2 aerogels using supercritical extraction | https://www-sciencedirect-com.proxy.library.vcu.edu/science/article/pii/S0032591017300852 | TEOS |  | ---- | ---- | ---- | ---- | ---- | ---- | EtOH |  | H2O |  | ---- | ---- | HCl | 1 |  | NH4OH | 0.3 |  |  | ---- | ---- | TEOS, H2O, EtOH, HCl | NH4OH |  | TEOS, H2O, EtOH, HCl, NH4OH | ---- | ---- | , , , 1, 0.3 | ---- | 22.4, 7.2, 92, 0.3, 3 | 0.1, 0.4, 1.6, 0.0003, 0.0009 | ---- | ---- | ---- | ---- | ---- | ---- | ---- | 0.219 | ---- | ---- | ---- | ---- | ---- | ----
TD0- Silica granules with no DMA | Song He, Xianfeng Chen | Facile synthesis of highly porous silica aerogel granules and its burning behavior under radiation | https://link-springer-com.proxy.library.vcu.edu/article/10.1007/s10971-017-4304-4 | TEOS |  | ---- | ---- | ---- | ---- | ---- | ---- | EtOH |  | H2O |  | N-hexane |  | HCl | 0.1 |  | NH4OH | 0.5 |  |  | ---- | ---- | TEOS, H2O, EtOH, HCl, N-hexane | NH4OH |  | TEOS, H2O, EtOH, HCl, N-hexane, NH4OH | ---- | ---- | , , 0.1, , 0.5 | ---- | 5.75, 1.85, 15, 0.3, 100, 0.05 | ---- | ---- | ---- | ---- | 1, 4, 10, , , | ---- | ---- | ---- | 0.093 | 0.958 | ---- | ---- | ---- | 2.214286 | ----
TD1- Silica granules mol. ratio TEOS/DMA=1/0.25 | Song He, Xianfeng Chen | Facile synthesis of highly porous silica aerogel granules and its burning behavior under radiation | https://link-springer-com.proxy.library.vcu.edu/article/10.1007/s10971-017-4304-4 | TEOS |  | ---- | ---- | ---- | ---- | DMA |  | EtOH |  | H2O |  | N-hexane |  | HCl | 0.1 |  | NH4OH | 0.5 |  |  | ---- | ---- | TEOS, H2O, EtOH, HCl, DMA, N-hexane | NH4OH |  | TEOS, H2O, EtOH, DMA, HCl, N-hexane, NH4OH | ---- | ---- | , , , 0.1, , 0.5 | ---- | 5.75, 1.85, 15, 0.6, 0.3, 100, 0.05 | ---- | ---- | ---- | ---- | 1, 4, 10, , , , | ---- | ---- | ---- | 0.089 | 0.96 | ---- | ---- | ---- | 2.225 | ----
TD1- Silica granules mol. ratio TEOS/DMA=1/0.5 | Song He, Xianfeng Chen | Facile synthesis of highly porous silica aerogel granules and its burning behavior under radiation | https://link-springer-com.proxy.library.vcu.edu/article/10.1007/s10971-017-4304-4 | TEOS |  | ---- | ---- | ---- | ---- | DMA |  | EtOH |  | H2O |  | N-hexane |  | HCl | 0.1 |  | NH4OH | 0.5 |  |  | ---- | ---- | TEOS, H2O, EtOH, HCl, DMA, N-hexane | NH4OH |  | TEOS, H2O, EtOH, DMA, HCl, N-hexane, NH4OH | ---- | ---- | , , , 0.1, , 0.5 | ---- | 5.75, 1.85, 15, 1.2, 0.3, 100, 0.05 | ---- | ---- | ---- | ---- | 1, 4, 10, , , , | ---- | ---- | ---- | 0.086 | 0.961 | ---- | ---- | ---- | 2.205128 | ----
TD1- Silica granules mol. ratio TEOS/DMA=1/1 | Song He, Xianfeng Chen | Facile synthesis of highly porous silica aerogel granules and its burning behavior under radiation | https://link-springer-com.proxy.library.vcu.edu/article/10.1007/s10971-017-4304-4 | TEOS |  | ---- | ---- | ---- | ---- | DMA |  | EtOH |  | H2O |  | N-hexane |  | HCl | 0.1 |  | NH4OH | 0.5 |  |  | ---- | ---- | TEOS, H2O, EtOH, HCl, DMA, N-hexane | NH4OH |  | TEOS, H2O, EtOH, DMA, HCl, N-hexane, NH4OH | ---- | ---- | , , , 0.1, , 0.5 | ---- | 5.75, 1.85, 15, 2.4, 0.3, 100, 0.05 | ---- | ---- | ---- | ---- | 1, 4, 10, , , , | ---- | ---- | ---- | 0.096 | 0.956 | ---- | ---- | ---- | 2.181818 | ----
TD1- Silica granules mol. ratio TEOS/DMA=1/1.5 | Song He, Xianfeng Chen | Facile synthesis of highly porous silica aerogel granules and its burning behavior under radiation | https://link-springer-com.proxy.library.vcu.edu/article/10.1007/s10971-017-4304-4 | TEOS |  | ---- | ---- | ---- | ---- | DMA |  | EtOH |  | H2O |  | N-hexane |  | HCl | 0.1 |  | NH4OH | 0.5 |  |  | ---- | ---- | TEOS, H2O, EtOH, HCl, DMA, N-hexane | NH4OH |  | TEOS, H2O, EtOH, DMA, HCl, N-hexane, NH4OH | ---- | ---- | , , , 0.1, , 0.5 | ---- | 5.75, 1.85, 15, 3.6, 0.3, 100, 0.05 | ---- | ---- | ---- | ---- | 1, 4, 10, , , , | ---- | ---- | ---- | 0.106 | 0.952 | ---- | ---- | ---- | 2.208333 | ----
Silica Aerogel- no ATP Fiber | Jianjun Guo | Improved mechanical and thermal insulation properties of monolithic attapulgite nanofiber/silica aerogel composites dried at ambient pressure | https://link-springer-com.proxy.library.vcu.edu/article/10.1007/s10971-017-4359-2 | TEOS |  | ---- | ---- | ---- | ---- | ---- | ---- | EtOH |  | H2O |  | ---- | ---- | HCl | 1 |  | NH4OH | 0.5 |  |  | ---- | ---- | TEOS, H2O, EtOH,HCl | NH4OH | The HCl was used to adjust pH to 2 | TEOS, H2O, EtOH, HCl, NH4OH | ---- | ---- | ---- | ---- | ---- | ---- | ---- | ---- | ---- | 1, 4, 8, , | ---- | ---- | ---- | 0.188 | 0.836 | 2.87 | ---- | 3.433014 | 1.146341 | ---- | {'TEOS': 0.108, 'H2O': 4.975, 'EtOH': 3.891}
Silica Aerogel- 1 wt.% ATP Fiber | Jianjun Guo | Improved mechanical and thermal insulation properties of monolithic attapulgite nanofiber/silica aerogel composites dried at ambient pressure | https://link-springer-com.proxy.library.vcu.edu/article/10.1007/s10971-017-4359-2 | TEOS |  | ---- | ---- | ATP Fiber |  | ---- | ---- | EtOH |  | H2O |  | ---- | ---- | HCl | 1 |  | NH4OH | 0.5 |  |  | ---- | ---- | TEOS, H2O, EtOH,HCl | ATP Fiber | The HCl was used to adjust pH to 2 | TEOS, H2O, EtOH, Hcl, ATP Fiber, NH4OH | ---- | ---- | ---- | ---- | ---- | ---- | , , , , 1 | ---- | ---- | 1, 4, 8, , , | ---- | ---- | ---- | 0.163 | 0.858 | 2.8 | ---- | 3.263403 | 1.147887 | ---- | {'TEOS': 0.113, 'H2O': 5.234, 'EtOH': 4.093}
Silica Aerogel- 2 wt.% ATP Fiber | Jianjun Guo | Improved mechanical and thermal insulation properties of monolithic attapulgite nanofiber/silica aerogel composites dried at ambient pressure | https://link-springer-com.proxy.library.vcu.edu/article/10.1007/s10971-017-4359-2 | TEOS |  | ---- | ---- | ATP Fiber |  | ---- | ---- | EtOH |  | H2O |  | ---- | ---- | HCl | 1 |  | NH4OH | 0.5 |  |  | ---- | ---- | TEOS, H2O, EtOH,HCl | ATP Fiber | The HCl was used to adjust pH to 2 | TEOS, H2O, EtOH, Hcl, ATP Fiber, NH4OH | ---- | ---- | ---- | ---- | ---- | ---- | , , , , 2 | ---- | ---- | 1, 4, 8, , , | ---- | ---- | ---- | 0.173 | 0.849 | 2.75 | ---- | 3.239105 | 1.145695 | ---- | {'TEOS': 0.114, 'H2O': 5.273, 'EtOH': 4.124}
Silica Aerogel- 5 wt.% ATP Fiber | Jianjun Guo | Improved mechanical and thermal insulation properties of monolithic attapulgite nanofiber/silica aerogel composites dried at ambient pressure | https://link-springer-com.proxy.library.vcu.edu/article/10.1007/s10971-017-4359-2 | TEOS |  | ---- | ---- | ATP Fiber |  | ---- | ---- | EtOH |  | H2O |  | ---- | ---- | HCl | 1 |  | NH4OH | 0.5 |  |  | ---- | ---- | TEOS, H2O, EtOH,HCl | ATP Fiber | The HCl was used to adjust pH to 2 | TEOS, H2O, EtOH, Hcl, ATP Fiber, NH4OH | ---- | ---- | ---- | ---- | ---- | ---- | , , , , 5 | ---- | ---- | 1, 4, 8, , , | ---- | ---- | ---- | 0.18 | 0.843 | 2.72 | ---- | 3.226572 | 1.146497 | ---- | {'TEOS': 0.114, 'H2O': 5.293, 'EtOH': 4.14}
Silica Aerogel- 10 wt.% ATP Fiber | Jianjun Guo | Improved mechanical and thermal insulation properties of monolithic attapulgite nanofiber/silica aerogel composites dried at ambient pressure | https://link-springer-com.proxy.library.vcu.edu/article/10.1007/s10971-017-4359-2 | TEOS |  | ---- | ---- | ATP Fiber |  | ---- | ---- | EtOH |  | H2O |  | ---- | ---- | HCl | 1 |  | NH4OH | 0.5 |  |  | ---- | ---- | TEOS, H2O, EtOH,HCl | ATP Fiber | The HCl was used to adjust pH to 2 | TEOS, H2O, EtOH, Hcl, ATP Fiber, NH4OH | ---- | ---- | ---- | ---- | ---- | ---- | , , , , 10 | ---- | ---- | 1, 4, 8, , , | ---- | ---- | ---- | 0.185 | 0.839 | 2.71 | ---- | 3.230036 | 1.149068 | ---- | {'TEOS': 0.114, 'H2O': 5.288, 'EtOH': 4.135}
Silica Aerogel- 20 wt.% ATP Fiber | Jianjun Guo | Improved mechanical and thermal insulation properties of monolithic attapulgite nanofiber/silica aerogel composites dried at ambient pressure | https://link-springer-com.proxy.library.vcu.edu/article/10.1007/s10971-017-4359-2 | TEOS |  | ---- | ---- | ATP Fiber |  | ---- | ---- | EtOH |  | H2O |  | ---- | ---- | HCl | 1 |  | NH4OH | 0.5 |  |  | ---- | ---- | TEOS, H2O, EtOH,HCl | ATP Fiber | The HCl was used to adjust pH to 2 | TEOS, H2O, EtOH, Hcl, ATP Fiber, NH4OH | ---- | ---- | ---- | ---- | ---- | ---- | , , , , 20 | ---- | ---- | 1, 4, 8, , , | ---- | ---- | ---- | 0.192 | 0.833 | 2.5 | ---- | 3.0012 | 1.149701 | ---- | {'TEOS': 0.123, 'H2O': 5.691, 'EtOH': 4.451}
S1- 25mL MTMS | Lunlun Gong | Low thermal-conductivity and high thermal stable silica aerogel based on MTMS/Water-glass co-precursor prepared by freeze drying | https://www.sciencedirect.com/science/article/pii/S0264127516312643 | Water Glass |  | MTMS |  | ---- | ---- | ---- | ---- | H2O |  | Tert-butyl Alcohol |  | ---- | ---- | HCl | 2 |  | NH4OH | 2 |  |  | ---- | ---- | MTMS, HCl, H2O, Tert-butyl Alcohol | Water Glass, H2O, NH4OH | NH4OH was added to adjust the pH to 6.5 | MTMS, HCl, H2O, Tert-butyl Alcohol, Water Glass, NH4OH | ---- | ---- | , 2, , , , 2 | ---- | 25, , , , 20, | ---- | ---- | ---- | ---- | 1, 2.86, 6.29, 4.89, 0.196, | ---- | ---- | ---- | 0.083 | ---- | 3.26 | ---- | ---- | ---- | ----
S2- 20mL MTMS | Lunlun Gong | Low thermal-conductivity and high thermal stable silica aerogel based on MTMS/Water-glass co-precursor prepared by freeze drying | https://www.sciencedirect.com/science/article/pii/S0264127516312643 | Water Glass |  | MTMS |  | ---- | ---- | ---- | ---- | H2O |  | Tert-butyl Alcohol |  | ---- | ---- | HCl | 2 |  | NH4OH | 2 |  |  | ---- | ---- | MTMS, HCl, H2O, Tert-butyl Alcohol | Water Glass, H2O, NH4OH | NH4OH was added to adjust the pH to 6.5 | MTMS, HCl, H2O, Tert-butyl Alcohol, Water Glass, NH4OH | ---- | ---- | , 2, , , , 2 | ---- | 20, , , , 20, | ---- | ---- | ---- | ---- | 1, 2.86, 6.29, 4.89, 0.3125, | ---- | ---- | ---- | 0.098 | ---- | 2.82 | ---- | ---- | ---- | ----
S3- 15mL MTMS | Lunlun Gong | Low thermal-conductivity and high thermal stable silica aerogel based on MTMS/Water-glass co-precursor prepared by freeze drying | https://www.sciencedirect.com/science/article/pii/S0264127516312643 | Water Glass |  | MTMS |  | ---- | ---- | ---- | ---- | H2O |  | Tert-butyl Alcohol |  | ---- | ---- | HCl | 2 |  | NH4OH | 2 |  |  | ---- | ---- | MTMS, HCl, H2O, Tert-butyl Alcohol | Water Glass, H2O, NH4OH | NH4OH was added to adjust the pH to 6.5 | MTMS, HCl, H2O, Tert-butyl Alcohol, Water Glass, NH4OH | ---- | ---- | , 2, , , , 2 | ---- | 15, , , , 20, | ---- | ---- | ---- | ---- | 1, 2.86, 6.29, 4.89, 0.4166, | ---- | ---- | ---- | 0.108 | ---- | 2.66 | ---- | ---- | ---- | ----
S4- 10mL MTMS | Lunlun Gong | Low thermal-conductivity and high thermal stable silica aerogel based on MTMS/Water-glass co-precursor prepared by freeze drying | https://www.sciencedirect.com/science/article/pii/S0264127516312643 | Water Glass |  | MTMS |  | ---- | ---- | ---- | ---- | H2O |  | Tert-butyl Alcohol |  | ---- | ---- | HCl | 2 |  | NH4OH | 2 |  |  | ---- | ---- | MTMS, HCl, H2O, Tert-butyl Alcohol | Water Glass, H2O, NH4OH | NH4OH was added to adjust the pH to 6.5 | MTMS, HCl, H2O, Tert-butyl Alcohol, Water Glass, NH4OH | ---- | ---- | , 2, , , , 2 | ---- | 10, , , , 20, | ---- | ---- | ---- | ---- | 1, 2.86, 6.29, 4.89, 0.76923, | ---- | ---- | ---- | 0.113 | ---- | 2.33 | ---- | ---- | ---- | ----
S5- 5mL MTMS | Lunlun Gong | Low thermal-conductivity and high thermal stable silica aerogel based on MTMS/Water-glass co-precursor prepared by freeze drying | https://www.sciencedirect.com/science/article/pii/S0264127516312643 | Water Glass |  | MTMS |  | ---- | ---- | ---- | ---- | H2O |  | Tert-butyl Alcohol |  | ---- | ---- | HCl | 2 |  | NH4OH | 2 |  |  | ---- | ---- | MTMS, HCl, H2O, Tert-butyl Alcohol | Water Glass, H2O, NH4OH | NH4OH was added to adjust the pH to 6.5 | MTMS, HCl, H2O, Tert-butyl Alcohol, Water Glass, NH4OH | ---- | ---- | , 2, , , , 2 | ---- | 5, , , , 20, | ---- | ---- | ---- | ---- | 1, 2.86, 6.29, 4.89, 0.1665, | ---- | ---- | ---- | 0.116 | ---- | 1.89 | ---- | ---- | ---- | ----
S6- Pure Water Glass | Lunlun Gong | Low thermal-conductivity and high thermal stable silica aerogel based on MTMS/Water-glass co-precursor prepared by freeze drying | https://www.sciencedirect.com/science/article/pii/S0264127516312643 | Water Glass |  | ---- | ---- | ---- | ---- | ---- | ---- | H2O |  | Tert-butyl Alcohol |  | ---- | ---- | HCl | 2 |  | NH4OH | 2 |  |  | ---- | ---- | HCl, H2O, Tert-butyl Alcohol | Water Glass, H2O, NH4OH | NH4OH was added to adjust the pH to 6.5 | HCl, H2O, Tert-butyl Alcohol, Water Glass, NH4OH | ---- | ---- | 2, , , , 2 | ---- | , , , 20, | ---- | ---- | ---- | ---- | 2.86, 6.29, 4.89, , | ---- | ---- | ---- | 0.1335 | ---- | 1.34 | ---- | ---- | ---- | ----
S1- 25mL MTMS heat treated 550°C | Lunlun Gong | Low thermal-conductivity and high thermal stable silica aerogel based on MTMS/Water-glass co-precursor prepared by freeze drying | https://www.sciencedirect.com/science/article/pii/S0264127516312643 | Water Glass |  | MTMS |  | ---- | ---- | ---- | ---- | H2O |  | Tert-butyl Alcohol |  | ---- | ---- | HCl | 2 |  | NH4OH | 2 |  |  | ---- | ---- | MTMS, HCl, H2O, Tert-butyl Alcohol | Water Glass, H2O, NH4OH | NH4OH was added to adjust the pH to 6.5 | MTMS, HCl, H2O, Tert-butyl Alcohol, Water Glass, NH4OH | ---- | ---- | , 2, , , , 2 | ---- | 25, , , , 20, | ---- | ---- | ---- | ---- | 1, 2.86, 6.29, 4.89, 0.196, | ---- | ---- | ---- | 0.082 | ---- | ---- | ---- | ---- | ---- | ----
S2- 20mL MTMS heat treated 550°C | Lunlun Gong | Low thermal-conductivity and high thermal stable silica aerogel based on MTMS/Water-glass co-precursor prepared by freeze drying | https://www.sciencedirect.com/science/article/pii/S0264127516312643 | Water Glass |  | MTMS |  | ---- | ---- | ---- | ---- | H2O |  | Tert-butyl Alcohol |  | ---- | ---- | HCl | 2 |  | NH4OH | 2 |  |  | ---- | ---- | MTMS, HCl, H2O, Tert-butyl Alcohol | Water Glass, H2O, NH4OH | NH4OH was added to adjust the pH to 6.5 | MTMS, HCl, H2O, Tert-butyl Alcohol, Water Glass, NH4OH | ---- | ---- | , 2, , , , 2 | ---- | 20, , , , 20, | ---- | ---- | ---- | ---- | 1, 2.86, 6.29, 4.89, 0.3125, | ---- | ---- | ---- | 0.096 | ---- | ---- | ---- | ---- | ---- | ----
S3- 15mL MTMS heat treated 550°C | Lunlun Gong | Low thermal-conductivity and high thermal stable silica aerogel based on MTMS/Water-glass co-precursor prepared by freeze drying | https://www.sciencedirect.com/science/article/pii/S0264127516312643 | Water Glass |  | MTMS |  | ---- | ---- | ---- | ---- | H2O |  | Tert-butyl Alcohol |  | ---- | ---- | HCl | 2 |  | NH4OH | 2 |  |  | ---- | ---- | MTMS, HCl, H2O, Tert-butyl Alcohol | Water Glass, H2O, NH4OH | NH4OH was added to adjust the pH to 6.5 | MTMS, HCl, H2O, Tert-butyl Alcohol, Water Glass, NH4OH | ---- | ---- | , 2, , , , 2 | ---- | 15, , , , 20, | ---- | ---- | ---- | ---- | 1, 2.86, 6.29, 4.89, 0.4166, | ---- | ---- | ---- | 0.113 | ---- | ---- | ---- | ---- | ---- | ----
S4- 10mL MTMS heat treated 550°C | Lunlun Gong | Low thermal-conductivity and high thermal stable silica aerogel based on MTMS/Water-glass co-precursor prepared by freeze drying | https://www.sciencedirect.com/science/article/pii/S0264127516312643 | Water Glass |  | MTMS |  | ---- | ---- | ---- | ---- | H2O |  | Tert-butyl Alcohol |  | ---- | ---- | HCl | 2 |  | NH4OH | 2 |  |  | ---- | ---- | MTMS, HCl, H2O, Tert-butyl Alcohol | Water Glass, H2O, NH4OH | NH4OH was added to adjust the pH to 6.5 | MTMS, HCl, H2O, Tert-butyl Alcohol, Water Glass, NH4OH | ---- | ---- | , 2, , , , 2 | ---- | 10, , , , 20, | ---- | ---- | ---- | ---- | 1, 2.86, 6.29, 4.89, 0.76923, | ---- | ---- | ---- | 0.119 | ---- | ---- | ---- | ---- | ---- | ----
S5- 5mL MTMS heat treated 550°C | Lunlun Gong | Low thermal-conductivity and high thermal stable silica aerogel based on MTMS/Water-glass co-precursor prepared by freeze drying | https://www.sciencedirect.com/science/article/pii/S0264127516312643 | Water Glass |  | MTMS |  | ---- | ---- | ---- | ---- | H2O |  | Tert-butyl Alcohol |  | ---- | ---- | HCl | 2 |  | NH4OH | 2 |  |  | ---- | ---- | MTMS, HCl, H2O, Tert-butyl Alcohol | Water Glass, H2O, NH4OH | NH4OH was added to adjust the pH to 6.5 | MTMS, HCl, H2O, Tert-butyl Alcohol, Water Glass, NH4OH | ---- | ---- | , 2, , , , 2 | ---- | 5, , , , 20, | ---- | ---- | ---- | ---- | 1, 2.86, 6.29, 4.89, 0.1665, | ---- | ---- | ---- | 0.121 | ---- | ---- | ---- | ---- | ---- | ----
S6- Pure Water Glass heat treated 550°C | Lunlun Gong | Low thermal-conductivity and high thermal stable silica aerogel based on MTMS/Water-glass co-precursor prepared by freeze drying | https://www.sciencedirect.com/science/article/pii/S0264127516312643 | Water Glass |  | ---- | ---- | ---- | ---- | ---- | ---- | H2O |  | Tert-butyl Alcohol |  | ---- | ---- | HCl | 2 |  | NH4OH | 2 |  |  | ---- | ---- | HCl, H2O, Tert-butyl Alcohol | Water Glass, H2O, NH4OH | NH4OH was added to adjust the pH to 6.5 | HCl, H2O, Tert-butyl Alcohol, Water Glass, NH4OH | ---- | ---- | 2, , , , 2 | ---- | , , , 20, | ---- | ---- | ---- | ---- | 2.86, 6.29, 4.89, , | ---- | ---- | ---- | 0.141 | ---- | ---- | ---- | ---- | ---- | ----
Silica Aerogel aged @ 55°C for 2h (APD) | Wim J. Malfait, Matthias M. Koebel | Effect of aging on silica aerogel properties | https://www.sciencedirect.com/science/article/pii/S1387181116305595 | PEDS |  | ---- | ---- | ---- | ---- | ---- | ---- | EtOH |  | H2O |  | ---- | ---- | ---- | ---- | ---- | NH4OH | 5.5 |  |  | ---- | ---- | PEDS, H2O, EtOH | NH4OH | PEDS is made from TEOS with water-to-TEOS molar ratio of 1.5 and a SiO2 content of 20% w/w in ethanol | PEDS, H2O, EtOH, NH4OH | ---- | ---- | , , , 5.5 | ---- | 9, 1, 21, 0.36 | ---- | ---- | ---- | ---- | ---- | ---- | ---- | ---- | 0.354 | ---- | 2.3 | ---- | ---- | ---- | ----
Silica Aerogel aged @ 55°C for 4h (APD) | Wim J. Malfait, Matthias M. Koebel | Effect of aging on silica aerogel properties | https://www.sciencedirect.com/science/article/pii/S1387181116305595 | PEDS |  | ---- | ---- | ---- | ---- | ---- | ---- | EtOH |  | H2O |  | ---- | ---- | ---- | ---- | ---- | NH4OH | 5.5 |  |  | ---- | ---- | PEDS, H2O, EtOH | NH4OH | PEDS is made from TEOS with water-to-TEOS molar ratio of 1.5 and a SiO2 content of 20% w/w in ethanol | PEDS, H2O, EtOH, NH4OH | ---- | ---- | , , , 5.5 | ---- | 9, 1, 21, 0.36 | ---- | ---- | ---- | ---- | ---- | ---- | ---- | ---- | 0.303 | ---- | 2.8 | ---- | ---- | ---- | ----
Silica Aerogel aged @ 55°C for 6h (APD) | Wim J. Malfait, Matthias M. Koebel | Effect of aging on silica aerogel properties | https://www.sciencedirect.com/science/article/pii/S1387181116305595 | PEDS |  | ---- | ---- | ---- | ---- | ---- | ---- | EtOH |  | H2O |  | ---- | ---- | ---- | ---- | ---- | NH4OH | 5.5 |  |  | ---- | ---- | PEDS, H2O, EtOH | NH4OH | PEDS is made from TEOS with water-to-TEOS molar ratio of 1.5 and a SiO2 content of 20% w/w in ethanol | PEDS, H2O, EtOH, NH4OH | ---- | ---- | , , , 5.5 | ---- | 9, 1, 21, 0.36 | ---- | ---- | ---- | ---- | ---- | ---- | ---- | ---- | 0.285 | ---- | 3 | ---- | ---- | ---- | ----
Silica Aerogel aged @ 55°C for 8h (APD) | Wim J. Malfait, Matthias M. Koebel | Effect of aging on silica aerogel properties | https://www.sciencedirect.com/science/article/pii/S1387181116305595 | PEDS |  | ---- | ---- | ---- | ---- | ---- | ---- | EtOH |  | H2O |  | ---- | ---- | ---- | ---- | ---- | NH4OH | 5.5 |  |  | ---- | ---- | PEDS, H2O, EtOH | NH4OH | PEDS is made from TEOS with water-to-TEOS molar ratio of 1.5 and a SiO2 content of 20% w/w in ethanol | PEDS, H2O, EtOH, NH4OH | ---- | ---- | , , , 5.5 | ---- | 9, 1, 21, 0.36 | ---- | ---- | ---- | ---- | ---- | ---- | ---- | ---- | 0.253 | ---- | 3.5 | ---- | ---- | ---- | ----
Silica Aerogel aged @ 55°C for 16h (APD) | Wim J. Malfait, Matthias M. Koebel | Effect of aging on silica aerogel properties | https://www.sciencedirect.com/science/article/pii/S1387181116305595 | PEDS |  | ---- | ---- | ---- | ---- | ---- | ---- | EtOH |  | H2O |  | ---- | ---- | ---- | ---- | ---- | NH4OH | 5.5 |  |  | ---- | ---- | PEDS, H2O, EtOH | NH4OH | PEDS is made from TEOS with water-to-TEOS molar ratio of 1.5 and a SiO2 content of 20% w/w in ethanol | PEDS, H2O, EtOH, NH4OH | ---- | ---- | , , , 5.5 | ---- | 9, 1, 21, 0.36 | ---- | ---- | ---- | ---- | ---- | ---- | ---- | ---- | 0.145 | ---- | 6.4 | ---- | ---- | ---- | ----
Silica Aerogel aged @ 55°C for 24h (APD) | Wim J. Malfait, Matthias M. Koebel | Effect of aging on silica aerogel properties | https://www.sciencedirect.com/science/article/pii/S1387181116305595 | PEDS |  | ---- | ---- | ---- | ---- | ---- | ---- | EtOH |  | H2O |  | ---- | ---- | ---- | ---- | ---- | NH4OH | 5.5 |  |  | ---- | ---- | PEDS, H2O, EtOH | NH4OH | PEDS is made from TEOS with water-to-TEOS molar ratio of 1.5 and a SiO2 content of 20% w/w in ethanol | PEDS, H2O, EtOH, NH4OH | ---- | ---- | , , , 5.5 | ---- | 9, 1, 21, 0.36 | ---- | ---- | ---- | ---- | ---- | ---- | ---- | ---- | 0.136 | ---- | 6.9 | ---- | ---- | ---- | ----
Silica Aerogel aged @ 65°C for 2h (APD) | Wim J. Malfait, Matthias M. Koebel | Effect of aging on silica aerogel properties | https://www.sciencedirect.com/science/article/pii/S1387181116305595 | PEDS |  | ---- | ---- | ---- | ---- | ---- | ---- | EtOH |  | H2O |  | ---- | ---- | ---- | ---- | ---- | NH4OH | 5.5 |  |  | ---- | ---- | PEDS, H2O, EtOH | NH4OH | PEDS is made from TEOS with water-to-TEOS molar ratio of 1.5 and a SiO2 content of 20% w/w in ethanol | PEDS, H2O, EtOH, NH4OH | ---- | ---- | , , , 5.5 | ---- | 9, 1, 21, 0.36 | ---- | ---- | ---- | ---- | ---- | ---- | ---- | ---- | 0.309 | ---- | 2.7 | ---- | ---- | ---- | ----
Silica Aerogel aged @ 65°C for 4h (APD) | Wim J. Malfait, Matthias M. Koebel | Effect of aging on silica aerogel properties | https://www.sciencedirect.com/science/article/pii/S1387181116305595 | PEDS |  | ---- | ---- | ---- | ---- | ---- | ---- | EtOH |  | H2O |  | ---- | ---- | ---- | ---- | ---- | NH4OH | 5.5 |  |  | ---- | ---- | PEDS, H2O, EtOH | NH4OH | PEDS is made from TEOS with water-to-TEOS molar ratio of 1.5 and a SiO2 content of 20% w/w in ethanol | PEDS, H2O, EtOH, NH4OH | ---- | ---- | , , , 5.5 | ---- | 9, 1, 21, 0.36 | ---- | ---- | ---- | ---- | ---- | ---- | ---- | ---- | 0.255 | ---- | 3.4 | ---- | ---- | ---- | ----
Silica Aerogel aged @ 65°C for 6h (APD) | Wim J. Malfait, Matthias M. Koebel | Effect of aging on silica aerogel properties | https://www.sciencedirect.com/science/article/pii/S1387181116305595 | PEDS |  | ---- | ---- | ---- | ---- | ---- | ---- | EtOH |  | H2O |  | ---- | ---- | ---- | ---- | ---- | NH4OH | 5.5 |  |  | ---- | ---- | PEDS, H2O, EtOH | NH4OH | PEDS is made from TEOS with water-to-TEOS molar ratio of 1.5 and a SiO2 content of 20% w/w in ethanol | PEDS, H2O, EtOH, NH4OH | ---- | ---- | , , , 5.5 | ---- | 9, 1, 21, 0.36 | ---- | ---- | ---- | ---- | ---- | ---- | ---- | ---- | 0.211 | ---- | 4.2 | ---- | ---- | ---- | ----
Silica Aerogel aged @ 65°C for 8h (APD) | Wim J. Malfait, Matthias M. Koebel | Effect of aging on silica aerogel properties | https://www.sciencedirect.com/science/article/pii/S1387181116305595 | PEDS |  | ---- | ---- | ---- | ---- | ---- | ---- | EtOH |  | H2O |  | ---- | ---- | ---- | ---- | ---- | NH4OH | 5.5 |  |  | ---- | ---- | PEDS, H2O, EtOH | NH4OH | PEDS is made from TEOS with water-to-TEOS molar ratio of 1.5 and a SiO2 content of 20% w/w in ethanol | PEDS, H2O, EtOH, NH4OH | ---- | ---- | , , , 5.5 | ---- | 9, 1, 21, 0.36 | ---- | ---- | ---- | ---- | ---- | ---- | ---- | ---- | 0.181 | ---- | 5 | ---- | ---- | ---- | ----
Silica Aerogel aged @ 65°C for 16h (APD) | Wim J. Malfait, Matthias M. Koebel | Effect of aging on silica aerogel properties | https://www.sciencedirect.com/science/article/pii/S1387181116305595 | PEDS |  | ---- | ---- | ---- | ---- | ---- | ---- | EtOH |  | H2O |  | ---- | ---- | ---- | ---- | ---- | NH4OH | 5.5 |  |  | ---- | ---- | PEDS, H2O, EtOH | NH4OH | PEDS is made from TEOS with water-to-TEOS molar ratio of 1.5 and a SiO2 content of 20% w/w in ethanol | PEDS, H2O, EtOH, NH4OH | ---- | ---- | , , , 5.5 | ---- | 9, 1, 21, 0.36 | ---- | ---- | ---- | ---- | ---- | ---- | ---- | ---- | 0.123 | ---- | 7.6 | ---- | ---- | ---- | ----
Silica Aerogel aged @ 65°C for 24h (APD) | Wim J. Malfait, Matthias M. Koebel | Effect of aging on silica aerogel properties | https://www.sciencedirect.com/science/article/pii/S1387181116305595 | PEDS |  | ---- | ---- | ---- | ---- | ---- | ---- | EtOH |  | H2O |  | ---- | ---- | ---- | ---- | ---- | NH4OH | 5.5 |  |  | ---- | ---- | PEDS, H2O, EtOH | NH4OH | PEDS is made from TEOS with water-to-TEOS molar ratio of 1.5 and a SiO2 content of 20% w/w in ethanol | PEDS, H2O, EtOH, NH4OH | ---- | ---- | , , , 5.5 | ---- | 9, 1, 21, 0.36 | ---- | ---- | ---- | ---- | ---- | ---- | ---- | ---- | 0.118 | ---- | 8 | ---- | ---- | ---- | ----
Silica Aerogel aged @ 75°C for 2h (APD) | Wim J. Malfait, Matthias M. Koebel | Effect of aging on silica aerogel properties | https://www.sciencedirect.com/science/article/pii/S1387181116305595 | PEDS |  | ---- | ---- | ---- | ---- | ---- | ---- | EtOH |  | H2O |  | ---- | ---- | ---- | ---- | ---- | NH4OH | 5.5 |  |  | ---- | ---- | PEDS, H2O, EtOH | NH4OH | PEDS is made from TEOS with water-to-TEOS molar ratio of 1.5 and a SiO2 content of 20% w/w in ethanol | PEDS, H2O, EtOH, NH4OH | ---- | ---- | , , , 5.5 | ---- | 9, 1, 21, 0.36 | ---- | ---- | ---- | ---- | ---- | ---- | ---- | ---- | 0.238 | ---- | 3.7 | ---- | ---- | ---- | ----
Silica Aerogel aged @ 75°C for 4h (APD) | Wim J. Malfait, Matthias M. Koebel | Effect of aging on silica aerogel properties | https://www.sciencedirect.com/science/article/pii/S1387181116305595 | PEDS |  | ---- | ---- | ---- | ---- | ---- | ---- | EtOH |  | H2O |  | ---- | ---- | ---- | ---- | ---- | NH4OH | 5.5 |  |  | ---- | ---- | PEDS, H2O, EtOH | NH4OH | PEDS is made from TEOS with water-to-TEOS molar ratio of 1.5 and a SiO2 content of 20% w/w in ethanol | PEDS, H2O, EtOH, NH4OH | ---- | ---- | , , , 5.5 | ---- | 9, 1, 21, 0.36 | ---- | ---- | ---- | ---- | ---- | ---- | ---- | ---- | 0.205 | ---- | 4.4 | ---- | ---- | ---- | ----
Silica Aerogel aged @ 75°C for 6h (APD) | Wim J. Malfait, Matthias M. Koebel | Effect of aging on silica aerogel properties | https://www.sciencedirect.com/science/article/pii/S1387181116305595 | PEDS |  | ---- | ---- | ---- | ---- | ---- | ---- | EtOH |  | H2O |  | ---- | ---- | ---- | ---- | ---- | NH4OH | 5.5 |  |  | ---- | ---- | PEDS, H2O, EtOH | NH4OH | PEDS is made from TEOS with water-to-TEOS molar ratio of 1.5 and a SiO2 content of 20% w/w in ethanol | PEDS, H2O, EtOH, NH4OH | ---- | ---- | , , , 5.5 | ---- | 9, 1, 21, 0.36 | ---- | ---- | ---- | ---- | ---- | ---- | ---- | ---- | 0.189 | ---- | 4.8 | ---- | ---- | ---- | ----
Silica Aerogel aged @ 75°C for 8h (APD) | Wim J. Malfait, Matthias M. Koebel | Effect of aging on silica aerogel properties | https://www.sciencedirect.com/science/article/pii/S1387181116305595 | PEDS |  | ---- | ---- | ---- | ---- | ---- | ---- | EtOH |  | H2O |  | ---- | ---- | ---- | ---- | ---- | NH4OH | 5.5 |  |  | ---- | ---- | PEDS, H2O, EtOH | NH4OH | PEDS is made from TEOS with water-to-TEOS molar ratio of 1.5 and a SiO2 content of 20% w/w in ethanol | PEDS, H2O, EtOH, NH4OH | ---- | ---- | , , , 5.5 | ---- | 9, 1, 21, 0.36 | ---- | ---- | ---- | ---- | ---- | ---- | ---- | ---- | 0.158 | ---- | 5.8 | ---- | ---- | ---- | ----
Silica Aerogel aged @ 75°C for 16h (APD) | Wim J. Malfait, Matthias M. Koebel | Effect of aging on silica aerogel properties | https://www.sciencedirect.com/science/article/pii/S1387181116305595 | PEDS |  | ---- | ---- | ---- | ---- | ---- | ---- | EtOH |  | H2O |  | ---- | ---- | ---- | ---- | ---- | NH4OH | 5.5 |  |  | ---- | ---- | PEDS, H2O, EtOH | NH4OH | PEDS is made from TEOS with water-to-TEOS molar ratio of 1.5 and a SiO2 content of 20% w/w in ethanol | PEDS, H2O, EtOH, NH4OH | ---- | ---- | , , , 5.5 | ---- | 9, 1, 21, 0.36 | ---- | ---- | ---- | ---- | ---- | ---- | ---- | ---- | 0.111 | ---- | 8.5 | ---- | ---- | ---- | ----
Silica Aerogel aged @ 75°C for 24h (APD) | Wim J. Malfait, Matthias M. Koebel | Effect of aging on silica aerogel properties | https://www.sciencedirect.com/science/article/pii/S1387181116305595 | PEDS |  | ---- | ---- | ---- | ---- | ---- | ---- | EtOH |  | H2O |  | ---- | ---- | ---- | ---- | ---- | NH4OH | 5.5 |  |  | ---- | ---- | PEDS, H2O, EtOH | NH4OH | PEDS is made from TEOS with water-to-TEOS molar ratio of 1.5 and a SiO2 content of 20% w/w in ethanol | PEDS, H2O, EtOH, NH4OH | ---- | ---- | , , , 5.5 | ---- | 9, 1, 21, 0.36 | ---- | ---- | ---- | ---- | ---- | ---- | ---- | ---- | 0.111 | ---- | 8.5 | ---- | ---- | ---- | ----
Silica Aerogel aged @ 65°C for 2h (SCD) | Wim J. Malfait, Matthias M. Koebel | Effect of aging on silica aerogel properties | https://www.sciencedirect.com/science/article/pii/S1387181116305595 | PEDS |  | ---- | ---- | ---- | ---- | ---- | ---- | EtOH |  | H2O |  | ---- | ---- | ---- | ---- | ---- | NH4OH | 5.5 |  |  | ---- | ---- | PEDS, H2O, EtOH | NH4OH | PEDS is made from TEOS with water-to-TEOS molar ratio of 1.5 and a SiO2 content of 20% w/w in ethanol | PEDS, H2O, EtOH, NH4OH | ---- | ---- | , , , 5.5 | ---- | 9, 1, 21, 0.36 | ---- | ---- | ---- | ---- | ---- | ---- | ---- | ---- | 0.092 | ---- | 10.4 | ---- | ---- | ---- | ----
Silica Aerogel aged @ 65°C for 4h (SCD) | Wim J. Malfait, Matthias M. Koebel | Effect of aging on silica aerogel properties | https://www.sciencedirect.com/science/article/pii/S1387181116305595 | PEDS |  | ---- | ---- | ---- | ---- | ---- | ---- | EtOH |  | H2O |  | ---- | ---- | ---- | ---- | ---- | NH4OH | 5.5 |  |  | ---- | ---- | PEDS, H2O, EtOH | NH4OH | PEDS is made from TEOS with water-to-TEOS molar ratio of 1.5 and a SiO2 content of 20% w/w in ethanol | PEDS, H2O, EtOH, NH4OH | ---- | ---- | , , , 5.5 | ---- | 9, 1, 21, 0.36 | ---- | ---- | ---- | ---- | ---- | ---- | ---- | ---- | 0.091 | ---- | 10.5 | ---- | ---- | ---- | ----
Silica Aerogel aged @ 65°C for 6h (SCD) | Wim J. Malfait, Matthias M. Koebel | Effect of aging on silica aerogel properties | https://www.sciencedirect.com/science/article/pii/S1387181116305595 | PEDS |  | ---- | ---- | ---- | ---- | ---- | ---- | EtOH |  | H2O |  | ---- | ---- | ---- | ---- | ---- | NH4OH | 5.5 |  |  | ---- | ---- | PEDS, H2O, EtOH | NH4OH | PEDS is made from TEOS with water-to-TEOS molar ratio of 1.5 and a SiO2 content of 20% w/w in ethanol | PEDS, H2O, EtOH, NH4OH | ---- | ---- | , , , 5.5 | ---- | 9, 1, 21, 0.36 | ---- | ---- | ---- | ---- | ---- | ---- | ---- | ---- | 0.092 | ---- | 10.4 | ---- | ---- | ---- | ----
Silica Aerogel aged @ 65°C for 8h (SCD) | Wim J. Malfait, Matthias M. Koebel | Effect of aging on silica aerogel properties | https://www.sciencedirect.com/science/article/pii/S1387181116305595 | PEDS |  | ---- | ---- | ---- | ---- | ---- | ---- | EtOH |  | H2O |  | ---- | ---- | ---- | ---- | ---- | NH4OH | 5.5 |  |  | ---- | ---- | PEDS, H2O, EtOH | NH4OH | PEDS is made from TEOS with water-to-TEOS molar ratio of 1.5 and a SiO2 content of 20% w/w in ethanol | PEDS, H2O, EtOH, NH4OH | ---- | ---- | , , , 5.5 | ---- | 9, 1, 21, 0.36 | ---- | ---- | ---- | ---- | ---- | ---- | ---- | ---- | 0.088 | ---- | 10.9 | ---- | ---- | ---- | ----
Silica Aerogel aged @ 65°C for 16h (SCD) | Wim J. Malfait, Matthias M. Koebel | Effect of aging on silica aerogel properties | https://www.sciencedirect.com/science/article/pii/S1387181116305595 | PEDS |  | ---- | ---- | ---- | ---- | ---- | ---- | EtOH |  | H2O |  | ---- | ---- | ---- | ---- | ---- | NH4OH | 5.5 |  |  | ---- | ---- | PEDS, H2O, EtOH | NH4OH | PEDS is made from TEOS with water-to-TEOS molar ratio of 1.5 and a SiO2 content of 20% w/w in ethanol | PEDS, H2O, EtOH, NH4OH | ---- | ---- | , , , 5.5 | ---- | 9, 1, 21, 0.36 | ---- | ---- | ---- | ---- | ---- | ---- | ---- | ---- | 0.088 | ---- | 10.9 | ---- | ---- | ---- | ----
Silica Aerogel aged @ 65°C for 24h (SCD) | Wim J. Malfait, Matthias M. Koebel | Effect of aging on silica aerogel properties | https://www.sciencedirect.com/science/article/pii/S1387181116305595 | PEDS |  | ---- | ---- | ---- | ---- | ---- | ---- | EtOH |  | H2O |  | ---- | ---- | ---- | ---- | ---- | NH4OH | 5.5 |  |  | ---- | ---- | PEDS, H2O, EtOH | NH4OH | PEDS is made from TEOS with water-to-TEOS molar ratio of 1.5 and a SiO2 content of 20% w/w in ethanol | PEDS, H2O, EtOH, NH4OH | ---- | ---- | , , , 5.5 | ---- | 9, 1, 21, 0.36 | ---- | ---- | ---- | ---- | ---- | ---- | ---- | ---- | 0.089 | ---- | 10.7 | ---- | ---- | ---- | ----
Alumina-Silica Aerogel 10 wt.% silica | Khaled M. Saoud, Shaukat Saeed | Fabrication of strong and ultra-lightweight silica-based aerogel materials with tailored properties | https://link.springer.com/article/10.1007/s10934-017-0463-5 | TEOS |  | MTMS |  | Aluminum Chloride Hexahydrate |  | ---- | ---- | EtOH-H2O Azeotrope |  | Hexanediol Diacrylate |  | ---- | ---- | ---- | ---- | ---- | Amine | ---- |  |  | ---- | ---- | TEOS, MTMS, EtOH-H2O Azeotrope, Aluminum Chloride Hexahydrate | Eosin Y, Amine, Hexanediol Diacrylate | The ethanol–water azeotrope mixture is 4.4% water and 95.6% ethanol by volume. The AlCL3*6H2O is 0.0014M in 0.025 mol of the azeotrope | TEOS, MTMS, EtOH-H2O Azeotrope, Aluminum Chloride Hexahydrate, Eosin Y, Amine, Hexanediol Diacrylate | ---- | ---- | ---- | ---- | ---- | 0.00165, 0.00016, 0.025, , 0.0000009, 0.00042, 0.00425 | ---- | ---- | ---- | ---- | ---- | ---- | ---- | 0.334 | ---- | 0.541 | ---- | ---- | ---- | ----
Alumina-Silica Aerogel 20 wt.% silica | Khaled M. Saoud, Shaukat Saeed | Fabrication of strong and ultra-lightweight silica-based aerogel materials with tailored properties | https://link.springer.com/article/10.1007/s10934-017-0463-5 | TEOS |  | MTMS |  | Aluminum Chloride Hexahydrate |  | ---- | ---- | EtOH-H2O Azeotrope |  | Hexanediol Diacrylate |  | ---- | ---- | ---- | ---- | ---- | Amine | ---- |  |  | ---- | ---- | TEOS, MTMS, EtOH-H2O Azeotrope, Aluminum Chloride Hexahydrate | Eosin Y, Amine, Hexanediol Diacrylate | The ethanol–water azeotrope mixture is 4.4% water and 95.6% ethanol by volume. The AlCL3*6H2O is 0.0014M in 0.025 mol of the azeotrope | TEOS, MTMS, EtOH-H2O Azeotrope, Aluminum Chloride Hexahydrate, Eosin Y, Amine, Hexanediol Diacrylate | ---- | ---- | ---- | ---- | ---- | 0.0039, 0.00016, 0.025, , 0.0000009, 0.00042, 0.00425 | ---- | ---- | ---- | ---- | ---- | ---- | ---- | 0.274 | ---- | 1.36 | ---- | ---- | ---- | ----
Alumina-Silica Aerogel 30 wt.% silica | Khaled M. Saoud, Shaukat Saeed | Fabrication of strong and ultra-lightweight silica-based aerogel materials with tailored properties | https://link.springer.com/article/10.1007/s10934-017-0463-5 | TEOS |  | MTMS |  | Aluminum Chloride Hexahydrate |  | ---- | ---- | EtOH-H2O Azeotrope |  | Hexanediol Diacrylate |  | ---- | ---- | ---- | ---- | ---- | Amine | ---- |  |  | ---- | ---- | TEOS, MTMS, EtOH-H2O Azeotrope, Aluminum Chloride Hexahydrate | Eosin Y, Amine, Hexanediol Diacrylate | The ethanol–water azeotrope mixture is 4.4% water and 95.6% ethanol by volume. The AlCL3*6H2O is 0.0014M in 0.025 mol of the azeotrope | TEOS, MTMS, EtOH-H2O Azeotrope, Aluminum Chloride Hexahydrate, Eosin Y, Amine, Hexanediol Diacrylate | ---- | ---- | ---- | ---- | ---- | 0.0067, 0.00016, 0.025, , 0.0000009, 0.00042, 0.00425 | ---- | ---- | ---- | ---- | ---- | ---- | ---- | 0.19 | ---- | 1.41 | ---- | ---- | ---- | ----
Alumina-Silica Aerogel 35 wt.% silica | Khaled M. Saoud, Shaukat Saeed | Fabrication of strong and ultra-lightweight silica-based aerogel materials with tailored properties | https://link.springer.com/article/10.1007/s10934-017-0463-5 | TEOS |  | MTMS |  | Aluminum Chloride Hexahydrate |  | ---- | ---- | EtOH-H2O Azeotrope |  | Hexanediol Diacrylate |  | ---- | ---- | ---- | ---- | ---- | Amine | ---- |  |  | ---- | ---- | TEOS, MTMS, EtOH-H2O Azeotrope, Aluminum Chloride Hexahydrate | Eosin Y, Amine, Hexanediol Diacrylate | The ethanol–water azeotrope mixture is 4.4% water and 95.6% ethanol by volume. The AlCL3*6H2O is 0.0014M in 0.025 mol of the azeotrope | TEOS, MTMS, EtOH-H2O Azeotrope, Aluminum Chloride Hexahydrate, Eosin Y, Amine, Hexanediol Diacrylate | ---- | ---- | ---- | ---- | ---- | 0.0085, 0.00016, 0.025, , 0.0000009, 0.00042, 0.00425 | ---- | ---- | ---- | ---- | ---- | ---- | ---- | 0.165 | ---- | 1.57 | ---- | ---- | ---- | ----
Alumina-Silica Aerogel 100 wt.% silica, only TEOS and Azeotrope | Khaled M. Saoud, Shaukat Saeed | Fabrication of strong and ultra-lightweight silica-based aerogel materials with tailored properties | https://link.springer.com/article/10.1007/s10934-017-0463-5 | TEOS |  | ---- | ---- | ---- | ---- | ---- | ---- | EtOH-H2O Azeotrope |  | ---- | ---- | ---- | ---- | ---- | ---- | ---- | ---- | ---- | ---- |  | ---- | ---- | TEOS, EtOH-H2O Azeotrope | ---- | The ethanol–water azeotrope mixture is 4.4% water and 95.6% ethanol by volume. The AlCL3*6H2O is 0.0014M in 0.025 mol of the azeotrope | TEOS, EtOH-H2O Azeotrope | ---- | ---- | ---- | ---- | ---- | 0.0022, 0.052 | ---- | ---- | ---- | ---- | ---- | ---- | ---- | 0.084 | ---- | 1.09 | ---- | ---- | ---- | ----