## Sheet1
Final Material | Author | Title | Link | Si Precursor | Si Precursor Concentration (M) | Additional Si Co-Precursor(s) | Si Co-Precursor Concentration (M) | Hybrid Aerogel Co-Precursor | Co-Precursor Concentration (M) | Dopant | Dopant Concentration (M) | Solvent 1 | Solvent 1 Concentration (M) | Solvent 2 | Solvent 2 Concentration (M) | Additional Solvents | Additional Solvents Concentrations (M) | Acid Catalyst | Acid Catalyst Initial Concentration (M) | Acid Catalyst concentration in Sol(M) | Base Catalyst | Base Catalyst Initial Concentration(M) | Base Catalyst concentration in Sol (M) | Hydrolysis Time (hr) | Modifier | Modifier Concentration (M) | Modifier Solvent | Modifier Solvent (M) | Surfactant | Surfactant Concentration (M) | Sol 1 Contents | Sol 2 Contents | NOTES | Material | Specific Gravity | Precusor Molar Composition (%) | Initial Concentration (M) | Initial Mass Added (g) | Inittial Volume Added (mL) | Initial Mols (mol) | Mass Percent (%) | Volume Percent (%) | Mol Percent (%) | Molar Ratio | Molar Ratio 2 | Volume Ratio | Volume Ratio 2 | Final Aerogel Bulk Density (g/cm3) | Porosity | Pore Volume (cm3/g) | Mass of final aerogel (g) | Calculated Volume (cm3/g) | Skeletal Density (g/cm3) | Final Aerogel Volume (mL) | calculated_molarities
X11- 38.46 vol % EtOH | Yajun Huang et al. | Organic solvent-saving preparation of water glass based aerogel granules under ambient pressure drying | https://www.sciencedirect.com/science/article/pii/S0022309319303783 | Water Glass |  | ---- | ---- | ---- | ---- | ---- | ---- | H2O |  | HCl |  | EtOH |  | ---- | ---- | ---- | Water Glass | ---- | ---- | ---- | HCl, HMDSO |  | ---- | ---- | ---- | ---- | Water Glass, H2O, HCl | EtOH, Water Glass, H2O | Initially, 7mL of water glass was used to create the gel sol, water glass was also added in the last step to lower the pH to 6 but it is not specified how much is added. | Water Glass, H2O, HCl, EtOH | ---- | ---- | ---- | ---- | , 7, 2, | ---- | ---- | , , , 38.46 | ---- | ---- | ---- | ---- | ---- | 0.117 | 0.9468 | 3.08 | ---- | 3.253063 | 2.199248 | ---- | {'H2O': 0.194, 'HCl': 0.029}
X12- 55.56 vol % EtOH | Yajun Huang et al. | Organic solvent-saving preparation of water glass based aerogel granules under ambient pressure drying | https://www.sciencedirect.com/science/article/pii/S0022309319303783 | Water Glass |  | ---- | ---- | ---- | ---- | ---- | ---- | H2O |  | HCl |  | EtOH |  | ---- | ---- | ---- | Water Glass | ---- | ---- | ---- | HCl, HMDSO |  | ---- | ---- | ---- | ---- | Water Glass, H2O, HCl | EtOH, Water Glass, H2O | Initially, 7mL of water glass was used to create the gel sol, water glass was also added in the last step to lower the pH to 6 but it is not specified how much is added. | Water Glass, H2O, HCl, EtOH | ---- | ---- | ---- | ---- | , 7, 2, | ---- | ---- | , , , 55.56 | ---- | ---- | ---- | ---- | ---- | 0.101 | 0.9541 | 3.21 | ---- | 3.364427 | 2.200436 | ---- | {'H2O': 0.194, 'HCl': 0.029}
X13- 65.22 vol % EtOH | Yajun Huang et al. | Organic solvent-saving preparation of water glass based aerogel granules under ambient pressure drying | https://www.sciencedirect.com/science/article/pii/S0022309319303783 | Water Glass |  | ---- | ---- | ---- | ---- | ---- | ---- | H2O |  | HCl |  | EtOH |  | ---- | ---- | ---- | Water Glass | ---- | ---- | ---- | HCl, HMDSO |  | ---- | ---- | ---- | ---- | Water Glass, H2O, HCl | EtOH, Water Glass, H2O | Initially, 7mL of water glass was used to create the gel sol, water glass was also added in the last step to lower the pH to 6 but it is not specified how much is added. | Water Glass, H2O, HCl, EtOH | ---- | ---- | ---- | ---- | , 7, 2, | ---- | ---- | , , , 65.22 | ---- | ---- | ---- | ---- | ---- | 0.092 | 0.9582 | 4.26 | ---- | 4.445836 | 2.200957 | ---- | {'H2O': 0.194, 'HCl': 0.029}
X14- 71.42 vol % EtOH | Yajun Huang et al. | Organic solvent-saving preparation of water glass based aerogel granules under ambient pressure drying | https://www.sciencedirect.com/science/article/pii/S0022309319303783 | Water Glass |  | ---- | ---- | ---- | ---- | ---- | ---- | H2O |  | HCl |  | EtOH |  | ---- | ---- | ---- | Water Glass | ---- | ---- | ---- | HCl, HMDSO |  | ---- | ---- | ---- | ---- | Water Glass, H2O, HCl | EtOH, Water Glass, H2O | Initially, 7mL of water glass was used to create the gel sol, water glass was also added in the last step to lower the pH to 6 but it is not specified how much is added. | Water Glass, H2O, HCl, EtOH | ---- | ---- | ---- | ---- | , 7, 2, | ---- | ---- | , , , 71.42 | ---- | ---- | ---- | ---- | ---- | 0.105 | 0.9523 | 3.53 | ---- | 3.706815 | 2.201258 | ---- | {'H2O': 0.194, 'HCl': 0.029}
X15- 75.76 vol % EtOH | Yajun Huang et al. | Organic solvent-saving preparation of water glass based aerogel granules under ambient pressure drying | https://www.sciencedirect.com/science/article/pii/S0022309319303783 | Water Glass |  | ---- | ---- | ---- | ---- | ---- | ---- | H2O |  | HCl |  | EtOH |  | ---- | ---- | ---- | Water Glass | ---- | ---- | ---- | HCl, HMDSO |  | ---- | ---- | ---- | ---- | Water Glass, H2O, HCl | EtOH, Water Glass, H2O | Initially, 7mL of water glass was used to create the gel sol, water glass was also added in the last step to lower the pH to 6 but it is not specified how much is added. | Water Glass, H2O, HCl, EtOH | ---- | ---- | ---- | ---- | , 7, 2, | ---- | ---- | , , , 75.56 | ---- | ---- | ---- | ---- | ---- | 0.121 | 0.945 | 2.48 | ---- | 2.624339 | 2.2 | ---- | {'H2O': 0.194, 'HCl': 0.029}
A- HCl and EtOH | Yajun Huang et al. | Organic solvent-saving preparation of water glass based aerogel granules under ambient pressure drying | https://www.sciencedirect.com/science/article/pii/S0022309319303783 | Water Glass |  | ---- | ---- | ---- | ---- | ---- | ---- | H2O |  | HCl |  | EtOH |  | ---- | ---- | ---- | NH4OH | 5 |  | ---- | HCl, HMDSO |  | ---- | ---- | ---- | ---- | Water Glass, H2O, HCl | EtOH, NH4OH |  | Water Glass, H2O, HCl, EtOH, NH4OH | ---- | ---- | ---- | ---- | 7, 7, 2, 34.3, | ---- | ---- | ---- | ---- | ---- | ---- | ---- | ---- | 0.092 | ---- | ---- | ---- | ---- | ---- | ----
B- Water before ion exchange & EtOH | Yajun Huang et al. | Organic solvent-saving preparation of water glass based aerogel granules under ambient pressure drying | https://www.sciencedirect.com/science/article/pii/S0022309319303783 | Water Glass |  | ---- | ---- | ---- | ---- | ---- | ---- | H2O |  | ---- | ---- | EtOH |  | ---- | ---- | ---- | NH4OH | 5 |  | ---- | HCl, HMDSO |  | ---- | ---- | ---- | ---- | Water Glass, H2O | EtOH, NH4OH |  | Water Glass, H2O, HCl, EtOH, NH4OH | ---- | ---- | ---- | ---- | 7, 9, 0, 34.3, | ---- | ---- | ---- | ---- | ---- | ---- | ---- | ---- | 0.397 | ---- | ---- | ---- | ---- | ---- | ----
C- HCl and Water after ion exchange | Yajun Huang et al. | Organic solvent-saving preparation of water glass based aerogel granules under ambient pressure drying | https://www.sciencedirect.com/science/article/pii/S0022309319303783 | Water Glass |  | ---- | ---- | ---- | ---- | ---- | ---- | H2O |  | ---- | ---- | ---- | ---- | ---- | ---- | ---- | NH4OH | 5 |  | ---- | HCl, HMDSO |  | ---- | ---- | ---- | ---- | Water Glass, H2O | H2O, NH4OH |  | Water Glass, H2O, HCl, NH4OH | ---- | ---- | ---- | ---- | 7, 43.3, 0, | ---- | ---- | ---- | ---- | ---- | ---- | ---- | ---- | 0.369 | ---- | ---- | ---- | ---- | ---- | ----
D- Water after ion exchange | Yajun Huang et al. | Organic solvent-saving preparation of water glass based aerogel granules under ambient pressure drying | https://www.sciencedirect.com/science/article/pii/S0022309319303783 | Water Glass |  | ---- | ---- | ---- | ---- | ---- | ---- | H2O |  | HCl |  | ---- | ---- | ---- | ---- | ---- | NH4OH | 5 |  | ---- | HCl, HMDSO |  | ---- | ---- | ---- | ---- | Water Glass, H2O, HCl | H2O, NH4OH |  | Water Glass, H2O, HCl, NH4OH | ---- | ---- | ---- | ---- | 7, 41.3, 2, | ---- | ---- | ---- | ---- | ---- | ---- | ---- | ---- | 0.098 | ---- | ---- | ---- | ---- | ---- | ----
E- HCl | Yajun Huang et al. | Organic solvent-saving preparation of water glass based aerogel granules under ambient pressure drying | https://www.sciencedirect.com/science/article/pii/S0022309319303783 | Water Glass |  | ---- | ---- | ---- | ---- | ---- | ---- | H2O |  | ---- | ---- | ---- | ---- | ---- | ---- | ---- | NH4OH | 5 |  | ---- | HCl, HMDSO |  | ---- | ---- | ---- | ---- | Water Glass, H2O | NH4OH |  | Water Glass, H2O, NH4OH | ---- | ---- | ---- | ---- | 7, 9, | ---- | ---- | ---- | ---- | ---- | ---- | ---- | ---- | 0.103 | ---- | ---- | ---- | ---- | ---- | ----
A- 0 molar ratio TMMS/TEOS | Hongyi Gao et al. | Ambient pressure dried flexible silica aerogel for construction of monolithic shape-stabilized phase change materials | https://www.sciencedirect.com/science/article/pii/S0927024819304519#appsec1 | MTMS |  | TEOS |  | ---- | ---- | ---- | ---- | Isopropanol |  | ---- | ---- | ---- | ---- | HCl | 3 | ---- | NH4OH | ---- |  | ---- | ---- | ---- | ---- | ---- | ---- | ---- | MTMS, TEOS, Isopropanol | HCl | There's not enough info here to calculate molarities I think so I didn't fully fill out the form. Additional given information was molar ratios for MTMS:TEOS (3:1), ratio of (MTMS+TEOS):isopropanol:HCl:NH4OH(1:5:4:4), and TMMS/TEOS(0) | MTMS, TEOS, Isopropanol, HCl, NH4OH | ---- | ---- | ---- | ---- | ---- | ---- | ---- | ---- | ---- | ---- | ---- | ---- | ---- | 0.28 | ---- | ---- | ---- | ---- | ---- | ----
B- 0.1 molar ratio TMMS/TEOS | Hongyi Gao et al. | Ambient pressure dried flexible silica aerogel for construction of monolithic shape-stabilized phase change materials | https://www.sciencedirect.com/science/article/pii/S0927024819304519#appsec1 | MTMS |  | TEOS, TMMS |  | ---- | ---- | ---- | ---- | Isopropanol |  | ---- | ---- | ---- | ---- | HCl | 3 | ---- | NH4OH | ---- |  | ---- | ---- | ---- | ---- | ---- | ---- | ---- | MTMS, TEOS, Isopropanol, TMMS | HCl | There's not enough info here to calculate molarities I think so I didn't fully fill out the form. Additional given information was molar ratios for MTMS:TEOS (3:1), ratio of (MTMS+TEOS):isopropanol:HCl:NH4OH(1:5:4:4), and TMMS/TEOS(.1) | MTMS, TEOS, TMMS, Isopropanol, HCl, NH4OH | ---- | ---- | ---- | ---- | ---- | ---- | ---- | ---- | ---- | ---- | ---- | ---- | ---- | 0.257 | ---- | ---- | ---- | ---- | ---- | ----
C- 0.2 molar ratio TMMS/TEOS | Hongyi Gao et al. | Ambient pressure dried flexible silica aerogel for construction of monolithic shape-stabilized phase change materials | https://www.sciencedirect.com/science/article/pii/S0927024819304519#appsec1 | MTMS |  | TEOS, TMMS |  | ---- | ---- | ---- | ---- | Isopropanol |  | ---- | ---- | ---- | ---- | HCl | 3 | ---- | NH4OH | ---- |  | ---- | ---- | ---- | ---- | ---- | ---- | ---- | MTMS, TEOS, Isopropanol, TMMS | HCl | There's not enough info here to calculate molarities I think so I didn't fully fill out the form. Additional given information was molar ratios for MTMS:TEOS (3:1), ratio of (MTMS+TEOS):isopropanol:HCl:NH4OH(1:5:4:4), and TMMS/TEOS(.2) | MTMS, TEOS, TMMS, Isopropanol, HCl, NH4OH | ---- | ---- | ---- | ---- | ---- | ---- | ---- | ---- | ---- | ---- | ---- | ---- | ---- | 0.216 | ---- | ---- | ---- | ---- | ---- | ----
D- 0.3 molar ratio TMMS/TEOS | Hongyi Gao et al. | Ambient pressure dried flexible silica aerogel for construction of monolithic shape-stabilized phase change materials | https://www.sciencedirect.com/science/article/pii/S0927024819304519#appsec1 | MTMS |  | TEOS, TMMS |  | ---- | ---- | ---- | ---- | Isopropanol |  | ---- | ---- | ---- | ---- | HCl | 3 | ---- | NH4OH | ---- |  | ---- | ---- | ---- | ---- | ---- | ---- | ---- | MTMS, TEOS, Isopropanol, TMMS | HCl | There's not enough info here to calculate molarities I think so I didn't fully fill out the form. Additional given information was molar ratios for MTMS:TEOS (3:1), ratio of (MTMS+TEOS):isopropanol:HCl:NH4OH(1:5:4:4), and TMMS/TEOS(.3) | MTMS, TEOS, TMMS, Isopropanol, HCl, NH4OH | ---- | ---- | ---- | ---- | ---- | ---- | ---- | ---- | ---- | ---- | ---- | ---- | ---- | 0.199 | ---- | ---- | ---- | ---- | ---- | ----
E- 0.4 molar ratio TMMS/TEOS | Hongyi Gao et al. | Ambient pressure dried flexible silica aerogel for construction of monolithic shape-stabilized phase change materials | https://www.sciencedirect.com/science/article/pii/S0927024819304519#appsec1 | MTMS |  | TEOS, TMMS |  | ---- | ---- | ---- | ---- | Isopropanol |  | ---- | ---- | ---- | ---- | HCl | 3 | ---- | NH4OH | ---- |  | ---- | ---- | ---- | ---- | ---- | ---- | ---- | MTMS, TEOS, Isopropanol, TMMS | HCl | There's not enough info here to calculate molarities I think so I didn't fully fill out the form. Additional given information was molar ratios for MTMS:TEOS (3:1), ratio of (MTMS+TEOS):isopropanol:HCl:NH4OH(1:5:4:4), and TMMS/TEOS(.4) | MTMS, TEOS, TMMS, Isopropanol, HCl, NH4OH | ---- | ---- | ---- | ---- | ---- | ---- | ---- | ---- | ---- | ---- | ---- | ---- | ---- | 0.12 | ---- | ---- | ---- | ---- | ---- | ----
F- 0.5 molar ratio TMMS/TEOS | Hongyi Gao et al. | Ambient pressure dried flexible silica aerogel for construction of monolithic shape-stabilized phase change materials | https://www.sciencedirect.com/science/article/pii/S0927024819304519#appsec1 | MTMS |  | TEOS, TMMS |  | ---- | ---- | ---- | ---- | Isopropanol |  | ---- | ---- | ---- | ---- | HCl | 3 | ---- | NH4OH | ---- |  | ---- | ---- | ---- | ---- | ---- | ---- | ---- | MTMS, TEOS, Isopropanol, TMMS | HCl | There's not enough info here to calculate molarities I think so I didn't fully fill out the form. Additional given information was molar ratios for MTMS:TEOS (3:1), ratio of (MTMS+TEOS):isopropanol:HCl:NH4OH(1:5:4:4), and TMMS/TEOS(.5) | MTMS, TEOS, TMMS, Isopropanol, HCl, NH4OH | ---- | ---- | ---- | ---- | ---- | ---- | ---- | ---- | ---- | ---- | ---- | ---- | ---- | 0.116 | ---- | ---- | ---- | ---- | ---- | ----
HSA-1, 14.1mL EtOH, 29.1% MTMS | Jiayue Zhang et al. | Synthesis of hydrophobic silica aerogel and its composite using functional precursor | https://link.springer.com/article/10.1007/s10934-019-00813-y#additional-information | MTMS |  | ---- | ---- | ---- | ---- | ---- | ---- | EtOH |  | H2O |  | ---- | ---- | Acetic Acid | 0.1 |  | NH4OH | ---- |  | ---- | ---- | ---- | ---- | ---- | ---- | ---- | MTMS, H2O, EtOH, Acetic Acid | NH4OH, EtOH | the NH4OH is reported as being diluted with equivoluminal ethanol but the table reporting initial sample compositions reports the diluted NH4OH volume so I used this volume instead of trying to separate the volume of NH4OH and EtOH dilution | MTMS, EtOH, H2O, Acetic Acid, Dilute NH4OH | ---- | ---- | , , , 0.1, | ---- | 14.3, 14.1, 14.4, 5, 3 | ---- | 29.1, , , , | ---- | ---- | ---- | ---- | ---- | ---- | 0.148 | ---- | 1.09 | ---- | ---- | ---- | ----
HSA-2, 28.2 mL EtOH, 23.5% MTMS | Jiayue Zhang et al. | Synthesis of hydrophobic silica aerogel and its composite using functional precursor | https://link.springer.com/article/10.1007/s10934-019-00813-y#additional-information | MTMS |  | ---- | ---- | ---- | ---- | ---- | ---- | EtOH |  | H2O |  | ---- | ---- | Acetic Acid | 0.1 |  | NH4OH | ---- |  | ---- | ---- | ---- | ---- | ---- | ---- | ---- | MTMS, H2O, EtOH, Acetic Acid | NH4OH, EtOH | the NH4OH is reported as being diluted with equivoluminal ethanol but the table reporting initial sample compositions reports the diluted NH4OH volume so I used this volume instead of trying to separate the volume of NH4OH and EtOH dilution | MTMS, EtOH, H2O, Acetic Acid, Dilute NH4OH | ---- | ---- | , , , 0.1, | ---- | 14.3, 28.2, 14.4, 5, 3 | ---- | 23.5, , , , | ---- | ---- | ---- | ---- | ---- | ---- | 0.114 | ---- | 1.41 | ---- | ---- | ---- | ----
HSA-3, 42.3 mL EtOH, 19.7% MTMS | Jiayue Zhang et al. | Synthesis of hydrophobic silica aerogel and its composite using functional precursor | https://link.springer.com/article/10.1007/s10934-019-00813-y#additional-information | MTMS |  | ---- | ---- | ---- | ---- | ---- | ---- | EtOH |  | H2O |  | ---- | ---- | Acetic Acid | 0.1 |  | NH4OH | ---- |  | ---- | ---- | ---- | ---- | ---- | ---- | ---- | MTMS, H2O, EtOH, Acetic Acid | NH4OH, EtOH | the NH4OH is reported as being diluted with equivoluminal ethanol but the table reporting initial sample compositions reports the diluted NH4OH volume so I used this volume instead of trying to separate the volume of NH4OH and EtOH dilution | MTMS, EtOH, H2O, Acetic Acid, Dilute NH4OH | ---- | ---- | , , , 0.1, | ---- | 14.3, 42.3, 14.4, 5, 3 | ---- | 19.7, , , , | ---- | ---- | ---- | ---- | ---- | ---- | 0.088 | ---- | 1.66 | ---- | ---- | ---- | ----
HSA-4, 56.4 mL EtOH, 17.0% MTMS | Jiayue Zhang et al. | Synthesis of hydrophobic silica aerogel and its composite using functional precursor | https://link.springer.com/article/10.1007/s10934-019-00813-y#additional-information | MTMS |  | ---- | ---- | ---- | ---- | ---- | ---- | EtOH |  | H2O |  | ---- | ---- | Acetic Acid | 0.1 |  | NH4OH | ---- |  | ---- | ---- | ---- | ---- | ---- | ---- | ---- | MTMS, H2O, EtOH, Acetic Acid | NH4OH, EtOH | the NH4OH is reported as being diluted with equivoluminal ethanol but the table reporting initial sample compositions reports the diluted NH4OH volume so I used this volume instead of trying to separate the volume of NH4OH and EtOH dilution | MTMS, EtOH, H2O, Acetic Acid, Dilute NH4OH | ---- | ---- | , , , 0.1, | ---- | 14.3, 56.4, 14.4, 5, 3 | ---- | 17, , , , | ---- | ---- | ---- | ---- | ---- | ---- | 0.074 | ---- | 1.65 | ---- | ---- | ---- | ----
HSA-5, 70.5 mL EtOH, 14.9% MTMS | Jiayue Zhang et al. | Synthesis of hydrophobic silica aerogel and its composite using functional precursor | https://link.springer.com/article/10.1007/s10934-019-00813-y#additional-information | MTMS |  | ---- | ---- | ---- | ---- | ---- | ---- | EtOH |  | H2O |  | ---- | ---- | Acetic Acid | 0.1 |  | NH4OH | ---- |  | ---- | ---- | ---- | ---- | ---- | ---- | ---- | MTMS, H2O, EtOH, Acetic Acid | NH4OH, EtOH | the NH4OH is reported as being diluted with equivoluminal ethanol but the table reporting initial sample compositions reports the diluted NH4OH volume so I used this volume instead of trying to separate the volume of NH4OH and EtOH dilution | MTMS, EtOH, H2O, Acetic Acid, Dilute NH4OH | ---- | ---- | , , , 0.1, | ---- | 14.3, 70.5, 14.4, 5, 3 | ---- | 14.9, , , , | ---- | ---- | ---- | ---- | ---- | ---- | 0.064 | ---- | 1.63 | ---- | ---- | ---- | ----
2h Gelation Time-Acetone | Chandana Mandal et al. | Experimental deconvolution of depressurization from capillary shrinkage during drying of silica wet-gels with SCF CO2 why aerogels shrink? | https://link.springer.com/article/10.1007/s10971-019-05124-x#Sec16 | TMOS |  | ---- | ---- | ---- | ---- | ---- | ---- | MeOH |  | H2O |  | ---- | ---- | ---- | ---- | ---- | NH4OH | ---- |  | ---- | ---- | ---- | ---- | ---- | ---- | ---- | TMOS, MeOH | MeOH, NH4OH, H2O | 4mL of sol was used for each aerogel sample | TMOS, H2O, MeOH, NH4OH | ---- | ---- | ---- | 3.973, 1.5, 7.128, | 3.85, 1.5, 9, .04 | .026, 0.083, 0.222, 1.04 | ---- | ---- | ---- | 1, 3.19, 8.53, | ---- | ---- | ---- | 0.175 | 0.9108 | 5.2 | ---- | 5.709267 | 1.961883 | ---- | {'TMOS': 0.09, 'H2O': 2.438, 'MeOH NH4OH': 1.751}
2h Gelation Time-Toluene | Chandana Mandal et al. | Experimental deconvolution of depressurization from capillary shrinkage during drying of silica wet-gels with SCF CO2 why aerogels shrink? | https://link.springer.com/article/10.1007/s10971-019-05124-x#Sec17 | TMOS |  | ---- | ---- | ---- | ---- | ---- | ---- | MeOH |  | H2O |  | ---- | ---- | ---- | ---- | ---- | NH4OH | ---- |  | ---- | ---- | ---- | ---- | ---- | ---- | ---- | TMOS, MeOH | MeOH, NH4OH, H2O | 4mL of sol was used for each aerogel sample | TMOS, H2O, MeOH, NH4OH | ---- | ---- | ---- | 3.973, 1.5, 7.128, | 3.85, 1.5, 9, .04 | .026, 0.083, 0.222, 1.04 | ---- | ---- | ---- | 1, 3.19, 8.53, | ---- | ---- | ---- | 0.183 | 0.9057 | 4.95 | ---- | 5.465386 | 1.940615 | ---- | {'TMOS': 0.094, 'H2O': 2.547, 'MeOH NH4OH': 1.829}
2h Gelation Time-Xylene | Chandana Mandal et al. | Experimental deconvolution of depressurization from capillary shrinkage during drying of silica wet-gels with SCF CO2 why aerogels shrink? | https://link.springer.com/article/10.1007/s10971-019-05124-x#Sec18 | TMOS |  | ---- | ---- | ---- | ---- | ---- | ---- | MeOH |  | H2O |  | ---- | ---- | ---- | ---- | ---- | NH4OH | ---- |  | ---- | ---- | ---- | ---- | ---- | ---- | ---- | TMOS, MeOH | MeOH, NH4OH, H2O | 4mL of sol was used for each aerogel sample | TMOS, H2O, MeOH, NH4OH | ---- | ---- | ---- | 3.973, 1.5, 7.128, | 3.85, 1.5, 9, .04 | .026, 0.083, 0.222, 1.04 | ---- | ---- | ---- | 1, 3.19, 8.53, | ---- | ---- | ---- | 0.182 | 0.9056 | 4.98 | ---- | 5.499117 | 1.927966 | ---- | {'TMOS': 0.094, 'H2O': 2.531, 'MeOH NH4OH': 1.818}
4h Gelation Time-Acetone | Chandana Mandal et al. | Experimental deconvolution of depressurization from capillary shrinkage during drying of silica wet-gels with SCF CO2 why aerogels shrink? | https://link.springer.com/article/10.1007/s10971-019-05124-x#Sec19 | TMOS |  | ---- | ---- | ---- | ---- | ---- | ---- | MeOH |  | H2O |  | ---- | ---- | ---- | ---- | ---- | NH4OH | ---- |  | ---- | ---- | ---- | ---- | ---- | ---- | ---- | TMOS, MeOH | MeOH, NH4OH, H2O | 4mL of sol was used for each aerogel sample | TMOS, H2O, MeOH, NH4OH | ---- | ---- | ---- | 3.973, 1.5, 7.128, | 3.85, 1.5, 9, .04 | .026, 0.083, 0.222, 1.04 | ---- | ---- | ---- | 1, 3.19, 8.53, | ---- | ---- | ---- | ---- | ---- | ---- | ---- | ---- | ---- | ----
8h Gelation Time-Acetone | Chandana Mandal et al. | Experimental deconvolution of depressurization from capillary shrinkage during drying of silica wet-gels with SCF CO2 why aerogels shrink? | https://link.springer.com/article/10.1007/s10971-019-05124-x#Sec20 | TMOS |  | ---- | ---- | ---- | ---- | ---- | ---- | MeOH |  | H2O |  | ---- | ---- | ---- | ---- | ---- | NH4OH | ---- |  | ---- | ---- | ---- | ---- | ---- | ---- | ---- | TMOS, MeOH | MeOH, NH4OH, H2O | 4mL of sol was used for each aerogel sample | TMOS, H2O, MeOH, NH4OH | ---- | ---- | ---- | 3.973, 1.5, 7.128, | 3.85, 1.5, 9, .04 | .026, 0.083, 0.222, 1.04 | ---- | ---- | ---- | 1, 3.19, 8.53, | ---- | ---- | ---- | ---- | ---- | ---- | ---- | ---- | ---- | ----
12H Gelation Time-Acetone | Chandana Mandal et al. | Experimental deconvolution of depressurization from capillary shrinkage during drying of silica wet-gels with SCF CO2 why aerogels shrink? | https://link.springer.com/article/10.1007/s10971-019-05124-x#Sec21 | TMOS |  | ---- | ---- | ---- | ---- | ---- | ---- | MeOH |  | H2O |  | ---- | ---- | ---- | ---- | ---- | NH4OH | ---- |  | ---- | ---- | ---- | ---- | ---- | ---- | ---- | TMOS, MeOH | MeOH, NH4OH, H2O | 4mL of sol was used for each aerogel sample | TMOS, H2O, MeOH, NH4OH | ---- | ---- | ---- | 3.973, 1.5, 7.128, | 3.85, 1.5, 9, .04 | .026, 0.083, 0.222, 1.04 | ---- | ---- | ---- | 1, 3.19, 8.53, | ---- | ---- | ---- | ---- | ---- | ---- | ---- | ---- | ---- | ----
16h Gelation Time-Acetone | Chandana Mandal et al. | Experimental deconvolution of depressurization from capillary shrinkage during drying of silica wet-gels with SCF CO2 why aerogels shrink? | https://link.springer.com/article/10.1007/s10971-019-05124-x#Sec22 | TMOS |  | ---- | ---- | ---- | ---- | ---- | ---- | MeOH |  | H2O |  | ---- | ---- | ---- | ---- | ---- | NH4OH | ---- |  | ---- | ---- | ---- | ---- | ---- | ---- | ---- | TMOS, MeOH | MeOH, NH4OH, H2O | 4mL of sol was used for each aerogel sample | TMOS, H2O, MeOH, NH4OH | ---- | ---- | ---- | 3.973, 1.5, 7.128, | 3.85, 1.5, 9, .04 | .026, 0.083, 0.222, 1.04 | ---- | ---- | ---- | 1, 3.19, 8.53, | ---- | ---- | ---- | ---- | ---- | ---- | ---- | ---- | ---- | ----
20h Gelation Time-Acetone | Chandana Mandal et al. | Experimental deconvolution of depressurization from capillary shrinkage during drying of silica wet-gels with SCF CO2 why aerogels shrink? | https://link.springer.com/article/10.1007/s10971-019-05124-x#Sec23 | TMOS |  | ---- | ---- | ---- | ---- | ---- | ---- | MeOH |  | H2O |  | ---- | ---- | ---- | ---- | ---- | NH4OH | ---- |  | ---- | ---- | ---- | ---- | ---- | ---- | ---- | TMOS, MeOH | MeOH, NH4OH, H2O | 4mL of sol was used for each aerogel sample | TMOS, H2O, MeOH, NH4OH | ---- | ---- | ---- | 3.973, 1.5, 7.128, | 3.85, 1.5, 9, .04 | .026, 0.083, 0.222, 1.04 | ---- | ---- | ---- | 1, 3.19, 8.53, | ---- | ---- | ---- | ---- | ---- | ---- | ---- | ---- | ---- | ----
24h Gelation Time-Acetone | Chandana Mandal et al. | Experimental deconvolution of depressurization from capillary shrinkage during drying of silica wet-gels with SCF CO2 why aerogels shrink? | https://link.springer.com/article/10.1007/s10971-019-05124-x#Sec24 | TMOS |  | ---- | ---- | ---- | ---- | ---- | ---- | MeOH |  | H2O |  | ---- | ---- | ---- | ---- | ---- | NH4OH | ---- |  | ---- | ---- | ---- | ---- | ---- | ---- | ---- | TMOS, MeOH | MeOH, NH4OH, H2O | 4mL of sol was used for each aerogel sample | TMOS, H2O, MeOH, NH4OH | ---- | ---- | ---- | 3.973, 1.5, 7.128, | 3.85, 1.5, 9, .04 | .026, 0.083, 0.222, 1.04 | ---- | ---- | ---- | 1, 3.19, 8.53, | ---- | ---- | ---- | 0.187 | 0.9077 | 4.85 | ---- | 5.343175 | 2.026002 | ---- | {'TMOS': 0.097, 'H2O': 2.605, 'MeOH NH4OH': 1.871}
24h Gelation Time-Toluene | Chandana Mandal et al. | Experimental deconvolution of depressurization from capillary shrinkage during drying of silica wet-gels with SCF CO2 why aerogels shrink? | https://link.springer.com/article/10.1007/s10971-019-05124-x#Sec25 | TMOS |  | ---- | ---- | ---- | ---- | ---- | ---- | MeOH |  | H2O |  | ---- | ---- | ---- | ---- | ---- | NH4OH | ---- |  | ---- | ---- | ---- | ---- | ---- | ---- | ---- | TMOS, MeOH | MeOH, NH4OH, H2O | 4mL of sol was used for each aerogel sample | TMOS, H2O, MeOH, NH4OH | ---- | ---- | ---- | 3.973, 1.5, 7.128, | 3.85, 1.5, 9, .04 | .026, 0.083, 0.222, 1.04 | ---- | ---- | ---- | 1, 3.19, 8.53, | ---- | ---- | ---- | 0.189 | 0.9045 | 4.79 | ---- | 5.295744 | 1.979058 | ---- | {'TMOS': 0.098, 'H2O': 2.629, 'MeOH NH4OH': 1.887}
24h Gelation Time-Xylene | Chandana Mandal et al. | Experimental deconvolution of depressurization from capillary shrinkage during drying of silica wet-gels with SCF CO2 why aerogels shrink? | https://link.springer.com/article/10.1007/s10971-019-05124-x#Sec26 | TMOS |  | ---- | ---- | ---- | ---- | ---- | ---- | MeOH |  | H2O |  | ---- | ---- | ---- | ---- | ---- | NH4OH | ---- |  | ---- | ---- | ---- | ---- | ---- | ---- | ---- | TMOS, MeOH | MeOH, NH4OH, H2O | 4mL of sol was used for each aerogel sample | TMOS, H2O, MeOH, NH4OH | ---- | ---- | ---- | 3.973, 1.5, 7.128, | 3.85, 1.5, 9, .04 | .026, 0.083, 0.222, 1.04 | ---- | ---- | ---- | 1, 3.19, 8.53, | ---- | ---- | ---- | 0.194 | 0.8987 | 4.63 | ---- | 5.151886 | 1.915104 | ---- | {'TMOS': 0.1, 'H2O': 2.702, 'MeOH NH4OH': 1.94}
100 vol % TMEOS | Ana Stojanovic et al. | Ambient pressure drying of silica aerogels after hydrophobization with mono-, di- and tri-functional silanes and mixtures thereof | https://www.sciencedirect.com/science/article/pii/S1387181119302653 | PEDS |  | ---- | ---- | ---- | ---- | ---- | ---- | EtOH |  | H2O |  | ---- | ---- | ---- | ---- | ---- | NH3 | 5.5 |  | ---- | TMEOS |  | EtOH, HCl |  | ---- | ---- | PEDS, EtOH, H2O, NH3 | ---- | All aerogels are the same composition because it was modifier composition that was varied herer | PEDS, EtOH, H2O, NH4OH | ---- | ---- | , , , 5.5 | ---- | 4, 8, .4, .1 | ---- | ---- | ---- | ---- | ---- | ---- | ---- | ---- | 0.105 | ---- | 3.8 | ---- | ---- | ---- | 12.5
100 vol % TMEOS | Ana Stojanovic et al. | Ambient pressure drying of silica aerogels after hydrophobization with mono-, di- and tri-functional silanes and mixtures thereof | https://www.sciencedirect.com/science/article/pii/S1387181119302653 | PEDS |  | ---- | ---- | ---- | ---- | ---- | ---- | EtOH |  | H2O |  | ---- | ---- | ---- | ---- | ---- | NH3 | 5.5 |  | ---- | TMEOS |  | EtOH, HCl |  | ---- | ---- | PEDS, EtOH, H2O, NH3 | ---- | All aerogels are the same composition because it was modifier composition that was varied herer | PEDS, EtOH, H2O, NH4OH | ---- | ---- | , , , 5.5 | ---- | 4, 8, .4, .1 | ---- | ---- | ---- | ---- | ---- | ---- | ---- | ---- | 0.108 | ---- | 3.6 | ---- | ---- | ---- | 12.5
100 vol % TMEOS | Ana Stojanovic et al. | Ambient pressure drying of silica aerogels after hydrophobization with mono-, di- and tri-functional silanes and mixtures thereof | https://www.sciencedirect.com/science/article/pii/S1387181119302653 | PEDS |  | ---- | ---- | ---- | ---- | ---- | ---- | EtOH |  | H2O |  | ---- | ---- | ---- | ---- | ---- | NH3 | 5.5 |  | ---- | TMEOS |  | EtOH, HCl |  | ---- | ---- | PEDS, EtOH, H2O, NH3 | ---- | All aerogels are the same composition because it was modifier composition that was varied herer | PEDS, EtOH, H2O, NH4OH | ---- | ---- | , , , 5.5 | ---- | 4, 8, .4, .1 | ---- | ---- | ---- | ---- | ---- | ---- | ---- | ---- | 0.099 | ---- | 3.1 | ---- | ---- | ---- | 12.5
100 vol % DMDEOS | Ana Stojanovic et al. | Ambient pressure drying of silica aerogels after hydrophobization with mono-, di- and tri-functional silanes and mixtures thereof | https://www.sciencedirect.com/science/article/pii/S1387181119302653 | PEDS |  | ---- | ---- | ---- | ---- | ---- | ---- | EtOH |  | H2O |  | ---- | ---- | ---- | ---- | ---- | NH3 | 5.5 |  | ---- | DMDEOS |  | EtOH, HCl |  | ---- | ---- | PEDS, EtOH, H2O, NH3 | ---- | All aerogels are the same composition because it was modifier composition that was varied herer | PEDS, EtOH, H2O, NH4OH | ---- | ---- | , , , 5.5 | ---- | 4, 8, .4, .1 | ---- | ---- | ---- | ---- | ---- | ---- | ---- | ---- | 0.724 | ---- | 0.8 | ---- | ---- | ---- | 12.5
100 vol % DMDEOS | Ana Stojanovic et al. | Ambient pressure drying of silica aerogels after hydrophobization with mono-, di- and tri-functional silanes and mixtures thereof | https://www.sciencedirect.com/science/article/pii/S1387181119302653 | PEDS |  | ---- | ---- | ---- | ---- | ---- | ---- | EtOH |  | H2O |  | ---- | ---- | ---- | ---- | ---- | NH3 | 5.5 |  | ---- | DMDEOS |  | EtOH, HCl |  | ---- | ---- | PEDS, EtOH, H2O, NH3 | ---- | All aerogels are the same composition because it was modifier composition that was varied herer | PEDS, EtOH, H2O, NH4OH | ---- | ---- | , , , 5.5 | ---- | 4, 8, .4, .1 | ---- | ---- | ---- | ---- | ---- | ---- | ---- | ---- | 0.644 | ---- | 0.7 | ---- | ---- | ---- | 12.5
100 vol % DMDEOS | Ana Stojanovic et al. | Ambient pressure drying of silica aerogels after hydrophobization with mono-, di- and tri-functional silanes and mixtures thereof | https://www.sciencedirect.com/science/article/pii/S1387181119302653 | PEDS |  | ---- | ---- | ---- | ---- | ---- | ---- | EtOH |  | H2O |  | ---- | ---- | ---- | ---- | ---- | NH3 | 5.5 |  | ---- | DMDEOS |  | EtOH, HCl |  | ---- | ---- | PEDS, EtOH, H2O, NH3 | ---- | All aerogels are the same composition because it was modifier composition that was varied herer | PEDS, EtOH, H2O, NH4OH | ---- | ---- | , , , 5.5 | ---- | 4, 8, .4, .1 | ---- | ---- | ---- | ---- | ---- | ---- | ---- | ---- | 0.442 | ---- | 1.4 | ---- | ---- | ---- | 12.5
100 vol % MTES | Ana Stojanovic et al. | Ambient pressure drying of silica aerogels after hydrophobization with mono-, di- and tri-functional silanes and mixtures thereof | https://www.sciencedirect.com/science/article/pii/S1387181119302653 | PEDS |  | ---- | ---- | ---- | ---- | ---- | ---- | EtOH |  | H2O |  | ---- | ---- | ---- | ---- | ---- | NH3 | 5.5 |  | ---- | MTES |  | EtOH, HCl |  | ---- | ---- | PEDS, EtOH, H2O, NH3 | ---- | All aerogels are the same composition because it was modifier composition that was varied herer | PEDS, EtOH, H2O, NH4OH | ---- | ---- | , , , 5.5 | ---- | 4, 8, .4, .1 | ---- | ---- | ---- | ---- | ---- | ---- | ---- | ---- | 1.454 | ---- | 0.3 | ---- | ---- | ---- | 12.5
100 vol % MTES | Ana Stojanovic et al. | Ambient pressure drying of silica aerogels after hydrophobization with mono-, di- and tri-functional silanes and mixtures thereof | https://www.sciencedirect.com/science/article/pii/S1387181119302653 | PEDS |  | ---- | ---- | ---- | ---- | ---- | ---- | EtOH |  | H2O |  | ---- | ---- | ---- | ---- | ---- | NH3 | 5.5 |  | ---- | MTES |  | EtOH, HCl |  | ---- | ---- | PEDS, EtOH, H2O, NH3 | ---- | All aerogels are the same composition because it was modifier composition that was varied herer | PEDS, EtOH, H2O, NH4OH | ---- | ---- | , , , 5.5 | ---- | 4, 8, .4, .1 | ---- | ---- | ---- | ---- | ---- | ---- | ---- | ---- | 1.279 | ---- | ---- | ---- | ---- | ---- | 12.5
100 vol % MTES | Ana Stojanovic et al. | Ambient pressure drying of silica aerogels after hydrophobization with mono-, di- and tri-functional silanes and mixtures thereof | https://www.sciencedirect.com/science/article/pii/S1387181119302653 | PEDS |  | ---- | ---- | ---- | ---- | ---- | ---- | EtOH |  | H2O |  | ---- | ---- | ---- | ---- | ---- | NH3 | 5.5 |  | ---- | MTES |  | EtOH, HCl |  | ---- | ---- | PEDS, EtOH, H2O, NH3 | ---- | All aerogels are the same composition because it was modifier composition that was varied herer | PEDS, EtOH, H2O, NH4OH | ---- | ---- | , , , 5.5 | ---- | 4, 8, .4, .1 | ---- | ---- | ---- | ---- | ---- | ---- | ---- | ---- | 1.231 | ---- | ---- | ---- | ---- | ---- | 12.5
90 vol % TMEOS 10 vol % MTES | Ana Stojanovic et al. | Ambient pressure drying of silica aerogels after hydrophobization with mono-, di- and tri-functional silanes and mixtures thereof | https://www.sciencedirect.com/science/article/pii/S1387181119302653 | PEDS |  | ---- | ---- | ---- | ---- | ---- | ---- | EtOH |  | H2O |  | ---- | ---- | ---- | ---- | ---- | NH3 | 5.5 |  | ---- | TMEOS, MTES |  | EtOH, HCl |  | ---- | ---- | PEDS, EtOH, H2O, NH3 | ---- | All aerogels are the same composition because it was modifier composition that was varied herer | PEDS, EtOH, H2O, NH4OH | ---- | ---- | , , , 5.5 | ---- | 4, 8, .4, .1 | ---- | ---- | ---- | ---- | ---- | ---- | ---- | ---- | 0.105 | ---- | 2.9 | ---- | ---- | ---- | 12.5
90 vol % TMEOS 10 vol % MTES | Ana Stojanovic et al. | Ambient pressure drying of silica aerogels after hydrophobization with mono-, di- and tri-functional silanes and mixtures thereof | https://www.sciencedirect.com/science/article/pii/S1387181119302653 | PEDS |  | ---- | ---- | ---- | ---- | ---- | ---- | EtOH |  | H2O |  | ---- | ---- | ---- | ---- | ---- | NH3 | 5.5 |  | ---- | TMEOS, MTES |  | EtOH, HCl |  | ---- | ---- | PEDS, EtOH, H2O, NH3 | ---- | All aerogels are the same composition because it was modifier composition that was varied herer | PEDS, EtOH, H2O, NH4OH | ---- | ---- | , , , 5.5 | ---- | 4, 8, .4, .1 | ---- | ---- | ---- | ---- | ---- | ---- | ---- | ---- | 0.113 | ---- | ---- | ---- | ---- | ---- | 12.5
90 vol % TMEOS 10 vol % DMDEOS | Ana Stojanovic et al. | Ambient pressure drying of silica aerogels after hydrophobization with mono-, di- and tri-functional silanes and mixtures thereof | https://www.sciencedirect.com/science/article/pii/S1387181119302653 | PEDS |  | ---- | ---- | ---- | ---- | ---- | ---- | EtOH |  | H2O |  | ---- | ---- | ---- | ---- | ---- | NH3 | 5.5 |  | ---- | TMEOS, DMDEOS |  | EtOH, HCl |  | ---- | ---- | PEDS, EtOH, H2O, NH3 | ---- | All aerogels are the same composition because it was modifier composition that was varied herer | PEDS, EtOH, H2O, NH4OH | ---- | ---- | , , , 5.5 | ---- | 4, 8, .4, .1 | ---- | ---- | ---- | ---- | ---- | ---- | ---- | ---- | 0.115 | ---- | 3 | ---- | ---- | ---- | 12.5
90 vol % TMEOS 10 vol % DMDEOS | Ana Stojanovic et al. | Ambient pressure drying of silica aerogels after hydrophobization with mono-, di- and tri-functional silanes and mixtures thereof | https://www.sciencedirect.com/science/article/pii/S1387181119302653 | PEDS |  | ---- | ---- | ---- | ---- | ---- | ---- | EtOH |  | H2O |  | ---- | ---- | ---- | ---- | ---- | NH3 | 5.5 |  | ---- | TMEOS, DMDEOS |  | EtOH, HCl |  | ---- | ---- | PEDS, EtOH, H2O, NH3 | ---- | All aerogels are the same composition because it was modifier composition that was varied herer | PEDS, EtOH, H2O, NH4OH | ---- | ---- | , , , 5.5 | ---- | 4, 8, .4, .1 | ---- | ---- | ---- | ---- | ---- | ---- | ---- | ---- | 0.127 | ---- | ---- | ---- | ---- | ---- | 12.5
90 vol % TMEOS 5 vol % MTES 5 vol % DMDEOS | Ana Stojanovic et al. | Ambient pressure drying of silica aerogels after hydrophobization with mono-, di- and tri-functional silanes and mixtures thereof | https://www.sciencedirect.com/science/article/pii/S1387181119302653 | PEDS |  | ---- | ---- | ---- | ---- | ---- | ---- | EtOH |  | H2O |  | ---- | ---- | ---- | ---- | ---- | NH3 | 5.5 |  | ---- | TMEOS, DMDEOS, MTES |  | EtOH, HCl |  | ---- | ---- | PEDS, EtOH, H2O, NH3 | ---- | All aerogels are the same composition because it was modifier composition that was varied herer | PEDS, EtOH, H2O, NH4OH | ---- | ---- | , , , 5.5 | ---- | 4, 8, .4, .1 | ---- | ---- | ---- | ---- | ---- | ---- | ---- | ---- | 0.112 | ---- | 3.4 | ---- | ---- | ---- | 12.5
90 vol % TMEOS 5 vol % MTES 5 vol % DMDEOS | Ana Stojanovic et al. | Ambient pressure drying of silica aerogels after hydrophobization with mono-, di- and tri-functional silanes and mixtures thereof | https://www.sciencedirect.com/science/article/pii/S1387181119302653 | PEDS |  | ---- | ---- | ---- | ---- | ---- | ---- | EtOH |  | H2O |  | ---- | ---- | ---- | ---- | ---- | NH3 | 5.5 |  | ---- | TMEOS, DMDEOS, MTES |  | EtOH, HCl |  | ---- | ---- | PEDS, EtOH, H2O, NH3 | ---- | All aerogels are the same composition because it was modifier composition that was varied herer | PEDS, EtOH, H2O, NH4OH | ---- | ---- | , , , 5.5 | ---- | 4, 8, .4, .1 | ---- | ---- | ---- | ---- | ---- | ---- | ---- | ---- | 0.108 | ---- | ---- | ---- | ---- | ---- | 12.5
80 vol % TMEOS 20 vol % MTES | Ana Stojanovic et al. | Ambient pressure drying of silica aerogels after hydrophobization with mono-, di- and tri-functional silanes and mixtures thereof | https://www.sciencedirect.com/science/article/pii/S1387181119302653 | PEDS |  | ---- | ---- | ---- | ---- | ---- | ---- | EtOH |  | H2O |  | ---- | ---- | ---- | ---- | ---- | NH3 | 5.5 |  | ---- | TMEOS, MTES |  | EtOH, HCl |  | ---- | ---- | PEDS, EtOH, H2O, NH3 | ---- | All aerogels are the same composition because it was modifier composition that was varied herer | PEDS, EtOH, H2O, NH4OH | ---- | ---- | , , , 5.5 | ---- | 4, 8, .4, .1 | ---- | ---- | ---- | ---- | ---- | ---- | ---- | ---- | 0.116 | ---- | 3.8 | ---- | ---- | ---- | 12.5
80 vol % TMEOS 20 vol % MTES | Ana Stojanovic et al. | Ambient pressure drying of silica aerogels after hydrophobization with mono-, di- and tri-functional silanes and mixtures thereof | https://www.sciencedirect.com/science/article/pii/S1387181119302653 | PEDS |  | ---- | ---- | ---- | ---- | ---- | ---- | EtOH |  | H2O |  | ---- | ---- | ---- | ---- | ---- | NH3 | 5.5 |  | ---- | TMEOS, MTES |  | EtOH, HCl |  | ---- | ---- | PEDS, EtOH, H2O, NH3 | ---- | All aerogels are the same composition because it was modifier composition that was varied herer | PEDS, EtOH, H2O, NH4OH | ---- | ---- | , , , 5.5 | ---- | 4, 8, .4, .1 | ---- | ---- | ---- | ---- | ---- | ---- | ---- | ---- | 0.144 | ---- | ---- | ---- | ---- | ---- | 12.5
80 vol % TMEOS 20 vol % DMDEOS | Ana Stojanovic et al. | Ambient pressure drying of silica aerogels after hydrophobization with mono-, di- and tri-functional silanes and mixtures thereof | https://www.sciencedirect.com/science/article/pii/S1387181119302653 | PEDS |  | ---- | ---- | ---- | ---- | ---- | ---- | EtOH |  | H2O |  | ---- | ---- | ---- | ---- | ---- | NH3 | 5.5 |  | ---- | TMEOS, DMDEOS |  | EtOH, HCl |  | ---- | ---- | PEDS, EtOH, H2O, NH3 | ---- | All aerogels are the same composition because it was modifier composition that was varied herer | PEDS, EtOH, H2O, NH4OH | ---- | ---- | , , , 5.5 | ---- | 4, 8, .4, .1 | ---- | ---- | ---- | ---- | ---- | ---- | ---- | ---- | 0.115 | ---- | 3.6 | ---- | ---- | ---- | 12.5
80 vol % TMEOS 20 vol % DMDEOS | Ana Stojanovic et al. | Ambient pressure drying of silica aerogels after hydrophobization with mono-, di- and tri-functional silanes and mixtures thereof | https://www.sciencedirect.com/science/article/pii/S1387181119302653 | PEDS |  | ---- | ---- | ---- | ---- | ---- | ---- | EtOH |  | H2O |  | ---- | ---- | ---- | ---- | ---- | NH3 | 5.5 |  | ---- | TMEOS, DMDEOS |  | EtOH, HCl |  | ---- | ---- | PEDS, EtOH, H2O, NH3 | ---- | All aerogels are the same composition because it was modifier composition that was varied herer | PEDS, EtOH, H2O, NH4OH | ---- | ---- | , , , 5.5 | ---- | 4, 8, .4, .1 | ---- | ---- | ---- | ---- | ---- | ---- | ---- | ---- | 0.11 | ---- | ---- | ---- | ---- | ---- | 12.5
80 vol % TMEOS 10 vol % MTES 10 vol % DMDEOS | Ana Stojanovic et al. | Ambient pressure drying of silica aerogels after hydrophobization with mono-, di- and tri-functional silanes and mixtures thereof | https://www.sciencedirect.com/science/article/pii/S1387181119302653 | PEDS |  | ---- | ---- | ---- | ---- | ---- | ---- | EtOH |  | H2O |  | ---- | ---- | ---- | ---- | ---- | NH3 | 5.5 |  | ---- | TMEOS, DMDEOS, MTES |  | EtOH, HCl |  | ---- | ---- | PEDS, EtOH, H2O, NH3 | ---- | All aerogels are the same composition because it was modifier composition that was varied herer | PEDS, EtOH, H2O, NH4OH | ---- | ---- | , , , 5.5 | ---- | 4, 8, .4, .1 | ---- | ---- | ---- | ---- | ---- | ---- | ---- | ---- | 0.123 | ---- | 3.3 | ---- | ---- | ---- | 12.5
80 vol % TMEOS 10 vol % MTES 10 vol % DMDEOS | Ana Stojanovic et al. | Ambient pressure drying of silica aerogels after hydrophobization with mono-, di- and tri-functional silanes and mixtures thereof | https://www.sciencedirect.com/science/article/pii/S1387181119302653 | PEDS |  | ---- | ---- | ---- | ---- | ---- | ---- | EtOH |  | H2O |  | ---- | ---- | ---- | ---- | ---- | NH3 | 5.5 |  | ---- | TMEOS, DMDEOS, MTES |  | EtOH, HCl |  | ---- | ---- | PEDS, EtOH, H2O, NH3 | ---- | All aerogels are the same composition because it was modifier composition that was varied herer | PEDS, EtOH, H2O, NH4OH | ---- | ---- | , , , 5.5 | ---- | 4, 8, .4, .1 | ---- | ---- | ---- | ---- | ---- | ---- | ---- | ---- | 0.122 | ---- | 3.4 | ---- | ---- | ---- | 12.5
75 vol % TMEOS 25 vol % MTES | Ana Stojanovic et al. | Ambient pressure drying of silica aerogels after hydrophobization with mono-, di- and tri-functional silanes and mixtures thereof | https://www.sciencedirect.com/science/article/pii/S1387181119302653 | PEDS |  | ---- | ---- | ---- | ---- | ---- | ---- | EtOH |  | H2O |  | ---- | ---- | ---- | ---- | ---- | NH3 | 5.5 |  | ---- | TMEOS, MTES |  | EtOH, HCl |  | ---- | ---- | PEDS, EtOH, H2O, NH3 | ---- | All aerogels are the same composition because it was modifier composition that was varied herer | PEDS, EtOH, H2O, NH4OH | ---- | ---- | , , , 5.5 | ---- | 4, 8, .4, .1 | ---- | ---- | ---- | ---- | ---- | ---- | ---- | ---- | 0.133 | ---- | 3.5 | ---- | ---- | ---- | 12.5
75 vol % TMEOS 25 vol % MTES | Ana Stojanovic et al. | Ambient pressure drying of silica aerogels after hydrophobization with mono-, di- and tri-functional silanes and mixtures thereof | https://www.sciencedirect.com/science/article/pii/S1387181119302653 | PEDS |  | ---- | ---- | ---- | ---- | ---- | ---- | EtOH |  | H2O |  | ---- | ---- | ---- | ---- | ---- | NH3 | 5.5 |  | ---- | TMEOS, MTES |  | EtOH, HCl |  | ---- | ---- | PEDS, EtOH, H2O, NH3 | ---- | All aerogels are the same composition because it was modifier composition that was varied herer | PEDS, EtOH, H2O, NH4OH | ---- | ---- | , , , 5.5 | ---- | 4, 8, .4, .1 | ---- | ---- | ---- | ---- | ---- | ---- | ---- | ---- | 0.113 | ---- | ---- | ---- | ---- | ---- | 12.5
75 vol % TMEOS 25 vol % MTES | Ana Stojanovic et al. | Ambient pressure drying of silica aerogels after hydrophobization with mono-, di- and tri-functional silanes and mixtures thereof | https://www.sciencedirect.com/science/article/pii/S1387181119302653 | PEDS |  | ---- | ---- | ---- | ---- | ---- | ---- | EtOH |  | H2O |  | ---- | ---- | ---- | ---- | ---- | NH3 | 5.5 |  | ---- | TMEOS, MTES |  | EtOH, HCl |  | ---- | ---- | PEDS, EtOH, H2O, NH3 | ---- | All aerogels are the same composition because it was modifier composition that was varied herer | PEDS, EtOH, H2O, NH4OH | ---- | ---- | , , , 5.5 | ---- | 4, 8, .4, .1 | ---- | ---- | ---- | ---- | ---- | ---- | ---- | ---- | 0.114 | ---- | ---- | ---- | ---- | ---- | 12.5
75 vol % TMEOS 25 vol % DMDEOS | Ana Stojanovic et al. | Ambient pressure drying of silica aerogels after hydrophobization with mono-, di- and tri-functional silanes and mixtures thereof | https://www.sciencedirect.com/science/article/pii/S1387181119302653 | PEDS |  | ---- | ---- | ---- | ---- | ---- | ---- | EtOH |  | H2O |  | ---- | ---- | ---- | ---- | ---- | NH3 | 5.5 |  | ---- | TMEOS, DMDEOS |  | EtOH, HCl |  | ---- | ---- | PEDS, EtOH, H2O, NH3 | ---- | All aerogels are the same composition because it was modifier composition that was varied herer | PEDS, EtOH, H2O, NH4OH | ---- | ---- | , , , 5.5 | ---- | 4, 8, .4, .1 | ---- | ---- | ---- | ---- | ---- | ---- | ---- | ---- | 0.141 | ---- | 3.5 | ---- | ---- | ---- | 12.5
75 vol % TMEOS 25 vol % DMDEOS | Ana Stojanovic et al. | Ambient pressure drying of silica aerogels after hydrophobization with mono-, di- and tri-functional silanes and mixtures thereof | https://www.sciencedirect.com/science/article/pii/S1387181119302653 | PEDS |  | ---- | ---- | ---- | ---- | ---- | ---- | EtOH |  | H2O |  | ---- | ---- | ---- | ---- | ---- | NH3 | 5.5 |  | ---- | TMEOS, DMDEOS |  | EtOH, HCl |  | ---- | ---- | PEDS, EtOH, H2O, NH3 | ---- | All aerogels are the same composition because it was modifier composition that was varied herer | PEDS, EtOH, H2O, NH4OH | ---- | ---- | , , , 5.5 | ---- | 4, 8, .4, .1 | ---- | ---- | ---- | ---- | ---- | ---- | ---- | ---- | 0.21 | ---- | 3.6 | ---- | ---- | ---- | 12.5
75 vol % TMEOS 25 vol % DMDEOS | Ana Stojanovic et al. | Ambient pressure drying of silica aerogels after hydrophobization with mono-, di- and tri-functional silanes and mixtures thereof | https://www.sciencedirect.com/science/article/pii/S1387181119302653 | PEDS |  | ---- | ---- | ---- | ---- | ---- | ---- | EtOH |  | H2O |  | ---- | ---- | ---- | ---- | ---- | NH3 | 5.5 |  | ---- | TMEOS, DMDEOS |  | EtOH, HCl |  | ---- | ---- | PEDS, EtOH, H2O, NH3 | ---- | All aerogels are the same composition because it was modifier composition that was varied herer | PEDS, EtOH, H2O, NH4OH | ---- | ---- | , , , 5.5 | ---- | 4, 8, .4, .1 | ---- | ---- | ---- | ---- | ---- | ---- | ---- | ---- | 0.234 | ---- | 3.3 | ---- | ---- | ---- | 12.5
70 vol % TMEOS 30 vol % MTES | Ana Stojanovic et al. | Ambient pressure drying of silica aerogels after hydrophobization with mono-, di- and tri-functional silanes and mixtures thereof | https://www.sciencedirect.com/science/article/pii/S1387181119302653 | PEDS |  | ---- | ---- | ---- | ---- | ---- | ---- | EtOH |  | H2O |  | ---- | ---- | ---- | ---- | ---- | NH3 | 5.5 |  | ---- | TMEOS, MTES |  | EtOH, HCl |  | ---- | ---- | PEDS, EtOH, H2O, NH3 | ---- | All aerogels are the same composition because it was modifier composition that was varied herer | PEDS, EtOH, H2O, NH4OH | ---- | ---- | , , , 5.5 | ---- | 4, 8, .4, .1 | ---- | ---- | ---- | ---- | ---- | ---- | ---- | ---- | ---- | ---- | 1.7 | ---- | ---- | ---- | 12.5
70 vol % TMEOS 30 vol % MTES | Ana Stojanovic et al. | Ambient pressure drying of silica aerogels after hydrophobization with mono-, di- and tri-functional silanes and mixtures thereof | https://www.sciencedirect.com/science/article/pii/S1387181119302653 | PEDS |  | ---- | ---- | ---- | ---- | ---- | ---- | EtOH |  | H2O |  | ---- | ---- | ---- | ---- | ---- | NH3 | 5.5 |  | ---- | TMEOS, MTES |  | EtOH, HCl |  | ---- | ---- | PEDS, EtOH, H2O, NH3 | ---- | All aerogels are the same composition because it was modifier composition that was varied herer | PEDS, EtOH, H2O, NH4OH | ---- | ---- | , , , 5.5 | ---- | 4, 8, .4, .1 | ---- | ---- | ---- | ---- | ---- | ---- | ---- | ---- | 0.328 | ---- | 2.3 | ---- | ---- | ---- | 12.5
70 vol % TMEOS 30 vol % MTES | Ana Stojanovic et al. | Ambient pressure drying of silica aerogels after hydrophobization with mono-, di- and tri-functional silanes and mixtures thereof | https://www.sciencedirect.com/science/article/pii/S1387181119302653 | PEDS |  | ---- | ---- | ---- | ---- | ---- | ---- | EtOH |  | H2O |  | ---- | ---- | ---- | ---- | ---- | NH3 | 5.5 |  | ---- | TMEOS, MTES |  | EtOH, HCl |  | ---- | ---- | PEDS, EtOH, H2O, NH3 | ---- | All aerogels are the same composition because it was modifier composition that was varied herer | PEDS, EtOH, H2O, NH4OH | ---- | ---- | , , , 5.5 | ---- | 4, 8, .4, .1 | ---- | ---- | ---- | ---- | ---- | ---- | ---- | ---- | 0.324 | ---- | 2.8 | ---- | ---- | ---- | 12.5
70 vol % TMEOS 30 vol % DMDEOS | Ana Stojanovic et al. | Ambient pressure drying of silica aerogels after hydrophobization with mono-, di- and tri-functional silanes and mixtures thereof | https://www.sciencedirect.com/science/article/pii/S1387181119302653 | PEDS |  | ---- | ---- | ---- | ---- | ---- | ---- | EtOH |  | H2O |  | ---- | ---- | ---- | ---- | ---- | NH3 | 5.5 |  | ---- | TMEOS, DMDEOS |  | EtOH, HCl |  | ---- | ---- | PEDS, EtOH, H2O, NH3 | ---- | All aerogels are the same composition because it was modifier composition that was varied herer | PEDS, EtOH, H2O, NH4OH | ---- | ---- | , , , 5.5 | ---- | 4, 8, .4, .1 | ---- | ---- | ---- | ---- | ---- | ---- | ---- | ---- | 0.303 | ---- | 3 | ---- | ---- | ---- | 12.5
70 vol % TMEOS 30 vol % DMDEOS | Ana Stojanovic et al. | Ambient pressure drying of silica aerogels after hydrophobization with mono-, di- and tri-functional silanes and mixtures thereof | https://www.sciencedirect.com/science/article/pii/S1387181119302653 | PEDS |  | ---- | ---- | ---- | ---- | ---- | ---- | EtOH |  | H2O |  | ---- | ---- | ---- | ---- | ---- | NH3 | 5.5 |  | ---- | TMEOS, DMDEOS |  | EtOH, HCl |  | ---- | ---- | PEDS, EtOH, H2O, NH3 | ---- | All aerogels are the same composition because it was modifier composition that was varied herer | PEDS, EtOH, H2O, NH4OH | ---- | ---- | , , , 5.5 | ---- | 4, 8, .4, .1 | ---- | ---- | ---- | ---- | ---- | ---- | ---- | ---- | 0.128 | ---- | 3.7 | ---- | ---- | ---- | 12.5
70 vol % TMEOS 30 vol % DMDEOS | Ana Stojanovic et al. | Ambient pressure drying of silica aerogels after hydrophobization with mono-, di- and tri-functional silanes and mixtures thereof | https://www.sciencedirect.com/science/article/pii/S1387181119302653 | PEDS |  | ---- | ---- | ---- | ---- | ---- | ---- | EtOH |  | H2O |  | ---- | ---- | ---- | ---- | ---- | NH3 | 5.5 |  | ---- | TMEOS, DMDEOS |  | EtOH, HCl |  | ---- | ---- | PEDS, EtOH, H2O, NH3 | ---- | All aerogels are the same composition because it was modifier composition that was varied herer | PEDS, EtOH, H2O, NH4OH | ---- | ---- | , , , 5.5 | ---- | 4, 8, .4, .1 | ---- | ---- | ---- | ---- | ---- | ---- | ---- | ---- | 0.114 | ---- | 2.8 | ---- | ---- | ---- | 12.5
70 vol % TMEOS 10 vol % MTES 20 vol % DMDEOS | Ana Stojanovic et al. | Ambient pressure drying of silica aerogels after hydrophobization with mono-, di- and tri-functional silanes and mixtures thereof | https://www.sciencedirect.com/science/article/pii/S1387181119302653 | PEDS |  | ---- | ---- | ---- | ---- | ---- | ---- | EtOH |  | H2O |  | ---- | ---- | ---- | ---- | ---- | NH3 | 5.5 |  | ---- | TMEOS, DMDEOS, MTES |  | EtOH, HCl |  | ---- | ---- | PEDS, EtOH, H2O, NH3 | ---- | All aerogels are the same composition because it was modifier composition that was varied herer | PEDS, EtOH, H2O, NH4OH | ---- | ---- | , , , 5.5 | ---- | 4, 8, .4, .1 | ---- | ---- | ---- | ---- | ---- | ---- | ---- | ---- | 0.306 | ---- | 2.8 | ---- | ---- | ---- | 12.5
70 vol % TMEOS 10 vol % MTES 20 vol % DMDEOS | Ana Stojanovic et al. | Ambient pressure drying of silica aerogels after hydrophobization with mono-, di- and tri-functional silanes and mixtures thereof | https://www.sciencedirect.com/science/article/pii/S1387181119302653 | PEDS |  | ---- | ---- | ---- | ---- | ---- | ---- | EtOH |  | H2O |  | ---- | ---- | ---- | ---- | ---- | NH3 | 5.5 |  | ---- | TMEOS, DMDEOS, MTES |  | EtOH, HCl |  | ---- | ---- | PEDS, EtOH, H2O, NH3 | ---- | All aerogels are the same composition because it was modifier composition that was varied herer | PEDS, EtOH, H2O, NH4OH | ---- | ---- | , , , 5.5 | ---- | 4, 8, .4, .1 | ---- | ---- | ---- | ---- | ---- | ---- | ---- | ---- | 0.242 | ---- | 3.2 | ---- | ---- | ---- | 12.5
70 vol % TMEOS 10 vol % MTES 20 vol % DMDEOS | Ana Stojanovic et al. | Ambient pressure drying of silica aerogels after hydrophobization with mono-, di- and tri-functional silanes and mixtures thereof | https://www.sciencedirect.com/science/article/pii/S1387181119302653 | PEDS |  | ---- | ---- | ---- | ---- | ---- | ---- | EtOH |  | H2O |  | ---- | ---- | ---- | ---- | ---- | NH3 | 5.5 |  | ---- | TMEOS, DMDEOS, MTES |  | EtOH, HCl |  | ---- | ---- | PEDS, EtOH, H2O, NH3 | ---- | All aerogels are the same composition because it was modifier composition that was varied herer | PEDS, EtOH, H2O, NH4OH | ---- | ---- | , , , 5.5 | ---- | 4, 8, .4, .1 | ---- | ---- | ---- | ---- | ---- | ---- | ---- | ---- | 0.141 | ---- | 3.6 | ---- | ---- | ---- | 12.5
70 vol % TMEOS 20 vol % MTES 10 vol % DMDEOS | Ana Stojanovic et al. | Ambient pressure drying of silica aerogels after hydrophobization with mono-, di- and tri-functional silanes and mixtures thereof | https://www.sciencedirect.com/science/article/pii/S1387181119302653 | PEDS |  | ---- | ---- | ---- | ---- | ---- | ---- | EtOH |  | H2O |  | ---- | ---- | ---- | ---- | ---- | NH3 | 5.5 |  | ---- | TMEOS, DMDEOS, MTES |  | EtOH, HCl |  | ---- | ---- | PEDS, EtOH, H2O, NH3 | ---- | All aerogels are the same composition because it was modifier composition that was varied herer | PEDS, EtOH, H2O, NH4OH | ---- | ---- | , , , 5.5 | ---- | 4, 8, .4, .1 | ---- | ---- | ---- | ---- | ---- | ---- | ---- | ---- | 0.374 | ---- | 2.8 | ---- | ---- | ---- | 12.5
70 vol % TMEOS 20 vol % MTES 10 vol % DMDEOS | Ana Stojanovic et al. | Ambient pressure drying of silica aerogels after hydrophobization with mono-, di- and tri-functional silanes and mixtures thereof | https://www.sciencedirect.com/science/article/pii/S1387181119302653 | PEDS |  | ---- | ---- | ---- | ---- | ---- | ---- | EtOH |  | H2O |  | ---- | ---- | ---- | ---- | ---- | NH3 | 5.5 |  | ---- | TMEOS, DMDEOS, MTES |  | EtOH, HCl |  | ---- | ---- | PEDS, EtOH, H2O, NH3 | ---- | All aerogels are the same composition because it was modifier composition that was varied herer | PEDS, EtOH, H2O, NH4OH | ---- | ---- | , , , 5.5 | ---- | 4, 8, .4, .1 | ---- | ---- | ---- | ---- | ---- | ---- | ---- | ---- | 0.243 | ---- | ---- | ---- | ---- | ---- | 12.5
70 vol % TMEOS 20 vol % MTES 10 vol % DMDEOS | Ana Stojanovic et al. | Ambient pressure drying of silica aerogels after hydrophobization with mono-, di- and tri-functional silanes and mixtures thereof | https://www.sciencedirect.com/science/article/pii/S1387181119302653 | PEDS |  | ---- | ---- | ---- | ---- | ---- | ---- | EtOH |  | H2O |  | ---- | ---- | ---- | ---- | ---- | NH3 | 5.5 |  | ---- | TMEOS, DMDEOS, MTES |  | EtOH, HCl |  | ---- | ---- | PEDS, EtOH, H2O, NH3 | ---- | All aerogels are the same composition because it was modifier composition that was varied herer | PEDS, EtOH, H2O, NH4OH | ---- | ---- | , , , 5.5 | ---- | 4, 8, .4, .1 | ---- | ---- | ---- | ---- | ---- | ---- | ---- | ---- | 0.256 | ---- | 3.2 | ---- | ---- | ---- | 12.5
60 vol % TMEOS 10 vol % MTES 30 vol % DMDEOS | Ana Stojanovic et al. | Ambient pressure drying of silica aerogels after hydrophobization with mono-, di- and tri-functional silanes and mixtures thereof | https://www.sciencedirect.com/science/article/pii/S1387181119302653 | PEDS |  | ---- | ---- | ---- | ---- | ---- | ---- | EtOH |  | H2O |  | ---- | ---- | ---- | ---- | ---- | NH3 | 5.5 |  | ---- | TMEOS, DMDEOS, MTES |  | EtOH, HCl |  | ---- | ---- | PEDS, EtOH, H2O, NH3 | ---- | All aerogels are the same composition because it was modifier composition that was varied herer | PEDS, EtOH, H2O, NH4OH | ---- | ---- | , , , 5.5 | ---- | 4, 8, .4, .1 | ---- | ---- | ---- | ---- | ---- | ---- | ---- | ---- | 0.386 | ---- | ---- | ---- | ---- | ---- | 12.5
60 vol % TMEOS 10 vol % MTES 30 vol % DMDEOS | Ana Stojanovic et al. | Ambient pressure drying of silica aerogels after hydrophobization with mono-, di- and tri-functional silanes and mixtures thereof | https://www.sciencedirect.com/science/article/pii/S1387181119302653 | PEDS |  | ---- | ---- | ---- | ---- | ---- | ---- | EtOH |  | H2O |  | ---- | ---- | ---- | ---- | ---- | NH3 | 5.5 |  | ---- | TMEOS, DMDEOS, MTES |  | EtOH, HCl |  | ---- | ---- | PEDS, EtOH, H2O, NH3 | ---- | All aerogels are the same composition because it was modifier composition that was varied herer | PEDS, EtOH, H2O, NH4OH | ---- | ---- | , , , 5.5 | ---- | 4, 8, .4, .1 | ---- | ---- | ---- | ---- | ---- | ---- | ---- | ---- | 0.355 | ---- | 2 | ---- | ---- | ---- | 12.5
50 vol % TMEOS 20 vol % MTES 30 vol % DMDEOS | Ana Stojanovic et al. | Ambient pressure drying of silica aerogels after hydrophobization with mono-, di- and tri-functional silanes and mixtures thereof | https://www.sciencedirect.com/science/article/pii/S1387181119302653 | PEDS |  | ---- | ---- | ---- | ---- | ---- | ---- | EtOH |  | H2O |  | ---- | ---- | ---- | ---- | ---- | NH3 | 5.5 |  | ---- | TMEOS, DMDEOS, MTES |  | EtOH, HCl |  | ---- | ---- | PEDS, EtOH, H2O, NH3 | ---- | All aerogels are the same composition because it was modifier composition that was varied herer | PEDS, EtOH, H2O, NH4OH | ---- | ---- | , , , 5.5 | ---- | 4, 8, .4, .1 | ---- | ---- | ---- | ---- | ---- | ---- | ---- | ---- | 0.548 | ---- | 1.2 | ---- | ---- | ---- | 12.5
50 vol % TMEOS 20 vol % MTES 30 vol % DMDEOS | Ana Stojanovic et al. | Ambient pressure drying of silica aerogels after hydrophobization with mono-, di- and tri-functional silanes and mixtures thereof | https://www.sciencedirect.com/science/article/pii/S1387181119302653 | PEDS |  | ---- | ---- | ---- | ---- | ---- | ---- | EtOH |  | H2O |  | ---- | ---- | ---- | ---- | ---- | NH3 | 5.5 |  | ---- | TMEOS, DMDEOS, MTES |  | EtOH, HCl |  | ---- | ---- | PEDS, EtOH, H2O, NH3 | ---- | All aerogels are the same composition because it was modifier composition that was varied herer | PEDS, EtOH, H2O, NH4OH | ---- | ---- | , , , 5.5 | ---- | 4, 8, .4, .1 | ---- | ---- | ---- | ---- | ---- | ---- | ---- | ---- | 0.482 | ---- | ---- | ---- | ---- | ---- | 12.5
40 vol % TMEOS 30 vol % MTES 30 vol % DMDEOS | Ana Stojanovic et al. | Ambient pressure drying of silica aerogels after hydrophobization with mono-, di- and tri-functional silanes and mixtures thereof | https://www.sciencedirect.com/science/article/pii/S1387181119302653 | PEDS |  | ---- | ---- | ---- | ---- | ---- | ---- | EtOH |  | H2O |  | ---- | ---- | ---- | ---- | ---- | NH3 | 5.5 |  | ---- | TMEOS, DMDEOS, MTES |  | EtOH, HCl |  | ---- | ---- | PEDS, EtOH, H2O, NH3 | ---- | All aerogels are the same composition because it was modifier composition that was varied herer | PEDS, EtOH, H2O, NH4OH | ---- | ---- | , , , 5.5 | ---- | 4, 8, .4, .1 | ---- | ---- | ---- | ---- | ---- | ---- | ---- | ---- | 0.617 | ---- | ---- | ---- | ---- | ---- | 12.5
40 vol % TMEOS 30 vol % MTES 30 vol % DMDEOS | Ana Stojanovic et al. | Ambient pressure drying of silica aerogels after hydrophobization with mono-, di- and tri-functional silanes and mixtures thereof | https://www.sciencedirect.com/science/article/pii/S1387181119302653 | PEDS |  | ---- | ---- | ---- | ---- | ---- | ---- | EtOH |  | H2O |  | ---- | ---- | ---- | ---- | ---- | NH3 | 5.5 |  | ---- | TMEOS, DMDEOS, MTES |  | EtOH, HCl |  | ---- | ---- | PEDS, EtOH, H2O, NH3 | ---- | All aerogels are the same composition because it was modifier composition that was varied herer | PEDS, EtOH, H2O, NH4OH | ---- | ---- | , , , 5.5 | ---- | 4, 8, .4, .1 | ---- | ---- | ---- | ---- | ---- | ---- | ---- | ---- | 0.57 | ---- | ---- | ---- | ---- | ---- | 12.5
30 vol % TMEOS 40 vol % MTES 30 vol % DMDEOS | Ana Stojanovic et al. | Ambient pressure drying of silica aerogels after hydrophobization with mono-, di- and tri-functional silanes and mixtures thereof | https://www.sciencedirect.com/science/article/pii/S1387181119302653 | PEDS |  | ---- | ---- | ---- | ---- | ---- | ---- | EtOH |  | H2O |  | ---- | ---- | ---- | ---- | ---- | NH3 | 5.5 |  | ---- | TMEOS, DMDEOS, MTES |  | EtOH, HCl |  | ---- | ---- | PEDS, EtOH, H2O, NH3 | ---- | All aerogels are the same composition because it was modifier composition that was varied herer | PEDS, EtOH, H2O, NH4OH | ---- | ---- | , , , 5.5 | ---- | 4, 8, .4, .1 | ---- | ---- | ---- | ---- | ---- | ---- | ---- | ---- | 0.813 | ---- | ---- | ---- | ---- | ---- | 12.5
30 vol % TMEOS 40 vol % MTES 30 vol % DMDEOS | Ana Stojanovic et al. | Ambient pressure drying of silica aerogels after hydrophobization with mono-, di- and tri-functional silanes and mixtures thereof | https://www.sciencedirect.com/science/article/pii/S1387181119302653 | PEDS |  | ---- | ---- | ---- | ---- | ---- | ---- | EtOH |  | H2O |  | ---- | ---- | ---- | ---- | ---- | NH3 | 5.5 |  | ---- | TMEOS, DMDEOS, MTES |  | EtOH, HCl |  | ---- | ---- | PEDS, EtOH, H2O, NH3 | ---- | All aerogels are the same composition because it was modifier composition that was varied herer | PEDS, EtOH, H2O, NH4OH | ---- | ---- | , , , 5.5 | ---- | 4, 8, .4, .1 | ---- | ---- | ---- | ---- | ---- | ---- | ---- | ---- | 0.723 | ---- | 0.5 | ---- | ---- | ---- | 12.5
RFSA 1- 2.5 mol EtOH | Yong Kong et al. | Monolithic silicon nitride-based aerogels with large specific surface area and low thermal conductivity | https://www.sciencedirect.com/science/article/pii/S0272884219312738 | APTES |  | ---- | ---- | ---- | ---- | ---- | ---- | EtOH |  | Resorcinol |  | ---- |  | ---- | ---- | ---- | ---- | ---- | ---- | ---- | ---- | ---- | ---- | ---- | ---- | ---- | APTES, Resorcinol, Formaldehyde, EtOH | ---- |  | APTES, Resorcinol, Formaldehyde, EtOH | ---- | ---- | ---- | ---- | ---- | .2, .1, .2, 2.5 | ---- | ---- | ---- | ---- | ---- | ---- | ---- | 0.192 | ---- | ---- | ---- | ---- | ---- | ----
RFSA 2- 3.4 mol EtOH | Yong Kong et al. | Monolithic silicon nitride-based aerogels with large specific surface area and low thermal conductivity | https://www.sciencedirect.com/science/article/pii/S0272884219312738 | APTES |  | ---- | ---- | ---- | ---- | ---- | ---- | EtOH |  | Resorcinol |  | ---- |  | ---- | ---- | ---- | ---- | ---- | ---- | ---- | ---- | ---- | ---- | ---- | ---- | ---- | APTES, Resorcinol, Formaldehyde, EtOH | ---- |  | APTES, Resorcinol, Formaldehyde, EtOH | ---- | ---- | ---- | ---- | ---- | .2, .1, .2, 3.4 | ---- | ---- | ---- | ---- | ---- | ---- | ---- | 0.164 | ---- | ---- | ---- | ---- | ---- | ----
RFSA 3- 4.3 mol EtOH | Yong Kong et al. | Monolithic silicon nitride-based aerogels with large specific surface area and low thermal conductivity | https://www.sciencedirect.com/science/article/pii/S0272884219312738 | APTES |  | ---- | ---- | ---- | ---- | ---- | ---- | EtOH |  | Resorcinol |  | ---- |  | ---- | ---- | ---- | ---- | ---- | ---- | ---- | ---- | ---- | ---- | ---- | ---- | ---- | APTES, Resorcinol, Formaldehyde, EtOH | ---- |  | APTES, Resorcinol, Formaldehyde, EtOH | ---- | ---- | ---- | ---- | ---- | .2, .1, .2, 4.3 | ---- | ---- | ---- | ---- | ---- | ---- | ---- | 0.158 | ---- | ---- | ---- | ---- | ---- | ----
RFSA1 based SNA-1 (N2 dried silica nitride aerogels @1500) | Yong Kong et al. | Monolithic silicon nitride-based aerogels with large specific surface area and low thermal conductivity | https://www.sciencedirect.com/science/article/pii/S0272884219312738 | APTES |  | ---- | ---- | ---- | ---- | ---- | ---- | EtOH |  | Resorcinol |  | ---- |  | ---- | ---- | ---- | ---- | ---- | ---- | ---- | N2 | ---- | ---- | ---- | ---- | ---- | APTES, Resorcinol, Formaldehyde, EtOH | ---- |  | APTES, Resorcinol, Formaldehyde, EtOH | ---- | ---- | ---- | ---- | ---- | .2, .1, .2, 2.5 | ---- | ---- | ---- | ---- | ---- | ---- | ---- | 0.312 | ---- | ---- | ---- | ---- | ---- | ----
RFSA2 based SNA-2 (N2 dried silica nitride aerogels @1500) | Yong Kong et al. | Monolithic silicon nitride-based aerogels with large specific surface area and low thermal conductivity | https://www.sciencedirect.com/science/article/pii/S0272884219312738 | APTES |  | ---- | ---- | ---- | ---- | ---- | ---- | EtOH |  | Resorcinol |  | ---- |  | ---- | ---- | ---- | ---- | ---- | ---- | ---- | N2 | ---- | ---- | ---- | ---- | ---- | APTES, Resorcinol, Formaldehyde, EtOH | ---- |  | APTES, Resorcinol, Formaldehyde, EtOH | ---- | ---- | ---- | ---- | ---- | .2, .1, .2, 3.4 | ---- | ---- | ---- | ---- | ---- | ---- | ---- | 0.127 | ---- | ---- | ---- | ---- | ---- | ----
RFSA3 based SNA-3 (N2 dried silica nitride aerogels @1500) | Yong Kong et al. | Monolithic silicon nitride-based aerogels with large specific surface area and low thermal conductivity | https://www.sciencedirect.com/science/article/pii/S0272884219312738 | APTES |  | ---- | ---- | ---- | ---- | ---- | ---- | EtOH |  | Resorcinol |  | ---- |  | ---- | ---- | ---- | ---- | ---- | ---- | ---- | N2 | ---- | ---- | ---- | ---- | ---- | APTES, Resorcinol, Formaldehyde, EtOH | ---- |  | APTES, Resorcinol, Formaldehyde, EtOH | ---- | ---- | ---- | ---- | ---- | .2, .1, .2, 4.3 | ---- | ---- | ---- | ---- | ---- | ---- | ---- | 0.148 | ---- | ---- | ---- | ---- | ---- | ----
RFSA2 based SNA-2 (N2 dried silica nitride aerogels @1400) | Yong Kong et al. | Monolithic silicon nitride-based aerogels with large specific surface area and low thermal conductivity | https://www.sciencedirect.com/science/article/pii/S0272884219312738 | APTES |  | ---- | ---- | ---- | ---- | ---- | ---- | EtOH |  | Resorcinol |  | ---- |  | ---- | ---- | ---- | ---- | ---- | ---- | ---- | N2 | ---- | ---- | ---- | ---- | ---- | APTES, Resorcinol, Formaldehyde, EtOH | ---- |  | APTES, Resorcinol, Formaldehyde, EtOH | ---- | ---- | ---- | ---- | ---- | .2, .1, .2, 3.4 | ---- | ---- | ---- | ---- | ---- | ---- | ---- | 0.121 | ---- | ---- | ---- | ---- | ---- | ----
RFSA2 based SNA-2 (N2 dried silica nitride aerogels @1450) | Yong Kong et al. | Monolithic silicon nitride-based aerogels with large specific surface area and low thermal conductivity | https://www.sciencedirect.com/science/article/pii/S0272884219312738 | APTES |  | ---- | ---- | ---- | ---- | ---- | ---- | EtOH |  | Resorcinol |  | ---- |  | ---- | ---- | ---- | ---- | ---- | ---- | ---- | N2 | ---- | ---- | ---- | ---- | ---- | APTES, Resorcinol, Formaldehyde, EtOH | ---- |  | APTES, Resorcinol, Formaldehyde, EtOH | ---- | ---- | ---- | ---- | ---- | .2, .1, .2, 3.4 | ---- | ---- | ---- | ---- | ---- | ---- | ---- | 0.135 | ---- | ---- | ---- | ---- | ---- | ----
RFSA2 based SNA-2 (N2 dried silica nitride aerogels @1550) | Yong Kong et al. | Monolithic silicon nitride-based aerogels with large specific surface area and low thermal conductivity | https://www.sciencedirect.com/science/article/pii/S0272884219312738 | APTES |  | ---- | ---- | ---- | ---- | ---- | ---- | EtOH |  | Resorcinol |  | ---- |  | ---- | ---- | ---- | ---- | ---- | ---- | ---- | N2 | ---- | ---- | ---- | ---- | ---- | APTES, Resorcinol, Formaldehyde, EtOH | ---- |  | APTES, Resorcinol, Formaldehyde, EtOH | ---- | ---- | ---- | ---- | ---- | .2, .1, .2, 3.4 | ---- | ---- | ---- | ---- | ---- | ---- | ---- | 0.142 | ---- | ---- | ---- | ---- | ---- | ----
SiO2 | Feifan Chen et al. | Effect of Doping Al on the Desulfurization Performance of Ag/SiO2–Al2O3 Aerogel Composite Adsorbents | https://pubs.acs.org/doi/full/10.1021/acs.iecr.9b01640 | TEOS |  | ---- | ---- | ---- | ---- | ---- | ---- | EtOH |  | H2O |  | ---- | ---- | ---- | ---- | ---- | HNO3 | 1 |  | ---- | ---- | ---- | ---- | ---- | ---- | ---- | TEOS, H2O, EtOH | HNO3 |  | TEOS, EtOH, H2O, HNO3 | ---- | ---- | ---- | ---- | ---- | ---- | ---- | ---- | ---- | ---- | ---- | ---- | ---- | ---- | ---- | 1.5 | ---- | ---- | ---- | ----
Ag/SiO2 | Feifan Chen et al. | Effect of Doping Al on the Desulfurization Performance of Ag/SiO2–Al2O3 Aerogel Composite Adsorbents | https://pubs.acs.org/doi/full/10.1021/acs.iecr.9b01640 | TEOS |  | ---- | ---- | AgNO3 |  | ---- | ---- | EtOH |  | H2O |  | ---- | ---- | ---- | ---- | ---- | HNO3 | 1 |  | ---- | ---- | ---- | ---- | ---- | ---- | ---- | AgNO3, H2O | TEOS, EtOH |  | TEOS, AgNO3, EtOH, H2O, HNO3 | ---- | ---- | , , , , 1 | , 0.135, , , | 8, , 10, 1, | ---- | ---- | ---- | ---- | ---- | ---- | ---- | ---- | ---- | ---- | 0.7 | ---- | ---- | ---- | ----
Ag/SiO2–Al2O3- Si/Al mol ratio 150 | Feifan Chen et al. | Effect of Doping Al on the Desulfurization Performance of Ag/SiO2–Al2O3 Aerogel Composite Adsorbents | https://pubs.acs.org/doi/full/10.1021/acs.iecr.9b01640 | TEOS |  | ---- | ---- | AgNO3, Al(NO3)3 |  | ---- | ---- | EtOH |  | H2O |  | ---- | ---- | ---- | ---- | ---- | NH4OH | 0.8 |  | ---- | ---- | ---- | ---- | ---- | ---- | ---- | AgNO3, Al(NO3)3, H2O | TEOS, EtOH |  | TEOS, AgNO3, Al(NO3)3, EtOH, H2O, NH4OH | ---- | ---- | , , , , , 0.8 | , 0.09, 0.135, , , | 8, , , 10, 2, | ---- | ---- | ---- | ---- | ---- | ---- | ---- | ---- | ---- | ---- | 0.8 | ---- | ---- | ---- | ----
Ag/SiO2–Al2O3-Si/Al mol ratio 125 | Feifan Chen et al. | Effect of Doping Al on the Desulfurization Performance of Ag/SiO2–Al2O3 Aerogel Composite Adsorbents | https://pubs.acs.org/doi/full/10.1021/acs.iecr.9b01640 | TEOS |  | ---- | ---- | AgNO3, Al(NO3)3 |  | ---- | ---- | EtOH |  | H2O |  | ---- | ---- | ---- | ---- | ---- | NH4OH | 0.8 |  | ---- | ---- | ---- | ---- | ---- | ---- | ---- | AgNO3, (AlNO3)3, H2O | TEOS, EtOH |  | TEOS, AgNO3, Al(NO3)3, EtOH, H2O, NH4OH | ---- | ---- | , , , , , 0.8 | , 0.11, 0.135, , , | 8, , , 10, 2, | ---- | ---- | ---- | ---- | ---- | ---- | ---- | ---- | ---- | ---- | 0.7 | ---- | ---- | ---- | ----
Ag/SiO2–Al2O3-Si/Al mol ratio 100 | Feifan Chen et al. | Effect of Doping Al on the Desulfurization Performance of Ag/SiO2–Al2O3 Aerogel Composite Adsorbents | https://pubs.acs.org/doi/full/10.1021/acs.iecr.9b01640 | TEOS |  | ---- | ---- | AgNO3, Al(NO3)3 |  | ---- | ---- | EtOH |  | H2O |  | ---- | ---- | ---- | ---- | ---- | NH4OH | 0.8 |  | ---- | ---- | ---- | ---- | ---- | ---- | ---- | AgNO3, (AlNO3)3, H2O | TEOS, EtOH |  | TEOS, AgNO3, Al(NO3)3, EtOH, H2O, NH4OH | ---- | ---- | , , , , , 0.8 | , 0.12, 0.135, , , | 8, , , 10, 2, | ---- | ---- | ---- | ---- | ---- | ---- | ---- | ---- | ---- | ---- | 0.7 | ---- | ---- | ---- | ----
Ag/SiO2–Al2O3-Si/Al mol ratio 75 | Feifan Chen et al. | Effect of Doping Al on the Desulfurization Performance of Ag/SiO2–Al2O3 Aerogel Composite Adsorbents | https://pubs.acs.org/doi/full/10.1021/acs.iecr.9b01640 | TEOS |  | ---- | ---- | AgNO3, Al(NO3)3 |  | ---- | ---- | EtOH |  | H2O |  | ---- | ---- | ---- | ---- | ---- | NH4OH | 0.8 |  | ---- | ---- | ---- | ---- | ---- | ---- | ---- | AgNO3, (AlNO3)3, H2O | TEOS, EtOH |  | TEOS, AgNO3, Al(NO3)3, EtOH, H2O, NH4OH | ---- | ---- | , , , , , 0.8 | , 0.18, 0.135, , , | 8, , , 10, 2, | ---- | ---- | ---- | ---- | ---- | ---- | ---- | ---- | ---- | ---- | 0.6 | ---- | ---- | ---- | ----
Ag/SiO2–Al2O3-Si/Al mol ratio 50 | Feifan Chen et al. | Effect of Doping Al on the Desulfurization Performance of Ag/SiO2–Al2O3 Aerogel Composite Adsorbents | https://pubs.acs.org/doi/full/10.1021/acs.iecr.9b01640 | TEOS |  | ---- | ---- | AgNO3, Al(NO3)3 |  | ---- | ---- | EtOH |  | H2O |  | ---- | ---- | ---- | ---- | ---- | NH4OH | 0.8 |  | ---- | ---- | ---- | ---- | ---- | ---- | ---- | AgNO3, (AlNO3)3, H2O | TEOS, EtOH |  | TEOS, AgNO3, Al(NO3)3, EtOH, H2O, NH4OH | ---- | ---- | , , , , , 0.8 | , 0.27, 0.135, , , | 8, , , 10, 2, | ---- | ---- | ---- | ---- | ---- | ---- | ---- | ---- | ---- | ---- | 0.3 | ---- | ---- | ---- | ----
Ag/SiO2–Al2O3-Si/Al mol ratio 100-rec | Feifan Chen et al. | Effect of Doping Al on the Desulfurization Performance of Ag/SiO2–Al2O3 Aerogel Composite Adsorbents | https://pubs.acs.org/doi/full/10.1021/acs.iecr.9b01640 | TEOS |  | ---- | ---- | AgNO3, Al(NO3)3 |  | ---- | ---- | EtOH |  | H2O |  | ---- | ---- | ---- | ---- | ---- | NH4OH | 0.8 |  | ---- | ---- | ---- | ---- | ---- | ---- | ---- | AgNO3, (AlNO3)3, H2O | TEOS, EtOH |  | TEOS, AgNO3, Al(NO3)3, EtOH, H2O, NH4OH | ---- | ---- | , , , , , 0.8 | , 0.12, 0.135, , , | 8, , , 10, 2, | ---- | ---- | ---- | ---- | ---- | ---- | ---- | ---- | ---- | ---- | 0.7 | ---- | ---- | ---- | ----
MTES | Linbin Wang et al. | Enhancing aerogel mechanical properties with incorporation of POSS | https://www.sciencedirect.com/science/article/pii/S0272884219310016 | MTES |  | ---- | ---- | ---- | ---- | ---- | ---- | ---- | ---- | ---- | ---- | ---- | ---- | ---- | ---- | ---- | ---- | ---- | ---- | ---- | ---- | ---- | ---- | ---- | ---- | ---- | ---- | ---- | I don’t have much info on this one. The percentages were not specified to be mass, mol or volume, just "percent of alkoxy groups" | MTES | ---- | ---- | ---- | ---- | ---- | ---- | ---- | ---- | ---- | ---- | ---- | ---- | ---- | 0.065 | 0.97 | 4.58 | ---- | 4.721649 | 2.166667 | ----
ODES-1-1% | Linbin Wang et al. | Enhancing aerogel mechanical properties with incorporation of POSS | https://www.sciencedirect.com/science/article/pii/S0272884219310016 | MTES |  | ODES-1 |  | ---- | ---- | ---- | ---- | EtOH |  | ---- | ---- | ---- | ---- | HCl | 0.01 |  | NH4OH | 10 |  | ---- | TMCS |  | ---- | ---- | ---- | ---- | ODES-1, MTES, EtOH, HCl | NH4OH | I don’t have much info on this one. The percentages were not specified to be mass, mol or volume, just "percent of alkoxy groups" | MTES, ODES-1, EtOH, HCl, NH4OH |  |  | , , , .01, 10 | ---- | ---- | ---- | ---- | ---- | ---- | ---- | ---- | ---- | ---- | 0.087 | 0.96 | 4.36 | ---- | 4.541667 | 2.175 | ----
ODES-1-4% | Linbin Wang et al. | Enhancing aerogel mechanical properties with incorporation of POSS | https://www.sciencedirect.com/science/article/pii/S0272884219310016 | MTES |  | ODES-1 |  | ---- | ---- | ---- | ---- | EtOH |  | ---- | ---- | ---- | ---- | HCl | 0.01 |  | NH4OH | 10 |  | ---- | TMCS |  | ---- | ---- | ---- | ---- | ODES-1, MTES, EtOH, HCl | NH4OH | I don’t have much info on this one. The percentages were not specified to be mass, mol or volume, just "percent of alkoxy groups" | MTES, ODES-1, EtOH, HCl, NH4OH |  |  | , , , .01, 10 | ---- | ---- | ---- | ---- | ---- | ---- | ---- | ---- | ---- | ---- | 0.084 | 0.962 | 4.06 | ---- | 4.220374 | 2.210526 | ----
ODES-1-8% | Linbin Wang et al. | Enhancing aerogel mechanical properties with incorporation of POSS | https://www.sciencedirect.com/science/article/pii/S0272884219310016 | MTES |  | ODES-1 |  | ---- | ---- | ---- | ---- | EtOH |  | ---- | ---- | ---- | ---- | HCl | 0.01 |  | NH4OH | 10 |  | ---- | TMCS |  | ---- | ---- | ---- | ---- | ODES-1, MTES, EtOH, HCl | NH4OH | I don’t have much info on this one. The percentages were not specified to be mass, mol or volume, just "percent of alkoxy groups" | MTES, ODES-1, EtOH, HCl, NH4OH |  |  | , , , .01, 10 | ---- | ---- | ---- | ---- | ---- | ---- | ---- | ---- | ---- | ---- | 0.09 | 0.959 | 4.16 | ---- | 4.337852 | 2.195122 | ----
ODES-2-1% | Linbin Wang et al. | Enhancing aerogel mechanical properties with incorporation of POSS | https://www.sciencedirect.com/science/article/pii/S0272884219310016 | MTES |  | ODES-2 |  | ---- | ---- | ---- | ---- | EtOH |  | ---- | ---- | ---- | ---- | HCl | 0.01 |  | NH4OH | 10 |  | ---- | TMCS |  | ---- | ---- | ---- | ---- | ODES-2, MTES, EtOH, HCl | NH4OH | I don’t have much info on this one. The percentages were not specified to be mass, mol or volume, just "percent of alkoxy groups" | MTES, ODES-2, EtOH, HCl, NH4OH |  |  | , , , .01, 10 | ---- | ---- | ---- | ---- | ---- | ---- | ---- | ---- | ---- | ---- | 0.09 | 0.959 | 3.73 | ---- | 3.889468 | 2.195122 | ----
ODES-2-4% | Linbin Wang et al. | Enhancing aerogel mechanical properties with incorporation of POSS | https://www.sciencedirect.com/science/article/pii/S0272884219310016 | MTES |  | ODES-2 |  | ---- | ---- | ---- | ---- | EtOH |  | ---- | ---- | ---- | ---- | HCl | 0.01 |  | NH4OH | 10 |  | ---- | TMCS |  | ---- | ---- | ---- | ---- | ODES-2, MTES, EtOH, HCl | NH4OH | I don’t have much info on this one. The percentages were not specified to be mass, mol or volume, just "percent of alkoxy groups" | MTES, ODES-2, EtOH, HCl, NH4OH |  |  | , , , .01, 10 | ---- | ---- | ---- | ---- | ---- | ---- | ---- | ---- | ---- | ---- | 0.096 | 0.956 | 3.68 | ---- | 3.849372 | 2.181818 | ----
ODES-2-8% | Linbin Wang et al. | Enhancing aerogel mechanical properties with incorporation of POSS | https://www.sciencedirect.com/science/article/pii/S0272884219310016 | MTES |  | ODES-2 |  | ---- | ---- | ---- | ---- | EtOH |  | ---- | ---- | ---- | ---- | HCl | 0.01 |  | NH4OH | 10 |  | ---- | TMCS |  | ---- | ---- | ---- | ---- | ODES-2, MTES, EtOH, HCl | NH4OH | I don’t have much info on this one. The percentages were not specified to be mass, mol or volume, just "percent of alkoxy groups" | MTES, ODES-2, EtOH, HCl, NH4OH |  |  | , , , .01, 10 | ---- | ---- | ---- | ---- | ---- | ---- | ---- | ---- | ---- | ---- | 0.105 | 0.952 | 3.28 | ---- | 3.445378 | 2.1875 | ----
ODES-3-1% | Linbin Wang et al. | Enhancing aerogel mechanical properties with incorporation of POSS | https://www.sciencedirect.com/science/article/pii/S0272884219310016 | MTES |  | ODES-3 |  | ---- | ---- | ---- | ---- | EtOH |  | ---- | ---- | ---- | ---- | HCl | 0.01 |  | NH4OH | 10 |  | ---- | TMCS |  | ---- | ---- | ---- | ---- | ODES-3, MTES, EtOH, HCl | NH4OH | I don’t have much info on this one. The percentages were not specified to be mass, mol or volume, just "percent of alkoxy groups" | MTES, ODES-3, EtOH, HCl, NH4OH |  |  | , , , .01, 10 | ---- | ---- | ---- | ---- | ---- | ---- | ---- | ---- | ---- | ---- | 0.093 | 0.958 | 3.81 | ---- | 3.977035 | 2.214286 | ----
ODES-3-4% | Linbin Wang et al. | Enhancing aerogel mechanical properties with incorporation of POSS | https://www.sciencedirect.com/science/article/pii/S0272884219310016 | MTES |  | ODES-3 |  | ---- | ---- | ---- | ---- | EtOH |  | ---- | ---- | ---- | ---- | HCl | 0.01 |  | NH4OH | 10 |  | ---- | TMCS |  | ---- | ---- | ---- | ---- | ODES-3, MTES, EtOH, HCl | NH4OH | I don’t have much info on this one. The percentages were not specified to be mass, mol or volume, just "percent of alkoxy groups" | MTES, ODES-3, EtOH, HCl, NH4OH |  |  | , , , .01, 10 | ---- | ---- | ---- | ---- | ---- | ---- | ---- | ---- | ---- | ---- | 0.102 | 0.954 | 3.2 | ---- | 3.354298 | 2.217391 | ----
ODES-3-8% | Linbin Wang et al. | Enhancing aerogel mechanical properties with incorporation of POSS | https://www.sciencedirect.com/science/article/pii/S0272884219310016 | MTES |  | ODES-3 |  | ---- | ---- | ---- | ---- | EtOH |  | ---- | ---- | ---- | ---- | HCl | 0.01 |  | NH4OH | 10 |  | ---- | TMCS |  | ---- | ---- | ---- | ---- | ODES-3, MTES, EtOH, HCl | NH4OH | I don’t have much info on this one. The percentages were not specified to be mass, mol or volume, just "percent of alkoxy groups" | MTES, ODES-3, EtOH, HCl, NH4OH |  |  | , , , .01, 10 | ---- | ---- | ---- | ---- | ---- | ---- | ---- | ---- | ---- | ---- | 0.107 | 0.951 | 2.99 | ---- | 3.144059 | 2.183673 | ----
TMOS-co-APTES Aerogel | Chandana Mandal et al. | Light scattering and haze in TMOS-co-APTES silica aerogels | https://link.springer.com/article/10.1007/s10971-018-4801-0 | TMOS |  | APTES |  | ---- | ---- | ---- | ---- | Acetonitrile |  | H2O |  | ---- | ---- | ---- | ---- | ---- | ---- | ---- | ---- | ---- | ---- | ---- | ---- | ---- | ---- | ---- | APTES, TMOS, Acetonitrile | H2O, Acetonitrile |  | TMOS, APTES, H2O, Acetonitrile | ---- | ---- | ---- | ---- | 2.887, 0.963, 1.5, 9 | 0.019535, 0.004115, 0.08333, | ---- | ---- | ---- | ---- | ---- | ---- | ---- | 0.214 | 0.877 | 4.099 | ---- | 4.673888 | 1.739837 | ---- | {'TMOS': 0.002, 'APTES': 0.0, 'H2O': 0.009, 'Acetonitrile': 0.019}
TMOS-co-APTES Aerogel total mass of silane 1/2 | Chandana Mandal et al. | Light scattering and haze in TMOS-co-APTES silica aerogels | https://link.springer.com/article/10.1007/s10971-018-4801-0 | TMOS |  | APTES |  | ---- | ---- | ---- | ---- | Acetonitrile |  | H2O |  | ---- | ---- | ---- | ---- | ---- | ---- | ---- | ---- | ---- | ---- | ---- | ---- | ---- | ---- | ---- | APTES, TMOS, Acetonitrile | H2O, Acetonitrile |  | TMOS, APTES, H2O, Acetonitrile | ---- | ---- | ---- | ---- | 1.444, 0.481, 0.750, 9 | 0.009771, 0.002055, 0.041667, | ---- | ---- | ---- | ---- | ---- | ---- | ---- | 0.119 | 0.931 | 7.824 | ---- | 8.403867 | 1.724638 | ---- | {'TMOS': 0.001, 'APTES': 0.0, 'H2O': 0.005, 'Acetonitrile': 0.019}
TMOS-co-APTES Aerogel total mass of silane 1/4 | Chandana Mandal et al. | Light scattering and haze in TMOS-co-APTES silica aerogels | https://link.springer.com/article/10.1007/s10971-018-4801-0 | TMOS |  | APTES |  | ---- | ---- | ---- | ---- | Acetonitrile |  | H2O |  | ---- | ---- | ---- | ---- | ---- | ---- | ---- | ---- | ---- | ---- | ---- | ---- | ---- | ---- | ---- | APTES, TMOS, Acetonitrile | H2O, Acetonitrile |  | TMOS, APTES, H2O, Acetonitrile | ---- | ---- | ---- | ---- | 0.721, 0.241, 0.375, 9 | 0.004879, 0.001030, 0.020833, | ---- | ---- | ---- | ---- | ---- | ---- | ---- | 0.064 | 0.963 | 15.04 | ---- | 15.61786 | 1.72973 | ---- | {'TMOS': 0.001, 'APTES': 0.0, 'H2O': 0.002, 'Acetonitrile': 0.019}
TMOS-co-APTES Aerogel total mass of silane 1/8 | Chandana Mandal et al. | Light scattering and haze in TMOS-co-APTES silica aerogels | https://link.springer.com/article/10.1007/s10971-018-4801-0 | TMOS |  | APTES |  | ---- | ---- | ---- | ---- | Acetonitrile |  | H2O |  | ---- | ---- | ---- | ---- | ---- | ---- | ---- | ---- | ---- | ---- | ---- | ---- | ---- | ---- | ---- | APTES, TMOS, Acetonitrile | H2O, Acetonitrile |  | TMOS, APTES, H2O, Acetonitrile | ---- | ---- | ---- | ---- | 0.361, 0.12, 0.188, 9 | 0.002443, 0.000514, 0.010417, | ---- | ---- | ---- | ---- | ---- | ---- | ---- | 0.032 | 0.981 | 30.67 | ---- | 31.26402 | 1.684211 | ---- | {'TMOS': 0.0, 'APTES': 0.0, 'H2O': 0.001, 'Acetonitrile': 0.019}
TMOS-co-APTES Aerogel total mass of silane 1/16 | Chandana Mandal et al. | Light scattering and haze in TMOS-co-APTES silica aerogels | https://link.springer.com/article/10.1007/s10971-018-4801-0 | TMOS |  | APTES |  | ---- | ---- | ---- | ---- | Acetonitrile |  | H2O |  | ---- | ---- | ---- | ---- | ---- | ---- | ---- | ---- | ---- | ---- | ---- | ---- | ---- | ---- | ---- | APTES, TMOS, Acetonitrile | H2O, Acetonitrile |  | TMOS, APTES, H2O, Acetonitrile | ---- | ---- | ---- | ---- | 0.181, 0.060, 0.094, 9 | 0.001225, 0.000256, 0.005222, | ---- | ---- | ---- | ---- | ---- | ---- | ---- | 0.017 | 0.99 | 58.25 | ---- | 58.83838 | 1.7 | ---- | {'TMOS': 0.0, 'APTES': 0.0, 'H2O': 0.001, 'Acetonitrile': 0.019}
TMOS-co-APTES Aerogel total mass of silane 1/32 | Chandana Mandal et al. | Light scattering and haze in TMOS-co-APTES silica aerogels | https://link.springer.com/article/10.1007/s10971-018-4801-0 | TMOS |  | APTES |  | ---- | ---- | ---- | ---- | Acetonitrile |  | H2O |  | ---- | ---- | ---- | ---- | ---- | ---- | ---- | ---- | ---- | ---- | ---- | ---- | ---- | ---- | ---- | APTES, TMOS, Acetonitrile | H2O, Acetonitrile |  | TMOS, APTES, H2O, Acetonitrile | ---- | ---- | ---- | ---- | 0.09, 0.03, 0.047, 9 | 0.000609, 0.000128, 0.002611, | ---- | ---- | ---- | ---- | ---- | ---- | ---- | 0.006 | 0.997 | 166.1 | ---- | 166.5998 | 2 | ---- | {'TMOS': 0.0, 'APTES': 0.0, 'H2O': 0.0, 'Acetonitrile': 0.019}
Silica fiber reinforced aerogel- APD- modified by MTMS | Rafael B. Torres et al, | Effect of different silylation agents on the properties of ambient pressure dried and supercritically dried vinyl-modified silica aerogels | https://www.sciencedirect.com/science/article/pii/S0896844618308635#eq0005 | TEOS |  | VTMS |  | ---- | ---- | ---- | ---- | MeOH |  | ---- | ---- | ---- | ---- | Oxalic Acid | 0.01 |  | NH4OH | 1 |  | ---- | MTMS |  | N-heptane |  | ---- | ---- | TEOS, VTMS, MeOH, Oxalic Aid | NH4OH |  | TEOS, VTMS, MeOH, Oxalic Acid, NH4OH, Silica Fiber | ---- | ---- | , , , 0.01, 1, | ---- | ---- | ---- | , , , , , 0.5 | ---- | ---- | 4, 1, , , , | ---- | ---- | ---- | 0.405 | ---- | ---- | ---- | ---- | ---- | ----
Silica fiber reinforced aerogel- APD- modified by DMDMS | Rafael B. Torres et al, | Effect of different silylation agents on the properties of ambient pressure dried and supercritically dried vinyl-modified silica aerogels | https://www.sciencedirect.com/science/article/pii/S0896844618308635#eq0006 | TEOS |  | VTMS |  | ---- | ---- | ---- | ---- | MeOH |  | ---- | ---- | ---- | ---- | Oxalic Acid | 0.01 |  | NH4OH | 1 |  | ---- | DMDMS |  | N-heptane |  | ---- | ---- | TEOS, VTMS, MeOH, Oxalic Aid | NH4OH |  | TEOS, VTMS, MeOH, Oxalic Acid, NH4OH, Silica Fiber | ---- | ---- | , , , 0.01, 1, | ---- | ---- | ---- | , , , , , 0.5 | ---- | ---- | 4, 1, , , , | ---- | ---- | ---- | 0.2367 | ---- | ---- | ---- | ---- | ---- | ----
Silica fiber reinforced aerogel- APD- modified by TMCS | Rafael B. Torres et al, | Effect of different silylation agents on the properties of ambient pressure dried and supercritically dried vinyl-modified silica aerogels | https://www.sciencedirect.com/science/article/pii/S0896844618308635#eq0007 | TEOS |  | VTMS |  | ---- | ---- | ---- | ---- | MeOH |  | ---- | ---- | ---- | ---- | Oxalic Acid | 0.01 |  | NH4OH | 1 |  | ---- | TMCS |  | N-heptane |  | ---- | ---- | TEOS, VTMS, MeOH, Oxalic Aid | NH4OH |  | TEOS, VTMS, MeOH, Oxalic Acid, NH4OH, Silica Fiber | ---- | ---- | , , , 0.01, 1, | ---- | ---- | ---- | , , , , , 0.5 | ---- | ---- | 4, 1, , , , | ---- | ---- | ---- | 0.1183 | ---- | ---- | ---- | ---- | ---- | ----
Silica fiber reinforced aerogel- APD- modified by TMMS | Rafael B. Torres et al, | Effect of different silylation agents on the properties of ambient pressure dried and supercritically dried vinyl-modified silica aerogels | https://www.sciencedirect.com/science/article/pii/S0896844618308635#eq0008 | TEOS |  | VTMS |  | ---- | ---- | ---- | ---- | MeOH |  | ---- | ---- | ---- | ---- | Oxalic Acid | 0.01 |  | NH4OH | 1 |  | ---- | TMMS |  | N-heptane |  | ---- | ---- | TEOS, VTMS, MeOH, Oxalic Aid | NH4OH |  | TEOS, VTMS, MeOH, Oxalic Acid, NH4OH, Silica Fiber | ---- | ---- | , , , 0.01, 1, | ---- | ---- | ---- | , , , , , 0.5 | ---- | ---- | 4, 1, , , , | ---- | ---- | ---- | 0.1351 | 0.918 | 6.79 | ---- | 7.396514 | 1.647561 | ---- | {'TEOS': 0.519, 'VTMS': 0.182}
Silica fiber reinforced aerogel- APD- modified by TMES | Rafael B. Torres et al, | Effect of different silylation agents on the properties of ambient pressure dried and supercritically dried vinyl-modified silica aerogels | https://www.sciencedirect.com/science/article/pii/S0896844618308635#eq0009 | TEOS |  | VTMS |  | ---- | ---- | ---- | ---- | MeOH |  | ---- | ---- | ---- | ---- | Oxalic Acid | 0.01 |  | NH4OH | 1 |  | ---- | TMES |  | N-heptane |  | ---- | ---- | TEOS, VTMS, MeOH, Oxalic Aid | NH4OH |  | TEOS, VTMS, MeOH, Oxalic Acid, NH4OH, Silica Fiber | ---- | ---- | , , , 0.01, 1, | ---- | ---- | ---- | , , , , , 0.5 | ---- | ---- | 4, 1, , , , | ---- | ---- | ---- | 0.1472 | 0.932 | 6.34 | ---- | 6.802575 | 2.164706 | ---- | {'TEOS': 0.565, 'VTMS': 0.198}
Silica fiber reinforced aerogel- APD- modified by HMDZ | Rafael B. Torres et al, | Effect of different silylation agents on the properties of ambient pressure dried and supercritically dried vinyl-modified silica aerogels | https://www.sciencedirect.com/science/article/pii/S0896844618308635#eq0010 | TEOS |  | VTMS |  | ---- | ---- | ---- | ---- | MeOH |  | ---- | ---- | ---- | ---- | Oxalic Acid | 0.01 |  | NH4OH | 1 |  | ---- | HMDZ |  | N-heptane |  | ---- | ---- | TEOS, VTMS, MeOH, Oxalic Aid | NH4OH |  | TEOS, VTMS, MeOH, Oxalic Acid, NH4OH, Silica Fiber | ---- | ---- | , , , 0.01, 1, | ---- | ---- | ---- | , , , , , 0.5 | ---- | ---- | 4, 1, , , , | ---- | ---- | ---- | 0.1249 | 0.929 | 7.44 | ---- | 8.008611 | 1.759155 | ---- | {'TEOS': 0.479, 'VTMS': 0.168}
Silica fiber reinforced aerogel- APD- modified by HMDSO | Rafael B. Torres et al, | Effect of different silylation agents on the properties of ambient pressure dried and supercritically dried vinyl-modified silica aerogels | https://www.sciencedirect.com/science/article/pii/S0896844618308635#eq0011 | TEOS |  | VTMS |  | ---- | ---- | ---- | ---- | MeOH |  | ---- | ---- | ---- | ---- | Oxalic Acid | 0.01 |  | NH4OH | 1 |  | ---- | HMDSO |  | N-heptane |  | ---- | ---- | TEOS, VTMS, MeOH, Oxalic Aid | NH4OH |  | TEOS, VTMS, MeOH, Oxalic Acid, NH4OH, Silica Fiber | ---- | ---- | , , , 0.01, 1, | ---- | ---- | ---- | , , , , , 0.5 | ---- | ---- | 4, 1, , , , | ---- | ---- | ---- | 0.2388 | ---- | ---- | ---- | ---- | ---- | ----
Silica fiber reinforced aerogel- APD- unmodified | Rafael B. Torres et al, | Effect of different silylation agents on the properties of ambient pressure dried and supercritically dried vinyl-modified silica aerogels | https://www.sciencedirect.com/science/article/pii/S0896844618308635#eq0012 | TEOS |  | VTMS |  | ---- | ---- | ---- | ---- | MeOH |  | ---- | ---- | ---- | ---- | Oxalic Acid | 0.01 |  | NH4OH | 1 |  | ---- | ---- | ---- | ---- | ---- | ---- | ---- | TEOS, VTMS, MeOH, Oxalic Aid | NH4OH |  | TEOS, VTMS, MeOH, Oxalic Acid, NH4OH, Silica Fiber | ---- | ---- | , , , 0.01, 1, | ---- | ---- | ---- | , , , , , 0.5 | ---- | ---- | 4, 1, , , , | ---- | ---- | ---- | 0.2149 | 0.882 | 4.11 | ---- | 4.659864 | 1.821186 | ---- | {'TEOS': 0.824, 'VTMS': 0.29}
Silica fiber reinforced aerogel- SCD- unmodified | Rafael B. Torres et al, | Effect of different silylation agents on the properties of ambient pressure dried and supercritically dried vinyl-modified silica aerogels | https://www.sciencedirect.com/science/article/pii/S0896844618308635#eq0013 | TEOS |  | VTMS |  | ---- | ---- | ---- | ---- | MeOH |  | ---- | ---- | ---- | ---- | Oxalic Acid | 0.01 |  | NH4OH | 1 |  | ---- | ---- | ---- | ---- | ---- | ---- | ---- | TEOS, VTMS, MeOH, Oxalic Aid | NH4OH |  | TEOS, VTMS, MeOH, Oxalic Acid, NH4OH, Silica Fiber | ---- | ---- | , , , 0.01, 1, | ---- | ---- | ---- | , , , , , 0.5 | ---- | ---- | 4, 1, , , , | ---- | ---- | ---- | 0.1322 | 0.917 | 6.94 | ---- | 7.568157 | 1.592771 | ---- | {'TEOS': 0.507, 'VTMS': 0.178}
Silica fiber reinforced aerogel- SCD- modified by TMMS | Rafael B. Torres et al, | Effect of different silylation agents on the properties of ambient pressure dried and supercritically dried vinyl-modified silica aerogels | https://www.sciencedirect.com/science/article/pii/S0896844618308635#eq0014 | TEOS |  | VTMS |  | ---- | ---- | ---- | ---- | MeOH |  | ---- | ---- | ---- | ---- | Oxalic Acid | 0.01 |  | NH4OH | 1 |  | ---- | TMMS |  | N-heptane |  | ---- | ---- | TEOS, VTMS, MeOH, Oxalic Aid | NH4OH |  | TEOS, VTMS, MeOH, Oxalic Acid, NH4OH, Silica Fiber | ---- | ---- | , , , 0.01, 1, | ---- | ---- | ---- | , , , , , 0.5 | ---- | ---- | 4, 1, , , , | ---- | ---- | ---- | 0.1138 | 0.93 | 8.17 | ---- | 8.784946 | 1.625714 | ---- | {'TEOS': 0.437, 'VTMS': 0.154}
Silica fiber reinforced aerogel- SCD- modified by TMES | Rafael B. Torres et al, | Effect of different silylation agents on the properties of ambient pressure dried and supercritically dried vinyl-modified silica aerogels | https://www.sciencedirect.com/science/article/pii/S0896844618308635#eq0015 | TEOS |  | VTMS |  | ---- | ---- | ---- | ---- | MeOH |  | ---- | ---- | ---- | ---- | Oxalic Acid | 0.01 |  | NH4OH | 1 |  | ---- | TMES |  | N-heptane |  | ---- | ---- | TEOS, VTMS, MeOH, Oxalic Aid | NH4OH |  | TEOS, VTMS, MeOH, Oxalic Acid, NH4OH, Silica Fiber | ---- | ---- | , , , 0.01, 1, | ---- | ---- | ---- | , , , , , 0.5 | ---- | ---- | 4, 1, , , , | ---- | ---- | ---- | 0.1094 | 0.933 | 8.53 | ---- | 9.142551 | 1.632836 | ---- | {'TEOS': 0.42, 'VTMS': 0.148}
Silica fiber reinforced aerogel- SCD- modified by HMDZ | Rafael B. Torres et al, | Effect of different silylation agents on the properties of ambient pressure dried and supercritically dried vinyl-modified silica aerogels | https://www.sciencedirect.com/science/article/pii/S0896844618308635#eq0016 | TEOS |  | VTMS |  | ---- | ---- | ---- | ---- | MeOH |  | ---- | ---- | ---- | ---- | Oxalic Acid | 0.01 |  | NH4OH | 1 |  | ---- | HMDZ |  | N-heptane |  | ---- | ---- | TEOS, VTMS, MeOH, Oxalic Aid | NH4OH |  | TEOS, VTMS, MeOH, Oxalic Acid, NH4OH, Silica Fiber | ---- | ---- | , , , 0.01, 1, | ---- | ---- | ---- | , , , , , 0.5 | ---- | ---- | 4, 1, , , , | ---- | ---- | ---- | 0.1162 | 0.923 | 7.95 | ---- | 8.613218 | 1.509091 | ---- | {'TEOS': 0.446, 'VTMS': 0.157}
PVPMSA1- 3.0 molar ratio BzOH/Si | Lukia Wang et al. | Thermal conductivity of polyvinylpolymethylsiloxane aerogels with high specific surface area | https://pubs.rsc.org/en/content/articlelanding/2019/RA/C8RA10493J#!divAbstract | PVMDMS |  | ---- | ---- | ---- | ---- | ---- | ---- | BzOH |  | TmAOH |  | ---- |  | ---- | ---- | ---- | ---- | ---- | ---- | ---- | ---- | ---- | ---- | ---- | ---- | ---- | PVMDMS, BzOH, TmAOH, H2O | ---- | The molar ratios were given with respect to Si but described verbally as being with respect to PVMDMS | BzOH, TmAOH, H2O, PVMDMS | ---- | ---- | ---- | ---- | ---- | ---- | ---- | ---- | ---- | 3, 0.05, 2, 1 | ---- | ---- | ---- | 0.277 | ---- | 3.278 | ---- | ---- | ---- | ----
PVPMSA2- 4.0 molar ratio BzOH/Si | Lukia Wang et al. | Thermal conductivity of polyvinylpolymethylsiloxane aerogels with high specific surface area | https://pubs.rsc.org/en/content/articlelanding/2019/RA/C8RA10493J#!divAbstract | PVMDMS |  | ---- | ---- | ---- | ---- | ---- | ---- | BzOH |  | TmAOH |  | ---- |  | ---- | ---- | ---- | ---- | ---- | ---- | ---- | ---- | ---- | ---- | ---- | ---- | ---- | PVMDMS, BzOH, TmAOH, H2O | ---- |  | BzOH, TmAOH, H2O, PVMDMS | ---- | ---- | ---- | ---- | ---- | ---- | ---- | ---- | ---- | 4, 0.05, 2, 1 | ---- | ---- | ---- | 0.238 | ---- | 3.585 | ---- | ---- | ---- | ----
PVPMSA3- 5.0 molar ratio BzOH/Si | Lukia Wang et al. | Thermal conductivity of polyvinylpolymethylsiloxane aerogels with high specific surface area | https://pubs.rsc.org/en/content/articlelanding/2019/RA/C8RA10493J#!divAbstract | PVMDMS |  | ---- | ---- | ---- | ---- | ---- | ---- | BzOH |  | TmAOH |  | ---- |  | ---- | ---- | ---- | ---- | ---- | ---- | ---- | ---- | ---- | ---- | ---- | ---- | ---- | PVMDMS, BzOH, TmAOH, H2O | ---- |  | BzOH, TmAOH, H2O, PVMDMS | ---- | ---- | ---- | ---- | ---- | ---- | ---- | ---- | ---- | 5, 0.05, 2, 1 | ---- | ---- | ---- | 0.221 | ---- | 3.9 | ---- | ---- | ---- | ----
PVPMSA4- 6.0 molar ratio BzOH/Si | Lukia Wang et al. | Thermal conductivity of polyvinylpolymethylsiloxane aerogels with high specific surface area | https://pubs.rsc.org/en/content/articlelanding/2019/RA/C8RA10493J#!divAbstract | PVMDMS |  | ---- | ---- | ---- | ---- | ---- | ---- | BzOH |  | TmAOH |  | ---- |  | ---- | ---- | ---- | ---- | ---- | ---- | ---- | ---- | ---- | ---- | ---- | ---- | ---- | PVMDMS, BzOH, TmAOH, H2O | ---- |  | BzOH, TmAOH, H2O, PVMDMS | ---- | ---- | ---- | ---- | ---- | ---- | ---- | ---- | ---- | 6, 0.05, 2, 1 | ---- | ---- | ---- | 0.198 | ---- | 4.01 | ---- | ---- | ---- | ----
PVPMSA5- 7.0 molar ratio BzOH/Si | Lukia Wang et al. | Thermal conductivity of polyvinylpolymethylsiloxane aerogels with high specific surface area | https://pubs.rsc.org/en/content/articlelanding/2019/RA/C8RA10493J#!divAbstract | PVMDMS |  | ---- | ---- | ---- | ---- | ---- | ---- | BzOH |  | TmAOH |  | ---- |  | ---- | ---- | ---- | ---- | ---- | ---- | ---- | ---- | ---- | ---- | ---- | ---- | ---- | PVMDMS, BzOH, TmAOH, H2O | ---- |  | BzOH, TmAOH, H2O, PVMDMS | ---- | ---- | ---- | ---- | ---- | ---- | ---- | ---- | ---- | 7, 0.05, 2, 1 | ---- | ---- | ---- | 0.177 | ---- | 4.02 | ---- | ---- | ---- | ----
PVPMSA6- 3.0 molar ratio BzOH/Si after 50% uniaxial strain compression | Lukia Wang et al. | Thermal conductivity of polyvinylpolymethylsiloxane aerogels with high specific surface area | https://pubs.rsc.org/en/content/articlelanding/2019/RA/C8RA10493J#!divAbstract | PVMDMS |  | ---- | ---- | ---- | ---- | ---- | ---- | BzOH |  | TmAOH |  | ---- |  | ---- | ---- | ---- | ---- | ---- | ---- | ---- | ---- | ---- | ---- | ---- | ---- | ---- | PVMDMS, BzOH, TmAOH, H2O | ---- |  | BzOH, TmAOH, H2O, PVMDMS | ---- | ---- | ---- | ---- | ---- | ---- | ---- | ---- | ---- | 3, 0.05, 2, 1 | ---- | ---- | ---- | 0.319 | ---- | 3.241 | ---- | ---- | ---- | ----
S1-0.5mL PO | Xingzhong Guo et al. | Facile Synthesis of Methylsilsesquioxane Aerogels with Uniform Mesopores by Microwave Drying | https://www.ncbi.nlm.nih.gov/pmc/articles/PMC6419168/ | MTMS |  | ---- | ---- | ---- | ---- | ---- | ---- | MeOH |  | H2O |  | ---- | ---- | HCl | 0.01 |  | ---- | ---- | ---- | ---- | ---- | ---- | ---- | ---- | CTAC |  | MTMS, CTAC, MeOH, HCl | PO |  | MTMS, HCl, MeOH, CTAC, PO, H2O | ---- | ---- | , 0.01, , , , | , , , 0.24, , | 3, 1.5, 1.5, , 0.5, | ---- | ---- | ---- | ---- | ---- | ---- | , , 1, , , 1 | ---- | ---- | ---- | ---- | ---- | ---- | ---- | ----
S2- 0.75mL PO | Xingzhong Guo et al. | Facile Synthesis of Methylsilsesquioxane Aerogels with Uniform Mesopores by Microwave Drying | https://www.ncbi.nlm.nih.gov/pmc/articles/PMC6419168/ | MTMS |  | ---- | ---- | ---- | ---- | ---- | ---- | MeOH |  | H2O |  | ---- | ---- | HCl | 0.01 |  | ---- | ---- | ---- | ---- | ---- | ---- | ---- | ---- | CTAC |  | MTMS, CTAC, MeOH, HCl | PO |  | MTMS, HCl, MeOH, CTAC, PO, H2O | ---- | ---- | , 0.01, , , , | , , , 0.24, , | 3, 1.5, 1.5, , 0.75, | ---- | ---- | ---- | ---- | ---- | ---- | , , 1, , , 1 | ---- | ---- | ---- | ---- | ---- | ---- | ---- | ----
S3- 1mL PO | Xingzhong Guo et al. | Facile Synthesis of Methylsilsesquioxane Aerogels with Uniform Mesopores by Microwave Drying | https://www.ncbi.nlm.nih.gov/pmc/articles/PMC6419168/ | MTMS |  | ---- | ---- | ---- | ---- | ---- | ---- | MeOH |  | H2O |  | ---- | ---- | HCl | 0.01 |  | ---- | ---- | ---- | ---- | ---- | ---- | ---- | ---- | CTAC |  | MTMS, CTAC, MeOH, HCl | PO |  | MTMS, HCl, MeOH, CTAC, PO, H2O | ---- | ---- | , 0.01, , , , | , , , 0.24, , | 3, 1.5, 1.5, , 1, | ---- | ---- | ---- | ---- | ---- | ---- | , , 1, , , 1 | ---- | ---- | ---- | 1.9 | ---- | ---- | ---- | ----
S4- 1.25mL PO | Xingzhong Guo et al. | Facile Synthesis of Methylsilsesquioxane Aerogels with Uniform Mesopores by Microwave Drying | https://www.ncbi.nlm.nih.gov/pmc/articles/PMC6419168/ | MTMS |  | ---- | ---- | ---- | ---- | ---- | ---- | MeOH |  | H2O |  | ---- | ---- | HCl | 0.01 |  | ---- | ---- | ---- | ---- | ---- | ---- | ---- | ---- | CTAC |  | MTMS, CTAC, MeOH, HCl | PO |  | MTMS, HCl, MeOH, CTAC, PO, H2O | ---- | ---- | , 0.01, , , , | , , , 0.24, , | 3, 1.5, 1.5, , 1.25, | ---- | ---- | ---- | ---- | ---- | ---- | , , 1, , , 1 | ---- | ---- | ---- | ---- | ---- | ---- | ---- | ----
S5-1.5mL PO | Xingzhong Guo et al. | Facile Synthesis of Methylsilsesquioxane Aerogels with Uniform Mesopores by Microwave Drying | https://www.ncbi.nlm.nih.gov/pmc/articles/PMC6419168/ | MTMS |  | ---- | ---- | ---- | ---- | ---- | ---- | MeOH |  | H2O |  | ---- | ---- | HCl | 0.01 |  | ---- | ---- | ---- | ---- | ---- | ---- | ---- | ---- | CTAC |  | MTMS, CTAC, MeOH, HCl | PO |  | MTMS, HCl, MeOH, CTAC, PO, H2O | ---- | ---- | , 0.01, , , , | , , , 0.24, , | 3, 1.5, 1.5, , 1.5, | ---- | ---- | ---- | ---- | ---- | ---- | , , 1, , , 1 | ---- | ---- | ---- | ---- | ---- | ---- | ---- | ----
S6- 0.1M HCl | Xingzhong Guo et al. | Facile Synthesis of Methylsilsesquioxane Aerogels with Uniform Mesopores by Microwave Drying | https://www.ncbi.nlm.nih.gov/pmc/articles/PMC6419168/ | MTMS |  | ---- | ---- | ---- | ---- | ---- | ---- | MeOH |  | H2O |  | ---- | ---- | HCl | 0.1 |  | ---- | ---- | ---- | ---- | ---- | ---- | ---- | ---- | CTAC |  | MTMS, CTAC, MeOH, HCl | PO |  | MTMS, HCl, MeOH, CTAC, PO, H2O | ---- | ---- | , 0.1, , , , | , , , 0.24, , | 3, 1.5, 1.5, , 1, | ---- | ---- | ---- | ---- | ---- | ---- | , , 1, , , 1 | ---- | ---- | ---- | 1.9 | ---- | ---- | ---- | ----
S7- 0.05M HCl | Xingzhong Guo et al. | Facile Synthesis of Methylsilsesquioxane Aerogels with Uniform Mesopores by Microwave Drying | https://www.ncbi.nlm.nih.gov/pmc/articles/PMC6419168/ | MTMS |  | ---- | ---- | ---- | ---- | ---- | ---- | MeOH |  | H2O |  | ---- | ---- | HCl | 0.05 |  | ---- | ---- | ---- | ---- | ---- | ---- | ---- | ---- | CTAC |  | MTMS, CTAC, MeOH, HCl | PO |  | MTMS, HCl, MeOH, CTAC, PO, H2O | ---- | ---- | , 0.05, , , , | , , , 0.24, , | 3, 1.5, 1.5, , 1, | ---- | ---- | ---- | ---- | ---- | ---- | , , 1, , , 1 | ---- | ---- | ---- | 1.9 | ---- | ---- | ---- | ----
S8- 0.005M HCl | Xingzhong Guo et al. | Facile Synthesis of Methylsilsesquioxane Aerogels with Uniform Mesopores by Microwave Drying | https://www.ncbi.nlm.nih.gov/pmc/articles/PMC6419168/ | MTMS |  | ---- | ---- | ---- | ---- | ---- | ---- | MeOH |  | H2O |  | ---- | ---- | HCl | 0.005 |  | ---- | ---- | ---- | ---- | ---- | ---- | ---- | ---- | CTAC |  | MTMS, CTAC, MeOH, HCl | PO |  | MTMS, HCl, MeOH, CTAC, PO, H2O | ---- | ---- | , 0.005, , , , | , , , 0.24, , | 3, 1.5, 1.5, , 1, | ---- | ---- | ---- | ---- | ---- | ---- | , , 1, , , 1 | ---- | ---- | ---- | 1.8 | ---- | ---- | ---- | ----
S9- 0.001M HCl | Xingzhong Guo et al. | Facile Synthesis of Methylsilsesquioxane Aerogels with Uniform Mesopores by Microwave Drying | https://www.ncbi.nlm.nih.gov/pmc/articles/PMC6419168/ | MTMS |  | ---- | ---- | ---- | ---- | ---- | ---- | MeOH |  | H2O |  | ---- | ---- | HCl | 0.001 |  | ---- | ---- | ---- | ---- | ---- | ---- | ---- | ---- | CTAC |  | MTMS, CTAC, MeOH, HCl | PO |  | MTMS, HCl, MeOH, CTAC, PO, H2O | ---- | ---- | , 0.001, , , , | , , , 0.24, , | 3, 1.5, 1.5, , 1, | ---- | ---- | ---- | ---- | ---- | ---- | , , 1, , , 1 | ---- | ---- | ---- | 1.8 | ---- | ---- | ---- | ----
S10-0.00667 M HCl, 2.25mL HCl, 0.75mL MeOH | Xingzhong Guo et al. | Facile Synthesis of Methylsilsesquioxane Aerogels with Uniform Mesopores by Microwave Drying | https://www.ncbi.nlm.nih.gov/pmc/articles/PMC6419168/ | MTMS |  | ---- | ---- | ---- | ---- | ---- | ---- | MeOH |  | H2O |  | ---- | ---- | HCl | 0.006667 |  | ---- | ---- | ---- | ---- | ---- | ---- | ---- | ---- | CTAC |  | MTMS, CTAC, MeOH, HCl | PO |  | MTMS, HCl, MeOH, CTAC, PO, H2O | ---- | ---- | , 0.00667, , , , | , , , 0.24, , | 3, 2.25, 0.75, , 1, | ---- | ---- | ---- | ---- | ---- | ---- | , , 0.33, , , 1 | ---- | ---- | ---- | 2.4 | ---- | ---- | ---- | ----
S11- 0.0075 M HCl, 2mL HCl, 1mL MeOH | Xingzhong Guo et al. | Facile Synthesis of Methylsilsesquioxane Aerogels with Uniform Mesopores by Microwave Drying | https://www.ncbi.nlm.nih.gov/pmc/articles/PMC6419168/ | MTMS |  | ---- | ---- | ---- | ---- | ---- | ---- | MeOH |  | H2O |  | ---- | ---- | HCl | 0.0075 |  | ---- | ---- | ---- | ---- | ---- | ---- | ---- | ---- | CTAC |  | MTMS, CTAC, MeOH, HCl | PO |  | MTMS, HCl, MeOH, CTAC, PO, H2O | ---- | ---- | , 0.0075, , , , | , , , 0.24, , | 3, 2, 1, , 1, | ---- | ---- | ---- | ---- | ---- | ---- | , , 0.5, , , 1 | ---- | ---- | ---- | 2.6 | ---- | ---- | ---- | ----
S12- 0.015 M HCl, 1mL HCl, 0.015 M, 2mL MeOH | Xingzhong Guo et al. | Facile Synthesis of Methylsilsesquioxane Aerogels with Uniform Mesopores by Microwave Drying | https://www.ncbi.nlm.nih.gov/pmc/articles/PMC6419168/ | MTMS |  | ---- | ---- | ---- | ---- | ---- | ---- | MeOH |  | H2O |  | ---- | ---- | HCl | 0.015 |  | ---- | ---- | ---- | ---- | ---- | ---- | ---- | ---- | CTAC |  | MTMS, CTAC, MeOH, HCl | PO |  | MTMS, HCl, MeOH, CTAC, PO, H2O | ---- | ---- | , 0.015, , , , | , , , 0.24, , | 3, 1, 2, , 1, | ---- | ---- | ---- | ---- | ---- | ---- | , , 2, , , 1 | ---- | ---- | ---- | 11.2 | ---- | ---- | ---- | ----
S13- 0.02 M HCl, 0.75mL HCl, 0.015 M, 2.25mL MeOH | Xingzhong Guo et al. | Facile Synthesis of Methylsilsesquioxane Aerogels with Uniform Mesopores by Microwave Drying | https://www.ncbi.nlm.nih.gov/pmc/articles/PMC6419168/ | MTMS |  | ---- | ---- | ---- | ---- | ---- | ---- | MeOH |  | H2O |  | ---- | ---- | HCl | 0.02 |  | ---- | ---- | ---- | ---- | ---- | ---- | ---- | ---- | CTAC |  | MTMS, CTAC, MeOH, HCl | PO |  | MTMS, HCl, MeOH, CTAC, PO, H2O | ---- | ---- | , 0.02, , , , | , , , 0.24, , | 3, 0.75, 2.25, , 1, | ---- | ---- | ---- | ---- | ---- | ---- | , , 3, , , 1 | ---- | ---- | ---- | 1 | ---- | ---- | ---- | ----
S14- 3mL HCl, 0.015 M, 0mL MeOH | Xingzhong Guo et al. | Facile Synthesis of Methylsilsesquioxane Aerogels with Uniform Mesopores by Microwave Drying | https://www.ncbi.nlm.nih.gov/pmc/articles/PMC6419168/ | MTMS |  | ---- | ---- | ---- | ---- | ---- | ---- | MeOH |  | H2O |  | ---- | ---- | HCl | 0.01 |  | ---- | ---- | ---- | ---- | ---- | ---- | ---- | ---- | CTAC |  | MTMS, CTAC, MeOH, HCl | PO |  | MTMS, HCl, MeOH, CTAC, PO, H2O | ---- | ---- | , 0.01, , , , | , , , 0.24, , | 3, 3, 0, , 1, | ---- | ---- | ---- | ---- | ---- | ---- | ---- | ---- | ---- | ---- | 1.9 | ---- | ---- | ---- | ----
S15- 0.5mL HCl, 0.5mL MeOH | Xingzhong Guo et al. | Facile Synthesis of Methylsilsesquioxane Aerogels with Uniform Mesopores by Microwave Drying | https://www.ncbi.nlm.nih.gov/pmc/articles/PMC6419168/ | MTMS |  | ---- | ---- | ---- | ---- | ---- | ---- | MeOH |  | H2O |  | ---- | ---- | HCl | 0.01 |  | ---- | ---- | ---- | ---- | ---- | ---- | ---- | ---- | CTAC |  | MTMS, CTAC, MeOH, HCl | PO |  | MTMS, HCl, MeOH, CTAC, PO, H2O | ---- | ---- | , 0.01, , , , | , , , 0.24, , | 3, 0.5, 0.5, , 1, | ---- | ---- | ---- | ---- | ---- | ---- | , , 1, , , 1 | ---- | ---- | ---- | 0.06 | ---- | ---- | ---- | ----
S16- 1mL HCl, 1mL MeOH | Xingzhong Guo et al. | Facile Synthesis of Methylsilsesquioxane Aerogels with Uniform Mesopores by Microwave Drying | https://www.ncbi.nlm.nih.gov/pmc/articles/PMC6419168/ | MTMS |  | ---- | ---- | ---- | ---- | ---- | ---- | MeOH |  | H2O |  | ---- | ---- | HCl | 0.01 |  | ---- | ---- | ---- | ---- | ---- | ---- | ---- | ---- | CTAC |  | MTMS, CTAC, MeOH, HCl | PO |  | MTMS, HCl, MeOH, CTAC, PO, H2O | ---- | ---- | , 0.01, , , , | , , , 0.24, , | 3, 1, 1, , 1, | ---- | ---- | ---- | ---- | ---- | ---- | , , 1, , , 1 | ---- | ---- | ---- | 1.3 | ---- | ---- | ---- | ----
S17- 2mL HCl, 2mL MeOH | Xingzhong Guo et al. | Facile Synthesis of Methylsilsesquioxane Aerogels with Uniform Mesopores by Microwave Drying | https://www.ncbi.nlm.nih.gov/pmc/articles/PMC6419168/ | MTMS |  | ---- | ---- | ---- | ---- | ---- | ---- | MeOH |  | H2O |  | ---- | ---- | HCl | 0.01 |  | ---- | ---- | ---- | ---- | ---- | ---- | ---- | ---- | CTAC |  | MTMS, CTAC, MeOH, HCl | PO |  | MTMS, HCl, MeOH, CTAC, PO, H2O | ---- | ---- | , 0.01, , , , | , , , 0.24, , | 3, 2, 2, , 1, | ---- | ---- | ---- | ---- | ---- | ---- | , , 1, , , 1 | ---- | ---- | ---- | 3.3 | ---- | ---- | ---- | ----
S18- 2.5mL HCl, 2.5mL MeOH | Xingzhong Guo et al. | Facile Synthesis of Methylsilsesquioxane Aerogels with Uniform Mesopores by Microwave Drying | https://www.ncbi.nlm.nih.gov/pmc/articles/PMC6419168/ | MTMS |  | ---- | ---- | ---- | ---- | ---- | ---- | MeOH |  | H2O |  | ---- | ---- | HCl | 0.01 |  | ---- | ---- | ---- | ---- | ---- | ---- | ---- | ---- | CTAC |  | MTMS, CTAC, MeOH, HCl | PO |  | MTMS, HCl, MeOH, CTAC, PO, H2O | ---- | ---- | , 0.01, , , , | , , , 0.24, | 3, 2.5, 2.5, , 1, | ---- | ---- | ---- | ---- | ---- | ---- | , , 1, , , 1 | ---- | ---- | ---- | 3 | ---- | ---- | ---- | ----
S19- 700 W Microwave | Xingzhong Guo et al. | Facile Synthesis of Methylsilsesquioxane Aerogels with Uniform Mesopores by Microwave Drying | https://www.ncbi.nlm.nih.gov/pmc/articles/PMC6419168/ | MTMS |  | ---- | ---- | ---- | ---- | ---- | ---- | MeOH |  | H2O |  | ---- | ---- | HCl | 0.01 |  | ---- | ---- | ---- | ---- | ---- | ---- | ---- | ---- | CTAC |  | MTMS, CTAC, MeOH, HCl | PO |  | MTMS, HCl, MeOH, CTAC, PO, H2O | ---- | ---- | , 0.01, , , , | , , , 0.24, | 3, 1.5, 1.5, , 1, | ---- | ---- | ---- | ---- | ---- | ---- | , , 1, , , 1 | ---- | ---- | ---- | 2.1 | ---- | ---- | ---- | ----
S20- 500 W Microwave | Xingzhong Guo et al. | Facile Synthesis of Methylsilsesquioxane Aerogels with Uniform Mesopores by Microwave Drying | https://www.ncbi.nlm.nih.gov/pmc/articles/PMC6419168/ | MTMS |  | ---- | ---- | ---- | ---- | ---- | ---- | MeOH |  | H2O |  | ---- | ---- | HCl | 0.01 |  | ---- | ---- | ---- | ---- | ---- | ---- | ---- | ---- | CTAC |  | MTMS, CTAC, MeOH, HCl | PO |  | MTMS, HCl, MeOH, CTAC, PO, H2O | ---- | ---- | , 0.01, , , , | , , , 0.24, | 3, 1.5, 1.5, , 1, | ---- | ---- | ---- | ---- | ---- | ---- | , , 1, , , 1 | ---- | ---- | ---- | 2.2 | ---- | ---- | ---- | ----
S21- 250 W Microwave | Xingzhong Guo et al. | Facile Synthesis of Methylsilsesquioxane Aerogels with Uniform Mesopores by Microwave Drying | https://www.ncbi.nlm.nih.gov/pmc/articles/PMC6419168/ | MTMS |  | ---- | ---- | ---- | ---- | ---- | ---- | MeOH |  | H2O |  | ---- | ---- | HCl | 0.01 |  | ---- | ---- | ---- | ---- | ---- | ---- | ---- | ---- | CTAC |  | MTMS, CTAC, MeOH, HCl | PO |  | MTMS, HCl, MeOH, CTAC, PO, H2O | ---- | ---- | , 0.01, , , , | , , , 0.24, | 3, 1.5, 1.5, , 1, | ---- | ---- | ---- | ---- | ---- | ---- | , , 1, , , 1 | ---- | ---- | ---- | 2.1 | ---- | ---- | ---- | ----
S22- 40Celsius Oven | Xingzhong Guo et al. | Facile Synthesis of Methylsilsesquioxane Aerogels with Uniform Mesopores by Microwave Drying | https://www.ncbi.nlm.nih.gov/pmc/articles/PMC6419168/ | MTMS |  | ---- | ---- | ---- | ---- | ---- | ---- | MeOH |  | H2O |  | ---- | ---- | HCl | 0.01 |  | ---- | ---- | ---- | ---- | ---- | ---- | ---- | ---- | CTAC |  | MTMS, CTAC, MeOH, HCl | PO |  | MTMS, HCl, MeOH, CTAC, PO, H2O | ---- | ---- | , 0.01, , , , | , , , 0.24, | 3, 1.5, 1.5, , 1, | ---- | ---- | ---- | ---- | ---- | ---- | , , 1, , , 1 | ---- | ---- | ---- | 2.8 | ---- | ---- | ---- | ----
S23- Xerogel | Xingzhong Guo et al. | Facile Synthesis of Methylsilsesquioxane Aerogels with Uniform Mesopores by Microwave Drying | https://www.ncbi.nlm.nih.gov/pmc/articles/PMC6419168/ | MTMS |  | ---- | ---- | ---- | ---- | ---- | ---- | MeOH |  | H2O |  | ---- | ---- | HCl | 0.01 |  | ---- | ---- | ---- | ---- | ---- | ---- | ---- | ---- | CTAC |  | MTMS, CTAC, MeOH, HCl | PO |  | MTMS, HCl, MeOH, CTAC, PO, H2O | ---- | ---- | , 0.01, , , , | , , , 0.24, | 3, 1.5, 1.5, , 1, | ---- | ---- | ---- | ---- | ---- | ---- | , , 1, , , 1 | ---- | ---- | ---- | 2.4 | ---- | ---- | ---- | ----
S20- Heat Treated 200Celsius | Xingzhong Guo et al. | Facile Synthesis of Methylsilsesquioxane Aerogels with Uniform Mesopores by Microwave Drying | https://www.ncbi.nlm.nih.gov/pmc/articles/PMC6419168/ | MTMS |  | ---- | ---- | ---- | ---- | ---- | ---- | MeOH |  | H2O |  | ---- | ---- | HCl | 0.01 |  | ---- | ---- | ---- | ---- | ---- | ---- | ---- | ---- | CTAC |  | MTMS, CTAC, MeOH, HCl | PO |  | MTMS, HCl, MeOH, CTAC, PO, H2O | ---- | ---- | , 0.01, , , , | , , , 0.24, | 3, 1.5, 1.5, , 1, | ---- | ---- | ---- | ---- | ---- | ---- | , , 1, , , 1 | ---- | ---- | ---- | 2.1 | ---- | ---- | ---- | ----
S20- Heat Treated 300Celsius | Xingzhong Guo et al. | Facile Synthesis of Methylsilsesquioxane Aerogels with Uniform Mesopores by Microwave Drying | https://www.ncbi.nlm.nih.gov/pmc/articles/PMC6419168/ | MTMS |  | ---- | ---- | ---- | ---- | ---- | ---- | MeOH |  | H2O |  | ---- | ---- | HCl | 0.01 |  | ---- | ---- | ---- | ---- | ---- | ---- | ---- | ---- | CTAC |  | MTMS, CTAC, MeOH, HCl | PO |  | MTMS, HCl, MeOH, CTAC, PO, H2O | ---- | ---- | , 0.01, , , , | , , , 0.24, | 3, 1.5, 1.5, , 1, | ---- | ---- | ---- | ---- | ---- | ---- | , , 1, , , 1 | ---- | ---- | ---- | 2.1 | ---- | ---- | ---- | ----
S20- Heat Treated 40Celsius | Xingzhong Guo et al. | Facile Synthesis of Methylsilsesquioxane Aerogels with Uniform Mesopores by Microwave Drying | https://www.ncbi.nlm.nih.gov/pmc/articles/PMC6419168/ | MTMS |  | ---- | ---- | ---- | ---- | ---- | ---- | MeOH |  | H2O |  | ---- | ---- | HCl | 0.01 |  | ---- | ---- | ---- | ---- | ---- | ---- | ---- | ---- | CTAC |  | MTMS, CTAC, MeOH, HCl | PO |  | MTMS, HCl, MeOH, CTAC, PO, H2O | ---- | ---- | , 0.01, , , , | , , , 0.24, | 3, 1.5, 1.5, , 1, | ---- | ---- | ---- | ---- | ---- | ---- | , , 1, , , 1 | ---- | ---- | ---- | 1.5 | ---- | ---- | ---- | ----
S20- Heat Treated 60Celsius | Xingzhong Guo et al. | Facile Synthesis of Methylsilsesquioxane Aerogels with Uniform Mesopores by Microwave Drying | https://www.ncbi.nlm.nih.gov/pmc/articles/PMC6419168/ | MTMS |  | ---- | ---- | ---- | ---- | ---- | ---- | MeOH |  | H2O |  | ---- | ---- | HCl | 0.01 |  | ---- | ---- | ---- | ---- | ---- | ---- | ---- | ---- | CTAC |  | MTMS, CTAC, MeOH, HCl | PO |  | MTMS, HCl, MeOH, CTAC, PO, H2O | ---- | ---- | , 0.01, , , , | , , , 0.24, | 3, 1.5, 1.5, , 1, | ---- | ---- | ---- | ---- | ---- | ---- | , , 1, , , 1 | ---- | ---- | ---- | 1.1 | ---- | ---- | ---- | ----
S20- Heat Treated 80Celsius | Xingzhong Guo et al. | Facile Synthesis of Methylsilsesquioxane Aerogels with Uniform Mesopores by Microwave Drying | https://www.ncbi.nlm.nih.gov/pmc/articles/PMC6419168/ | MTMS |  | ---- | ---- | ---- | ---- | ---- | ---- | MeOH |  | H2O |  | ---- | ---- | HCl | 0.01 |  | ---- | ---- | ---- | ---- | ---- | ---- | ---- | ---- | CTAC |  | MTMS, CTAC, MeOH, HCl | PO |  | MTMS, HCl, MeOH, CTAC, PO, H2O | ---- | ---- | , 0.01, , , , | , , , 0.24, | 3, 1.5, 1.5, , 1, | ---- | ---- | ---- | ---- | ---- | ---- | , , 1, , , 1 | ---- | ---- | ---- | 0.9 | ---- | ---- | ---- | ----
100M_S, 100 mol % MTMS | Alyne Lamy-Mendes et al. | Polysilsesquioxane-based silica aerogel monoliths with embedded CNTs | https://www.sciencedirect.com/science/article/pii/S1387181119304184#tbl3 | MTMS |  | ---- | ---- | ---- | ---- | ---- | ---- | EtOH |  | ---- | ---- | ---- | ---- | Oxalic Acid | 0.01 |  | NH4OH | 1 |  | ---- | ---- | ---- | ---- | ---- | CTAB |  | ---- | ---- | The molar ratio was given in terms of Si:solvent:acidic water:basic water (1:12:4:4), also mol % of silica in the final aerogel than came from each precursor was given but I did not know how to translate this to the algorithm table. | MTMS, EtOH, Oxalic Acid, NH4OH, CTAB | ---- | ---- | , , 0.01, 1 | , , , , 0.25 | ---- | ---- | , , , , 0.83 | ---- | ---- | ---- | ---- | ---- | ---- | 75.6 | 0.948 | 12.5 | ---- | 13.18565 | 1453.846 | ---- | {'CTAB': 0.052}
100M_CNT_S, 100 mol % MTMS with Carbon Nanotubes | Alyne Lamy-Mendes et al. | Polysilsesquioxane-based silica aerogel monoliths with embedded CNTs | https://www.sciencedirect.com/science/article/pii/S1387181119304184#tbl3 | MTMS |  | ---- | ---- | CNT |  | ---- | ---- | EtOH |  | ---- | ---- | ---- | ---- | Oxalic Acid | 0.01 |  | NH4OH | 1 |  | ---- | ---- | ---- | ---- | ---- | CTAB |  | ---- | ---- | The molar ratio was given in terms of Si:solvent:acidic water:basic water (1:12:4:4), also mol % of silica in the final aerogel than came from each precursor was given but I did not know how to translate this to the algorithm table. | MTMS, EtOH, Oxalic Acid, NH4OH, CTAB, CNT | ---- | ---- | , , 0.01, 1, | , , , , 0.25, | ---- | ---- | , , , , 0.83, 1 | ---- | ---- | ---- | ---- | ---- | ---- | 61.3 | 0.958 | 15.6 | ---- | 16.28392 | 1459.524 | ---- | {'CTAB': 0.042}
90M10A_S, 90 mol % MTMS 10 mol % APTMS | Alyne Lamy-Mendes et al. | Polysilsesquioxane-based silica aerogel monoliths with embedded CNTs | https://www.sciencedirect.com/science/article/pii/S1387181119304184#tbl3 | MTMS |  | APTMS |  | ---- | ---- | ---- | ---- | EtOH |  | ---- | ---- | ---- | ---- | Oxalic Acid | 0.01 |  | NH4OH | 1 |  | ---- | ---- | ---- | ---- | ---- | CTAB |  | ---- | ---- | The molar ratio was given in terms of Si:solvent:acidic water:basic water (1:12:4:4), also mol % of silica in the final aerogel than came from each precursor was given but I did not know how to translate this to the algorithm table. | MTMS, APTMS, EtOH, Oxalic Acid, CTAB, NH4OH | ---- | ---- | , , , 0.01, 1 | , , , , , 0.25 | ---- | ---- | , , , , , 0.83 | ---- | ---- | ---- | ---- | ---- | ---- | 79.3 | 0.946 | 11.9 | ---- | 12.57928 | 1468.519 | ---- | {'NH4OH': 0.567}
90M10A_CNT_S, 90 mol % MTMS 10 mol % APTMS with Carbon Nanotubes | Alyne Lamy-Mendes et al. | Polysilsesquioxane-based silica aerogel monoliths with embedded CNTs | https://www.sciencedirect.com/science/article/pii/S1387181119304184#tbl3 | MTMS |  | APTMS |  | CNT |  | ---- | ---- | EtOH |  | ---- | ---- | ---- | ---- | Oxalic Acid | 0.01 |  | NH4OH | 1 |  | ---- | ---- | ---- | ---- | ---- | CTAB |  | ---- | ---- | The molar ratio was given in terms of Si:solvent:acidic water:basic water (1:12:4:4), also mol % of silica in the final aerogel than came from each precursor was given but I did not know how to translate this to the algorithm table. | MTMS, APTMS, EtOH, Oxalic Acid, NH4OH, CTAB, CNT | ---- | ---- | , , , 0.01, 1, | , , , , , 0.25, | ---- | ---- | , , , , , 0.83, 1 | ---- | ---- | ---- | ---- | ---- | ---- | 76.2 | 0.951 | 12.5 | ---- | 13.14406 | 1555.102 | ---- | {'CTAB': 0.052}
80M20A_S, 80 mol % MTMS 20 mol % APTMS | Alyne Lamy-Mendes et al. | Polysilsesquioxane-based silica aerogel monoliths with embedded CNTs | https://www.sciencedirect.com/science/article/pii/S1387181119304184#tbl3 | MTMS |  | APTMS |  | ---- | ---- | ---- | ---- | EtOH |  | ---- | ---- | ---- | ---- | Oxalic Acid | 0.01 |  | NH4OH | 1 |  | ---- | ---- | ---- | ---- | ---- | CTAB |  | ---- | ---- | The molar ratio was given in terms of Si:solvent:acidic water:basic water (1:12:4:4), also mol % of silica in the final aerogel than came from each precursor was given but I did not know how to translate this to the algorithm table. | MTMS, APTMS, EtOH, Oxalic Acid, CTAB, NH4OH | ---- | ---- | , , , 0.01, 1 | , , , , , 0.25 | ---- | ---- | , , , , , 0.83 | ---- | ---- | ---- | ---- | ---- | ---- | 76 | 0.948 | 12.5 | ---- | 13.18565 | 1461.538 | ---- | {'NH4OH': 0.541}
80M20A_CNT_S, 80 mol % MTMS 20 mol % APTMS with Carbon Nanotubes | Alyne Lamy-Mendes et al. | Polysilsesquioxane-based silica aerogel monoliths with embedded CNTs | https://www.sciencedirect.com/science/article/pii/S1387181119304184#tbl3 | MTMS |  | APTMS |  | CNT |  | ---- | ---- | EtOH |  | ---- | ---- | ---- | ---- | Oxalic Acid | 0.01 |  | NH4OH | 1 |  | ---- | ---- | ---- | ---- | ---- | CTAB |  | ---- | ---- | The molar ratio was given in terms of Si:solvent:acidic water:basic water (1:12:4:4), also mol % of silica in the final aerogel than came from each precursor was given but I did not know how to translate this to the algorithm table. | MTMS, APTMS, EtOH, Oxalic Acid, NH4OH, CTAB, CNT | ---- | ---- | , , , 0.01, 1, | , , , , , 0.25, | ---- | ---- | , , , , , 0.83, 1 | ---- | ---- | ---- | ---- | ---- | ---- | 75.3 | 0.954 | 12.7 | ---- | 13.31237 | 1636.957 | ---- | {'CTAB': 0.052}
100M_S1, 100 mol % MTMS 1.25g CTAB | Alyne Lamy-Mendes et al. | Polysilsesquioxane-based silica aerogel monoliths with embedded CNTs | https://www.sciencedirect.com/science/article/pii/S1387181119304184#tbl3 | MTMS |  | ---- | ---- | ---- | ---- | ---- | ---- | EtOH |  | ---- | ---- | ---- | ---- | Oxalic Acid | 0.01 |  | NH4OH | 1 |  | ---- | ---- | ---- | ---- | ---- | CTAB |  | ---- | ---- | The molar ratio was given in terms of Si:solvent:acidic water:basic water (1:12:4:4), also mol % of silica in the final aerogel than came from each precursor was given but I did not know how to translate this to the algorithm table. | MTMS, EtOH, Oxalic Acid, NH4OH, CTAB | ---- | ---- | , , 0.01, 1 | , , , , 1.25 | ---- | ---- | , , , , 4 | ---- | ---- | ---- | ---- | ---- | ---- | 75.3 | 0.953 | 12.6 | ---- | 13.22141 | 1602.128 | ---- | {'CTAB': 0.259}
100M_CNT_S1, 100 mol % MTMS 1.25g CTAB with Carbon Nanotubes | Alyne Lamy-Mendes et al. | Polysilsesquioxane-based silica aerogel monoliths with embedded CNTs | https://www.sciencedirect.com/science/article/pii/S1387181119304184#tbl3 | MTMS |  | ---- | ---- | CNT |  | ---- | ---- | EtOH |  | ---- | ---- | ---- | ---- | Oxalic Acid | 0.01 |  | NH4OH | 1 |  | ---- | ---- | ---- | ---- | ---- | CTAB |  | ---- | ---- | The molar ratio was given in terms of Si:solvent:acidic water:basic water (1:12:4:4), also mol % of silica in the final aerogel than came from each precursor was given but I did not know how to translate this to the algorithm table. | MTMS, EtOH, Oxalic Acid, NH4OH, CTAB, CNT | ---- | ---- | , , 0.01, 1, | , , , , 1.25, | ---- | ---- | , , , , 4, 1 | ---- | ---- | ---- | ---- | ---- | ---- | 75.6 | 0.956 | 12.7 | ---- | 13.28452 | 1718.182 | ---- | {'CTAB': 0.258}
90M10A_S1, 90 mol % MTMS 10 mol % APTMS 1.25g CTAB | Alyne Lamy-Mendes et al. | Polysilsesquioxane-based silica aerogel monoliths with embedded CNTs | https://www.sciencedirect.com/science/article/pii/S1387181119304184#tbl3 | MTMS |  | APTMS |  | ---- | ---- | ---- | ---- | EtOH |  | ---- | ---- | ---- | ---- | Oxalic Acid | 0.01 |  | NH4OH | 1 |  | ---- | ---- | ---- | ---- | ---- | CTAB |  | ---- | ---- | The molar ratio was given in terms of Si:solvent:acidic water:basic water (1:12:4:4), also mol % of silica in the final aerogel than came from each precursor was given but I did not know how to translate this to the algorithm table. | MTMS, APTMS, EtOH, Oxalic Acid, CTAB, NH4OH | ---- | ---- | , , , 0.01, 1 | , , , , , 1.25 | ---- | ---- | , , , , , 4 | ---- | ---- | ---- | ---- | ---- | ---- | 80.9 | 0.944 | 11.7 | ---- | 12.39407 | 1444.643 | ---- | {'NH4OH': 2.878}
90M10A_CNT_S1, 90 mol % MTMS 10 mol % APTMS 1.25g CTAB with Carbon Nanotubes | Alyne Lamy-Mendes et al. | Polysilsesquioxane-based silica aerogel monoliths with embedded CNTs | https://www.sciencedirect.com/science/article/pii/S1387181119304184#tbl3 | MTMS |  | APTMS |  | CNT |  | ---- | ---- | EtOH |  | ---- | ---- | ---- | ---- | Oxalic Acid | 0.01 |  | NH4OH | 1 |  | ---- | ---- | ---- | ---- | ---- | CTAB |  | ---- | ---- | The molar ratio was given in terms of Si:solvent:acidic water:basic water (1:12:4:4), also mol % of silica in the final aerogel than came from each precursor was given but I did not know how to translate this to the algorithm table. | MTMS, APTMS, EtOH, Oxalic Acid, NH4OH, CTAB, CNT | ---- | ---- | , , , 0.01, 1, | , , , , , 1.25, | ---- | ---- | , , , , , 4, 1 | ---- | ---- | ---- | ---- | ---- | ---- | 84.6 | 0.946 | 11.2 | ---- | 11.83932 | 1566.667 | ---- | {'CTAB': 0.29}
80M20A_S1, 80 mol % MTMS 20 mol % APTMS 1.25g CTAB | Alyne Lamy-Mendes et al. | Polysilsesquioxane-based silica aerogel monoliths with embedded CNTs | https://www.sciencedirect.com/science/article/pii/S1387181119304184#tbl3 | MTMS |  | APTMS |  | ---- | ---- | ---- | ---- | EtOH |  | ---- | ---- | ---- | ---- | Oxalic Acid | 0.01 |  | NH4OH | 1 |  | ---- | ---- | ---- | ---- | ---- | CTAB |  | ---- | ---- | The molar ratio was given in terms of Si:solvent:acidic water:basic water (1:12:4:4), also mol % of silica in the final aerogel than came from each precursor was given but I did not know how to translate this to the algorithm table. | MTMS, APTMS, EtOH, Oxalic Acid, CTAB, NH4OH | ---- | ---- | , , , 0.01, 1 | , , , , , 1.25 | ---- | ---- | , , , , , 4 | ---- | ---- | ---- | ---- | ---- | ---- | 381.7 | 0.723 | 1.9 | ---- | 2.627939 | 1377.978 | ---- | {'NH4OH': 13.572}
80M20A_CNT_S1, 80 mol % MTMS 20 mol % APTMS 1.25g CTAB with Carbon Nanotubes | Alyne Lamy-Mendes et al. | Polysilsesquioxane-based silica aerogel monoliths with embedded CNTs | https://www.sciencedirect.com/science/article/pii/S1387181119304184#tbl3 | MTMS |  | APTMS |  | CNT |  | ---- | ---- | EtOH |  | ---- | ---- | ---- | ---- | Oxalic Acid | 0.01 |  | NH4OH | 1 |  | ---- | ---- | ---- | ---- | ---- | CTAB |  | ---- | ---- | The molar ratio was given in terms of Si:solvent:acidic water:basic water (1:12:4:4), also mol % of silica in the final aerogel than came from each precursor was given but I did not know how to translate this to the algorithm table. | MTMS, APTMS, EtOH, Oxalic Acid, NH4OH, CTAB, CNT | ---- | ---- | , , , 0.01, 1, | , , , , , 1.25, | ---- | ---- | , , , , , 4, 1 | ---- | ---- | ---- | ---- | ---- | ---- | 142.2 | 0.899 | 6.3 | ---- | 7.007786 | 1407.921 | ---- | {'CTAB': 0.489}
A0- 0mL APTMS | Ze Zhang et al. | Resilient, fire-retardant and mechanically strong polyimide-polyvinylpolymethylsiloxane composite aerogel prepared via stepwise chemical liquid deposition | https://www.sciencedirect.com/science/article/pii/S0264127519305349 | APTMS |  | VMDMS |  | DTBP |  | ---- | ---- | BzOH |  | H2O |  | TmAOH |  | ---- | ---- | ---- | ---- | ---- | ---- | ---- | ---- | ---- | ---- | ---- | ---- | ---- | DTBP, VMDMS, BzOH, H2O, TmAOH, APTMS | ---- |  | DTBP, VMDMS, APTMS, BzOH, H2O, TMaOH | ---- | ---- | ---- | ---- | 0.08, 4, 0, 12, 0.745, 0.29 | ---- | ---- | ---- | ---- | ---- | ---- | ---- | ---- | 0.188 | ---- | ---- | ---- | ---- | ---- | ----
A1- 0.1mL APTMS | Ze Zhang et al. | Resilient, fire-retardant and mechanically strong polyimide-polyvinylpolymethylsiloxane composite aerogel prepared via stepwise chemical liquid deposition | https://www.sciencedirect.com/science/article/pii/S0264127519305349 | APTMS |  | VMDMS |  | DTBP |  | ---- | ---- | BzOH |  | H2O |  | TmAOH |  | ---- | ---- | ---- | ---- | ---- | ---- | ---- | ---- | ---- | ---- | ---- | ---- | ---- | DTBP, VMDMS, BzOH, H2O, TmAOH, APTMS | ---- |  | DTBP, VMDMS, APTMS, BzOH, H2O, TMaOH | ---- | ---- | ---- | ---- | 0.08, 4, 0.1, 12, 0.745, 0.29 | ---- | ---- | ---- | ---- | ---- | ---- | ---- | ---- | 0.307 | ---- | ---- | ---- | ---- | ---- | ----
A2- 0.3mL APTMS | Ze Zhang et al. | Resilient, fire-retardant and mechanically strong polyimide-polyvinylpolymethylsiloxane composite aerogel prepared via stepwise chemical liquid deposition | https://www.sciencedirect.com/science/article/pii/S0264127519305349 | APTMS |  | VMDMS |  | DTBP |  | ---- | ---- | BzOH |  | H2O |  | TmAOH |  | ---- | ---- | ---- | ---- | ---- | ---- | ---- | ---- | ---- | ---- | ---- | ---- | ---- | DTBP, VMDMS, BzOH, H2O, TmAOH, APTMS | ---- |  | DTBP, VMDMS, APTMS, BzOH, H2O, TMaOH | ---- | ---- | ---- | ---- | 0.08, 4, 0.3, 12, 0.745, 0.29 | ---- | ---- | ---- | ---- | ---- | ---- | ---- | ---- | 0.311 | ---- | ---- | ---- | ---- | ---- | ----
A3- 0.6mL APTMS | Ze Zhang et al. | Resilient, fire-retardant and mechanically strong polyimide-polyvinylpolymethylsiloxane composite aerogel prepared via stepwise chemical liquid deposition | https://www.sciencedirect.com/science/article/pii/S0264127519305349 | APTMS |  | VMDMS |  | DTBP |  | ---- | ---- | BzOH |  | H2O |  | TmAOH |  | ---- | ---- | ---- | ---- | ---- | ---- | ---- | ---- | ---- | ---- | ---- | ---- | ---- | DTBP, VMDMS, BzOH, H2O, TmAOH, APTMS | ---- |  | DTBP, VMDMS, APTMS, BzOH, H2O, TMaOH | ---- | ---- | ---- | ---- | 0.08, 4, 0.6, 12, 0.745, 0.29 | ---- | ---- | ---- | ---- | ---- | ---- | ---- | ---- | 0.378 | ---- | ---- | ---- | ---- | ---- | ----
A4- 0.9mL APTMS | Ze Zhang et al. | Resilient, fire-retardant and mechanically strong polyimide-polyvinylpolymethylsiloxane composite aerogel prepared via stepwise chemical liquid deposition | https://www.sciencedirect.com/science/article/pii/S0264127519305349 | APTMS |  | VMDMS |  | DTBP |  | ---- | ---- | BzOH |  | H2O |  | TmAOH |  | ---- | ---- | ---- | ---- | ---- | ---- | ---- | ---- | ---- | ---- | ---- | ---- | ---- | DTBP, VMDMS, BzOH, H2O, TmAOH, APTMS | ---- |  | DTBP, VMDMS, APTMS, BzOH, H2O, TMaOH | ---- | ---- | ---- | ---- | 0.08, 4, 0.9, 12, 0.745, 0.29 | ---- | ---- | ---- | ---- | ---- | ---- | ---- | ---- | 0.528 | ---- | ---- | ---- | ---- | ---- | ----
A5- 1.2mL APTMS | Ze Zhang et al. | Resilient, fire-retardant and mechanically strong polyimide-polyvinylpolymethylsiloxane composite aerogel prepared via stepwise chemical liquid deposition | https://www.sciencedirect.com/science/article/pii/S0264127519305349 | APTMS |  | VMDMS |  | DTBP |  | ---- | ---- | BzOH |  | H2O |  | TmAOH |  | ---- | ---- | ---- | ---- | ---- | ---- | ---- | ---- | ---- | ---- | ---- | ---- | ---- | DTBP, VMDMS, BzOH, H2O, TmAOH, APTMS | ---- |  | DTBP, VMDMS, APTMS, BzOH, H2O, TMaOH | ---- | ---- | ---- | ---- | 0.08, 4, 1.2, 12, 0.745, 0.29 | ---- | ---- | ---- | ---- | ---- | ---- | ---- | ---- | 0.638 | ---- | ---- | ---- | ---- | ---- | ----
I0- 0mL APTMS, SCLD method | Ze Zhang et al. | Resilient, fire-retardant and mechanically strong polyimide-polyvinylpolymethylsiloxane composite aerogel prepared via stepwise chemical liquid deposition | https://www.sciencedirect.com/science/article/pii/S0264127519305349 | APTMS |  | VMDMS |  | DTBP |  | ---- | ---- | BzOH |  | H2O |  | TmAOH |  | ---- | ---- | ---- | ---- | ---- | ---- | ---- | ---- | ---- | ---- | ---- | ---- | ---- | DTBP, VMDMS, BzOH, H2O, TmAOH, APTMS | ---- |  | DTBP, VMDMS, APTMS, BzOH, H2O, TMaOH | ---- | ---- | ---- | ---- | 0.08, 4, 0, 12, 0.745, 0.29 | ---- | ---- | ---- | ---- | ---- | ---- | ---- | ---- | 0.29 | ---- | ---- | ---- | ---- | ---- | ----
I1- 0.1mL APTMS, SCLD method | Ze Zhang et al. | Resilient, fire-retardant and mechanically strong polyimide-polyvinylpolymethylsiloxane composite aerogel prepared via stepwise chemical liquid deposition | https://www.sciencedirect.com/science/article/pii/S0264127519305349 | APTMS |  | VMDMS |  | DTBP |  | ---- | ---- | BzOH |  | H2O |  | TmAOH |  | ---- | ---- | ---- | ---- | ---- | ---- | ---- | ---- | ---- | ---- | ---- | ---- | ---- | DTBP, VMDMS, BzOH, H2O, TmAOH, APTMS | ---- |  | DTBP, VMDMS, APTMS, BzOH, H2O, TMaOH | ---- | ---- | ---- | ---- | 0.08, 4, 0.1, 12, 0.745, 0.29 | ---- | ---- | ---- | ---- | ---- | ---- | ---- | ---- | 0.31 | ---- | ---- | ---- | ---- | ---- | ----
I2- 0.3mL APTMS, SCLD method | Ze Zhang et al. | Resilient, fire-retardant and mechanically strong polyimide-polyvinylpolymethylsiloxane composite aerogel prepared via stepwise chemical liquid deposition | https://www.sciencedirect.com/science/article/pii/S0264127519305349 | APTMS |  | VMDMS |  | DTBP |  | ---- | ---- | BzOH |  | H2O |  | TmAOH |  | ---- | ---- | ---- | ---- | ---- | ---- | ---- | ---- | ---- | ---- | ---- | ---- | ---- | DTBP, VMDMS, BzOH, H2O, TmAOH, APTMS | ---- |  | DTBP, VMDMS, APTMS, BzOH, H2O, TMaOH | ---- | ---- | ---- | ---- | 0.08, 4, 0.3, 12, 0.745, 0.29 | ---- | ---- | ---- | ---- | ---- | ---- | ---- | ---- | 0.33 | ---- | ---- | ---- | ---- | ---- | ----
I3- 0.6mL APTMS, SCLD method | Ze Zhang et al. | Resilient, fire-retardant and mechanically strong polyimide-polyvinylpolymethylsiloxane composite aerogel prepared via stepwise chemical liquid deposition | https://www.sciencedirect.com/science/article/pii/S0264127519305349 | APTMS |  | VMDMS |  | DTBP |  | ---- | ---- | BzOH |  | H2O |  | TmAOH |  | ---- | ---- | ---- | ---- | ---- | ---- | ---- | ---- | ---- | ---- | ---- | ---- | ---- | DTBP, VMDMS, BzOH, H2O, TmAOH, APTMS | ---- |  | DTBP, VMDMS, APTMS, BzOH, H2O, TMaOH | ---- | ---- | ---- | ---- | 0.08, 4, 0.6, 12, 0.745, 0.29 | ---- | ---- | ---- | ---- | ---- | ---- | ---- | ---- | 0.36 | ---- | ---- | ---- | ---- | ---- | ----
I4- 0.9mL APTMS, SCLD method | Ze Zhang et al. | Resilient, fire-retardant and mechanically strong polyimide-polyvinylpolymethylsiloxane composite aerogel prepared via stepwise chemical liquid deposition | https://www.sciencedirect.com/science/article/pii/S0264127519305349 | APTMS |  | VMDMS |  | DTBP |  | ---- | ---- | BzOH |  | H2O |  | TmAOH |  | ---- | ---- | ---- | ---- | ---- | ---- | ---- | ---- | ---- | ---- | ---- | ---- | ---- | DTBP, VMDMS, BzOH, H2O, TmAOH, APTMS | ---- |  | DTBP, VMDMS, APTMS, BzOH, H2O, TMaOH | ---- | ---- | ---- | ---- | 0.08, 4, 0.9, 12, 0.745, 0.29 | ---- | ---- | ---- | ---- | ---- | ---- | ---- | ---- | 0.43 | ---- | ---- | ---- | ---- | ---- | ----
I5- 1.2mL APTMS, SCLD method | Ze Zhang et al. | Resilient, fire-retardant and mechanically strong polyimide-polyvinylpolymethylsiloxane composite aerogel prepared via stepwise chemical liquid deposition | https://www.sciencedirect.com/science/article/pii/S0264127519305349 | APTMS |  | VMDMS |  | DTBP |  | ---- | ---- | BzOH |  | H2O |  | TmAOH |  | ---- | ---- | ---- | ---- | ---- | ---- | ---- | ---- | ---- | ---- | ---- | ---- | ---- | DTBP, VMDMS, BzOH, H2O, TmAOH, APTMS | ---- |  | DTBP, VMDMS, APTMS, BzOH, H2O, TMaOH | ---- | ---- | ---- | ---- | 0.08, 4, 1.2, 12, 0.745, 0.29 | ---- | ---- | ---- | ---- | ---- | ---- | ---- | ---- | 0.47 | ---- | ---- | ---- | ---- | ---- | ----
C1- 0.6mL APTMS, SCLD method, 6 hour deposition time | Ze Zhang et al. | Resilient, fire-retardant and mechanically strong polyimide-polyvinylpolymethylsiloxane composite aerogel prepared via stepwise chemical liquid deposition | https://www.sciencedirect.com/science/article/pii/S0264127519305349 | APTMS |  | VMDMS |  | DTBP |  | ---- | ---- | BzOH |  | H2O |  | TmAOH |  | ---- | ---- | ---- | ---- | ---- | ---- | ---- | ---- | ---- | ---- | ---- | ---- | ---- | DTBP, VMDMS, BzOH, H2O, TmAOH, APTMS | ---- |  | DTBP, VMDMS, APTMS, BzOH, H2O, TMaOH | ---- | ---- | ---- | ---- | 0.08, 4, 0.6, 12, 0.745, 0.29 | ---- | ---- | ---- | ---- | ---- | ---- | ---- | ---- | 0.31 | ---- | ---- | ---- | ---- | ---- | ----
C2- 0.6mL APTMS, SCLD method, 12 hour deposition time | Ze Zhang et al. | Resilient, fire-retardant and mechanically strong polyimide-polyvinylpolymethylsiloxane composite aerogel prepared via stepwise chemical liquid deposition | https://www.sciencedirect.com/science/article/pii/S0264127519305349 | APTMS |  | VMDMS |  | DTBP |  | ---- | ---- | BzOH |  | H2O |  | TmAOH |  | ---- | ---- | ---- | ---- | ---- | ---- | ---- | ---- | ---- | ---- | ---- | ---- | ---- | DTBP, VMDMS, BzOH, H2O, TmAOH, APTMS | ---- |  | DTBP, VMDMS, APTMS, BzOH, H2O, TMaOH | ---- | ---- | ---- | ---- | 0.08, 4, 0.6, 12, 0.745, 0.29 | ---- | ---- | ---- | ---- | ---- | ---- | ---- | ---- | 0.33 | ---- | ---- | ---- | ---- | ---- | ----
SA- pH 1, HCl feed rate 1.5mL/min | Garram Ban, Sinae Song, Hong Woon Lee | Effect of Acidity Levels and Feed Rate on the Porosity of Aerogel Extracted from Rice Husk under Ambient Pressure | https://www.ncbi.nlm.nih.gov/pmc/articles/PMC6410322/ | Rice Husk Ash |  | ---- | ---- | ---- | ---- | ---- | ---- | ---- | ---- | ---- | ---- | ---- | ---- | HCl | 1.5 |  | NaOH | 1 |  | ---- | TMCS |  | N-hexane |  | ---- | ---- | Rice Husk Ash, NaOH | HCl |  | Rice Husk Ash, NaOH, HCl | ---- | ---- | , 1, 1.5 | 6, , | , 90, | ---- | ---- | ---- | ---- | ---- | ---- | ---- | ---- | ---- | ---- | 2.7767 | ---- | ---- | ---- | ----
SA- pH 2, HCl feed rate 1.5mL/min | Garram Ban, Sinae Song, Hong Woon Lee | Effect of Acidity Levels and Feed Rate on the Porosity of Aerogel Extracted from Rice Husk under Ambient Pressure | https://www.ncbi.nlm.nih.gov/pmc/articles/PMC6410322/ | Rice Husk Ash |  | ---- | ---- | ---- | ---- | ---- | ---- | ---- | ---- | ---- | ---- | ---- | ---- | HCl | 1.5 |  | NaOH | 1 |  | ---- | TMCS |  | N-hexane |  | ---- | ---- | Rice Husk Ash, NaOH | HCl |  | Rice Husk Ash, NaOH, HCl | ---- | ---- | , 1, 1.5 | 6, , | , 90, | ---- | ---- | ---- | ---- | ---- | ---- | ---- | ---- | ---- | ---- | 2.9062 | ---- | ---- | ---- | ----
SA- pH 3, HCl feed rate 1.5mL/min | Garram Ban, Sinae Song, Hong Woon Lee | Effect of Acidity Levels and Feed Rate on the Porosity of Aerogel Extracted from Rice Husk under Ambient Pressure | https://www.ncbi.nlm.nih.gov/pmc/articles/PMC6410322/ | Rice Husk Ash |  | ---- | ---- | ---- | ---- | ---- | ---- | ---- | ---- | ---- | ---- | ---- | ---- | HCl | 1.5 |  | NaOH | 1 |  | ---- | TMCS |  | N-hexane |  | ---- | ---- | Rice Husk Ash, NaOH | HCl |  | Rice Husk Ash, NaOH, HCl | ---- | ---- | , 1, 1.5 | 6, , | , 90, | ---- | ---- | ---- | ---- | ---- | ---- | ---- | ---- | ---- | ---- | 2.5246 | ---- | ---- | ---- | ----
SA- pH 4, HCl feed rate 1.5mL/min | Garram Ban, Sinae Song, Hong Woon Lee | Effect of Acidity Levels and Feed Rate on the Porosity of Aerogel Extracted from Rice Husk under Ambient Pressure | https://www.ncbi.nlm.nih.gov/pmc/articles/PMC6410322/ | Rice Husk Ash |  | ---- | ---- | ---- | ---- | ---- | ---- | ---- | ---- | ---- | ---- | ---- | ---- | HCl | 1.5 |  | NaOH | 1 |  | ---- | TMCS |  | N-hexane |  | ---- | ---- | Rice Husk Ash, NaOH | HCl |  | Rice Husk Ash, NaOH, HCl | ---- | ---- | , 1, 1.5 | 6, , | , 90, | ---- | ---- | ---- | ---- | ---- | ---- | ---- | ---- | ---- | ---- | 2.751 | ---- | ---- | ---- | ----
SA- pH 7, HCl feed rate 1.5mL/min | Garram Ban, Sinae Song, Hong Woon Lee | Effect of Acidity Levels and Feed Rate on the Porosity of Aerogel Extracted from Rice Husk under Ambient Pressure | https://www.ncbi.nlm.nih.gov/pmc/articles/PMC6410322/ | Rice Husk Ash |  | ---- | ---- | ---- | ---- | ---- | ---- | ---- | ---- | ---- | ---- | ---- | ---- | HCl | 1.5 |  | NaOH | 1 |  | ---- | TMCS |  | N-hexane |  | ---- | ---- | Rice Husk Ash, NaOH | HCl |  | Rice Husk Ash, NaOH, HCl | ---- | ---- | , 1, 1.5 | 6, , | , 90, | ---- | ---- | ---- | ---- | ---- | ---- | ---- | ---- | ---- | ---- | 2.9726 | ---- | ---- | ---- | ----
SA- pH 9, HCl feed rate 1.5mL/min | Garram Ban, Sinae Song, Hong Woon Lee | Effect of Acidity Levels and Feed Rate on the Porosity of Aerogel Extracted from Rice Husk under Ambient Pressure | https://www.ncbi.nlm.nih.gov/pmc/articles/PMC6410322/ | Rice Husk Ash |  | ---- | ---- | ---- | ---- | ---- | ---- | ---- | ---- | ---- | ---- | ---- | ---- | HCl | 1.5 |  | NaOH | 1 |  | ---- | TMCS |  | N-hexane |  | ---- | ---- | Rice Husk Ash, NaOH | HCl |  | Rice Husk Ash, NaOH, HCl | ---- | ---- | , 1, 1.5 | 6, , | , 90, | ---- | ---- | ---- | ---- | ---- | ---- | ---- | ---- | ---- | ---- | 2.7445 | ---- | ---- | ---- | ----
SA- pH 1, HCl feed rate 0.5mL/min | Garram Ban, Sinae Song, Hong Woon Lee | Effect of Acidity Levels and Feed Rate on the Porosity of Aerogel Extracted from Rice Husk under Ambient Pressure | https://www.ncbi.nlm.nih.gov/pmc/articles/PMC6410322/ | Rice Husk Ash |  | ---- | ---- | ---- | ---- | ---- | ---- | ---- | ---- | ---- | ---- | ---- | ---- | HCl | 1.5 |  | NaOH | 1 |  | ---- | TMCS |  | N-hexane |  | ---- | ---- | Rice Husk Ash, NaOH | HCl |  | Rice Husk Ash, NaOH, HCl | ---- | ---- | , 1, 1.5 | 6, , | , 90, | ---- | ---- | ---- | ---- | ---- | ---- | ---- | ---- | ---- | ---- | 2.4024 | ---- | ---- | ---- | ----
SA- pH 1, HCl feed rate 2.5mL/min | Garram Ban, Sinae Song, Hong Woon Lee | Effect of Acidity Levels and Feed Rate on the Porosity of Aerogel Extracted from Rice Husk under Ambient Pressure | https://www.ncbi.nlm.nih.gov/pmc/articles/PMC6410322/ | Rice Husk Ash |  | ---- | ---- | ---- | ---- | ---- | ---- | ---- | ---- | ---- | ---- | ---- | ---- | HCl | 1.5 |  | NaOH | 1 |  | ---- | TMCS |  | N-hexane |  | ---- | ---- | Rice Husk Ash, NaOH | HCl |  | Rice Husk Ash, NaOH, HCl | ---- | ---- | , 1, 1.5 | 6, , | , 90, | ---- | ---- | ---- | ---- | ---- | ---- | ---- | ---- | ---- | ---- | 3.3714 | ---- | ---- | ---- | ----
SA- pH 1, HCl feed rate 3mL/min | Garram Ban, Sinae Song, Hong Woon Lee | Effect of Acidity Levels and Feed Rate on the Porosity of Aerogel Extracted from Rice Husk under Ambient Pressure | https://www.ncbi.nlm.nih.gov/pmc/articles/PMC6410322/ | Rice Husk Ash |  | ---- | ---- | ---- | ---- | ---- | ---- | ---- | ---- | ---- | ---- | ---- | ---- | HCl | 1.5 |  | NaOH | 1 |  | ---- | TMCS |  | N-hexane |  | ---- | ---- | Rice Husk Ash, NaOH | HCl |  | Rice Husk Ash, NaOH, HCl | ---- | ---- | , 1, 1.5 | 6, , | , 90, | ---- | ---- | ---- | ---- | ---- | ---- | ---- | ---- | ---- | ---- | 2.5271 | ---- | ---- | ---- | ----
SA- pH 1, HCl feed rate 4mL/min | Garram Ban, Sinae Song, Hong Woon Lee | Effect of Acidity Levels and Feed Rate on the Porosity of Aerogel Extracted from Rice Husk under Ambient Pressure | https://www.ncbi.nlm.nih.gov/pmc/articles/PMC6410322/ | Rice Husk Ash |  | ---- | ---- | ---- | ---- | ---- | ---- | ---- | ---- | ---- | ---- | ---- | ---- | HCl | 1.5 |  | NaOH | 1 |  | ---- | TMCS |  | N-hexane |  | ---- | ---- | Rice Husk Ash, NaOH | HCl |  | Rice Husk Ash, NaOH, HCl | ---- | ---- | , 1, 1.5 | 6, , | , 90, | ---- | ---- | ---- | ---- | ---- | ---- | ---- | ---- | ---- | ---- | 2.5361 | ---- | ---- | ---- | ----
SA- pH 1, HCl feed rate 5mL/min | Garram Ban, Sinae Song, Hong Woon Lee | Effect of Acidity Levels and Feed Rate on the Porosity of Aerogel Extracted from Rice Husk under Ambient Pressure | https://www.ncbi.nlm.nih.gov/pmc/articles/PMC6410322/ | Rice Husk Ash |  | ---- | ---- | ---- | ---- | ---- | ---- | ---- | ---- | ---- | ---- | ---- | ---- | HCl | 1.5 |  | NaOH | 1 |  | ---- | TMCS |  | N-hexane |  | ---- | ---- | Rice Husk Ash, NaOH | HCl |  | Rice Husk Ash, NaOH, HCl | ---- | ---- | , 1, 1.5 | 6, , | , 90, | ---- | ---- | ---- | ---- | ---- | ---- | ---- | ---- | ---- | ---- | 2.7676 | ---- | ---- | ---- | ----