## Sheet1
Final Material | Author | Title | Link | Si Precursor | Si Precursor Concentration (M) | Additional Si Co-Precursor(s) | Si Co-Precursor Concentration (M) | Hybrid Aerogel Co-Precursor | Co-Precursor Concentration (M) | Dopant | Dopant Concentration (M) | Solvent 1 | Solvent 1 Concentration (M) | Solvent 2 | Solvent 2 Concentration (M) | Additional Solvents | Additional Solvents Concentrations (M) | Acid Catalyst | Acid Catalyst Initial Concentration (M) | Acid Catalyst concentration in Sol(M) | Base Catalyst | Base Catalyst Initial Concentration(M) | Base Catalyst concentration in Sol (M) | Hydrolysis Time (hr) | Modifier | Modifier Concentration (M) | Modifier Solvent | Modifier Solvent (M) | Surfactant | Surfactant Concentration (M) | Sol 1 Contents | Sol 2 Contents | NOTES | Material | Specific Gravity | Precusor Molar Composition (%) | Initial Concentration (M) | Initial Mass Added (g) | Inittial Volume Added (mL) | Initial Mols (mol) | Mass Percent (%) | Volume Percent (%) | Mol Percent (%) | Molar Ratio | Molar Ratio 2 | Volume Ratio | Volume Ratio 2 | Final Aerogel Bulk Density (g/cm3) | Porosity | Pore Volume (cm3/g) | Average pore diameter (nm) | Mass of final aerogel (g) | Calculated Volume (cm3/g) | Skeletal Density (g/cm3) | Final Aerogel Volume (mL) | calculated_molarities
E8- EtOH/MTES molar ratio 8, NH4OH/MTES molar ratio 3.6 | Yue Zhao, Yan Li | Silica aerogels having high flexibility and hydrophobicity prepared by sol-gel method | https://www.sciencedirect.com/science/article/pii/S0272884218322594 | MTES |  | PDMS |  | ---- | ---- | ---- | ---- | H2O |  | MeOH |  | ---- | ---- | HCl | ---- |  | NH4OH | ---- |  | ---- | ---- | ---- | ---- | ---- | ---- | ---- | MTES, EtOH, H2O, HCl | NH4OH, PDMS | PDMS was 8.75 wt.% of MTES | NH4OH, EtOH, MTES, H2O, HCl, PDMS | ---- | ---- | ---- | ---- | ---- | ---- | ---- | ---- | ---- | 3.6, 8, 1, 3.6, 0.000144, | ---- | ---- | ---- | 0.107 | ---- | ---- | ---- | ---- | ---- | ---- | ----
E10- EtOH/MTES molar ratio 10, NH4OH/MTES molar ratio 3.6 | Yue Zhao, Yan Li | Silica aerogels having high flexibility and hydrophobicity prepared by sol-gel method | https://www.sciencedirect.com/science/article/pii/S0272884218322594 | MTES |  | PDMS |  | ---- | ---- | ---- | ---- | H2O |  | MeOH |  | ---- | ---- | HCl | ---- |  | NH4OH | ---- |  | ---- | ---- | ---- | ---- | ---- | ---- | ---- | MTES, EtOH, H2O, HCl | NH4OH, PDMS | PDMS was 8.75 wt.% of MTES | NH4OH, EtOH, MTES, H2O, HCl, PDMS | ---- | ---- | ---- | ---- | ---- | ---- | ---- | ---- | ---- | 3.6, 10, 1, 3.6, 0.000144, | ---- | ---- | ---- | 0.092 | ---- | ---- | ---- | ---- | ---- | ---- | ----
E12- EtOH/MTES molar ratio 12, NH4OH/MTES molar ratio 3.6 | Yue Zhao, Yan Li | Silica aerogels having high flexibility and hydrophobicity prepared by sol-gel method | https://www.sciencedirect.com/science/article/pii/S0272884218322594 | MTES |  | PDMS |  | ---- | ---- | ---- | ---- | H2O |  | MeOH |  | ---- | ---- | HCl | ---- |  | NH4OH | ---- |  | ---- | ---- | ---- | ---- | ---- | ---- | ---- | MTES, EtOH, H2O, HCl | NH4OH, PDMS | PDMS was 8.75 wt.% of MTES | NH4OH, EtOH, MTES, H2O, HCl, PDMS | ---- | ---- | ---- | ---- | ---- | ---- | ---- | ---- | ---- | 3.6, 12, 1, 3.6, 0.000144, | ---- | ---- | ---- | 0.099 | ---- | ---- | ---- | ---- | ---- | ---- | ----
N1.8- EtOH/MTES molar ratio 10, NH4OH/MTES molar ratio 1.8 | Yue Zhao, Yan Li | Silica aerogels having high flexibility and hydrophobicity prepared by sol-gel method | https://www.sciencedirect.com/science/article/pii/S0272884218322594 | MTES |  | PDMS |  | ---- | ---- | ---- | ---- | H2O |  | MeOH |  | ---- | ---- | HCl | ---- |  | NH4OH | ---- |  | ---- | ---- | ---- | ---- | ---- | ---- | ---- | MTES, EtOH, H2O, HCl | NH4OH, PDMS | PDMS was 8.75 wt.% of MTES | NH4OH, EtOH, MTES, H2O, HCl, PDMS | ---- | ---- | ---- | ---- | ---- | ---- | ---- | ---- | ---- | 1.8, 10, 1, 3.6, 0.000144, | ---- | ---- | ---- | 0.113 | ---- | ---- | ---- | ---- | ---- | ---- | ----
N2.4- EtOH/MTES molar ratio 10, NH4OH/MTES molar ratio 2.4 | Yue Zhao, Yan Li | Silica aerogels having high flexibility and hydrophobicity prepared by sol-gel method | https://www.sciencedirect.com/science/article/pii/S0272884218322594 | MTES |  | PDMS |  | ---- | ---- | ---- | ---- | H2O |  | MeOH |  | ---- | ---- | HCl | ---- |  | NH4OH | ---- |  | ---- | ---- | ---- | ---- | ---- | ---- | ---- | MTES, EtOH, H2O, HCl | NH4OH, PDMS | PDMS was 8.75 wt.% of MTES | NH4OH, EtOH, MTES, H2O, HCl, PDMS | ---- | ---- | ---- | ---- | ---- | ---- | ---- | ---- | ---- | 2.4, 10, 1, 3.6, 0.000144, | ---- | ---- | ---- | 0.11 | ---- | ---- | ---- | ---- | ---- | ---- | ----
S-1, CTAB surfactant unsintered | Dong Chen, Wenhui Ding, Wenbing Zou, Qiong Zhu, Jun Shen | Silica Aerogel Monoliths Derived from Silica Hydrosol with Various Surfactants | https://www.ncbi.nlm.nih.gov/pmc/articles/PMC6321277/ | Silica Hydrosol |  | ---- | ---- | ---- | ---- | ---- | ---- | H2O |  | ---- | ---- | ---- | ---- | HCl | ---- |  | NH4OH | ---- |  | ---- | ---- | ---- | ---- | ---- | CTAB |  | Silica Hydrosol, H2O, HCl, CTAB | NH4OH |  | Silica Hydrosol, H2O, HCl, CTAB, NH4OH | ---- | ---- | ---- | ---- | 10, 30, , , | ---- | ---- | ---- | ---- | 1, 44.3, , 68.7, | ---- | ---- | ---- | ---- | ---- | 1.07 | ---- | ---- | ---- | ---- | ----
S-1-200, CTAB surfactant sintered @ 200 °C | Dong Chen, Wenhui Ding, Wenbing Zou, Qiong Zhu, Jun Shen | Silica Aerogel Monoliths Derived from Silica Hydrosol with Various Surfactants | https://www.ncbi.nlm.nih.gov/pmc/articles/PMC6321277/ | Silica Hydrosol |  | ---- | ---- | ---- | ---- | ---- | ---- | H2O |  | ---- | ---- | ---- | ---- | HCl | ---- |  | NH4OH | ---- |  | ---- | ---- | ---- | ---- | ---- | CTAB |  | Silica Hydrosol, H2O, HCl, CTAB | NH4OH |  | Silica Hydrosol, H2O, HCl, CTAB, NH4OH | ---- | ---- | ---- | ---- | 10, 30, , , | ---- | ---- | ---- | ---- | 1, 44.3, , 68.7, | ---- | ---- | ---- | ---- | ---- | ---- | ---- | ---- | ---- | ---- | ----
S-1-400, CTAB surfactant sintered @ 400 °C | Dong Chen, Wenhui Ding, Wenbing Zou, Qiong Zhu, Jun Shen | Silica Aerogel Monoliths Derived from Silica Hydrosol with Various Surfactants | https://www.ncbi.nlm.nih.gov/pmc/articles/PMC6321277/ | Silica Hydrosol |  | ---- | ---- | ---- | ---- | ---- | ---- | H2O |  | ---- | ---- | ---- | ---- | HCl | ---- |  | NH4OH | ---- |  | ---- | ---- | ---- | ---- | ---- | CTAB |  | Silica Hydrosol, H2O, HCl, CTAB | NH4OH |  | Silica Hydrosol, H2O, HCl, CTAB, NH4OH | ---- | ---- | ---- | ---- | 10, 30, , , | ---- | ---- | ---- | ---- | 1, 44.3, , 68.7, | ---- | ---- | ---- | 0.238 | ---- | 1.49 | ---- | ---- | ---- | ---- | ----
S-1, CTAB surfactant sintered @ 600°C | Dong Chen, Wenhui Ding, Wenbing Zou, Qiong Zhu, Jun Shen | Silica Aerogel Monoliths Derived from Silica Hydrosol with Various Surfactants | https://www.ncbi.nlm.nih.gov/pmc/articles/PMC6321277/ | Silica Hydrosol |  | ---- | ---- | ---- | ---- | ---- | ---- | H2O |  | ---- | ---- | ---- | ---- | HCl | ---- |  | NH4OH | ---- |  | ---- | ---- | ---- | ---- | ---- | CTAB |  | Silica Hydrosol, H2O, HCl, CTAB | NH4OH |  | Silica Hydrosol, H2O, HCl, CTAB, NH4OH | ---- | ---- | ---- | ---- | 10, 30, , , | ---- | ---- | ---- | ---- | 1, 44.3, , 68.7, | ---- | ---- | ---- | ---- | ---- | 1.02 | ---- | ---- | ---- | ---- | ----
S-2, SDS surfactant unsintered | Dong Chen, Wenhui Ding, Wenbing Zou, Qiong Zhu, Jun Shen | Silica Aerogel Monoliths Derived from Silica Hydrosol with Various Surfactants | https://www.ncbi.nlm.nih.gov/pmc/articles/PMC6321277/ | Silica Hydrosol |  | ---- | ---- | ---- | ---- | ---- | ---- | H2O |  | ---- | ---- | ---- | ---- | HCl | ---- |  | NH4OH | ---- |  | ---- | ---- | ---- | ---- | ---- | SDS |  | Silica Hydrosol, H2O, HCl, SDS | NH4OH |  | Silica Hydrosol, H2O, HCl, SDS, NH4OH | ---- | ---- | ---- | ---- | 10, 30, , , | ---- | ---- | ---- | ---- | 1, 44.3, , 21.7, | ---- | ---- | ---- | ---- | ---- | 0.64 | ---- | ---- | ---- | ---- | ----
S-2-200, SDS surfactant sintered @ 200°C | Dong Chen, Wenhui Ding, Wenbing Zou, Qiong Zhu, Jun Shen | Silica Aerogel Monoliths Derived from Silica Hydrosol with Various Surfactants | https://www.ncbi.nlm.nih.gov/pmc/articles/PMC6321277/ | Silica Hydrosol |  | ---- | ---- | ---- | ---- | ---- | ---- | H2O |  | ---- | ---- | ---- | ---- | HCl | ---- |  | NH4OH | ---- |  | ---- | ---- | ---- | ---- | ---- | SDS |  | Silica Hydrosol, H2O, HCl, SDS | NH4OH |  | Silica Hydrosol, H2O, HCl, SDS, NH4OH | ---- | ---- | ---- | ---- | 10, 30, , , | ---- | ---- | ---- | ---- | 1, 44.3, , 21.7, | ---- | ---- | ---- | ---- | ---- | ---- | ---- | ---- | ---- | ---- | ----
S-2-400, SDS surfactant sintered @ 400°C | Dong Chen, Wenhui Ding, Wenbing Zou, Qiong Zhu, Jun Shen | Silica Aerogel Monoliths Derived from Silica Hydrosol with Various Surfactants | https://www.ncbi.nlm.nih.gov/pmc/articles/PMC6321277/ | Silica Hydrosol |  | ---- | ---- | ---- | ---- | ---- | ---- | H2O |  | ---- | ---- | ---- | ---- | HCl | ---- |  | NH4OH | ---- |  | ---- | ---- | ---- | ---- | ---- | SDS |  | Silica Hydrosol, H2O, HCl, SDS | NH4OH |  | Silica Hydrosol, H2O, HCl, SDS, NH4OH | ---- | ---- | ---- | ---- | 10, 30, , , | ---- | ---- | ---- | ---- | 1, 44.3, , 21.7, | ---- | ---- | ---- | 0.251 | ---- | 1.6 | ---- | ---- | ---- | ---- | ----
S-2-600, SDS surfactant sintered @ 600°C | Dong Chen, Wenhui Ding, Wenbing Zou, Qiong Zhu, Jun Shen | Silica Aerogel Monoliths Derived from Silica Hydrosol with Various Surfactants | https://www.ncbi.nlm.nih.gov/pmc/articles/PMC6321277/ | Silica Hydrosol |  | ---- | ---- | ---- | ---- | ---- | ---- | H2O |  | ---- | ---- | ---- | ---- | HCl | ---- |  | NH4OH | ---- |  | ---- | ---- | ---- | ---- | ---- | SDS |  | Silica Hydrosol, H2O, HCl, SDS | NH4OH |  | Silica Hydrosol, H2O, HCl, SDS, NH4OH | ---- | ---- | ---- | ---- | 10, 30, , , | ---- | ---- | ---- | ---- | 1, 44.3, , 21.7, | ---- | ---- | ---- | 0.298 | ---- | 0.02 | ---- | ---- | ---- | ---- | ----
S-3, RALUFON414 surfactant unsintered | Dong Chen, Wenhui Ding, Wenbing Zou, Qiong Zhu, Jun Shen | Silica Aerogel Monoliths Derived from Silica Hydrosol with Various Surfactants | https://www.ncbi.nlm.nih.gov/pmc/articles/PMC6321277/ | Silica Hydrosol |  | ---- | ---- | ---- | ---- | ---- | ---- | H2O |  | ---- | ---- | ---- | ---- | HCl | ---- |  | NH4OH | ---- |  | ---- | ---- | ---- | ---- | ---- | RALUFON 414 |  | Silica Hydrosol, H2O, HCl, RALUFON 414 | NH4OH |  | Silica Hydrosol, H2O, HCl, RAFULON 414, NH4OH | ---- | ---- | ---- | ---- | 10, 30, , , | ---- | ---- | ---- | ---- | 1, 44.3, , 14.9, | ---- | ---- | ---- | ---- | ---- | 0.69 | ---- | ---- | ---- | ---- | ----
S-3-200, RALUFON414 surfactant sintered @ 200°C | Dong Chen, Wenhui Ding, Wenbing Zou, Qiong Zhu, Jun Shen | Silica Aerogel Monoliths Derived from Silica Hydrosol with Various Surfactants | https://www.ncbi.nlm.nih.gov/pmc/articles/PMC6321277/ | Silica Hydrosol |  | ---- | ---- | ---- | ---- | ---- | ---- | H2O |  | ---- | ---- | ---- | ---- | HCl | ---- |  | NH4OH | ---- |  | ---- | ---- | ---- | ---- | ---- | RALUFON 415 |  | Silica Hydrosol, H2O, HCl, RALUFON 415 | NH4OH |  | Silica Hydrosol, H2O, HCl, RAFULON 414, NH4OH | ---- | ---- | ---- | ---- | 10, 30, , , | ---- | ---- | ---- | ---- | 1, 44.3, , 14.9, | ---- | ---- | ---- | ---- | ---- | ---- | ---- | ---- | ---- | ---- | ----
S-3-400, RALUFON414 surfactant sintered @ 400°C | Dong Chen, Wenhui Ding, Wenbing Zou, Qiong Zhu, Jun Shen | Silica Aerogel Monoliths Derived from Silica Hydrosol with Various Surfactants | https://www.ncbi.nlm.nih.gov/pmc/articles/PMC6321277/ | Silica Hydrosol |  | ---- | ---- | ---- | ---- | ---- | ---- | H2O |  | ---- | ---- | ---- | ---- | HCl | ---- |  | NH4OH | ---- |  | ---- | ---- | ---- | ---- | ---- | RALUFON 416 |  | Silica Hydrosol, H2O, HCl, RALUFON 416 | NH4OH |  | Silica Hydrosol, H2O, HCl, RAFULON 414, NH4OH | ---- | ---- | ---- | ---- | 10, 30, , , | ---- | ---- | ---- | ---- | 1, 44.3, , 14.9, | ---- | ---- | ---- | 0.242 | ---- | 0.99 | ---- | ---- | ---- | ---- | ----
S-3-600, RALUFON414 surfactant sintered @ 600°C | Dong Chen, Wenhui Ding, Wenbing Zou, Qiong Zhu, Jun Shen | Silica Aerogel Monoliths Derived from Silica Hydrosol with Various Surfactants | https://www.ncbi.nlm.nih.gov/pmc/articles/PMC6321277/ | Silica Hydrosol |  | ---- | ---- | ---- | ---- | ---- | ---- | H2O |  | ---- | ---- | ---- | ---- | HCl | ---- |  | NH4OH | ---- |  | ---- | ---- | ---- | ---- | ---- | RALUFON 417 |  | Silica Hydrosol, H2O, HCl, RALUFON 417 | NH4OH |  | Silica Hydrosol, H2O, HCl, RAFULON 414, NH4OH | ---- | ---- | ---- | ---- | 10, 30, , , | ---- | ---- | ---- | ---- | 1, 44.3, , 14.9, | ---- | ---- | ---- | ---- | ---- | 0.99 | ---- | ---- | ---- | ---- | ----
SiO2 aerogel | Shaobo Liu, Zhanqi Bai, Feifan Chen, Fang Xie, Jinbing Zhou, Yongkang Lu, Guangwu Miao, Jaimin Jin, Zekai Zhang | New Cu2O-SiO2 Composite Aerogel-like Desulfurization Adsorbents with Different Molar Ratio of Si/Cu Based on π-Complexation | https://pubs.acs.org/doi/abs/10.1021/acs.energyfuels.8b02968 | ---- | ---- | ---- | ---- | ---- | ---- | ---- | ---- | ---- | ---- | ---- | ---- | ---- | ---- | ---- | ---- | ---- | ---- | ---- | ---- | ---- | ---- | ---- | ---- | ---- | ---- | ---- | ---- | ---- |  | ---- | ---- | ---- | ---- | ---- | ---- | ---- | ---- | ---- | ---- | ---- | ---- | ---- | ---- | ---- | ---- | 1.5 | 6.9 | ---- | ---- | ---- | ----
Cu2O-SiO2-37, molar ratio Si/Cu=37 | Shaobo Liu, Zhanqi Bai, Feifan Chen, Fang Xie, Jinbing Zhou, Yongkang Lu, Guangwu Miao, Jaimin Jin, Zekai Zhang | New Cu2O-SiO2 Composite Aerogel-like Desulfurization Adsorbents with Different Molar Ratio of Si/Cu Based on π-Complexation | https://pubs.acs.org/doi/abs/10.1021/acs.energyfuels.8b02968 | TEOS |  | ---- | ---- | Cu2O |  | ---- | ---- | H2O |  | EtOH |  | ---- | ---- | HCl | 1 |  | NH4OH | 0.8 |  | ---- | ---- | ---- | ---- | ---- | ---- | ---- | Cu2O, H2O, EtOH, HCl, TEOS | NH4OH |  | Cu2O, H2O, EtOH, HCl, TEOS, NH4OH | ---- | ---- | , , , 1, , 0.8 | 0.193, , , , , | , 3, 10, , 8, | ---- | ---- | ---- | ---- | ---- | ---- | ---- | ---- | ---- | ---- | 0.6 | 3.5 | ---- | ---- | ---- | ----
Cu2O-SiO2-50, molar ratio Si/Cu=50 | Shaobo Liu, Zhanqi Bai, Feifan Chen, Fang Xie, Jinbing Zhou, Yongkang Lu, Guangwu Miao, Jaimin Jin, Zekai Zhang | New Cu2O-SiO2 Composite Aerogel-like Desulfurization Adsorbents with Different Molar Ratio of Si/Cu Based on π-Complexation | https://pubs.acs.org/doi/abs/10.1021/acs.energyfuels.8b02968 | TEOS |  | ---- | ---- | Cu2O |  | ---- | ---- | H2O |  | EtOH |  | ---- | ---- | HCl | 1 |  | NH4OH | 0.8 |  | ---- | ---- | ---- | ---- | ---- | ---- | ---- | Cu2O, H2O, EtOH, HCl, TEOS | NH4OH |  | Cu2O, H2O, EtOH, HCl, TEOS, NH4OH | ---- | ---- | , , , 1, , 0.8 | 0.143, , , , , | , 3, 10, , 8, | ---- | ---- | ---- | ---- | ---- | ---- | ---- | ---- | ---- | ---- | 0.4 | 2.4 | ---- | ---- | ---- | ----
Cu2O-SiO2-74, molar ratio Si/Cu=74 | Shaobo Liu, Zhanqi Bai, Feifan Chen, Fang Xie, Jinbing Zhou, Yongkang Lu, Guangwu Miao, Jaimin Jin, Zekai Zhang | New Cu2O-SiO2 Composite Aerogel-like Desulfurization Adsorbents with Different Molar Ratio of Si/Cu Based on π-Complexation | https://pubs.acs.org/doi/abs/10.1021/acs.energyfuels.8b02968 | TEOS |  | ---- | ---- | Cu2O |  | ---- | ---- | H2O |  | EtOH |  | ---- | ---- | HCl | 1 |  | NH4OH | 0.8 |  | ---- | ---- | ---- | ---- | ---- | ---- | ---- | Cu2O, H2O, EtOH, HCl, TEOS | NH4OH |  | Cu2O, H2O, EtOH, HCl, TEOS, NH4OH | ---- | ---- | , , , 1, , 0.8 | 0.096, , , , , | , 3, 10, , 8, | ---- | ---- | ---- | ---- | ---- | ---- | ---- | ---- | ---- | ---- | 0.4 | 2.5 | ---- | ---- | ---- | ----
Cu2O-SiO2-150, molar ratio Si/Cu=150 | Shaobo Liu, Zhanqi Bai, Feifan Chen, Fang Xie, Jinbing Zhou, Yongkang Lu, Guangwu Miao, Jaimin Jin, Zekai Zhang | New Cu2O-SiO2 Composite Aerogel-like Desulfurization Adsorbents with Different Molar Ratio of Si/Cu Based on π-Complexation | https://pubs.acs.org/doi/abs/10.1021/acs.energyfuels.8b02968 | TEOS |  | ---- | ---- | Cu2O |  | ---- | ---- | H2O |  | EtOH |  | ---- | ---- | HCl | 1 |  | NH4OH | 0.8 |  | ---- | ---- | ---- | ---- | ---- | ---- | ---- | Cu2O, H2O, EtOH, HCl, TEOS | NH4OH |  | Cu2O, H2O, EtOH, HCl, TEOS, NH4OH | ---- | ---- | , , , 1, , 0.8 | 0.048, , , , , | , 3, 10, , 8, | ---- | ---- | ---- | ---- | ---- | ---- | ---- | ---- | ---- | ---- | .-0.4 | 2.5 | ---- | ---- | ---- | ----
G/SiO2-0, mass ratio G/SiO2=0 | Jiayi Zhu, Yutie Bi | Opacified graphene-doped silica aerogels with controllable thermal conductivity | https://link.springer.com/article/10.1007/s10934-018-0583-6#Sec10 | TEOS |  | ---- | ---- | ---- | ---- | Graphene |  | H2O |  | EtOH |  | ---- | ---- | HCl | ---- |  | NH4OH | 0.2 |  | ---- | ---- | ---- | ---- | ---- | ---- | ---- | TEOS, EtOH, H2O, HCl | ---- |  | TEOS, EtOH, H2O, HCl | ---- | ---- | ---- | ---- | ---- | ---- | ---- | ---- | ---- | ---- | ---- | 1, 4, 1, | ---- | ---- | ---- | 4.13 | ---- | ---- | ---- | ---- | ----
G/SiO2-1, mass ratio G/SiO2=0.05 | Jiayi Zhu, Yutie Bi | Opacified graphene-doped silica aerogels with controllable thermal conductivity | https://link.springer.com/article/10.1007/s10934-018-0583-6#Sec10 | TEOS |  | ---- | ---- | ---- | ---- | Graphene |  | H2O |  | EtOH |  | ---- | ---- | HCl | ---- |  | NH4OH | 0.2 |  | ---- | ---- | ---- | ---- | ---- | ---- | ---- | TEOS, EtOH, H2O, HCl | Graphene | Graphene/SiO2 mass ratio=0.05 wt. % | TEOS, EtOH, H2O, HCl, Graphene | ---- | ---- | ---- | ---- | ---- | ---- | ---- | ---- | ---- | ---- | ---- | 1, 4, 1, , | ---- | ---- | ---- | 2.77 | ---- | ---- | ---- | ---- | ----
G/SiO2-2, mass ratio G/SiO2=0.07 | Jiayi Zhu, Yutie Bi | Opacified graphene-doped silica aerogels with controllable thermal conductivity | https://link.springer.com/article/10.1007/s10934-018-0583-6#Sec10 | TEOS |  | ---- | ---- | ---- | ---- | Graphene |  | H2O |  | EtOH |  | ---- | ---- | HCl | ---- |  | NH4OH | 0.2 |  | ---- | ---- | ---- | ---- | ---- | ---- | ---- | TEOS, EtOH, H2O, HCl | Graphene | Graphene/SiO2 mass ratio=0.07 wt. % | TEOS, EtOH, H2O, HCl, Graphene | ---- | ---- | ---- | ---- | ---- | ---- | ---- | ---- | ---- | ---- | ---- | 1, 4, 1, , | ---- | ---- | ---- | 2.43 | ---- | ---- | ---- | ---- | ----
G/SiO2-3, mass ratio G/SiO2=0.1 | Jiayi Zhu, Yutie Bi | Opacified graphene-doped silica aerogels with controllable thermal conductivity | https://link.springer.com/article/10.1007/s10934-018-0583-6#Sec10 | TEOS |  | ---- | ---- | ---- | ---- | Graphene |  | H2O |  | EtOH |  | ---- | ---- | HCl | ---- |  | NH4OH | 0.2 |  | ---- | ---- | ---- | ---- | ---- | ---- | ---- | TEOS, EtOH, H2O, HCl | Graphene | Graphene/SiO2 mass ratio=0.1 wt. % | TEOS, EtOH, H2O, HCl, Graphene | ---- | ---- | ---- | ---- | ---- | ---- | ---- | ---- | ---- | ---- | ---- | 1, 4, 1, , | ---- | ---- | ---- | 2.67 | ---- | ---- | ---- | ---- | ----
G/SiO2-4, mass ratio G/SiO2=0.15 | Jiayi Zhu, Yutie Bi | Opacified graphene-doped silica aerogels with controllable thermal conductivity | https://link.springer.com/article/10.1007/s10934-018-0583-6#Sec10 | TEOS |  | ---- | ---- | ---- | ---- | Graphene |  | H2O |  | EtOH |  | ---- | ---- | HCl | ---- |  | NH4OH | 0.2 |  | ---- | ---- | ---- | ---- | ---- | ---- | ---- | TEOS, EtOH, H2O, HCl | Graphene | Graphene/SiO2 mass ratio=0.15 wt. % | TEOS, EtOH, H2O, HCl, Graphene | ---- | ---- | ---- | ---- | ---- | ---- | ---- | ---- | ---- | ---- | ---- | 1, 4, 1, , | ---- | ---- | ---- | 2.79 | ---- | ---- | ---- | ---- | ----
S1 molar ratio H2O/SiCl4=13 | Tiang Zhou, Lunlun Gong, Xudong Cheng, Yuelei Pan, Congcong Li | Preparation and characterization of silica aerogels from by-product silicon tetrachloride under ambient pressure drying | https://www.sciencedirect.com/science/article/pii/S0022309318303144 | SiCl4 |  | ---- | ---- | ---- | ---- | ---- | ---- | EtOH |  | H2O |  | ---- | ---- | ---- | ---- | ---- | ---- | ---- | ---- | ---- | TMCS, HMDSO | ---- | ---- | ---- | ---- | ---- | SiCl4, EtOH, H2O | ---- |  | H2O, SiCl4, EtOH | ---- | ---- | ---- | ---- | ---- | ---- | ---- | ---- | ---- | 13, 1, 15.8 | ---- | ---- | ---- | ---- | ---- | 3.21 | ---- | ---- | ---- | ---- | ----
S2 molar ratio H2O/SiCl4=19 | Tiang Zhou, Lunlun Gong, Xudong Cheng, Yuelei Pan, Congcong Li | Preparation and characterization of silica aerogels from by-product silicon tetrachloride under ambient pressure drying | https://www.sciencedirect.com/science/article/pii/S0022309318303144 | SiCl4 |  | ---- | ---- | ---- | ---- | ---- | ---- | EtOH |  | H2O |  | ---- | ---- | ---- | ---- | ---- | ---- | ---- | ---- | ---- | TMCS, HMDSO | ---- | ---- | ---- | ---- | ---- | SiCl4, EtOH, H2O | ---- |  | H2O, SiCl4, EtOH | ---- | ---- | ---- | ---- | ---- | ---- | ---- | ---- | ---- | 19, 1, 15.8 | ---- | ---- | ---- | ---- | ---- | 3.27 | ---- | ---- | ---- | ---- | ----
S3 molar ratio H2O/SiCl4=25 | Tiang Zhou, Lunlun Gong, Xudong Cheng, Yuelei Pan, Congcong Li | Preparation and characterization of silica aerogels from by-product silicon tetrachloride under ambient pressure drying | https://www.sciencedirect.com/science/article/pii/S0022309318303144 | SiCl4 |  | ---- | ---- | ---- | ---- | ---- | ---- | EtOH |  | H2O |  | ---- | ---- | ---- | ---- | ---- | ---- | ---- | ---- | ---- | TMCS, HMDSO | ---- | ---- | ---- | ---- | ---- | SiCl4, EtOH, H2O | ---- |  | H2O, SiCl4, EtOH | ---- | ---- | ---- | ---- | ---- | ---- | ---- | ---- | ---- | 25, 1, 15.8 | ---- | ---- | ---- | 0.077 | 0.965 | 3.35 | ---- | ---- | 3.471503 | 2.2 | ---- | {'H2O': 9.563, 'SiCl4': 0.041, 'EtOH': 2.363}
S4 molar ratio H2O/SiCl4=28 | Tiang Zhou, Lunlun Gong, Xudong Cheng, Yuelei Pan, Congcong Li | Preparation and characterization of silica aerogels from by-product silicon tetrachloride under ambient pressure drying | https://www.sciencedirect.com/science/article/pii/S0022309318303144 | SiCl4 |  | ---- | ---- | ---- | ---- | ---- | ---- | EtOH |  | H2O |  | ---- | ---- | ---- | ---- | ---- | ---- | ---- | ---- | ---- | TMCS, HMDSO | ---- | ---- | ---- | ---- | ---- | SiCl4, EtOH, H2O | ---- |  | H2O, SiCl4, EtOH | ---- | ---- | ---- | ---- | ---- | ---- | ---- | ---- | ---- | 28, 1, 15.8 | ---- | ---- | ---- | ---- | ---- | 2,91 | ---- | ---- | ---- | ---- | ----
S5 molar ratio H2O/SiCl4=32 | Tiang Zhou, Lunlun Gong, Xudong Cheng, Yuelei Pan, Congcong Li | Preparation and characterization of silica aerogels from by-product silicon tetrachloride under ambient pressure drying | https://www.sciencedirect.com/science/article/pii/S0022309318303144 | SiCl4 |  | ---- | ---- | ---- | ---- | ---- | ---- | EtOH |  | H2O |  | ---- | ---- | ---- | ---- | ---- | ---- | ---- | ---- | ---- | TMCS, HMDSO | ---- | ---- | ---- | ---- | ---- | SiCl4, EtOH, H2O | ---- |  | H2O, SiCl4, EtOH | ---- | ---- | ---- | ---- | ---- | ---- | ---- | ---- | ---- | 32, 1, 15.8 | ---- | ---- | ---- | ---- | ---- | 2.74 | ---- | ---- | ---- | ---- | ----
1#_PI-2 wt%_GF-1 wt% | Zichun Yang, Guobing Chen, Kunfeng Li, Shuang Zhao, Gaohui Su | Preparation and characterization of glass fiber/polyimide/SiO2 composite aerogels with high specific surface area | https://link.springer.com/article/10.1007/s10853-018-2553-4 | APTES |  | TEOS |  | Glass Fiber |  | PMDA, ODA, NMP, Polyamic Acid, Pyridine |  | H2O |  | Acetic Anhydride |  | ---- | ---- | HCl | ---- |  | NH4OH | ---- |  | ---- | ---- | ---- | ---- | ---- | ---- | ---- | ODA, NMP, PMDA, APTES, Polyamic Acid, Acetic Anhydride, Pyridine, TEOS, HCl, H2O | NMP, NH4OH, Glass Fiber |  | ODA, NMP, PMDA, APTES, Polyamic Acid, Acetic Anhydride, Pyridine, TEOS, HCl, H2O, NH4OH, Glass Fiber | ---- | ---- | , 8, , , , , , , , , , | 0.018, , 0.039, , , , , , , , , 0.028 | , 40, , 0.043, , 0.137, 0.117, 10.17, , 3.24, , | ---- | , , , , 2, , , , , , , 1 | ---- | ---- | 1, , 2.01, 2.02, , , , , , , , | , , , , , , , 1, 4, 0.036 | ---- | ---- | 0.12 | ---- | 3.16 | ---- | ---- | ---- | ---- | ----
2#_PI-2 wt%_GF-2 wt% | Zichun Yang, Guobing Chen, Kunfeng Li, Shuang Zhao, Gaohui Su | Preparation and characterization of glass fiber/polyimide/SiO2 composite aerogels with high specific surface area | https://link.springer.com/article/10.1007/s10853-018-2553-4 | APTES |  | TEOS |  | Glass Fiber |  | PMDA, ODA, NMP, Polyamic Acid, Pyridine |  | H2O |  | Acetic Anhydride |  | ---- | ---- | HCl | ---- |  | NH4OH | ---- |  | ---- | ---- | ---- | ---- | ---- | ---- | ---- | ODA, NMP, PMDA, APTES, Polyamic Acid, Acetic Anhydride, Pyridine, TEOS, HCl, H2O | NMP, NH4OH, Glass Fiber |  | ODA, NMP, PMDA, APTES, Polyamic Acid, Acetic Anhydride, Pyridine, TEOS, HCl, H2O, NH4OH, Glass Fiber | ---- | ---- | , 8, , , , , , , , , , | 0.018, , 0.039, , , , , , , , , 0.057 | , 40, , 0.043, , 0.137, 0.117, 10.17, , 3.24, , | ---- | , , , , 2, , , , , , , 2 | ---- | ---- | 1, , 2.01, 2.02, , , , , , , , | , , , , , , , 1, 4, 0.036 | ---- | ---- | 0.124 | ---- | 3.67 | ---- | ---- | ---- | ---- | ----
3#_PI-2 wt%_GF-3 wt% | Zichun Yang, Guobing Chen, Kunfeng Li, Shuang Zhao, Gaohui Su | Preparation and characterization of glass fiber/polyimide/SiO2 composite aerogels with high specific surface area | https://link.springer.com/article/10.1007/s10853-018-2553-4 | APTES |  | TEOS |  | Glass Fiber |  | PMDA, ODA, NMP, Polyamic Acid, Pyridine |  | H2O |  | Acetic Anhydride |  | ---- | ---- | HCl | ---- |  | NH4OH | ---- |  | ---- | ---- | ---- | ---- | ---- | ---- | ---- | ODA, NMP, PMDA, APTES, Polyamic Acid, Acetic Anhydride, Pyridine, TEOS, HCl, H2O | NMP, NH4OH, Glass Fiber |  | ODA, NMP, PMDA, APTES, Polyamic Acid, Acetic Anhydride, Pyridine, TEOS, HCl, H2O, NH4OH, Glass Fiber | ---- | ---- | , 8, , , , , , , , , , | 0.018, , 0.039, , , , , , , , , 0.086 | , 40, , 0.043, , 0.137, 0.117, 10.17, , 3.24, , | ---- | , , , , 2, , , , , , , 3 | ---- | ---- | 1, , 2.01, 2.02, , , , , , , , | , , , , , , , 1, 4, 0.036 | ---- | ---- | 0.116 | ---- | ---- | ---- | ---- | ---- | ---- | ----
4#_PI-5 wt%_GF-1 wt% | Zichun Yang, Guobing Chen, Kunfeng Li, Shuang Zhao, Gaohui Su | Preparation and characterization of glass fiber/polyimide/SiO2 composite aerogels with high specific surface area | https://link.springer.com/article/10.1007/s10853-018-2553-4 | APTES |  | TEOS |  | Glass Fiber |  | PMDA, ODA, NMP, Polyamic Acid, Pyridine |  | H2O |  | Acetic Anhydride |  | ---- | ---- | HCl | ---- |  | NH4OH | ---- |  | ---- | ---- | ---- | ---- | ---- | ---- | ---- | ODA, NMP, PMDA, APTES, Polyamic Acid, Acetic Anhydride, Pyridine, TEOS, HCl, H2O | NMP, NH4OH, Glass Fiber |  | ODA, NMP, PMDA, APTES, Polyamic Acid, Acetic Anhydride, Pyridine, TEOS, HCl, H2O, NH4OH, Glass Fiber | ---- | ---- | , 8, , , , , , , , , , | 0.046, , 0.101, , , , , , , , , 0.030 | , , , 0.11, , 0.354, 0.302, 10.17, , 3.24, , | ---- | , , , , 5, , , , , , , 1 | ---- | ---- | ---- | ---- | ---- | ---- | 0.132 | ---- | 3.52 | ---- | ---- | ---- | ---- | ----
5#_PI-10 wt%_GF-1 wt% | Zichun Yang, Guobing Chen, Kunfeng Li, Shuang Zhao, Gaohui Su | Preparation and characterization of glass fiber/polyimide/SiO2 composite aerogels with high specific surface area | https://link.springer.com/article/10.1007/s10853-018-2553-4 | APTES |  | TEOS |  | Glass Fiber |  | PMDA, ODA, NMP, Polyamic Acid, Pyridine |  | H2O |  | Acetic Anhydride |  | ---- | ---- | HCl | ---- |  | NH4OH | ---- |  | ---- | ---- | ---- | ---- | ---- | ---- | ---- | ODA, NMP, PMDA, APTES, Polyamic Acid, Acetic Anhydride, Pyridine, TEOS, HCl, H2O | NMP, NH4OH, Glass Fiber |  | ODA, NMP, PMDA, APTES, Polyamic Acid, Acetic Anhydride, Pyridine, TEOS, HCl, H2O, NH4OH, Glass Fiber | ---- | ---- | , 8, , , , , , , , , , | 0.099, , 0.216, , , , , , , , , 0.032 | , , , 0.235, , 0.756, 0.646, 10.17, , 3.24, , | ---- | , , , , 10, , , , , , , 1 | ---- | ---- | ---- | ---- | ---- | ---- | 0.145 | ---- | 4.05 | ---- | ---- | ---- | ---- | ----
TSA-1- 6.5 wt.%Si- 2 molar ratio Si/Ti, calcination 400°C 0.5hrs | Haixun Xu, Jiajia Jia, Peixin Chen, Qun Xia, Junyong Wu | Hydrophobic TiO2‐SiO2 Aerogel Composites for Fast Removal of Organic Pollutants | https://chemistry-europe.onlinelibrary.wiley.com/doi/full/10.1002/slct.201801646 | Water Glass |  | ---- | ---- | TiCl4 | ---- | ---- | ---- | EtOH |  | H2O |  | ---- | ---- | ---- | ---- | ---- | ---- | ---- | ---- | ---- | TMCS |  | N-hexane, EtOH |  | ---- | ---- | Water Glass, TiCl4, H2O, EtOH | NH4OH |  | Water Glass, TiCl4, H2O, EtOH, NH4OH | ---- | ---- | , , , , 1 | ---- | ---- | ---- | ---- | , , , , 1 | ---- | , 1, , 2, | ---- | ---- | ---- | ---- | ---- | 8.21 | 0.99 | ---- | ---- | ---- | ----
TSA-2- 6.5 wt.%Si- 5 molar ratio Si/Ti, calcination 500°C 1hrs | Haixun Xu, Jiajia Jia, Peixin Chen, Qun Xia, Junyong Wu | Hydrophobic TiO2‐SiO2 Aerogel Composites for Fast Removal of Organic Pollutants | https://chemistry-europe.onlinelibrary.wiley.com/doi/full/10.1002/slct.201801646 | Water Glass |  | ---- | ---- | TiCl4 | ---- | ---- | ---- | EtOH |  | H2O |  | ---- | ---- | ---- | ---- | ---- | ---- | ---- | ---- | ---- | TMCS |  | N-hexane, EtOH |  | ---- | ---- | Water Glass, TiCl4, H2O, EtOH | NH4OH |  | Water Glass, TiCl4, H2O, EtOH, NH4OH | ---- | ---- | , , , , 1 | ---- | ---- | ---- | ---- | , , , , 1 | ---- | , 1, , 2, | ---- | ---- | ---- | ---- | ---- | 4.67 | 0.56 | ---- | ---- | ---- | ----
TSA-3- 6.5 wt.%Si- 10 molar ratio Si/Ti, calcination 600°C 2hrs | Haixun Xu, Jiajia Jia, Peixin Chen, Qun Xia, Junyong Wu | Hydrophobic TiO2‐SiO2 Aerogel Composites for Fast Removal of Organic Pollutants | https://chemistry-europe.onlinelibrary.wiley.com/doi/full/10.1002/slct.201801646 | Water Glass |  | ---- | ---- | TiCl4 | ---- | ---- | ---- | EtOH |  | H2O |  | ---- | ---- | ---- | ---- | ---- | ---- | ---- | ---- | ---- | TMCS |  | N-hexane, EtOH |  | ---- | ---- | Water Glass, TiCl4, H2O, EtOH | NH4OH |  | Water Glass, TiCl4, H2O, EtOH, NH4OH | ---- | ---- | , , , , 1 | ---- | ---- | ---- | ---- | , , , , 1 | ---- | , 1, , 2, | ---- | ---- | ---- | ---- | ---- | 1.73 | 9.79 | ---- | ---- | ---- | ----
TSA-4- 13 wt.%Si- 2 molar ratio Si/Ti, calcination 500°C 2hrs | Haixun Xu, Jiajia Jia, Peixin Chen, Qun Xia, Junyong Wu | Hydrophobic TiO2‐SiO2 Aerogel Composites for Fast Removal of Organic Pollutants | https://chemistry-europe.onlinelibrary.wiley.com/doi/full/10.1002/slct.201801646 | Water Glass |  | ---- | ---- | TiCl4 | ---- | ---- | ---- | EtOH |  | H2O |  | ---- | ---- | ---- | ---- | ---- | ---- | ---- | ---- | ---- | TMCS |  | N-hexane, EtOH |  | ---- | ---- | Water Glass, TiCl4, H2O, EtOH | NH4OH |  | Water Glass, TiCl4, H2O, EtOH, NH4OH | ---- | ---- | , , , , 1 | ---- | ---- | ---- | ---- | , , , , 1 | ---- | , 1, , 2, | ---- | ---- | ---- | ---- | ---- | 0.67 | 6.56 | ---- | ---- | ---- | ----
TSA-5- 13 wt.%Si- 5 molar ratio Si/Ti, calcination 600°C 0.5hrs | Haixun Xu, Jiajia Jia, Peixin Chen, Qun Xia, Junyong Wu | Hydrophobic TiO2‐SiO2 Aerogel Composites for Fast Removal of Organic Pollutants | https://chemistry-europe.onlinelibrary.wiley.com/doi/full/10.1002/slct.201801646 | Water Glass |  | ---- | ---- | TiCl4 | ---- | ---- | ---- | EtOH |  | H2O |  | ---- | ---- | ---- | ---- | ---- | ---- | ---- | ---- | ---- | TMCS |  | N-hexane, EtOH |  | ---- | ---- | Water Glass, TiCl4, H2O, EtOH | NH4OH |  | Water Glass, TiCl4, H2O, EtOH, NH4OH | ---- | ---- | , , , , 1 | ---- | ---- | ---- | ---- | , , , , 1 | ---- | , 1, , 2, | ---- | ---- | ---- | ---- | ---- | 1.07 | 9.87 | ---- | ---- | ---- | ----
TSA-6- 13 wt.%Si- 10 molar ratio Si/Ti, calcination 400°C 1hrs | Haixun Xu, Jiajia Jia, Peixin Chen, Qun Xia, Junyong Wu | Hydrophobic TiO2‐SiO2 Aerogel Composites for Fast Removal of Organic Pollutants | https://chemistry-europe.onlinelibrary.wiley.com/doi/full/10.1002/slct.201801646 | Water Glass |  | ---- | ---- | TiCl4 | ---- | ---- | ---- | EtOH |  | H2O |  | ---- | ---- | ---- | ---- | ---- | ---- | ---- | ---- | ---- | TMCS |  | N-hexane, EtOH |  | ---- | ---- | Water Glass, TiCl4, H2O, EtOH | NH4OH |  | Water Glass, TiCl4, H2O, EtOH, NH4OH | ---- | ---- | , , , , 1 | ---- | ---- | ---- | ---- | , , , , 1 | ---- | , 1, , 2, | ---- | ---- | ---- | ---- | ---- | 2.09 | 12.25 | ---- | ---- | ---- | ----
TSA-7- 20 wt.%Si- 2 molar ratio Si/Ti, calcination 600°C 1hrs | Haixun Xu, Jiajia Jia, Peixin Chen, Qun Xia, Junyong Wu | Hydrophobic TiO2‐SiO2 Aerogel Composites for Fast Removal of Organic Pollutants | https://chemistry-europe.onlinelibrary.wiley.com/doi/full/10.1002/slct.201801646 | Water Glass |  | ---- | ---- | TiCl4 | ---- | ---- | ---- | EtOH |  | H2O |  | ---- | ---- | ---- | ---- | ---- | ---- | ---- | ---- | ---- | TMCS |  | N-hexane, EtOH |  | ---- | ---- | Water Glass, TiCl4, H2O, EtOH | NH4OH |  | Water Glass, TiCl4, H2O, EtOH, NH4OH | ---- | ---- | , , , , 1 | ---- | ---- | ---- | ---- | , , , , 1 | ---- | , 1, , 2, | ---- | ---- | ---- | ---- | ---- | 1.53 | 6.55 | ---- | ---- | ---- | ----
TSA-8- 20 wt.%Si- 5 molar ratio Si/Ti, calcination 400°C 2hrs | Haixun Xu, Jiajia Jia, Peixin Chen, Qun Xia, Junyong Wu | Hydrophobic TiO2‐SiO2 Aerogel Composites for Fast Removal of Organic Pollutants | https://chemistry-europe.onlinelibrary.wiley.com/doi/full/10.1002/slct.201801646 | Water Glass |  | ---- | ---- | TiCl4 | ---- | ---- | ---- | EtOH |  | H2O |  | ---- | ---- | ---- | ---- | ---- | ---- | ---- | ---- | ---- | TMCS |  | N-hexane, EtOH |  | ---- | ---- | Water Glass, TiCl4, H2O, EtOH | NH4OH |  | Water Glass, TiCl4, H2O, EtOH, NH4OH | ---- | ---- | , , , , 1 | ---- | ---- | ---- | ---- | , , , , 1 | ---- | , 1, , 2, | ---- | ---- | ---- | ---- | ---- | 1.02 | 7.29 | ---- | ---- | ---- | ----
TSA-9- 20 wt.%Si- 10 molar ratio Si/Ti, calcination 500°C 0.5hrs | Haixun Xu, Jiajia Jia, Peixin Chen, Qun Xia, Junyong Wu | Hydrophobic TiO2‐SiO2 Aerogel Composites for Fast Removal of Organic Pollutants | https://chemistry-europe.onlinelibrary.wiley.com/doi/full/10.1002/slct.201801646 | Water Glass |  | ---- | ---- | TiCl4 | ---- | ---- | ---- | EtOH |  | H2O |  | ---- | ---- | ---- | ---- | ---- | ---- | ---- | ---- | ---- | TMCS |  | N-hexane, EtOH |  | ---- | ---- | Water Glass, TiCl4, H2O, EtOH | NH4OH |  | Water Glass, TiCl4, H2O, EtOH, NH4OH | ---- | ---- | , , , , 1 | ---- | ---- | ---- | ---- | , , , , 1 | ---- | , 1, , 2, | ---- | ---- | ---- | ---- | ---- | 1.03 | 6.42 | ---- | ---- | ---- | ----
SA- Silica aerogel | Dong Xu | Synthesis and characterization of a xonotlite fibers–silica aerogel composite by ambient pressure drying | https://link.springer.com/article/10.1007/s10934-017-0554-3 | TEOS |  | ---- | ---- | ---- | ---- | ---- | ---- | EtOH |  | H2O |  | DMF |  | HCl | 0.5 |  | ---- | ---- | ---- | ---- | TMCS |  | N-hexane |  | ---- | ---- | TEOS, EtOH, DMF, H2O, HCl | Alkaline Silica Sol, EtOH, H2O | The first molar ratio is for the first sol contents, the volume ratio is for the second sol contents, the second molar ratio relates the contents of sol 1 and sol 2 by giving the molar ratio of alkaline silica sol/teos | TEOS, EtOH, DMF, H2O, HCl, Alkaline Silica Sol | ---- | ---- | , , , , 0.5, | ---- | ---- | ---- | ---- | ---- | ---- | 1, 9, 0.5, 2, 0.00065, | 1, , , , , 0.35 | , 2, , 3, , 5 | ---- | 0.138 | ---- | 3.525 | ---- | ---- | ---- | ---- | ----
SA- 2.1 wt. % XF | Dong Xu | Synthesis and characterization of a xonotlite fibers–silica aerogel composite by ambient pressure drying | https://link.springer.com/article/10.1007/s10934-017-0554-3 | TEOS |  | ---- | ---- | ---- | ---- | Xonotlite Fibers |  | EtOH |  | H2O |  | DMF |  | HCl | 0.5 |  | ---- | ---- | ---- | ---- | TMCS |  | N-hexane |  | ---- | ---- | TEOS, EtOH, DMF, H2O, HCl | Xonotlite Fibers, Alkaline Silica Sol, EtOH, H2O | The first molar ratio is for the first sol contents, the volume ratio is for the second sol contents, the second molar ratio relates the contents of sol 1 and sol 2 by giving the molar ratio of alkaline silica sol/teos | TEOS, EtOH, DMF, H2O, HCl, Xonotlite Fibers, Alkaline Silica Sol | ---- | ---- | , , , , 0.5, | ---- | ---- | ---- | , , , , , 2.1, | ---- | ---- | 1, 9, 0.5, 2, 0.00065, , | 1, , , , , , 0.35 | , 2, , 3, , , 5 | ---- | 0.141 | ---- | 3.59 | ---- | ---- | ---- | ---- | ----
SA- 4.2 wt. % XF | Dong Xu | Synthesis and characterization of a xonotlite fibers–silica aerogel composite by ambient pressure drying | https://link.springer.com/article/10.1007/s10934-017-0554-3 | TEOS |  | ---- | ---- | ---- | ---- | Xonotlite Fibers |  | EtOH |  | H2O |  | DMF |  | HCl | 0.5 |  | ---- | ---- | ---- | ---- | TMCS |  | N-hexane |  | ---- | ---- | TEOS, EtOH, DMF, H2O, HCl | Xonotlite Fibers, Alkaline Silica Sol, EtOH, H2O | The first molar ratio is for the first sol contents, the volume ratio is for the second sol contents, the second molar ratio relates the contents of sol 1 and sol 2 by giving the molar ratio of alkaline silica sol/teos | TEOS, EtOH, DMF, H2O, HCl, Xonotlite Fibers, Alkaline Silica Sol | ---- | ---- | , , , , 0.5, | ---- | ---- | ---- | , , , , , 4.2, | ---- | ---- | 1, 9, 0.5, 2, 0.00065, , | 1, , , , , , 0.35 | , 2, , 3, , , 5 | ---- | 0.132 | ---- | 3.721 | ---- | ---- | ---- | ---- | ----
SA- 8.4 wt. % XF | Dong Xu | Synthesis and characterization of a xonotlite fibers–silica aerogel composite by ambient pressure drying | https://link.springer.com/article/10.1007/s10934-017-0554-3 | TEOS |  | ---- | ---- | ---- | ---- | Xonotlite Fibers |  | EtOH |  | H2O |  | DMF |  | HCl | 0.5 |  | ---- | ---- | ---- | ---- | TMCS |  | N-hexane |  | ---- | ---- | TEOS, EtOH, DMF, H2O, HCl | Xonotlite Fibers, Alkaline Silica Sol, EtOH, H2O | The first molar ratio is for the first sol contents, the volume ratio is for the second sol contents, the second molar ratio relates the contents of sol 1 and sol 2 by giving the molar ratio of alkaline silica sol/teos | TEOS, EtOH, DMF, H2O, HCl, Xonotlite Fibers, Alkaline Silica Sol | ---- | ---- | , , , , 0.5, | ---- | ---- | ---- | , , , , , 8.4, | ---- | ---- | 1, 9, 0.5, 2, 0.00065, , | 1, , , , , , 0.35 | , 2, , 3, , , 5 | ---- | 0.126 | ---- | 4.132 | ---- | ---- | ---- | ---- | ----
SA- 16.8 wt. % XF | Dong Xu | Synthesis and characterization of a xonotlite fibers–silica aerogel composite by ambient pressure drying | https://link.springer.com/article/10.1007/s10934-017-0554-3 | TEOS |  | ---- | ---- | ---- | ---- | Xonotlite Fibers |  | EtOH |  | H2O |  | DMF |  | HCl | 0.5 |  | ---- | ---- | ---- | ---- | TMCS |  | N-hexane |  | ---- | ---- | TEOS, EtOH, DMF, H2O, HCl | Xonotlite Fibers, Alkaline Silica Sol, EtOH, H2O | The first molar ratio is for the first sol contents, the volume ratio is for the second sol contents, the second molar ratio relates the contents of sol 1 and sol 2 by giving the molar ratio of alkaline silica sol/teos | TEOS, EtOH, DMF, H2O, HCl, Xonotlite Fibers, Alkaline Silica Sol | ---- | ---- | , , , , 0.5, | ---- | ---- | ---- | , , , , , 16.8, | ---- | ---- | 1, 9, 0.5, 2, 0.00065, , | 1, , , , , , 0.35 | , 2, , 3, , , 5 | ---- | 0.145 | ---- | 3.826 | ---- | ---- | ---- | ---- | ----
SA- Silica aerogel calcined | Dong Xu | Synthesis and characterization of a xonotlite fibers–silica aerogel composite by ambient pressure drying | https://link.springer.com/article/10.1007/s10934-017-0554-3 | TEOS |  | ---- | ---- | ---- | ---- | ---- | ---- | EtOH |  | H2O |  | DMF |  | HCl | 0.5 |  | ---- | ---- | ---- | ---- | TMCS |  | N-hexane |  | ---- | ---- | TEOS, EtOH, DMF, H2O, HCl | Alkaline Silica Sol, EtOH, H2O | The first molar ratio is for the first sol contents, the volume ratio is for the second sol contents, the second molar ratio relates the contents of sol 1 and sol 2 by giving the molar ratio of alkaline silica sol/teos | TEOS, EtOH, DMF, H2O, HCl, Alkaline Silica Sol | ---- | ---- | , , , , 0.5, | ---- | ---- | ---- | ---- | ---- | ---- | 1, 9, 0.5, 2, 0.00065, | 1, , , , , 0.35 | , 2, , 3, , 5 | ---- | ---- | ---- | 1.41 | ---- | ---- | ---- | ---- | ----
SA- 8.4 wt. % XF calcined | Dong Xu | Synthesis and characterization of a xonotlite fibers–silica aerogel composite by ambient pressure drying | https://link.springer.com/article/10.1007/s10934-017-0554-3 | TEOS |  | ---- | ---- | ---- | ---- | Xonotlite Fibers |  | EtOH |  | H2O |  | DMF |  | HCl | 0.5 |  | ---- | ---- | ---- | ---- | TMCS |  | N-hexane |  | ---- | ---- | TEOS, EtOH, DMF, H2O, HCl | Xonotlite Fibers, Alkaline Silica Sol, EtOH, H2O | The first molar ratio is for the first sol contents, the volume ratio is for the second sol contents, the second molar ratio relates the contents of sol 1 and sol 2 by giving the molar ratio of alkaline silica sol/teos | TEOS, EtOH, DMF, H2O, HCl, Xonotlite Fibers, Alkaline Silica Sol | ---- | ---- | , , , , 0.5, | ---- | ---- | ---- | , , , , , 8.4, | ---- | ---- | 1, 9, 0.5, 2, 0.00065, , | 1, , , , , , 0.35 | , 2, , 3, , , 5 | ---- | ---- | ---- | 2.78 | ---- | ---- | ---- | ---- | ----
C-0.15 Conventional method- 30mL MTMS 0.15 density | Junning Li, Chencheng Sun, Hailong Yang, Tao Xia, Zijun Hu | Transparent, elastic and crack-free polymethylsilsesquioxane aerogels prepared by controllable shrinkage of the hydrogels in the aging process | https://www.sciencedirect.com/science/article/pii/S1387181118300908 | MTMS |  | ---- | ---- | ---- | ---- | ---- | ---- | Acetic Acid |  | H2O |  | ---- | ---- | ---- | ---- | ---- | NH4OH | ---- |  | ---- | ---- | ---- | ---- | ---- | CTAC |  | ---- | ---- |  | MTMS, H2O, Acetic Acid, CTAC, NH4OH | ---- | ---- | ---- | ---- | 30, , , , | ---- | ---- | ---- | ---- | 1, 24, 0.0014, 0.0089, 0.0038 | ---- | ---- | ---- | 0.15 | 0.8929 | 5.95 | ---- | ---- | 6.66368 | 1.40056 |  | {'MTMS': 0.044, 'H2O': 7.992, 'Acetic Acid': 0.0, 'CTAC': 0.0, 'NH4OH': 0.001}
C-0.17 Conventional method- 35mL MTMS 0.17 density | Junning Li, Chencheng Sun, Hailong Yang, Tao Xia, Zijun Hu | Transparent, elastic and crack-free polymethylsilsesquioxane aerogels prepared by controllable shrinkage of the hydrogels in the aging process | https://www.sciencedirect.com/science/article/pii/S1387181118300908 | MTMS |  | ---- | ---- | ---- | ---- | ---- | ---- | Acetic Acid |  | H2O |  | ---- | ---- | ---- | ---- | ---- | NH4OH | ---- |  | ---- | ---- | ---- | ---- | ---- | CTAC |  | ---- | ---- |  | MTMS, H2O, Acetic Acid, CTAC, NH4OH | ---- | ---- | ---- | ---- | 35, , , , | ---- | ---- | ---- | ---- | 1, 24, 0.0014, 0.0089, 0.0038 | ---- | ---- | ---- | 0.17 | 0.8786 | 5.17 | ---- | ---- | 5.884361 | 1.400329 |  | {'MTMS': 0.05, 'H2O': 9.051, 'Acetic Acid': 0.0, 'CTAC': 0.0, 'NH4OH': 0.001}
C-0.19 Conventional method- 40mL MTMS 0.19 density | Junning Li, Chencheng Sun, Hailong Yang, Tao Xia, Zijun Hu | Transparent, elastic and crack-free polymethylsilsesquioxane aerogels prepared by controllable shrinkage of the hydrogels in the aging process | https://www.sciencedirect.com/science/article/pii/S1387181118300908 | MTMS |  | ---- | ---- | ---- | ---- | ---- | ---- | Acetic Acid |  | H2O |  | ---- | ---- | ---- | ---- | ---- | NH4OH | ---- |  | ---- | ---- | ---- | ---- | ---- | CTAC |  | ---- | ---- |  | MTMS, H2O, Acetic Acid, CTAC, NH4OH | ---- | ---- | ---- | ---- | 40, , , , | ---- | ---- | ---- | ---- | 1, 24, 0.0014, 0.0089, 0.0038 | ---- | ---- | ---- | 0.19 | 0.8643 | 4.55 | ---- | ---- | 5.264376 | 1.400147 |  | {'MTMS': 0.056, 'H2O': 10.117, 'Acetic Acid': 0.0, 'CTAC': 0.0, 'NH4OH': 0.001}
C-0.21 Conventional method- 45mL MTMS 0.21 density | Junning Li, Chencheng Sun, Hailong Yang, Tao Xia, Zijun Hu | Transparent, elastic and crack-free polymethylsilsesquioxane aerogels prepared by controllable shrinkage of the hydrogels in the aging process | https://www.sciencedirect.com/science/article/pii/S1387181118300908 | MTMS |  | ---- | ---- | ---- | ---- | ---- | ---- | Acetic Acid |  | H2O |  | ---- | ---- | ---- | ---- | ---- | NH4OH | ---- |  | ---- | ---- | ---- | ---- | ---- | CTAC |  | ---- | ---- |  | MTMS, H2O, Acetic Acid, CTAC, NH4OH | ---- | ---- | ---- | ---- | 45, , , , , | ---- | ---- | ---- | ---- | 1, 24, 0.0014, 0.0089, 0.0038 | ---- | ---- | ---- | 0.21 | 0.85 | 4.05 | ---- | ---- | 4.764706 | 1.4 |  | {'MTMS': 0.062, 'H2O': 11.178, 'Acetic Acid': 0.0, 'CTAC': 0.0, 'NH4OH': 0.001}
CS-0.17 PMSQ Aerogel- Shrinkage treated 2 hr 0.17 density | Junning Li, Chencheng Sun, Hailong Yang, Tao Xia, Zijun Hu | Transparent, elastic and crack-free polymethylsilsesquioxane aerogels prepared by controllable shrinkage of the hydrogels in the aging process | https://www.sciencedirect.com/science/article/pii/S1387181118300908 | MTMS |  | ---- | ---- | ---- | ---- | ---- | ---- | Acetic Acid |  | H2O |  | ---- | ---- | ---- | ---- | ---- | NH4OH | ---- |  | ---- | ---- | ---- | ---- | ---- | CTAC |  | ---- | ---- |  | MTMS, H2O, Acetic Acid, CTAC, NH4OH | ---- | ---- | ---- | ---- | ---- | ---- | ---- | ---- | ---- | 1, 24, 0.0014, 0.0089, 0.0038 | ---- | ---- | ---- | 0.17 | 0.8786 | 5.17 | ---- | ---- | 5.884361 | 1.400329 |  | {'MTMS': 0.05, 'H2O': 9.051, 'Acetic Acid': 0.0, 'CTAC': 0.0, 'NH4OH': 0.001}
CS- 0.19 PMSQ Aerogel- Shrinkage treated 4 hr 0.19 density | Junning Li, Chencheng Sun, Hailong Yang, Tao Xia, Zijun Hu | Transparent, elastic and crack-free polymethylsilsesquioxane aerogels prepared by controllable shrinkage of the hydrogels in the aging process | https://www.sciencedirect.com/science/article/pii/S1387181118300908 | MTMS |  | ---- | ---- | ---- | ---- | ---- | ---- | Acetic Acid |  | H2O |  | ---- | ---- | ---- | ---- | ---- | NH4OH | ---- |  | ---- | ---- | ---- | ---- | ---- | CTAC |  | ---- | ---- |  | MTMS, H2O, Acetic Acid, CTAC, NH4OH | ---- | ---- | ---- | ---- | ---- | ---- | ---- | ---- | ---- | 1, 24, 0.0014, 0.0089, 0.0038 | ---- | ---- | ---- | 0.19 | 0.8643 | 4.55 | ---- | ---- | 5.264376 | 1.400147 |  | {'MTMS': 0.056, 'H2O': 10.117, 'Acetic Acid': 0.0, 'CTAC': 0.0, 'NH4OH': 0.001}
CS-0.21 PMSQ Aerogel- Shrinkage treated 6 hr 0.21 density | Junning Li, Chencheng Sun, Hailong Yang, Tao Xia, Zijun Hu | Transparent, elastic and crack-free polymethylsilsesquioxane aerogels prepared by controllable shrinkage of the hydrogels in the aging process | https://www.sciencedirect.com/science/article/pii/S1387181118300908 | MTMS |  | ---- | ---- | ---- | ---- | ---- | ---- | Acetic Acid |  | H2O |  | ---- | ---- | ---- | ---- | ---- | NH4OH | ---- |  | ---- | ---- | ---- | ---- | ---- | CTAC |  | ---- | ---- |  | MTMS, H2O, Acetic Acid, CTAC, NH4OH | ---- | ---- | ---- | ---- | ---- | ---- | ---- | ---- | ---- | 1, 24, 0.0014, 0.0089, 0.0038 | ---- | ---- | ---- | 0.21 | 0.85 | 4.05 | ---- | ---- | 4.764706 | 1.4 |  | {'MTMS': 0.062, 'H2O': 11.178, 'Acetic Acid': 0.0, 'CTAC': 0.0, 'NH4OH': 0.001}
CS-0.23 PMSQ Aerogel- Shrinkage treated 8 hr 0.23 density | Junning Li, Chencheng Sun, Hailong Yang, Tao Xia, Zijun Hu | Transparent, elastic and crack-free polymethylsilsesquioxane aerogels prepared by controllable shrinkage of the hydrogels in the aging process | https://www.sciencedirect.com/science/article/pii/S1387181118300908 | MTMS |  | ---- | ---- | ---- | ---- | ---- | ---- | Acetic Acid |  | H2O |  | ---- | ---- | ---- | ---- | ---- | NH4OH | ---- |  | ---- | ---- | ---- | ---- | ---- | CTAC |  | ---- | ---- |  | MTMS, H2O, Acetic Acid, CTAC, NH4OH | ---- | ---- | ---- | ---- | ---- | ---- | ---- | ---- | ---- | 1, 24, 0.0014, 0.0089, 0.0038 | ---- | ---- | ---- | 0.23 | 0.8357 | 3.63 | ---- | ---- | 4.343664 | 1.399878 |  | {'MTMS': 0.068, 'H2O': 12.261, 'Acetic Acid': 0.0, 'CTAC': 0.0, 'NH4OH': 0.001}
CS-0.25 PMSQ Aerogel- Shrinkage treated 10 hr 0.25 density | Junning Li, Chencheng Sun, Hailong Yang, Tao Xia, Zijun Hu | Transparent, elastic and crack-free polymethylsilsesquioxane aerogels prepared by controllable shrinkage of the hydrogels in the aging process | https://www.sciencedirect.com/science/article/pii/S1387181118300908 | MTMS |  | ---- | ---- | ---- | ---- | ---- | ---- | Acetic Acid |  | H2O |  | ---- | ---- | ---- | ---- | ---- | NH4OH | ---- |  | ---- | ---- | ---- | ---- | ---- | CTAC |  | ---- | ---- | Most of the weight percentages reported in this paper are with respect to total silane content not aount of MTMS, it might be useful for you to go back through this paper and look at the methods section as well as table 1 to get a better idea of what I mean | MTMS, H2O, Acetic Acid, CTAC, NH4OH | ---- | ---- | ---- | ---- | ---- | ---- | ---- | ---- | ---- | 1, 24, 0.0014, 0.0089, 0.0038 | ---- | ---- | ---- | 0.25 | 0.8214 | 3.29 | ---- | ---- | 4.005357 | 1.399776 |  | {'MTMS': 0.073, 'H2O': 13.297, 'Acetic Acid': 0.0, 'CTAC': 0.0, 'NH4OH': 0.001}
EM-SF-15, 3.5mmol Si, SF mass fraction 15 | Lawrence Whitmore, Nicola Husing | Novel multifunctional polymethylsilsesquioxane–silk fibroin aerogel hybrids for environmental and thermal insulation applications | https://pubs.rsc.org/en/content/articlelanding/2018/TA/C8TA02821D#!divAbstract | MTMS |  | ---- | ---- | Silk Fibers |  | ---- | ---- | Acetic Acid |  | ---- | ---- | ---- | ---- | Acetic Acid | ---- |  | NH4OH | ---- |  | ---- | ---- | ---- | ---- | ---- | CTAB |  | MTMS, Silk Fibers, Acetic Acid, CTAB | NH4OH | Most of the weight percentages reported in this paper are with respect to total silane content not aount of MTMS, it might be useful for you to go back through this paper and look at the methods section as well as table 1 to get a better idea of what I mean | MTMS, Silk Fibers, Acetic Acid, CTAB, NH4OH | ---- | ---- | , , 0.00117, , | , , , 0.5, | , , , , 1 | ---- | ---- | ---- | ---- | ---- | ---- | ---- | ---- | 0.08 | ---- | 10.9 | 53.6 | ---- | ---- | ---- | ----
EM-SF-40, 3.5mmol Si, SF mass fraction 40 | Lawrence Whitmore, Nicola Husing | Novel multifunctional polymethylsilsesquioxane–silk fibroin aerogel hybrids for environmental and thermal insulation applications | https://pubs.rsc.org/en/content/articlelanding/2018/TA/C8TA02821D#!divAbstract | MTMS |  | ---- | ---- | Silk Fibers |  | ---- | ---- | Acetic Acid |  | ---- | ---- | ---- | ---- | Acetic Acid | ---- |  | NH4OH | ---- |  | ---- | ---- | ---- | ---- | ---- | CTAB |  | MTMS, Silk Fibers, Acetic Acid, CTAB | NH4OH | Most of the weight percentages reported in this paper are with respect to total silane content not aount of MTMS, it might be useful for you to go back through this paper and look at the methods section as well as table 1 to get a better idea of what I mean | MTMS, Silk Fibers, Acetic Acid, CTAB, NH4OH | ---- | ---- | , , 0.00117, , | , , , 0.5, | , , , , 1 | ---- | ---- | ---- | ---- | ---- | ---- | ---- | ---- | 0.11 | ---- | 8.1 | 64
EMT-10-SF-15, 3.5mmol Si, SF mass fraction 15, 10mol % TMSPA | Lawrence Whitmore, Nicola Husing | Novel multifunctional polymethylsilsesquioxane–silk fibroin aerogel hybrids for environmental and thermal insulation applications | https://pubs.rsc.org/en/content/articlelanding/2018/TA/C8TA02821D#!divAbstract | MTMS |  | TMSPA |  | Silk Fibers |  | ---- | ---- | Acetic Acid |  | ---- | ---- | ---- | ---- | Acetic Acid | ---- |  | NH4OH | ---- |  | ---- | ---- | ---- | ---- | ---- | CTAB |  | MTMS, TMSPA, Silk Fibers, Acetic Acid, CTAB | NH4OH | Most of the weight percentages reported in this paper are with respect to total silane content not aount of MTMS, it might be useful for you to go back through this paper and look at the methods section as well as table 1 to get a better idea of what I mean | MTMS, TMSPA, Silk Fibers, Acetic Acid, CTAB, NH4OH | ---- | ---- | , , , 0.00117, , | , , , , 0.5, | , , , , , 1 | ---- | ---- | ---- | , 10, , , , | ---- | ---- | ---- | ---- | 0.13 | ---- | 6.9 | 33.9
EMT-10-SF-40, 3.5mmol Si, SF mass fraction 40, 10mol % TMSPA | Lawrence Whitmore, Nicola Husing | Novel multifunctional polymethylsilsesquioxane–silk fibroin aerogel hybrids for environmental and thermal insulation applications | https://pubs.rsc.org/en/content/articlelanding/2018/TA/C8TA02821D#!divAbstract | MTMS |  | TMSPA |  | Silk Fibers |  | ---- | ---- | Acetic Acid |  | ---- | ---- | ---- | ---- | Acetic Acid | ---- |  | NH4OH | ---- |  | ---- | ---- | ---- | ---- | ---- | CTAB |  | MTMS, TMSPA, Silk Fibers, Acetic Acid, CTAB | NH4OH | Most of the weight percentages reported in this paper are with respect to total silane content not aount of MTMS, it might be useful for you to go back through this paper and look at the methods section as well as table 1 to get a better idea of what I mean | MTMS, TMSPA, Silk Fibers, Acetic Acid, CTAB, NH4OH | ---- | ---- | , , , 0.00117, , | , , , , 0.5, | , , , , , 1 | ---- | ---- | ---- | , 10, , , , | ---- | ---- | ---- | ---- | 0.15 | ---- | 5.8 | 66.6
EMT-20-SF-15, 3.5mmol Si, SF mass fraction 15, 20mol % TMSPA | Lawrence Whitmore, Nicola Husing | Novel multifunctional polymethylsilsesquioxane–silk fibroin aerogel hybrids for environmental and thermal insulation applications | https://pubs.rsc.org/en/content/articlelanding/2018/TA/C8TA02821D#!divAbstract | MTMS |  | TMSPA |  | Silk Fibers |  | ---- | ---- | Acetic Acid |  | ---- | ---- | ---- | ---- | Acetic Acid | ---- |  | NH4OH | ---- |  | ---- | ---- | ---- | ---- | ---- | CTAB |  | MTMS, TMSPA, Silk Fibers, Acetic Acid, CTAB | NH4OH | Most of the weight percentages reported in this paper are with respect to total silane content not aount of MTMS, it might be useful for you to go back through this paper and look at the methods section as well as table 1 to get a better idea of what I mean | MTMS, TMSPA, Silk Fibers, Acetic Acid, CTAB, NH4OH | ---- | ---- | , , , 0.00117, , | , , , , 0.5, | , , , , , 1 | ---- | ---- | ---- | , 20, , , , | ---- | ---- | ---- | ---- | 0.14 | ---- | 6.4 | 35.1
EMT-20-SF-40, 3.5mmol Si, SF mass fraction 40, 20mol % TMSPA | Lawrence Whitmore, Nicola Husing | Novel multifunctional polymethylsilsesquioxane–silk fibroin aerogel hybrids for environmental and thermal insulation applications | https://pubs.rsc.org/en/content/articlelanding/2018/TA/C8TA02821D#!divAbstract | MTMS |  | TMSPA |  | Silk Fibers |  | ---- | ---- | Acetic Acid |  | ---- | ---- | ---- | ---- | Acetic Acid | ---- |  | NH4OH | ---- |  | ---- | ---- | ---- | ---- | ---- | CTAB |  | MTMS, TMSPA, Silk Fibers, Acetic Acid, CTAB | NH4OH | Most of the weight percentages reported in this paper are with respect to total silane content not aount of MTMS, it might be useful for you to go back through this paper and look at the methods section as well as table 1 to get a better idea of what I mean | MTMS, TMSPA, Silk Fibers, Acetic Acid, CTAB, NH4OH | ---- | ---- | , , , 0.00117, , | , , , , 0.5, | , , , , , 1 | ---- | ---- | ---- | , 20, , , , | ---- | ---- | ---- | ---- | 0.16 | ---- | 5.7 | 68.5
EM-SF-1, 17.5mmol Si, SF mass fraction 1 | Lawrence Whitmore, Nicola Husing | Novel multifunctional polymethylsilsesquioxane–silk fibroin aerogel hybrids for environmental and thermal insulation applications | https://pubs.rsc.org/en/content/articlelanding/2018/TA/C8TA02821D#!divAbstract | MTMS |  | ---- | ---- | Silk Fibers |  | ---- | ---- | Acetic Acid |  | ---- | ---- | ---- | ---- | Acetic Acid | ---- |  | NH4OH | ---- |  | ---- | ---- | ---- | ---- | ---- | CTAB |  | MTMS, Silk Fibers, Acetic Acid, CTAB | NH4OH | Most of the weight percentages reported in this paper are with respect to total silane content not aount of MTMS, it might be useful for you to go back through this paper and look at the methods section as well as table 1 to get a better idea of what I mean | MTMS, Silk Fibers, Acetic Acid, CTAB, NH4OH | ---- | ---- | , , 0.00117, , | , , , 0.5, | , , , , 1 | ---- | ---- | ---- | ---- | ---- | ---- | ---- | ---- | 0.145 | ---- | 6.3 | 38.7
EM-SF-4, 17.5mmol Si, SF mass fraction 4 | Lawrence Whitmore, Nicola Husing | Novel multifunctional polymethylsilsesquioxane–silk fibroin aerogel hybrids for environmental and thermal insulation applications | https://pubs.rsc.org/en/content/articlelanding/2018/TA/C8TA02821D#!divAbstract | MTMS |  | ---- | ---- | Silk Fibers |  | ---- | ---- | Acetic Acid |  | ---- | ---- | ---- | ---- | Acetic Acid | ---- |  | NH4OH | ---- |  | ---- | ---- | ---- | ---- | ---- | CTAB |  | MTMS, Silk Fibers, Acetic Acid, CTAB | NH4OH | Most of the weight percentages reported in this paper are with respect to total silane content not aount of MTMS, it might be useful for you to go back through this paper and look at the methods section as well as table 1 to get a better idea of what I mean | MTMS, Silk Fibers, Acetic Acid, CTAB, NH4OH | ---- | ---- | , , 0.00117, , | , , , 0.5, | , , , , 1 | ---- | ---- | ---- | ---- | ---- | ---- | ---- | ---- | 0.157 | ---- | 5.8 | 53.1
EMT-10-SF-1, 17.5mmol Si, SF mass fraction 1, 10mol % TMSPA | Lawrence Whitmore, Nicola Husing | Novel multifunctional polymethylsilsesquioxane–silk fibroin aerogel hybrids for environmental and thermal insulation applications | https://pubs.rsc.org/en/content/articlelanding/2018/TA/C8TA02821D#!divAbstract | MTMS |  | TMSPA |  | Silk Fibers |  | ---- | ---- | Acetic Acid |  | ---- | ---- | ---- | ---- | Acetic Acid | ---- |  | NH4OH | ---- |  | ---- | ---- | ---- | ---- | ---- | CTAB |  | MTMS, TMSPA, Silk Fibers, Acetic Acid, CTAB | NH4OH | Most of the weight percentages reported in this paper are with respect to total silane content not aount of MTMS, it might be useful for you to go back through this paper and look at the methods section as well as table 1 to get a better idea of what I mean | MTMS, TMSPA, Silk Fibers, Acetic Acid, CTAB, NH4OH | ---- | ---- | , , , 0.00117, , | , , , , 0.5, | , , , , , 1 | ---- | ---- | ---- | , 10, , , , | ---- | ---- | ---- | ---- | 0.22 | ---- | 3.8 | 16.7
EMT-10-SF-4, 17.5mmol Si, SF mass fraction 4, 10mol % TMSPA | Lawrence Whitmore, Nicola Husing | Novel multifunctional polymethylsilsesquioxane–silk fibroin aerogel hybrids for environmental and thermal insulation applications | https://pubs.rsc.org/en/content/articlelanding/2018/TA/C8TA02821D#!divAbstract | MTMS |  | TMSPA |  | Silk Fibers |  | ---- | ---- | Acetic Acid |  | ---- | ---- | ---- | ---- | Acetic Acid | ---- |  | NH4OH | ---- |  | ---- | ---- | ---- | ---- | ---- | CTAB |  | MTMS, TMSPA, Silk Fibers, Acetic Acid, CTAB | NH4OH | Most of the weight percentages reported in this paper are with respect to total silane content not aount of MTMS, it might be useful for you to go back through this paper and look at the methods section as well as table 1 to get a better idea of what I mean | MTMS, TMSPA, Silk Fibers, Acetic Acid, CTAB, NH4OH | ---- | ---- | , , , 0.00117, , | , , , , 0.5, | , , , , , 1 | ---- | ---- | ---- | , 10, , , , | ---- | ---- | ---- | ---- | 0.232 | ---- | 3.7 | 23.8
Silica-Alumina composite, 1.08% Al content, as-dried | Xuan Ling, Bo Li, Mengmeng Li, Wenbin Hu | Thermal stability of Al-modified silica aerogels through epoxide-assisted sol–gel route followed by ambient pressure drying | https://link.springer.com/article/10.1007/s10971-018-4707-x | Kaolin Clay |  | ---- | ---- | ---- | ---- | ---- | ---- | ---- | ---- | ---- | ---- | ---- | ---- | HCl | 4 |  | ---- | ---- | ---- | ---- | TMCS |  | N-hexane |  | ---- | ---- | Kaolin Clay, HCl | PO |  | NaAlSiO4, HCl, Propylene Oxide | ---- | ---- | , 4, | 10, , | , 67.5, | ---- | ---- | , , 3 | ---- | ---- | ---- | ---- | ---- | 0.15 | ---- | 2.7 | ---- | ---- | ---- | ---- | ----
Silica-Alumina composite, 1.08% Al content calcined @400°C | Xuan Ling, Bo Li, Mengmeng Li, Wenbin Hu | Thermal stability of Al-modified silica aerogels through epoxide-assisted sol–gel route followed by ambient pressure drying | https://link.springer.com/article/10.1007/s10971-018-4707-x | Kaolin Clay |  | ---- | ---- | ---- | ---- | ---- | ---- | ---- | ---- | ---- | ---- | ---- | ---- | HCl | 4 |  | ---- | ---- | ---- | ---- | TMCS |  | N-hexane |  | ---- | ---- | Kaolin Clay, HCl | PO |  | NaAlSiO4, HCl, Propylene Oxide | ---- | ---- | , 4, | 10, , | , 67.5, | ---- | ---- | , , 3 | ---- | ---- | ---- | ---- | ---- | 0.11 | ---- | 2.94 | ---- | ---- | ---- | ---- | ----
Silica-Alumina composite, 1.08% Al content calcined @800°C | Xuan Ling, Bo Li, Mengmeng Li, Wenbin Hu | Thermal stability of Al-modified silica aerogels through epoxide-assisted sol–gel route followed by ambient pressure drying | https://link.springer.com/article/10.1007/s10971-018-4707-x | Kaolin Clay |  | ---- | ---- | ---- | ---- | ---- | ---- | ---- | ---- | ---- | ---- | ---- | ---- | HCl | 4 |  | ---- | ---- | ---- | ---- | TMCS |  | N-hexane |  | ---- | ---- | Kaolin Clay, HCl | PO |  | NaAlSiO4, HCl, Propylene Oxide | ---- | ---- | , 4, | 10, , | , 67.5, | ---- | ---- | , , 3 | ---- | ---- | ---- | ---- | ---- | 0.42 | ---- | 0.98 | ---- | ---- | ---- | ---- | ----
Silica-Alumina composite, 5.35% Al content, as-dried | Xuan Ling, Bo Li, Mengmeng Li, Wenbin Hu | Thermal stability of Al-modified silica aerogels through epoxide-assisted sol–gel route followed by ambient pressure drying | https://link.springer.com/article/10.1007/s10971-018-4707-x | Kaolin Clay |  | ---- | ---- | ---- | ---- | ---- | ---- | ---- | ---- | ---- | ---- | ---- | ---- | HCl | 4 |  | ---- | ---- | ---- | ---- | TMCS |  | N-hexane |  | ---- | ---- | Kaolin Clay, HCl | PO |  | NaAlSiO4, HCl, Propylene Oxide | ---- | ---- | , 4, | 10, , | , 67.5, | ---- | ---- | , , 3 | ---- | ---- | ---- | ---- | ---- | 0.11 | ---- | 2.69 | ---- | ---- | ---- | ---- | ----
Silica-Alumina composite, 5.35% Al content calcined @400°C | Xuan Ling, Bo Li, Mengmeng Li, Wenbin Hu | Thermal stability of Al-modified silica aerogels through epoxide-assisted sol–gel route followed by ambient pressure drying | https://link.springer.com/article/10.1007/s10971-018-4707-x | Kaolin Clay |  | ---- | ---- | ---- | ---- | ---- | ---- | ---- | ---- | ---- | ---- | ---- | ---- | HCl | 4 |  | ---- | ---- | ---- | ---- | TMCS |  | N-hexane |  | ---- | ---- | Kaolin Clay, HCl | PO |  | NaAlSiO4, HCl, Propylene Oxide | ---- | ---- | , 4, | 10, , | , 67.5, | ---- | ---- | , , 3 | ---- | ---- | ---- | ---- | ---- | 0.1 | ---- | 2.94 | ---- | ---- | ---- | ---- | ----
Silica-Alumina composite, 5.35% Al content calcined @800°C | Xuan Ling, Bo Li, Mengmeng Li, Wenbin Hu | Thermal stability of Al-modified silica aerogels through epoxide-assisted sol–gel route followed by ambient pressure drying | https://link.springer.com/article/10.1007/s10971-018-4707-x | Kaolin Clay |  | ---- | ---- | ---- | ---- | ---- | ---- | ---- | ---- | ---- | ---- | ---- | ---- | HCl | 4 |  | ---- | ---- | ---- | ---- | TMCS |  | N-hexane |  | ---- | ---- | Kaolin Clay, HCl | PO |  | NaAlSiO4, HCl, Propylene Oxide | ---- | ---- | , 4, | 10, , | , 67.5, | ---- | ---- | , , 3 | ---- | ---- | ---- | ---- | ---- | 0.39 | ---- | 1.02 | ---- | ---- | ---- | ---- | ----
Silica-Alumina composite, 7.46% Al content, as-dried | Xuan Ling, Bo Li, Mengmeng Li, Wenbin Hu | Thermal stability of Al-modified silica aerogels through epoxide-assisted sol–gel route followed by ambient pressure drying | https://link.springer.com/article/10.1007/s10971-018-4707-x | Kaolin Clay |  | ---- | ---- | ---- | ---- | ---- | ---- | ---- | ---- | ---- | ---- | ---- | ---- | HCl | 4 |  | ---- | ---- | ---- | ---- | TMCS |  | N-hexane |  | ---- | ---- | Kaolin Clay, HCl | PO |  | NaAlSiO4, HCl, Propylene Oxide | ---- | ---- | , 4, | 10, , | , 67.5, | ---- | ---- | , , 3 | ---- | ---- | ---- | ---- | ---- | 0.2 | ---- | 2.07 | ---- | ---- | ---- | ---- | ----
Silica-Alumina composite, 7.46% Al content calcined @400°C | Xuan Ling, Bo Li, Mengmeng Li, Wenbin Hu | Thermal stability of Al-modified silica aerogels through epoxide-assisted sol–gel route followed by ambient pressure drying | https://link.springer.com/article/10.1007/s10971-018-4707-x | Kaolin Clay |  | ---- | ---- | ---- | ---- | ---- | ---- | ---- | ---- | ---- | ---- | ---- | ---- | HCl | 4 |  | ---- | ---- | ---- | ---- | TMCS |  | N-hexane |  | ---- | ---- | Kaolin Clay, HCl | PO |  | NaAlSiO4, HCl, Propylene Oxide | ---- | ---- | , 4, | 10, , | , 67.5, | ---- | ---- | , , 3 | ---- | ---- | ---- | ---- | ---- | 0.22 | ---- | 2.27 | ---- | ---- | ---- | ---- | ----
Silica-Alumina composite, 7.46% Al content calcined @800°C | Xuan Ling, Bo Li, Mengmeng Li, Wenbin Hu | Thermal stability of Al-modified silica aerogels through epoxide-assisted sol–gel route followed by ambient pressure drying | https://link.springer.com/article/10.1007/s10971-018-4707-x | Kaolin Clay |  | ---- | ---- | ---- | ---- | ---- | ---- | ---- | ---- | ---- | ---- | ---- | ---- | HCl | 4 |  | ---- | ---- | ---- | ---- | TMCS |  | N-hexane |  | ---- | ---- | Kaolin Clay, HCl | PO |  | NaAlSiO4, HCl, Propylene Oxide | ---- | ---- | , 4, | 10, , | , 67.5, | ---- | ---- | , , 3 | ---- | ---- | ---- | ---- | ---- | 0.45 | ---- | 1.38 | ---- | ---- | ---- | ---- | ----
C100- Modified by 100 vol%TMCS with respect to solvent | Ha-Yoon Nah, Vinayak G. Parale, Kyu-Yeon Lee, Haryeong Choi, Taehee Kim, Chang-Hyun Lim, Ji-Yeon Seo, Yang Seo Ku, Jae-Woo Park | Silylation of sodium silicate-based silica aerogel using trimethylethoxysilane as alternative surface modification agent | https://link.springer.com/article/10.1007/s10971-018-4729-4 | Water Glass |  | ---- | ---- | ---- | ---- | ---- | ---- | H2O |  | ---- | ---- | ---- | ---- | HCl | ---- |  | NH4F | ---- |  | ---- | TMCS |  | MeOH, N-hexane |  | ---- | ---- | Water Glass, H2O, NH4F | HCl |  | Water Glass, H2O, NH4F, HCl | ---- | ---- | ---- | ---- | ---- | ---- | ---- | ---- | ---- | 1, 121.67, 0.2467, 4.144 | ---- | ---- | ---- | 0.135 | 0.925 | 2.97 | 29.4 | ---- | 3.210811 | 1.8 | ---- | {'Water Glass': 0.02, 'H2O': 16.555, 'NH4F': 0.016, 'HCl': 0.279}
C80- Modified by 80 vol%TMCS with respect to solvent | Ha-Yoon Nah, Vinayak G. Parale, Kyu-Yeon Lee, Haryeong Choi, Taehee Kim, Chang-Hyun Lim, Ji-Yeon Seo, Yang Seo Ku, Jae-Woo Park | Silylation of sodium silicate-based silica aerogel using trimethylethoxysilane as alternative surface modification agent | https://link.springer.com/article/10.1007/s10971-018-4729-4 | Water Glass |  | ---- | ---- | ---- | ---- | ---- | ---- | H2O |  | ---- | ---- | ---- | ---- | HCl | ---- |  | NH4F | ---- |  | ---- | TMCS |  | MeOH, N-hexane |  | ---- | ---- | Water Glass, H2O, NH4F | HCl |  | Water Glass, H2O, NH4F, HCl | ---- | ---- | ---- | ---- | ---- | ---- | ---- | ---- | ---- | 1, 121.67, 0.2467, 4.144 | ---- | ---- | ---- | 0.154 | 0.919 | 2.713 | 25.82 | ---- | 2.952122 | 1.901235 | ---- | {'Water Glass': 0.022, 'H2O': 18.005, 'NH4F': 0.018, 'HCl': 0.303}
C60- Modified by 60 vol%TMCS with respect to solvent | Ha-Yoon Nah, Vinayak G. Parale, Kyu-Yeon Lee, Haryeong Choi, Taehee Kim, Chang-Hyun Lim, Ji-Yeon Seo, Yang Seo Ku, Jae-Woo Park | Silylation of sodium silicate-based silica aerogel using trimethylethoxysilane as alternative surface modification agent | https://link.springer.com/article/10.1007/s10971-018-4729-4 | Water Glass |  | ---- | ---- | ---- | ---- | ---- | ---- | H2O |  | ---- | ---- | ---- | ---- | HCl | ---- |  | NH4F | ---- |  | ---- | TMCS |  | MeOH, N-hexane |  | ---- | ---- | Water Glass, H2O, NH4F | HCl |  | Water Glass, H2O, NH4F, HCl | ---- | ---- | ---- | ---- | ---- | ---- | ---- | ---- | ---- | 1, 121.67, 0.2467, 4.144 | ---- | ---- | ---- | 0.168 | 0.911 | 2.83 | 33 | ---- | 3.106476 | 1.88764 | ---- | {'Water Glass': 0.021, 'H2O': 17.111, 'NH4F': 0.017, 'HCl': 0.288}
C40- Modified by 40 vol%TMCS with respect to solvent | Ha-Yoon Nah, Vinayak G. Parale, Kyu-Yeon Lee, Haryeong Choi, Taehee Kim, Chang-Hyun Lim, Ji-Yeon Seo, Yang Seo Ku, Jae-Woo Park | Silylation of sodium silicate-based silica aerogel using trimethylethoxysilane as alternative surface modification agent | https://link.springer.com/article/10.1007/s10971-018-4729-4 | Water Glass |  | ---- | ---- | ---- | ---- | ---- | ---- | H2O |  | ---- | ---- | ---- | ---- | HCl | ---- |  | NH4F | ---- |  | ---- | TMCS |  | MeOH, N-hexane |  | ---- | ---- | Water Glass, H2O, NH4F | HCl |  | Water Glass, H2O, NH4F, HCl | ---- | ---- | ---- | ---- | ---- | ---- | ---- | ---- | ---- | 1, 121.67, 0.2467, 4.144 | ---- | ---- | ---- | 0.323 | 0.834 | 1.57 | 17.93 | ---- | 1.882494 | 1.945783 | ---- | {'Water Glass': 0.034, 'H2O': 28.236, 'NH4F': 0.028, 'HCl': 0.475}
C20- Modified by 20 vol%TMCS with respect to solvent | Ha-Yoon Nah, Vinayak G. Parale, Kyu-Yeon Lee, Haryeong Choi, Taehee Kim, Chang-Hyun Lim, Ji-Yeon Seo, Yang Seo Ku, Jae-Woo Park | Silylation of sodium silicate-based silica aerogel using trimethylethoxysilane as alternative surface modification agent | https://link.springer.com/article/10.1007/s10971-018-4729-4 | Water Glass |  | ---- | ---- | ---- | ---- | ---- | ---- | H2O |  | ---- | ---- | ---- | ---- | HCl | ---- |  | NH4F | ---- |  | ---- | TMCS |  | MeOH, N-hexane |  | ---- | ---- | Water Glass, H2O, NH4F | HCl |  | Water Glass, H2O, NH4F, HCl | ---- | ---- | ---- | ---- | ---- | ---- | ---- | ---- | ---- | 1, 121.67, 0.2467, 4.144 | ---- | ---- | ---- | 0.388 | 0.81 | 0.952 | 6.45 | ---- | 1.175309 | 2.042105 | ---- | {'Water Glass': 0.055, 'H2O': 45.226, 'NH4F': 0.045, 'HCl': 0.761}
C80E20- Modified by TMES/TMCS vol. ratio 20/80 | Ha-Yoon Nah, Vinayak G. Parale, Kyu-Yeon Lee, Haryeong Choi, Taehee Kim, Chang-Hyun Lim, Ji-Yeon Seo, Yang Seo Ku, Jae-Woo Park | Silylation of sodium silicate-based silica aerogel using trimethylethoxysilane as alternative surface modification agent | https://link.springer.com/article/10.1007/s10971-018-4729-4 | Water Glass |  | ---- | ---- | ---- | ---- | ---- | ---- | H2O |  | ---- | ---- | ---- | ---- | HCl | ---- |  | NH4F | ---- |  | ---- | TMCS, TMES |  | MeOH, N-hexane |  | ---- | ---- | Water Glass, H2O, NH4F | HCl |  | Water Glass, H2O, NH4F, HCl | ---- | ---- | ---- | ---- | ---- | ---- | ---- | ---- | ---- | 1, 121.67, 0.2467, 4.144 | ---- | ---- | ---- | 0.124 | 0.937 | 3.92 | 32.7 | ---- | 4.183565 | 1.968254 | ---- | {'Water Glass': 0.015, 'H2O': 12.705, 'NH4F': 0.013, 'HCl': 0.214}
C60E40- Modified by TMES/TMCS vol. ratio 40/60 | Ha-Yoon Nah, Vinayak G. Parale, Kyu-Yeon Lee, Haryeong Choi, Taehee Kim, Chang-Hyun Lim, Ji-Yeon Seo, Yang Seo Ku, Jae-Woo Park | Silylation of sodium silicate-based silica aerogel using trimethylethoxysilane as alternative surface modification agent | https://link.springer.com/article/10.1007/s10971-018-4729-4 | Water Glass |  | ---- | ---- | ---- | ---- | ---- | ---- | H2O |  | ---- | ---- | ---- | ---- | HCl | ---- |  | NH4F | ---- |  | ---- | TMCS, TMES |  | MeOH, N-hexane |  | ---- | ---- | Water Glass, H2O, NH4F | HCl |  | Water Glass, H2O, NH4F, HCl | ---- | ---- | ---- | ---- | ---- | ---- | ---- | ---- | ---- | 1, 121.67, 0.2467, 4.144 | ---- | ---- | ---- | 0.139 | 0.927 | 3.215 | 14.04 | ---- | 3.468177 | 1.90411 | ---- | {'Water Glass': 0.019, 'H2O': 15.326, 'NH4F': 0.015, 'HCl': 0.258}
C40E60- Modified by TMES/TMCS vol. ratio 60/40 | Ha-Yoon Nah, Vinayak G. Parale, Kyu-Yeon Lee, Haryeong Choi, Taehee Kim, Chang-Hyun Lim, Ji-Yeon Seo, Yang Seo Ku, Jae-Woo Park | Silylation of sodium silicate-based silica aerogel using trimethylethoxysilane as alternative surface modification agent | https://link.springer.com/article/10.1007/s10971-018-4729-4 | Water Glass |  | ---- | ---- | ---- | ---- | ---- | ---- | H2O |  | ---- | ---- | ---- | ---- | HCl | ---- |  | NH4F | ---- |  | ---- | TMCS, TMES |  | MeOH, N-hexane |  | ---- | ---- | Water Glass, H2O, NH4F | HCl |  | Water Glass, H2O, NH4F, HCl | ---- | ---- | ---- | ---- | ---- | ---- | ---- | ---- | ---- | 1, 121.67, 0.2467, 4.144 | ---- | ---- | ---- | 0.153 | 0.922 | 3.398 | 26.24 | ---- | 3.685466 | 1.961538 | ---- | {'Water Glass': 0.017, 'H2O': 14.423, 'NH4F': 0.014, 'HCl': 0.243}
C20E80- Modified by TMES/TMCS vol. ratio 20/80 | Ha-Yoon Nah, Vinayak G. Parale, Kyu-Yeon Lee, Haryeong Choi, Taehee Kim, Chang-Hyun Lim, Ji-Yeon Seo, Yang Seo Ku, Jae-Woo Park | Silylation of sodium silicate-based silica aerogel using trimethylethoxysilane as alternative surface modification agent | https://link.springer.com/article/10.1007/s10971-018-4729-4 | Water Glass |  | ---- | ---- | ---- | ---- | ---- | ---- | H2O |  | ---- | ---- | ---- | ---- | HCl | ---- |  | NH4F | ---- |  | ---- | TMCS, TMES |  | MeOH, N-hexane |  | ---- | ---- | Water Glass, H2O, NH4F | HCl |  | Water Glass, H2O, NH4F, HCl | ---- | ---- | ---- | ---- | ---- | ---- | ---- | ---- | ---- | 1, 121.67, 0.2467, 4.144 | ---- | ---- | ---- | 0.208 | 0.893 | 1.67 | 14.4 | ---- | 1.870101 | 1.943925 | ---- | {'Water Glass': 0.034, 'H2O': 28.423, 'NH4F': 0.028, 'HCl': 0.478}
E50- Modified by 50 vol%TMES with respect to solvent | Ha-Yoon Nah, Vinayak G. Parale, Kyu-Yeon Lee, Haryeong Choi, Taehee Kim, Chang-Hyun Lim, Ji-Yeon Seo, Yang Seo Ku, Jae-Woo Park | Silylation of sodium silicate-based silica aerogel using trimethylethoxysilane as alternative surface modification agent | https://link.springer.com/article/10.1007/s10971-018-4729-4 | Water Glass |  | ---- | ---- | ---- | ---- | ---- | ---- | H2O |  | ---- | ---- | ---- | ---- | HCl | ---- |  | NH4F | ---- |  | ---- | TMES |  | MeOH, N-hexane |  | ---- | ---- | Water Glass, H2O, NH4F | HCl |  | Water Glass, H2O, NH4F, HCl | ---- | ---- | ---- | ---- | ---- | ---- | ---- | ---- | ---- | 1, 121.67, 0.2467, 4.144 | ---- | ---- | ---- | 0.358 | 0.821 | 1.06 | 8.45 | ---- | 1.291108 | 2 | ---- | {'Water Glass': 0.05, 'H2O': 41.169, 'NH4F': 0.041, 'HCl': 0.693}
E100- Modified by 100 vol%TMES with respect to solvent | Ha-Yoon Nah, Vinayak G. Parale, Kyu-Yeon Lee, Haryeong Choi, Taehee Kim, Chang-Hyun Lim, Ji-Yeon Seo, Yang Seo Ku, Jae-Woo Park | Silylation of sodium silicate-based silica aerogel using trimethylethoxysilane as alternative surface modification agent | https://link.springer.com/article/10.1007/s10971-018-4729-4 | Water Glass |  | ---- | ---- | ---- | ---- | ---- | ---- | H2O |  | ---- | ---- | ---- | ---- | HCl | ---- |  | NH4F | ---- |  | ---- | TMES |  | MeOH, N-hexane |  | ---- | ---- | Water Glass, H2O, NH4F | HCl |  | Water Glass, H2O, NH4F, HCl | ---- | ---- | ---- | ---- | ---- | ---- | ---- | ---- | ---- | 1, 121.67, 0.2467, 4.144 | ---- | ---- | ---- | 0.36 | 0.824 | 1.15 | 8.54 | ---- | 1.395631 | 2.045455 | ---- | {'Water Glass': 0.046, 'H2O': 38.086, 'NH4F': 0.038, 'HCl': 0.641}
E200- Modified by 200 vol%TMES with respect to solvent | Ha-Yoon Nah, Vinayak G. Parale, Kyu-Yeon Lee, Haryeong Choi, Taehee Kim, Chang-Hyun Lim, Ji-Yeon Seo, Yang Seo Ku, Jae-Woo Park | Silylation of sodium silicate-based silica aerogel using trimethylethoxysilane as alternative surface modification agent | https://link.springer.com/article/10.1007/s10971-018-4729-4 | Water Glass |  | ---- | ---- | ---- | ---- | ---- | ---- | H2O |  | ---- | ---- | ---- | ---- | HCl | ---- |  | NH4F | ---- |  | ---- | TMES |  | MeOH, N-hexane |  | ---- | ---- | Water Glass, H2O, NH4F | HCl |  | Water Glass, H2O, NH4F, HCl | ---- | ---- | ---- | ---- | ---- | ---- | ---- | ---- | ---- | 1, 121.67, 0.2467, 4.144 | ---- | ---- | ---- | 0.476 | 0.762 | 1.217 | 8.652 | ---- | 1.597113 | 2 | ---- | {'Water Glass': 0.04, 'H2O': 33.281, 'NH4F': 0.033, 'HCl': 0.56}
G1- Molar ratio of MTMS/Water Glass=1.8 | Ting Zhou, Yuelei Pan, Congcong Li, Lunlun Gong | Mechanical performance and thermal stability of glass fiber reinforced silica aerogel composites based on co-precursor method by freeze drying | https://www.sciencedirect.com/science/article/pii/S0169433217337340 | Water Glass |  | MTMS |  | Glass Fiber |  | ---- | ---- | H2O |  | Tert-butyl Alcohol |  | ---- | ---- | HCl | 0.1 |  | NH4OH | 0.5 |  | ---- | ---- | ---- | ---- | ---- | ---- | ---- | MTMS, Tert-butyl Alcohol, H2O, HCl | Water Glass, H2O, NH4OH, Glass Fiber |  | MTMS, Tert-butyl Alcohol, H2O, HCl, Water Glass, NH4OH, Glass Fiber | ---- | ---- | , , , .1, , .5, | ---- | ---- | ---- | ---- | ---- | ---- | 1, 2.97, 15.8, .0057, 0.5556, , | ---- | ---- | ---- | ---- | ---- | 3.186 | ---- | ---- | ---- | ---- | ----
G2- Molar ratio of MTMS/Water Glass=1.3 | Ting Zhou, Yuelei Pan, Congcong Li, Lunlun Gong | Mechanical performance and thermal stability of glass fiber reinforced silica aerogel composites based on co-precursor method by freeze drying | https://www.sciencedirect.com/science/article/pii/S0169433217337340 | Water Glass |  | MTMS |  | Glass Fiber |  | ---- | ---- | H2O |  | Tert-butyl Alcohol |  | ---- | ---- | HCl | 0.1 |  | NH4OH | 0.5 |  | ---- | ---- | ---- | ---- | ---- | ---- | ---- | MTMS, Tert-butyl Alcohol, H2O, HCl | Water Glass, H2O, NH4OH, Glass Fiber |  | MTMS, Tert-butyl Alcohol, H2O, HCl, Water Glass, NH4OH, Glass Fiber | ---- | ---- | , , , .1, , .5, | ---- | ---- | ---- | ---- | ---- | ---- | 1, 2.97, 15.8, .0057, 0.7692, , | ---- | ---- | ---- | ---- | ---- | 3.091 | ---- | ---- | ---- | ---- | ----
G3- Molar ratio of MTMS/Water Glass=1 | Ting Zhou, Yuelei Pan, Congcong Li, Lunlun Gong | Mechanical performance and thermal stability of glass fiber reinforced silica aerogel composites based on co-precursor method by freeze drying | https://www.sciencedirect.com/science/article/pii/S0169433217337340 | Water Glass |  | MTMS |  | Glass Fiber |  | ---- | ---- | H2O |  | Tert-butyl Alcohol |  | ---- | ---- | HCl | 0.1 |  | NH4OH | 0.5 |  | ---- | ---- | ---- | ---- | ---- | ---- | ---- | MTMS, Tert-butyl Alcohol, H2O, HCl | Water Glass, H2O, NH4OH, Glass Fiber |  | MTMS, Tert-butyl Alcohol, H2O, HCl, Water Glass, NH4OH, Glass Fiber | ---- | ---- | , , , .1, , .5, | ---- | ---- | ---- | ---- | ---- | ---- | 1, 2.97, 15.8, .0057, 1, , | ---- | ---- | ---- | 0.174 | ---- | 1.803 | ---- | ---- | ---- | ---- | ----
G4- Molar ratio of MTMS/Water Glass=0.6 | Ting Zhou, Yuelei Pan, Congcong Li, Lunlun Gong | Mechanical performance and thermal stability of glass fiber reinforced silica aerogel composites based on co-precursor method by freeze drying | https://www.sciencedirect.com/science/article/pii/S0169433217337340 | Water Glass |  | MTMS |  | Glass Fiber |  | ---- | ---- | H2O |  | Tert-butyl Alcohol |  | ---- | ---- | HCl | 0.1 |  | NH4OH | 0.5 |  | ---- | ---- | ---- | ---- | ---- | ---- | ---- | MTMS, Tert-butyl Alcohol, H2O, HCl | Water Glass, H2O, NH4OH, Glass Fiber |  | MTMS, Tert-butyl Alcohol, H2O, HCl, Water Glass, NH4OH, Glass Fiber | ---- | ---- | , , , .1, , .5, | ---- | ---- | ---- | ---- | ---- | ---- | 1, 2.97, 15.8, .0057, 1.667, , | ---- | ---- | ---- | ---- | ---- | 1.549 | ---- | ---- | ---- | ---- | ----
G5- Molar ratio of MTMS/Water Glass=0 | Ting Zhou, Yuelei Pan, Congcong Li, Lunlun Gong | Mechanical performance and thermal stability of glass fiber reinforced silica aerogel composites based on co-precursor method by freeze drying | https://www.sciencedirect.com/science/article/pii/S0169433217337340 | Water Glass |  | ---- | ---- | Glass Fiber |  | ---- | ---- | H2O |  | Tert-butyl Alcohol |  | ---- | ---- | HCl | 0.1 |  | NH4OH | 0.5 |  | ---- | ---- | ---- | ---- | ---- | ---- | ---- | Tert-butyl Alcohol, H2O, HCl | Water Glass, H2O, NH4OH, Glass Fiber |  | Tert-butyl Alcohol, H2O, HCl, Water Glass, NH4OH, Glass Fiber | ---- | ---- | , , .1, , .5, | ---- | ---- | ---- | ---- | ---- | ---- | 2.97, 15.8, .0057, , , | ---- | ---- | ---- | ---- | ---- | 2.097 | ---- | ---- | ---- | ---- | ----
PVPSQ1- VTMS precursor, 20 mol % DTBP, aged at 100°C, SCD, BzOH/Si molar ratio=4.4 | Taiyo Shimizu, Yang Zhu, Ayaka Maeno, Hironori Kaji, Kazuki Nakanishi, Jun Shen | Versatile Double-Cross-Linking Approach to Transparent, Machinable, Supercompressible, Highly Bendable Aerogel Thermal Superinsulators | https://pubs.acs.org/doi/full/10.1021/acs.chemmater.8b00563# | VTMS |  | ---- | ---- | ---- | ---- | DTBP |  | H2O |  | BzOH |  | ---- | ---- | ---- | ---- | ---- | TmAOH | ---- |  | ---- | ---- | ---- | ---- | ---- | ---- | ---- | VTMS, DTBP | BzOH, H2O, TmAOH | molar ratio is given in terms of material/Si content | VTMS, DTBP, BzOH, H2O, TmAOH | ---- | ---- | ---- | ---- | ---- | ---- | ---- | ---- | , 20, , , | 1, , 4.4, 3, 0.015 | ---- | ---- | ---- | 0.22 | ---- | ---- | 28 | ---- | ---- | ---- | ----
PVPSQ2- VTMS precursor, 20 mol % DTBP, aged at 100°C, SCD, BzOH/Si molar ratio=5.9 | Taiyo Shimizu, Yang Zhu, Ayaka Maeno, Hironori Kaji, Kazuki Nakanishi, Jun Shen | Versatile Double-Cross-Linking Approach to Transparent, Machinable, Supercompressible, Highly Bendable Aerogel Thermal Superinsulators | https://pubs.acs.org/doi/full/10.1021/acs.chemmater.8b00563# | VTMS |  | ---- | ---- | ---- | ---- | DTBP |  | H2O |  | BzOH |  | ---- | ---- | ---- | ---- | ---- | TmAOH | ---- |  | ---- | ---- | ---- | ---- | ---- | ---- | ---- | VTMS, DTBP | BzOH, H2O, TmAOH | molar ratio is given in terms of material/Si content | VTMS, DTBP, BzOH, H2O, TmAOH | ---- | ---- | ---- | ---- | ---- | ---- | ---- | ---- | , 20, , , | 1, , 5.9, 3, 0.015 | ---- | ---- | ---- | 0.17 | ---- | ---- | 44 | ---- | ---- | ---- | ----
PVPSQ3- VTMS precursor, 20 mol % DTBP, aged at 100°C, SCD, BzOH/Si molar ratio=7.4 | Taiyo Shimizu, Yang Zhu, Ayaka Maeno, Hironori Kaji, Kazuki Nakanishi, Jun Shen | Versatile Double-Cross-Linking Approach to Transparent, Machinable, Supercompressible, Highly Bendable Aerogel Thermal Superinsulators | https://pubs.acs.org/doi/full/10.1021/acs.chemmater.8b00563# | VTMS |  | ---- | ---- | ---- | ---- | DTBP |  | H2O |  | BzOH |  | ---- | ---- | ---- | ---- | ---- | TmAOH | ---- |  | ---- | ---- | ---- | ---- | ---- | ---- | ---- | VTMS, DTBP | BzOH, H2O, TmAOH | molar ratio is given in terms of material/Si content | VTMS, DTBP, BzOH, H2O, TmAOH | ---- | ---- | ---- | ---- | ---- | ---- | ---- | ---- | , 20, , , | 1, , 7.4, 3, 0.03 | ---- | ---- | ---- | 0.13 | ---- | ---- | 58 | ---- | ---- | ---- | ----
PAPSQ1- ATMS precursor, 20 mol % DTBP, aged at 100°C, SCD, BzOH/Si molar ratio=4.9 | Taiyo Shimizu, Yang Zhu, Ayaka Maeno, Hironori Kaji, Kazuki Nakanishi, Jun Shen | Versatile Double-Cross-Linking Approach to Transparent, Machinable, Supercompressible, Highly Bendable Aerogel Thermal Superinsulators | https://pubs.acs.org/doi/full/10.1021/acs.chemmater.8b00563# | ATMS |  | ---- | ---- | ---- | ---- | DTBP |  | H2O |  | BzOH |  | ---- | ---- | ---- | ---- | ---- | TmAOH | ---- |  | ---- | ---- | ---- | ---- | ---- | ---- | ---- | ATMS, DTBP | BzOH, H2O, TmAOH | molar ratio is given in terms of material/Si content | ATMS, DTBP, BzOH, H2O, TmAOH | ---- | ---- | ---- | ---- | ---- | ---- | ---- | ---- | , 20, , , | 1, , 4.9, 3, 0.033 | ---- | ---- | ---- | 0.22 | ---- | ---- | 24 | ---- | ---- | ---- | ----
PAPSQ2- ATMS precursor, 20 mol % DTBP, aged at 100°C, SCD, BzOH/Si molar ratio=6.5 | Taiyo Shimizu, Yang Zhu, Ayaka Maeno, Hironori Kaji, Kazuki Nakanishi, Jun Shen | Versatile Double-Cross-Linking Approach to Transparent, Machinable, Supercompressible, Highly Bendable Aerogel Thermal Superinsulators | https://pubs.acs.org/doi/full/10.1021/acs.chemmater.8b00563# | ATMS |  | ---- | ---- | ---- | ---- | DTBP |  | H2O |  | BzOH |  | ---- | ---- | ---- | ---- | ---- | TmAOH | ---- |  | ---- | ---- | ---- | ---- | ---- | ---- | ---- | ATMS, DTBP | BzOH, H2O, TmAOH | molar ratio is given in terms of material/Si content | ATMS, DTBP, BzOH, H2O, TmAOH | ---- | ---- | ---- | ---- | ---- | ---- | ---- | ---- | , 20, , , | 1, , 6.5, 3, 0.067 | ---- | ---- | ---- | 0.18 | ---- | ---- | 37 | ---- | ---- | ---- | ----
PVPMS1- VMDMS precursor, 1 mol % DTBP, aged at 80°C, SCD, BzOH/Si molar ratio=4.3 | Taiyo Shimizu, Yang Zhu, Ayaka Maeno, Hironori Kaji, Kazuki Nakanishi, Jun Shen | Versatile Double-Cross-Linking Approach to Transparent, Machinable, Supercompressible, Highly Bendable Aerogel Thermal Superinsulators | https://pubs.acs.org/doi/full/10.1021/acs.chemmater.8b00563# | VMDMS |  | ---- | ---- | ---- | ---- | DTBP |  | H2O |  | BzOH |  | ---- | ---- | ---- | ---- | ---- | TmAOH | ---- |  | ---- | ---- | ---- | ---- | ---- | ---- | ---- | VMDMS, DTBP | BzOH, H2O, TmAOH | molar ratio is given in terms of material/Si content | VMDMS, DTBP, BzOH, H2O, TmAOH | ---- | ---- | ---- | ---- | 1, , 3, 0.188, 0.071 | ---- | ---- | ---- | , 1, , , | 1, , 4.3, 2, 0.03 | ---- | ---- | ---- | 0.22 | ---- | ---- | 32 | ---- | ---- | ---- | ----
PVPMS2- VMDMS precursor, 1 mol % DTBP, aged at 80°C, SCD, BzOH/Si molar ratio=5.0 | Taiyo Shimizu, Yang Zhu, Ayaka Maeno, Hironori Kaji, Kazuki Nakanishi, Jun Shen | Versatile Double-Cross-Linking Approach to Transparent, Machinable, Supercompressible, Highly Bendable Aerogel Thermal Superinsulators | https://pubs.acs.org/doi/full/10.1021/acs.chemmater.8b00563# | VMDMS |  | ---- | ---- | ---- | ---- | DTBP |  | H2O |  | BzOH |  | ---- | ---- | ---- | ---- | ---- | TmAOH | ---- |  | ---- | ---- | ---- | ---- | ---- | ---- | ---- | VMDMS, DTBP | BzOH, H2O, TmAOH | molar ratio is given in terms of material/Si content | VMDMS, DTBP, BzOH, H2O, TmAOH | ---- | ---- | ---- | ---- | ---- | ---- | ---- | ---- | , 1, , , | 1, , 5, 2, 0.045 | ---- | ---- | ---- | 0.19 | ---- | ---- | 44 | ---- | ---- | ---- | ----
PVPMS3- VMDMS precursor, 5 mol % DTBP, aged at 80°C, SCD, BzOH/Si molar ratio=4.3 | Taiyo Shimizu, Yang Zhu, Ayaka Maeno, Hironori Kaji, Kazuki Nakanishi, Jun Shen | Versatile Double-Cross-Linking Approach to Transparent, Machinable, Supercompressible, Highly Bendable Aerogel Thermal Superinsulators | https://pubs.acs.org/doi/full/10.1021/acs.chemmater.8b00563# | VMDMS |  | ---- | ---- | ---- | ---- | DTBP |  | H2O |  | BzOH |  | ---- | ---- | ---- | ---- | ---- | TmAOH | ---- |  | ---- | ---- | ---- | ---- | ---- | ---- | ---- | VMDMS, DTBP | BzOH, H2O, TmAOH | molar ratio is given in terms of material/Si content | VMDMS, DTBP, BzOH, H2O, TmAOH | ---- | ---- | ---- | ---- | ---- | ---- | ---- | ---- | , 5, , , | 1, , 7.2, 2, 0.125 | ---- | ---- | ---- | 0.13 | ---- | ---- | 66 | ---- | ---- | ---- | ----
PVPMS1-X1- VMDMS precursor, 1 mol % DTBP, aged at 100°C, APD, BzOH/Si molar ratio=4.3 | Taiyo Shimizu, Yang Zhu, Ayaka Maeno, Hironori Kaji, Kazuki Nakanishi, Jun Shen | Versatile Double-Cross-Linking Approach to Transparent, Machinable, Supercompressible, Highly Bendable Aerogel Thermal Superinsulators | https://pubs.acs.org/doi/full/10.1021/acs.chemmater.8b00563# | VMDMS |  | ---- | ---- | ---- | ---- | DTBP |  | H2O |  | BzOH |  | ---- | ---- | ---- | ---- | ---- | TmAOH | ---- |  | ---- | ---- | ---- | ---- | ---- | ---- | ---- | VMDMS, DTBP | BzOH, H2O, TmAOH | molar ratio is given in terms of material/Si content | VMDMS, DTBP, BzOH, H2O, TmAOH | ---- | ---- | ---- | ---- | 1, , 3, 0.188, 0.071 | ---- | ---- | ---- | , 1, , , | 1, , 4.3, 2, 0.03 | ---- | ---- | ---- | 0.21 | ---- | ---- | 44 | ---- | ---- | ---- | ----
PVPMS1-X2- VMDMS precursor, 1 mol % DTBP, aged at 100°C, APD, Isopropanol/Si molar ratio=5.9, no washing | Taiyo Shimizu, Yang Zhu, Ayaka Maeno, Hironori Kaji, Kazuki Nakanishi, Jun Shen | Versatile Double-Cross-Linking Approach to Transparent, Machinable, Supercompressible, Highly Bendable Aerogel Thermal Superinsulators | https://pubs.acs.org/doi/full/10.1021/acs.chemmater.8b00563# | VMDMS |  | ---- | ---- | ---- | ---- | DTBP |  | H2O |  | Isopropanol |  | ---- | ---- | ---- | ---- | ---- | TmAOH | ---- |  | ---- | ---- | ---- | ---- | ---- | ---- | ---- | VMDMS, DTBP | Isopropanol, H2O, TmAOH | molar ratio is given in terms of material/Si content | VMDMS, DTBP, Isopropanol, H2O, TmAOH | ---- | ---- | ---- | ---- | ---- | ---- | ---- | ---- | , 1, , , | 1, , 5.9, 2, 0.03 | ---- | ---- | ---- | 0.23 | ---- | ---- | 37 | ---- | ---- | ---- | ----
PVPMS2-X2- VMDMS precursor, 1 mol % DTBP, aged at 100°C, APD, Isopropanol/Si molar ratio=6.8, no washing | Taiyo Shimizu, Yang Zhu, Ayaka Maeno, Hironori Kaji, Kazuki Nakanishi, Jun Shen | Versatile Double-Cross-Linking Approach to Transparent, Machinable, Supercompressible, Highly Bendable Aerogel Thermal Superinsulators | https://pubs.acs.org/doi/full/10.1021/acs.chemmater.8b00563# | VMDMS |  | ---- | ---- | ---- | ---- | DTBP |  | H2O |  | Isopropanol |  | ---- | ---- | ---- | ---- | ---- | TmAOH | ---- |  | ---- | ---- | ---- | ---- | ---- | ---- | ---- | VMDMS, DTBP | Isopropanol, H2O, TmAOH | molar ratio is given in terms of material/Si content | VMDMS, DTBP, Isopropanol, H2O, TmAOH | ---- | ---- | ---- | ---- | ---- | ---- | ---- | ---- | , 1, , , | 1, , 6.8, 2, .045 | ---- | ---- | ---- | 0.19 | ---- | ---- | 58 | ---- | ---- | ---- | ----
PAPMS1- AMDMS precursor, 20 mol % DTBP, aged at 100°C, SCD, BzOH/Si molar ratio=4.1 | Taiyo Shimizu, Yang Zhu, Ayaka Maeno, Hironori Kaji, Kazuki Nakanishi, Jun Shen | Versatile Double-Cross-Linking Approach to Transparent, Machinable, Supercompressible, Highly Bendable Aerogel Thermal Superinsulators | https://pubs.acs.org/doi/full/10.1021/acs.chemmater.8b00563# | AMDMS |  | ---- | ---- | ---- | ---- | DTBP |  | H2O |  | BzOH |  | ---- | ---- | ---- | ---- | ---- | TmAOH | ---- |  | ---- | ---- | ---- | ---- | ---- | ---- | ---- | AMDMS, DTBP | BzOH, H2O, TmAOH | molar ratio is given in terms of material/Si content | AMDMS, DTBP, BzOH, H2O, TmAOH | ---- | ---- | ---- | ---- | ---- | ---- | ---- | ---- | , 20, , , | 1, , 4.1, 2, .05 | ---- | ---- | ---- | 0.26 | ---- | ---- | 37 | ---- | ---- | ---- | ----
PAPMS1-X1- AMDMS precursor, 20 mol % DTBP, aged at 100°C, APD, BzOH/Si molar ratio=4.2 | Taiyo Shimizu, Yang Zhu, Ayaka Maeno, Hironori Kaji, Kazuki Nakanishi, Jun Shen | Versatile Double-Cross-Linking Approach to Transparent, Machinable, Supercompressible, Highly Bendable Aerogel Thermal Superinsulators | https://pubs.acs.org/doi/full/10.1021/acs.chemmater.8b00563# | AMDMS |  | ---- | ---- | ---- | ---- | DTBP |  | H2O |  | BzOH |  | ---- | ---- | ---- | ---- | ---- | TmAOH | ---- |  | ---- | ---- | ---- | ---- | ---- | ---- | ---- | AMDMS, DTBP | BzOH, H2O, TmAOH | molar ratio is given in terms of material/Si content | AMDMS, DTBP, BzOH, H2O, TmAOH | ---- | ---- | ---- | ---- | ---- | ---- | ---- | ---- | , 20, , , | 1, , 4.1, 2, .05 | ---- | ---- | ---- | 0.26 | ---- | ---- | 37 | ---- | ---- | ---- | ----
PAPMS2- AMDMS precursor, 20 mol % DTBP, aged at 100°C, SCD, BzOH/Si molar ratio=4.9 | Taiyo Shimizu, Yang Zhu, Ayaka Maeno, Hironori Kaji, Kazuki Nakanishi, Jun Shen | Versatile Double-Cross-Linking Approach to Transparent, Machinable, Supercompressible, Highly Bendable Aerogel Thermal Superinsulators | https://pubs.acs.org/doi/full/10.1021/acs.chemmater.8b00563# | AMDMS |  | ---- | ---- | ---- | ---- | DTBP |  | H2O |  | BzOH |  | ---- | ---- | ---- | ---- | ---- | TmAOH | ---- |  | ---- | ---- | ---- | ---- | ---- | ---- | ---- | AMDMS, DTBP | BzOH, H2O, TmAOH | molar ratio is given in terms of material/Si content | AMDMS, DTBP, BzOH, H2O, TmAOH | ---- | ---- | ---- | ---- | ---- | ---- | ---- | ---- | , 20, , , | 1, , 4.9, 2, .058 | ---- | ---- | ---- | 0.23 | ---- | ---- | 50 | ---- | ---- | ---- | ----
Silica Aerogel | Manuel Pinero, Maria Mesa-Diaz, Desiree de los Santos, Maria V. Reyes-Peces, Jose A. Diaz-Fraile, Nicolas de la Rosa-Fox, Luis Esquivias | Reinforced silica-carbon nanotube monolithic aerogels synthesised by rapid controlled gelation | https://link.springer.com/article/10.1007/s10971-018-4645-7#additional-information | TEOS |  | ---- | ---- | ---- | ---- | ---- | ---- | EtOH |  | H2O |  | ---- | ---- | HNO3 | ---- |  | NH4OH | ---- |  | ---- | ---- | ---- | ---- | ---- | ---- | ---- | TEOS, EtOH, HNO3 | EtOH, H2O, NH4OH | Paper states that volume remains unchanged through each sample but does not specify the volume. Also the water was used to dilute the NH4OH so it is negligible. | TEOS, EtOH, HNO3, NH4OH, CNT | ---- | ---- | ---- | ---- | 2.5, 8.5, , 3.25, | ---- | ---- | ---- | ---- | ---- | ---- | ---- | ---- | 0.068 | ---- | 4.3 | ---- | ---- | ---- | ---- | ----
Silica Aerogel- 0.10 wt.% Carbon Nanotubes | Manuel Pinero, Maria Mesa-Diaz, Desiree de los Santos, Maria V. Reyes-Peces, Jose A. Diaz-Fraile, Nicolas de la Rosa-Fox, Luis Esquivias | Reinforced silica-carbon nanotube monolithic aerogels synthesised by rapid controlled gelation | https://link.springer.com/article/10.1007/s10971-018-4645-7#additional-information | TEOS |  | ---- | ---- | CNT |  | ---- | ---- | EtOH |  | H2O |  | ---- | ---- | HNO3 | ---- |  | NH4OH | ---- |  | ---- | ---- | ---- | ---- | ---- | ---- | ---- | TEOS, EtOH, HNO3 | EtOH, H2O, NH4OH, CNT | Paper states that volume remains unchanged through each sample but does not specify the volume. Also the water was used to dilute the NH4OH so it is negligible. | TEOS, EtOH, HNO3, NH4OH, CNT | ---- | ---- | ---- | ---- | 2.5, 8.5, , 3.25, | ---- | , , , , 0.1 | ---- | ---- | ---- | ---- | ---- | ---- | 0.063 | ---- | 3.9 | ---- | ---- | ---- | ---- | ----
Silica Aerogel- 0.50 wt.% Carbon Nanotubes | Manuel Pinero, Maria Mesa-Diaz, Desiree de los Santos, Maria V. Reyes-Peces, Jose A. Diaz-Fraile, Nicolas de la Rosa-Fox, Luis Esquivias | Reinforced silica-carbon nanotube monolithic aerogels synthesised by rapid controlled gelation | https://link.springer.com/article/10.1007/s10971-018-4645-7#additional-information | TEOS |  | ---- | ---- | CNT |  | ---- | ---- | EtOH |  | H2O |  | ---- | ---- | HNO3 | ---- |  | NH4OH | ---- |  | ---- | ---- | ---- | ---- | ---- | ---- | ---- | TEOS, EtOH, HNO3 | EtOH, H2O, NH4OH, CNT | Paper states that volume remains unchanged through each sample but does not specify the volume. Also the water was used to dilute the NH4OH so it is negligible. | TEOS, EtOH, HNO3, NH4OH, CNT | ---- | ---- | ---- | ---- | 2.5, 8.5, , 3.25, | ---- | , , , , 0.5 | ---- | ---- | ---- | ---- | ---- | ---- | 0.069 | ---- | 4.1 | ---- | ---- | ---- | ---- | ----
Silica Aerogel- 1 wt.% Carbon Nanotubes | Manuel Pinero, Maria Mesa-Diaz, Desiree de los Santos, Maria V. Reyes-Peces, Jose A. Diaz-Fraile, Nicolas de la Rosa-Fox, Luis Esquivias | Reinforced silica-carbon nanotube monolithic aerogels synthesised by rapid controlled gelation | https://link.springer.com/article/10.1007/s10971-018-4645-7#additional-information | TEOS |  | ---- | ---- | CNT |  | ---- | ---- | EtOH |  | H2O |  | ---- | ---- | HNO3 | ---- |  | NH4OH | ---- |  | ---- | ---- | ---- | ---- | ---- | ---- | ---- | TEOS, EtOH, HNO3 | EtOH, H2O, NH4OH, CNT | Paper states that volume remains unchanged through each sample but does not specify the volume. Also the water was used to dilute the NH4OH so it is negligible. | TEOS, EtOH, HNO3, NH4OH, CNT | ---- | ---- | ---- | ---- | 2.5, 8.5, , 3.25, | ---- | , , , , 1 | ---- | ---- | ---- | ---- | ---- | ---- | 0.077 | ---- | 4 | ---- | ---- | ---- | ---- | ----
Silica Aerogel- 2 wt.% Carbon Nanotubes | Manuel Pinero, Maria Mesa-Diaz, Desiree de los Santos, Maria V. Reyes-Peces, Jose A. Diaz-Fraile, Nicolas de la Rosa-Fox, Luis Esquivias | Reinforced silica-carbon nanotube monolithic aerogels synthesised by rapid controlled gelation | https://link.springer.com/article/10.1007/s10971-018-4645-7#additional-information | TEOS |  | ---- | ---- | CNT |  | ---- | ---- | EtOH |  | H2O |  | ---- | ---- | HNO3 | ---- |  | NH4OH | ---- |  | ---- | ---- | ---- | ---- | ---- | ---- | ---- | TEOS, EtOH, HNO3 | EtOH, H2O, NH4OH, CNT | Paper states that volume remains unchanged through each sample but does not specify the volume. Also the water was used to dilute the NH4OH so it is negligible. | TEOS, EtOH, HNO3, NH4OH, CNT | ---- | ---- | ---- | ---- | 2.5, 8.5, , 3.25, | ---- | , , , , 2 | ---- | ---- | ---- | ---- | ---- | ---- | 0.069 | ---- | 4.4 | ---- | ---- | ---- | ---- | ----
Silica Aerogel- 2.5 wt.% Carbon Nanotubes | Manuel Pinero, Maria Mesa-Diaz, Desiree de los Santos, Maria V. Reyes-Peces, Jose A. Diaz-Fraile, Nicolas de la Rosa-Fox, Luis Esquivias | Reinforced silica-carbon nanotube monolithic aerogels synthesised by rapid controlled gelation | https://link.springer.com/article/10.1007/s10971-018-4645-7#additional-information | TEOS |  | ---- | ---- | CNT |  | ---- | ---- | EtOH |  | H2O |  | ---- | ---- | HNO3 | ---- |  | NH4OH | ---- |  | ---- | ---- | ---- | ---- | ---- | ---- | ---- | TEOS, EtOH, HNO3 | EtOH, H2O, NH4OH, CNT | Paper states that volume remains unchanged through each sample but does not specify the volume. Also the water was used to dilute the NH4OH so it is negligible. | TEOS, EtOH, HNO3, NH4OH, CNT | ---- | ---- | ---- | ---- | 2.5, 8.5, , 3.25, | ---- | , , , , 2.5 | ---- | ---- | ---- | ---- | ---- | ---- | 0.076 | ---- | 4.6 | ---- | ---- | ---- | ---- | ----
T1- vol acetonitrile/total sol volume=0 | Manijeh Mohammadian, Mohammad Erfan, Fatemeh Pashaei Soorbaghi | Synthesis and characterization of silica aerogel as a promising drug carrier system | https://www.sciencedirect.com/science/article/pii/S1773224717307608 | TMOS |  | ---- | ---- | ---- | ---- | ---- | ---- | H2O |  | MeOH |  | ---- | ---- | HCl | ---- |  | NH4OH | ---- |  | ---- | ---- | ---- | ---- | ---- | ---- | ---- | TMOS, H2O, MeOH, HCl | NH4OH |  | TMOS, H2O, HCl, MeOH, NH4OH | ---- | ---- | ---- | ---- | ---- | ---- | ---- | ---- | ---- | 1, 4, 0.00001, 2.4, .01 | ---- | ---- | ---- | 0.24 | ---- | ---- | ---- | ---- | ---- | ---- | ----
T2- vol acetonitrile/total sol volume=1 | Manijeh Mohammadian, Mohammad Erfan, Fatemeh Pashaei Soorbaghi | Synthesis and characterization of silica aerogel as a promising drug carrier system | https://www.sciencedirect.com/science/article/pii/S1773224717307608 | TMOS |  | ---- | ---- | ---- | ---- | ---- | ---- | H2O |  | MeOH |  | Acetonitrile | ---- | HCl | ---- |  | NH4OH | ---- |  | ---- | ---- | ---- | ---- | ---- | ---- | ---- | TMOS, H2O, MeOH, HCl | NH4OH, Acetonitrile | Volume ratio of acetonitrile is in relation to everything else in the solution. So it’s the vol. ratio of acetonitrile:(tmos+h2o+hcl+meoh+nh4oh) | TMOS, H2O, HCl, MeOH, NH4OH, Acetonitrile | ---- | ---- | ---- | ---- | ---- | ---- | ---- | ---- | ---- | 1, 4, 0.00001, 2.4, .01, | ---- | , , , , , 1 | ---- | 0.12 | ---- | ---- | ---- | ---- | ---- | ---- | ----
T3- vol acetonitrile/total sol volume=2 | Manijeh Mohammadian, Mohammad Erfan, Fatemeh Pashaei Soorbaghi | Synthesis and characterization of silica aerogel as a promising drug carrier system | https://www.sciencedirect.com/science/article/pii/S1773224717307608 | TMOS |  | ---- | ---- | ---- | ---- | ---- | ---- | H2O |  | MeOH |  | Acetonitrile | ---- | HCl | ---- |  | NH4OH | ---- |  | ---- | ---- | ---- | ---- | ---- | ---- | ---- | TMOS, H2O, MeOH, HCl | NH4OH, Acetonitrile | Volume ratio of acetonitrile is in relation to everything else in the solution. So it’s the vol. ratio of acetonitrile:(tmos+h2o+hcl+meoh+nh4oh) | TMOS, H2O, HCl, MeOH, NH4OH, Acetonitrile | ---- | ---- | ---- | ---- | ---- | ---- | ---- | ---- | ---- | 1, 4, 0.00001, 2.4, .01, | ---- | , , , , , 2 | ---- | 0.08 | ---- | ---- | ---- | ---- | ---- | ---- | ----
T4- vol acetonitrile/total sol volume=3 | Manijeh Mohammadian, Mohammad Erfan, Fatemeh Pashaei Soorbaghi | Synthesis and characterization of silica aerogel as a promising drug carrier system | https://www.sciencedirect.com/science/article/pii/S1773224717307608 | TMOS |  | ---- | ---- | ---- | ---- | ---- | ---- | H2O |  | MeOH |  | Acetonitrile | ---- | HCl | ---- |  | NH4OH | ---- |  | ---- | ---- | ---- | ---- | ---- | ---- | ---- | TMOS, H2O, MeOH, HCl | NH4OH, Acetonitrile | Volume ratio of acetonitrile is in relation to everything else in the solution. So it’s the vol. ratio of acetonitrile:(tmos+h2o+hcl+meoh+nh4oh) | TMOS, H2O, HCl, MeOH, NH4OH, Acetonitrile | ---- | ---- | ---- | ---- | ---- | ---- | ---- | ---- | ---- | 1, 4, 0.00001, 2.4, .01, | ---- | , , , , , 3 | ---- | 0.046 | ---- | ---- | ---- | ---- | ---- | ---- | ----
T5- vol acetonitrile/total sol volume=4 | Manijeh Mohammadian, Mohammad Erfan, Fatemeh Pashaei Soorbaghi | Synthesis and characterization of silica aerogel as a promising drug carrier system | https://www.sciencedirect.com/science/article/pii/S1773224717307608 | TMOS |  | ---- | ---- | ---- | ---- | ---- | ---- | H2O |  | MeOH |  | Acetonitrile | ---- | HCl | ---- |  | NH4OH | ---- |  | ---- | ---- | ---- | ---- | ---- | ---- | ---- | TMOS, H2O, MeOH, HCl | NH4OH, Acetonitrile | Volume ratio of acetonitrile is in relation to everything else in the solution. So it’s the vol. ratio of acetonitrile:(tmos+h2o+hcl+meoh+nh4oh) | TMOS, H2O, HCl, MeOH, NH4OH, Acetonitrile | ---- | ---- | ---- | ---- | ---- | ---- | ---- | ---- | ---- | 1, 4, 0.00001, 2.4, .01, | ---- | , , , , , 4 | ---- | 0.033 | ---- | ---- | ---- | ---- | ---- | ---- | ----
A-5, sol pH 4, EtOH/MTMS molar ratio=5 | A. Abolghasemi Mahani, S. Motahari | Sol-gel derived flexible silica aerogel as selective adsorbent for water decontamination from crude oil | https://www.sciencedirect.com/science/article/pii/S0025326X17308299 | MTMS |  | ---- | ---- | ---- | ---- | ---- | ---- | H2O |  | EtOH |  | ---- | ---- | Oxalic Acid | 0.01 |  | NH4OH | 0.005 |  | ---- | ---- | ---- | ---- | ---- | ---- | ---- | MTMS, EtOH, H2O, Oxalic Acid | NH4OH |  | MTMS, EtOH, H2O, Oxalic Acid, NH4OH | ---- | ---- | , , , 0.01, 0.005 | ---- | ---- | ---- | ---- | ---- | ---- | 1, 5, 6, , | ---- | ---- | ---- | 0.2 | 0.904 | 3.4 | ---- | ---- | 3.761062 | 2.083333 | ---- | {'MTMS': 0.163, 'EtOH': 2.405, 'H2O': 7.379}
A-10, sol pH 4, EtOH/MTMS molar ratio=10 | A. Abolghasemi Mahani, S. Motahari | Sol-gel derived flexible silica aerogel as selective adsorbent for water decontamination from crude oil | https://www.sciencedirect.com/science/article/pii/S0025326X17308299 | MTMS |  | ---- | ---- | ---- | ---- | ---- | ---- | H2O |  | EtOH |  | ---- | ---- | Oxalic Acid | 0.01 |  | NH4OH | 0.005 |  | ---- | ---- | ---- | ---- | ---- | ---- | ---- | MTMS, EtOH, H2O, Oxalic Acid | NH4OH |  | MTMS, EtOH, H2O, Oxalic Acid, NH4OH | ---- | ---- | , , , 0.01, 0.005 | ---- | ---- | ---- | ---- | ---- | ---- | 1, 10, 6, , | ---- | ---- | ---- | 0.11 | 0.947 | 3.03 | ---- | ---- | 3.199578 | 2.075472 | ---- | {'MTMS': 0.135, 'EtOH': 3.991, 'H2O': 6.123}
A-15, sol pH 4, EtOH/MTMS molar ratio=15 | A. Abolghasemi Mahani, S. Motahari | Sol-gel derived flexible silica aerogel as selective adsorbent for water decontamination from crude oil | https://www.sciencedirect.com/science/article/pii/S0025326X17308299 | MTMS |  | ---- | ---- | ---- | ---- | ---- | ---- | H2O |  | EtOH |  | ---- | ---- | Oxalic Acid | 0.01 |  | NH4OH | 0.005 |  | ---- | ---- | ---- | ---- | ---- | ---- | ---- | MTMS, EtOH, H2O, Oxalic Acid | NH4OH |  | MTMS, EtOH, H2O, Oxalic Acid, NH4OH | ---- | ---- | , , , 0.01, 0.005 | ---- | ---- | ---- | ---- | ---- | ---- | 1, 15, 6, , | ---- | ---- | ---- | 0.15 | 0.929 | 2.56 | ---- | ---- | 2.755651 | 2.112676 | ---- | {'MTMS': 0.121, 'EtOH': 5.371, 'H2O': 5.494}
B-5, sol pH 8, EtOH/MTMS molar ratio=5 | A. Abolghasemi Mahani, S. Motahari | Sol-gel derived flexible silica aerogel as selective adsorbent for water decontamination from crude oil | https://www.sciencedirect.com/science/article/pii/S0025326X17308299 | MTMS |  | ---- | ---- | ---- | ---- | ---- | ---- | H2O |  | EtOH |  | ---- | ---- | Oxalic Acid | 0.01 |  | NH4OH | 0.005 |  | ---- | ---- | ---- | ---- | ---- | ---- | ---- | MTMS, EtOH, H2O, Oxalic Acid | NH4OH |  | MTMS, EtOH, H2O, Oxalic Acid, NH4OH | ---- | ---- | , , , 0.01, 0.005 | ---- | ---- | ---- | ---- | ---- | ---- | 1, 5, 6, , | ---- | ---- | ---- | 0.26 | 0.876 | 0.37 | ---- | ---- | 0.4223744 | 2.096774 | ---- | {'MTMS': 1.448, 'EtOH': 21.413, 'H2O': 65.711}
B-10, sol pH 8, EtOH/MTMS molar ratio=10 | A. Abolghasemi Mahani, S. Motahari | Sol-gel derived flexible silica aerogel as selective adsorbent for water decontamination from crude oil | https://www.sciencedirect.com/science/article/pii/S0025326X17308299 | MTMS |  | ---- | ---- | ---- | ---- | ---- | ---- | H2O |  | EtOH |  | ---- | ---- | Oxalic Acid | 0.01 |  | NH4OH | 0.005 |  | ---- | ---- | ---- | ---- | ---- | ---- | ---- | MTMS, EtOH, H2O, Oxalic Acid | NH4OH |  | MTMS, EtOH, H2O, Oxalic Acid, NH4OH | ---- | ---- | , , , 0.01, 0.005 | ---- | ---- | ---- | ---- | ---- | ---- | 1, 10, 6, , | ---- | ---- | ---- | 0.18 | 0.911 | 0.61 | ---- | ---- | 0.6695939 | 2.022472 | ---- | {'MTMS': 0.645, 'EtOH': 19.069, 'H2O': 29.259}
B-15, sol pH 8, EtOH/MTMS molar ratio=15 | A. Abolghasemi Mahani, S. Motahari | Sol-gel derived flexible silica aerogel as selective adsorbent for water decontamination from crude oil | https://www.sciencedirect.com/science/article/pii/S0025326X17308299 | MTMS |  | ---- | ---- | ---- | ---- | ---- | ---- | H2O |  | EtOH |  | ---- | ---- | Oxalic Acid | 0.01 |  | NH4OH | 0.005 |  | ---- | ---- | ---- | ---- | ---- | ---- | ---- | MTMS, EtOH, H2O, Oxalic Acid | NH4OH |  | MTMS, EtOH, H2O, Oxalic Acid, NH4OH | ---- | ---- | , , , 0.01, 0.005 | ---- | ---- | ---- | ---- | ---- | ---- | 1, 15, 6, , | ---- | ---- | ---- | 0.21 | 0.898 | 0.52 | ---- | ---- | 0.5790646 | 2.058824 | ---- | {'MTMS': 0.576, 'EtOH': 25.558, 'H2O': 26.144}
A1-Aerogel (0.03mL NH4OH) | Chaoshuai Lei, Hailong Yang, Junning Li, Shengbo Hu | Tailoring structural and physical properties of polymethylsilsesquioxane aerogels by adjusting NH3·H2O concentration | https://www.sciencedirect.com/science/article/pii/S1387181117303360 | MTMS |  | ---- | ---- | ---- | ---- | ---- | ---- | H2O |  | ---- | ---- | ---- | ---- | Acetic Acid | ---- |  | NH4OH | ---- |  | ---- | ---- | ---- | ---- | ---- | CTAC |  | MTMS, Acetic Acid, CTAC | H2O, NH4OH |  | MTMS, Acetic Acid, CTAC, H2O, NH4OH | ---- | ---- | , 0.005, , , | , , 0.3, , | 15, 30, , 15, 0.03 | ---- | ---- | ---- | ---- | 1, 0.0014, 0.0089, 24, 0.0038 | ---- | ---- | ---- | 0.144 | 0.897 | 3.23 | ---- | ---- | 3.600892 | 1.398058 | ---- | {'MTMS': 0.082, 'Acetic Acid': 0.0, 'CTAC': 0.0, 'H2O': 14.79, 'NH4OH': 0.001}
A2-Aerogel (0.045mL NH4OH) | Chaoshuai Lei, Hailong Yang, Junning Li, Shengbo Hu | Tailoring structural and physical properties of polymethylsilsesquioxane aerogels by adjusting NH3·H2O concentration | https://www.sciencedirect.com/science/article/pii/S1387181117303360 | MTMS |  | ---- | ---- | ---- | ---- | ---- | ---- | H2O |  | ---- | ---- | ---- | ---- | Acetic Acid | ---- |  | NH4OH | ---- |  | ---- | ---- | ---- | ---- | ---- | CTAC |  | MTMS, Acetic Acid, CTAC | H2O, NH4OH |  | MTMS, Acetic Acid, CTAC, H2O, NH4OH | ---- | ---- | , 0.005, , , | , , 0.3, , | 15, 30, , 15, 0.045 | ---- | ---- | ---- | ---- | 1, 0.0014, 0.0089, 24, 0.0057 | ---- | ---- | ---- | 0.137 | 0.902 | 3.13 | ---- | ---- | 3.470067 | 1.397959 | ---- | {'MTMS': 0.085, 'Acetic Acid': 0.0, 'CTAC': 0.0, 'H2O': 15.347, 'NH4OH': 0.002}
A3-Aerogel (0.06mL NH4OH) | Chaoshuai Lei, Hailong Yang, Junning Li, Shengbo Hu | Tailoring structural and physical properties of polymethylsilsesquioxane aerogels by adjusting NH3·H2O concentration | https://www.sciencedirect.com/science/article/pii/S1387181117303360 | MTMS |  | ---- | ---- | ---- | ---- | ---- | ---- | H2O |  | ---- | ---- | ---- | ---- | Acetic Acid | ---- |  | NH4OH | ---- |  | ---- | ---- | ---- | ---- | ---- | CTAC |  | MTMS, Acetic Acid, CTAC | H2O, NH4OH |  | MTMS, Acetic Acid, CTAC, H2O, NH4OH | ---- | ---- | , 0.005, , , | , , 0.3, , | 15, 30, , 15, 0.06 | ---- | ---- | ---- | ---- | 1, 0.0014, 0.0089, 24, 0.0076 | ---- | ---- | ---- | 0.13 | 0.907 | 3.11 | ---- | ---- | 3.428886 | 1.397849 | ---- | {'MTMS': 0.086, 'Acetic Acid': 0.0, 'CTAC': 0.0, 'H2O': 15.53, 'NH4OH': 0.003}
A4-Aerogel (0.075mL NH4OH) | Chaoshuai Lei, Hailong Yang, Junning Li, Shengbo Hu | Tailoring structural and physical properties of polymethylsilsesquioxane aerogels by adjusting NH3·H2O concentration | https://www.sciencedirect.com/science/article/pii/S1387181117303360 | MTMS |  | ---- | ---- | ---- | ---- | ---- | ---- | H2O |  | ---- | ---- | ---- | ---- | Acetic Acid | ---- |  | NH4OH | ---- |  | ---- | ---- | ---- | ---- | ---- | CTAC |  | MTMS, Acetic Acid, CTAC | H2O, NH4OH |  | MTMS, Acetic Acid, CTAC, H2O, NH4OH | ---- | ---- | , 0.005, , , | , , 0.3, , | 15, 30, , 15, 0.075 | ---- | ---- | ---- | ---- | 1, 0.0014, 0.0089, 24, 0.0095 | ---- | ---- | ---- | 0.123 | 0.912 | 3.21 | ---- | ---- | 3.519737 | 1.397727 | ---- | {'MTMS': 0.083, 'Acetic Acid': 0.0, 'CTAC': 0.0, 'H2O': 15.128, 'NH4OH': 0.003}
A5-Aerogel (0.09mL NH4OH) | Chaoshuai Lei, Hailong Yang, Junning Li, Shengbo Hu | Tailoring structural and physical properties of polymethylsilsesquioxane aerogels by adjusting NH3·H2O concentration | https://www.sciencedirect.com/science/article/pii/S1387181117303360 | MTMS |  | ---- | ---- | ---- | ---- | ---- | ---- | H2O |  | ---- | ---- | ---- | ---- | Acetic Acid | ---- |  | NH4OH | ---- |  | ---- | ---- | ---- | ---- | ---- | CTAC |  | MTMS, Acetic Acid, CTAC | H2O, NH4OH |  | MTMS, Acetic Acid, CTAC, H2O, NH4OH | ---- | ---- | , 0.005, , , | , , 0.3, , | 15, 30, , 15, 0.099 | ---- | ---- | ---- | ---- | 1, 0.0014, 0.0089, 24, 0.0114 | ---- | ---- | ---- | 0.122 | 0.913 | 3.23 | ---- | ---- | 3.537788 | 1.402299 | ---- | {'MTMS': 0.083, 'Acetic Acid': 0.0, 'CTAC': 0.0, 'H2O': 15.05, 'NH4OH': 0.004}
A6-Aerogel (0.105mL NH4OH) | Chaoshuai Lei, Hailong Yang, Junning Li, Shengbo Hu | Tailoring structural and physical properties of polymethylsilsesquioxane aerogels by adjusting NH3·H2O concentration | https://www.sciencedirect.com/science/article/pii/S1387181117303360 | MTMS |  | ---- | ---- | ---- | ---- | ---- | ---- | H2O |  | ---- | ---- | ---- | ---- | Acetic Acid | ---- |  | NH4OH | ---- |  | ---- | ---- | ---- | ---- | ---- | CTAC |  | MTMS, Acetic Acid, CTAC | H2O, NH4OH |  | MTMS, Acetic Acid, CTAC, H2O, NH4OH | ---- | ---- | , 0.005, , , | , , 0.3, , | 15, 30, , 15, 0.105 | ---- | ---- | ---- | ---- | 1, 0.0014, 0.0089, 24, 0.0133 | ---- | ---- | ---- | 0.121 | 0.914 | 3.36 | ---- | ---- | 3.676149 | 1.406977 | ---- | {'MTMS': 0.08, 'Acetic Acid': 0.0, 'CTAC': 0.0, 'H2O': 14.482, 'NH4OH': 0.004}
X6-Xerogel (0.105mL NH4OH) | Chaoshuai Lei, Hailong Yang, Junning Li, Shengbo Hu | Tailoring structural and physical properties of polymethylsilsesquioxane aerogels by adjusting NH3·H2O concentration | https://www.sciencedirect.com/science/article/pii/S1387181117303360 | MTMS |  | ---- | ---- | ---- | ---- | ---- | ---- | H2O |  | ---- | ---- | ---- | ---- | Acetic Acid | ---- |  | NH4OH | ---- |  | ---- | ---- | ---- | ---- | ---- | CTAC |  | MTMS, Acetic Acid, CTAC | H2O, NH4OH |  | MTMS, Acetic Acid, CTAC, H2O, NH4OH | ---- | ---- | , 0.005, , , | , , 0.3, , | 15, 30, , 15, 0.105 | ---- | ---- | ---- | ---- | 1, 0.0014, 0.0089, 24, 0.0133 | ---- | ---- | ---- | 0.192 | 0.863 | 3.12 | ---- | ---- | 3.615295 | 1.40146 | ---- | {'MTMS': 0.081, 'Acetic Acid': 0.0, 'CTAC': 0.0, 'H2O': 14.726, 'NH4OH': 0.004}
Aerogel- MeOH/TPOS molar ratio= 14.27, oxalic acid=0.001M, NH4OH=2M | Vinayak G. Parale, Wooje Han, Hae-Noo-Ree Jung, Kyu-Yeon Lee | Ambient pressure dried tetrapropoxysilane-based silica aerogels with high specific surface area | https://www.sciencedirect.com/science/article/pii/S129325581730599X | TPOS |  | ---- | ---- | ---- | ---- | ---- | ---- | MeOH |  | ---- | ---- | ---- | ---- | Oxalic Acid | 0.001 |  | NH4OH | 2 |  | ---- | TMCS |  | N-hexane |  | ---- | ---- | TPOS, MeOH, Oxalic Acid | NH4OH |  | TPOS, MeOH, Oxalic Acid, NH4OH | ---- | ---- | , , .001, 2 | ---- | ---- | ---- | ---- | ---- | ---- | 1, 14.27, 2.48, 2.48 | ---- | ---- | ---- | 0.068 | 0.9642 | 14.17 | 13.5 | ---- | 14.69612 | 1.899441 | ---- | {'TPOS': 0.013, 'MeOH': 1.498, 'Oxalic Acid': 0.093, 'NH4OH': 0.238}
Aerogel- MeOH/TPOS molar ratio= 21.41, oxalic acid=0.001M, NH4OH=2M | Vinayak G. Parale, Wooje Han, Hae-Noo-Ree Jung, Kyu-Yeon Lee | Ambient pressure dried tetrapropoxysilane-based silica aerogels with high specific surface area | https://www.sciencedirect.com/science/article/pii/S129325581730599X | TPOS |  | ---- | ---- | ---- | ---- | ---- | ---- | MeOH |  | ---- | ---- | ---- | ---- | Oxalic Acid | 0.001 |  | NH4OH | 2 |  | ---- | TMCS |  | N-hexane |  | ---- | ---- | TPOS, MeOH, Oxalic Acid | NH4OH |  | TPOS, MeOH, Oxalic Acid, NH4OH | ---- | ---- | , , .001, 2 | ---- | ---- | ---- | ---- | ---- | ---- | 1, 21.41, 2.48, 2.48 | ---- | ---- | ---- | 0.057 | 0.97 | 17.01 | ---- | ---- | 17.53608 | 1.9 | ---- | {'TPOS': 0.008, 'MeOH': 1.392, 'Oxalic Acid': 0.057, 'NH4OH': 0.147}
Aerogel- MeOH/TPOS molar ratio= 28.55, oxalic acid=0.001M, NH4OH=2M | Vinayak G. Parale, Wooje Han, Hae-Noo-Ree Jung, Kyu-Yeon Lee | Ambient pressure dried tetrapropoxysilane-based silica aerogels with high specific surface area | https://www.sciencedirect.com/science/article/pii/S129325581730599X | TPOS |  | ---- | ---- | ---- | ---- | ---- | ---- | MeOH |  | ---- | ---- | ---- | ---- | Oxalic Acid | 0.001 |  | NH4OH | 2 |  | ---- | TMCS |  | N-hexane |  | ---- | ---- | TPOS, MeOH, Oxalic Acid | NH4OH |  | TPOS, MeOH, Oxalic Acid, NH4OH | ---- | ---- | , , .001, 2 | ---- | ---- | ---- | ---- | ---- | ---- | 1, 28.55, 2.48, 2.48 | ---- | ---- | ---- | 0.049 | 0.9742 | 19.88 | ---- | ---- | 20.40649 | 1.899225 | ---- | {'TPOS': 0.005, 'MeOH': 1.265, 'Oxalic Acid': 0.039, 'NH4OH': 0.1}
Aerogel- MeOH/TPOS molar ratio= 35.68, oxalic acid=0.001M, NH4OH=2M | Vinayak G. Parale, Wooje Han, Hae-Noo-Ree Jung, Kyu-Yeon Lee | Ambient pressure dried tetrapropoxysilane-based silica aerogels with high specific surface area | https://www.sciencedirect.com/science/article/pii/S129325581730599X | TPOS |  | ---- | ---- | ---- | ---- | ---- | ---- | MeOH |  | ---- | ---- | ---- | ---- | Oxalic Acid | 0.001 |  | NH4OH | 2 |  | ---- | TMCS |  | N-hexane |  | ---- | ---- | TPOS, MeOH, Oxalic Acid | NH4OH |  | TPOS, MeOH, Oxalic Acid, NH4OH | ---- | ---- | , , .001, 2 | ---- | ---- | ---- | ---- | ---- | ---- | 1, 35.68, 2.48, 2.48 | ---- | ---- | ---- | 0.047 | 0.9752 | 20.75 | 20.9 | ---- | 21.27769 | 1.895161 | ---- | {'TPOS': 0.004, 'MeOH': 1.257, 'Oxalic Acid': 0.031, 'NH4OH': 0.08}
Aerogel- MeOH/TPOS molar ratio= 35.68, oxalic acid=0.005M, NH4OH=2M | Vinayak G. Parale, Wooje Han, Hae-Noo-Ree Jung, Kyu-Yeon Lee | Ambient pressure dried tetrapropoxysilane-based silica aerogels with high specific surface area | https://www.sciencedirect.com/science/article/pii/S129325581730599X | TPOS |  | ---- | ---- | ---- | ---- | ---- | ---- | MeOH |  | ---- | ---- | ---- | ---- | Oxalic Acid | 0.005 |  | NH4OH | 2 |  | ---- | TMCS |  | N-hexane |  | ---- | ---- | TPOS, MeOH, Oxalic Acid | NH4OH |  | TPOS, MeOH, Oxalic Acid, NH4OH | ---- | ---- | , , .005, 2 | ---- | ---- | ---- | ---- | ---- | ---- | 1, 35.68, 2.48, 2.48 | ---- | ---- | ---- | 0.062 | 0.9673 | 15.6 | ---- | ---- | 16.12736 | 1.896024 | ---- | {'TPOS': 0.006, 'MeOH': 1.658, 'Oxalic Acid': 0.041, 'NH4OH': 0.105}
Aerogel- MeOH/TPOS molar ratio= 35.68, oxalic acid=0.01M, NH4OH=2M | Vinayak G. Parale, Wooje Han, Hae-Noo-Ree Jung, Kyu-Yeon Lee | Ambient pressure dried tetrapropoxysilane-based silica aerogels with high specific surface area | https://www.sciencedirect.com/science/article/pii/S129325581730599X | TPOS |  | ---- | ---- | ---- | ---- | ---- | ---- | MeOH |  | ---- | ---- | ---- | ---- | Oxalic Acid | 0.01 |  | NH4OH | 2 |  | ---- | TMCS |  | N-hexane |  | ---- | ---- | TPOS, MeOH, Oxalic Acid | NH4OH |  | TPOS, MeOH, Oxalic Acid, NH4OH | ---- | ---- | , , .01, 2 | ---- | ---- | ---- | ---- | ---- | ---- | 1, 35.68, 2.48, 2.48 | ---- | ---- | ---- | 0.069 | 0.9636 | 13.96 | ---- | ---- | 14.48734 | 1.895604 | ---- | {'TPOS': 0.006, 'MeOH': 1.846, 'Oxalic Acid': 0.046, 'NH4OH': 0.117}
Aerogel- MeOH/TPOS molar ratio= 35.68, oxalic acid=0.05M, NH4OH=2M | Vinayak G. Parale, Wooje Han, Hae-Noo-Ree Jung, Kyu-Yeon Lee | Ambient pressure dried tetrapropoxysilane-based silica aerogels with high specific surface area | https://www.sciencedirect.com/science/article/pii/S129325581730599X | TPOS |  | ---- | ---- | ---- | ---- | ---- | ---- | MeOH |  | ---- | ---- | ---- | ---- | Oxalic Acid | 0.05 |  | NH4OH | 2 |  | ---- | TMCS |  | N-hexane |  | ---- | ---- | TPOS, MeOH, Oxalic Acid | NH4OH |  | TPOS, MeOH, Oxalic Acid, NH4OH | ---- | ---- | , , .05, 2 | ---- | ---- | ---- | ---- | ---- | ---- | 1, 35.68, 2.48, 2.48 | ---- | ---- | ---- | 0.08 | 0.9578 | 11.97 | ---- | ---- | 12.49739 | 1.895735 | ---- | {'TPOS': 0.007, 'MeOH': 2.14, 'Oxalic Acid': 0.053, 'NH4OH': 0.136}
Aerogel- MeOH/TPOS molar ratio= 35.68, oxalic acid=0.1M, NH4OH=2M | Vinayak G. Parale, Wooje Han, Hae-Noo-Ree Jung, Kyu-Yeon Lee | Ambient pressure dried tetrapropoxysilane-based silica aerogels with high specific surface area | https://www.sciencedirect.com/science/article/pii/S129325581730599X | TPOS |  | ---- | ---- | ---- | ---- | ---- | ---- | MeOH |  | ---- | ---- | ---- | ---- | Oxalic Acid | 0.1 |  | NH4OH | 2 |  | ---- | TMCS |  | N-hexane |  | ---- | ---- | TPOS, MeOH, Oxalic Acid | NH4OH |  | TPOS, MeOH, Oxalic Acid, NH4OH | ---- | ---- | , , 0.1, 2 | ---- | ---- | ---- | ---- | ---- | ---- | 1, 35.68, 2.48, 2.48 | ---- | ---- | ---- | 0.075 | 0.9605 | 12.8 | ---- | ---- | 13.32639 | 1.898734 | ---- | {'TPOS': 0.007, 'MeOH': 2.007, 'Oxalic Acid': 0.05, 'NH4OH': 0.128}
Aerogel- MeOH/TPOS molar ratio= 35.68, oxalic acid=0.001M, NH4OH=4M | Vinayak G. Parale, Wooje Han, Hae-Noo-Ree Jung, Kyu-Yeon Lee | Ambient pressure dried tetrapropoxysilane-based silica aerogels with high specific surface area | https://www.sciencedirect.com/science/article/pii/S129325581730599X | TPOS |  | ---- | ---- | ---- | ---- | ---- | ---- | MeOH |  | ---- | ---- | ---- | ---- | Oxalic Acid | 0.001 |  | NH4OH | 4 |  | ---- | TMCS |  | N-hexane |  | ---- | ---- | TPOS, MeOH, Oxalic Acid | NH4OH |  | TPOS, MeOH, Oxalic Acid, NH4OH | ---- | ---- | , , 0.001, 4 | ---- | ---- | ---- | ---- | ---- | ---- | 1, 35.68, 2.48, 2.48 | ---- | ---- | ---- | 0.048 | 0.9747 | 20.3 | ---- | ---- | 20.82692 | 1.897233 | ---- | {'TPOS': 0.004, 'MeOH': 1.284, 'Oxalic Acid': 0.032, 'NH4OH': 0.082}
Aerogel- MeOH/TPOS molar ratio= 35.68, oxalic acid=0.001M, NH4OH=6M | Vinayak G. Parale, Wooje Han, Hae-Noo-Ree Jung, Kyu-Yeon Lee | Ambient pressure dried tetrapropoxysilane-based silica aerogels with high specific surface area | https://www.sciencedirect.com/science/article/pii/S129325581730599X | TPOS |  | ---- | ---- | ---- | ---- | ---- | ---- | MeOH |  | ---- | ---- | ---- | ---- | Oxalic Acid | 0.001 |  | NH4OH | 6 |  | ---- | TMCS |  | N-hexane |  | ---- | ---- | TPOS, MeOH, Oxalic Acid | NH4OH |  | TPOS, MeOH, Oxalic Acid, NH4OH | ---- | ---- | , , 0.001, 6 | ---- | ---- | ---- | ---- | ---- | ---- | 1, 35.68, 2.48, 2.48 | ---- | ---- | ---- | 0.055 | 0.971 | 17.65 | ---- | ---- | 18.17714 | 1.896552 | ---- | {'TPOS': 0.005, 'MeOH': 1.471, 'Oxalic Acid': 0.036, 'NH4OH': 0.093}
Aerogel- MeOH/TPOS molar ratio= 35.68, oxalic acid=0.001M, NH4OH=8M | Vinayak G. Parale, Wooje Han, Hae-Noo-Ree Jung, Kyu-Yeon Lee | Ambient pressure dried tetrapropoxysilane-based silica aerogels with high specific surface area | https://www.sciencedirect.com/science/article/pii/S129325581730599X | TPOS |  | ---- | ---- | ---- | ---- | ---- | ---- | MeOH |  | ---- | ---- | ---- | ---- | Oxalic Acid | 0.001 |  | NH4OH | 8 |  | ---- | TMCS |  | N-hexane |  | ---- | ---- | TPOS, MeOH, Oxalic Acid | NH4OH |  | TPOS, MeOH, Oxalic Acid, NH4OH | ---- | ---- | , , 0.001, 8 | ---- | ---- | ---- | ---- | ---- | ---- | 1, 35.68, 2.48, 2.48 | ---- | ---- | ---- | 0.061 | 0.9678 | 15.86 | ---- | ---- | 16.38768 | 1.89441 | ---- | {'TPOS': 0.006, 'MeOH': 1.632, 'Oxalic Acid': 0.04, 'NH4OH': 0.104}
Aerogel- MeOH/TPOS molar ratio= 35.68, oxalic acid=0.001M, NH4OH=10M | Vinayak G. Parale, Wooje Han, Hae-Noo-Ree Jung, Kyu-Yeon Lee | Ambient pressure dried tetrapropoxysilane-based silica aerogels with high specific surface area | https://www.sciencedirect.com/science/article/pii/S129325581730599X | TPOS |  | ---- | ---- | ---- | ---- | ---- | ---- | MeOH |  | ---- | ---- | ---- | ---- | Oxalic Acid | 0.001 |  | NH4OH | 10 |  | ---- | TMCS |  | N-hexane |  | ---- | ---- | TPOS, MeOH, Oxalic Acid | NH4OH |  | TPOS, MeOH, Oxalic Acid, NH4OH | ---- | ---- | , , 0.001, 10 | ---- | ---- | ---- | ---- | ---- | ---- | 1, 35.68, 2.48, 2.48 | ---- | ---- | ---- | 0.065 | 0.9657 | 14.85 | ---- | ---- | 15.37745 | 1.895044 | ---- | {'TPOS': 0.006, 'MeOH': 1.739, 'Oxalic Acid': 0.043, 'NH4OH': 0.111}
Silica aerogel- Water glass modulus=1.45, TMCS/N-hexane vol. ratio=7/50 | Kao Chen, Dachao Ma, Haiying Lin, Zheng Liu, Siying Qin, Yongwen Luo | Synthesis of high specific surface area silica aerogel from rice husk ash via ambient pressure drying | https://www.sciencedirect.com/science/article/pii/S0927775717311226 | Rice Husk Ash |  | ---- | ---- | ---- | ---- | NaOH |  | ---- | ---- | ---- | ---- | ---- | ---- | ---- | ---- | ---- | NH4OH | 1 |  | ---- | TMCS |  | N-hexane |  | ---- | ---- | Rice Husk Ash, NaOH | NH4OH |  | Rice Husk Ash, NaOH, NH4OH | ---- | ---- | , 1, 1 | 18.027, , | , 150, | ---- | ---- | ---- | ---- | ---- | ---- | ---- | ---- | ---- | ---- | ---- | ---- | ---- | ---- | ---- | ----
Silica aerogel- Water glass modulus=1.91, TMCS/N-hexane vol. ratio=7/50 | Kao Chen, Dachao Ma, Haiying Lin, Zheng Liu, Siying Qin, Yongwen Luo | Synthesis of high specific surface area silica aerogel from rice husk ash via ambient pressure drying | https://www.sciencedirect.com/science/article/pii/S0927775717311226 | Rice Husk Ash |  | ---- | ---- | ---- | ---- | NaOH |  | ---- | ---- | ---- | ---- | ---- | ---- | ---- | ---- | ---- | NH4OH | 1 |  | ---- | TMCS |  | N-hexane |  | ---- | ---- | Rice Husk Ash, NaOH | NH4OH |  | Rice Husk Ash, NaOH, NH4OH | ---- | ---- | , 1, 1 | 13.52, , | , 150, | ---- | ---- | ---- | ---- | ---- | ---- | ---- | ---- | 0.113 | ---- | 0.606 | ---- | ---- | ---- | ---- | ----
Silica aerogel- Water glass modulus=2.72, TMCS/N-hexane vol. ratio=7/50 | Kao Chen, Dachao Ma, Haiying Lin, Zheng Liu, Siying Qin, Yongwen Luo | Synthesis of high specific surface area silica aerogel from rice husk ash via ambient pressure drying | https://www.sciencedirect.com/science/article/pii/S0927775717311226 | Rice Husk Ash |  | ---- | ---- | ---- | ---- | NaOH |  | ---- | ---- | ---- | ---- | ---- | ---- | ---- | ---- | ---- | NH4OH | 1 |  | ---- | TMCS |  | N-hexane |  | ---- | ---- | Rice Husk Ash, NaOH | NH4OH |  | Rice Husk Ash, NaOH, NH4OH | ---- | ---- | , 1, 1 | 9.014, , | , 150, | ---- | ---- | ---- | ---- | ---- | ---- | ---- | ---- | 0.101 | ---- | 0.837 | ---- | ---- | ---- | ---- | ----
Silica aerogel- Water glass modulus=3.44, TMCS/N-hexane vol. ratio=7/50 | Kao Chen, Dachao Ma, Haiying Lin, Zheng Liu, Siying Qin, Yongwen Luo | Synthesis of high specific surface area silica aerogel from rice husk ash via ambient pressure drying | https://www.sciencedirect.com/science/article/pii/S0927775717311226 | Rice Husk Ash |  | ---- | ---- | ---- | ---- | NaOH |  | ---- | ---- | ---- | ---- | ---- | ---- | ---- | ---- | ---- | NH4OH | 1 |  | ---- | TMCS |  | N-hexane |  | ---- | ---- | Rice Husk Ash, NaOH | NH4OH |  | Rice Husk Ash, NaOH, NH4OH | ---- | ---- | , 1, 1 | 6.76, , | , 150, | ---- | ---- | ---- | ---- | ---- | ---- | ---- | ---- | 0.092 | ---- | 0.848 | ---- | ---- | ---- | ---- | ----
Silica aerogel- Water glass modulus=4.26, TMCS/N-hexane vol. ratio=7/50 | Kao Chen, Dachao Ma, Haiying Lin, Zheng Liu, Siying Qin, Yongwen Luo | Synthesis of high specific surface area silica aerogel from rice husk ash via ambient pressure drying | https://www.sciencedirect.com/science/article/pii/S0927775717311226 | Rice Husk Ash |  | ---- | ---- | ---- | ---- | NaOH |  | ---- | ---- | ---- | ---- | ---- | ---- | ---- | ---- | ---- | NH4OH | 1 |  | ---- | TMCS |  | N-hexane |  | ---- | ---- | Rice Husk Ash, NaOH | NH4OH |  | Rice Husk Ash, NaOH, NH4OH | ---- | ---- | , 1, 1 | 30.045, , | , 200, | ---- | ---- | ---- | ---- | ---- | ---- | ---- | ---- | 0.071 | ---- | 0.899 | ---- | ---- | ---- | ---- | ----
Unmodified Silica xerogel- Water glass modulus=4.26, TMCS/N-hexane vol. ratio=0/50 | Kao Chen, Dachao Ma, Haiying Lin, Zheng Liu, Siying Qin, Yongwen Luo | Synthesis of high specific surface area silica aerogel from rice husk ash via ambient pressure drying | https://www.sciencedirect.com/science/article/pii/S0927775717311226 | Rice Husk Ash |  | ---- | ---- | ---- | ---- | NaOH |  | ---- | ---- | ---- | ---- | ---- | ---- | ---- | ---- | ---- | NH4OH | 1 |  | ---- | ---- | ---- | ---- | ---- | ---- | ---- | Rice Husk Ash, NaOH | NH4OH |  | Rice Husk Ash, NaOH, NH4OH | ---- | ---- | , 1, 1 | 30.045, , | , 200, | ---- | ---- | ---- | ---- | ---- | ---- | ---- | ---- | ---- | ---- | ---- | ---- | ---- | ---- | ---- | ----
Silica aerogel- Water glass modulus=4.26, TMCS/N-hexane vol. ratio=2.5/50 | Kao Chen, Dachao Ma, Haiying Lin, Zheng Liu, Siying Qin, Yongwen Luo | Synthesis of high specific surface area silica aerogel from rice husk ash via ambient pressure drying | https://www.sciencedirect.com/science/article/pii/S0927775717311226 | Rice Husk Ash |  | ---- | ---- | ---- | ---- | NaOH |  | ---- | ---- | ---- | ---- | ---- | ---- | ---- | ---- | ---- | NH4OH | 1 |  | ---- | TMCS |  | N-hexane |  | ---- | ---- | Rice Husk Ash, NaOH | NH4OH |  | Rice Husk Ash, NaOH, NH4OH | ---- | ---- | , 1, 1 | 30.045, , | , 200, | ---- | ---- | ---- | ---- | ---- | ---- | ---- | ---- | ---- | ---- | ---- | ---- | ---- | ---- | ---- | ----
Silica aerogel- Water glass modulus=4.26, TMCS/N-hexane vol. ratio=4/50 | Kao Chen, Dachao Ma, Haiying Lin, Zheng Liu, Siying Qin, Yongwen Luo | Synthesis of high specific surface area silica aerogel from rice husk ash via ambient pressure drying | https://www.sciencedirect.com/science/article/pii/S0927775717311226 | Rice Husk Ash |  | ---- | ---- | ---- | ---- | NaOH |  | ---- | ---- | ---- | ---- | ---- | ---- | ---- | ---- | ---- | NH4OH | 1 |  | ---- | TMCS |  | N-hexane |  | ---- | ---- | Rice Husk Ash, NaOH | NH4OH |  | Rice Husk Ash, NaOH, NH4OH | ---- | ---- | , 1, 1 | 30.045, , | , 200, | ---- | ---- | ---- | ---- | ---- | ---- | ---- | ---- | ---- | ---- | ---- | ---- | ---- | ---- | ---- | ----
Silica aerogel- Water glass modulus=4.26, TMCS/N-hexane vol. ratio=10/50 | Kao Chen, Dachao Ma, Haiying Lin, Zheng Liu, Siying Qin, Yongwen Luo | Synthesis of high specific surface area silica aerogel from rice husk ash via ambient pressure drying | https://www.sciencedirect.com/science/article/pii/S0927775717311226 | Rice Husk Ash |  | ---- | ---- | ---- | ---- | NaOH |  | ---- | ---- | ---- | ---- | ---- | ---- | ---- | ---- | ---- | NH4OH | 1 |  | ---- | TMCS |  | N-hexane |  | ---- | ---- | Rice Husk Ash, NaOH | NH4OH |  | Rice Husk Ash, NaOH, NH4OH | ---- | ---- | , 1, 1 | 30.045, , | , 200, | ---- | ---- | ---- | ---- | ---- | ---- | ---- | ---- | ---- | ---- | ---- | ---- | ---- | ---- | ---- | ----
Silica Aerogel not washed or aged | Tiemin Li, Ting Zhang, Wenhui Ding, Mingfang Liu, Jun Shen, Zihua Zhang | Continuous adjustment of fractal dimension of silica aerogels | https://www.sciencedirect.com/science/article/pii/S0022309318304241 | TEOS |  | ---- | ---- | ---- | ---- | ---- | ---- | H2O |  | EtOH |  | ---- | ---- | HCl | ---- |  | NH4OH | ---- |  | ---- | ---- | ---- | ---- | ---- | ---- | ---- | TEOS, EtOH, H2O, HCl | Condensed Silica, EtOH, H2O, NH4OH | The first sol is what is in the condensed silica and this has a molar ratio of TEOS, EtOH, H2O, HCl= 1, 2.4, 1.5, 0.00001. | Condensed Silica, EtOH, H2O, NH4OH | ---- | ---- | ---- | ---- | ---- | ---- | ---- | ---- | ---- | ---- | ---- | 1, 20, 1, 0.01 | ---- | 0.172 | ---- | 2.6 | ---- | 2 | ---- | ---- | ----
Silica Aerogel not washed-aged-0hr | Tiemin Li, Ting Zhang, Wenhui Ding, Mingfang Liu, Jun Shen, Zihua Zhang | Continuous adjustment of fractal dimension of silica aerogels | https://www.sciencedirect.com/science/article/pii/S0022309318304241 | TEOS |  | ---- | ---- | ---- | ---- | ---- | ---- | H2O |  | EtOH |  | ---- | ---- | HCl | ---- |  | NH4OH | ---- |  | ---- | ---- | ---- | ---- | ---- | ---- | ---- | TEOS, EtOH, H2O, HCl | Condensed Silica, EtOH, H2O, NH4OH | The first sol is what is in the condensed silica and this has a molar ratio of TEOS, EtOH, H2O, HCl= 1, 2.4, 1.5, 0.00001. | Condensed Silica, EtOH, H2O, NH4OH | ---- | ---- | ---- | ---- | ---- | ---- | ---- | ---- | ---- | ---- | ---- | 1, 20, 1, 0.01 | ---- | 0.099 | ---- | 4.1 | ---- | 1.96 | ---- | ---- | ----
Silica Aerogel not washed-aged-4hr | Tiemin Li, Ting Zhang, Wenhui Ding, Mingfang Liu, Jun Shen, Zihua Zhang | Continuous adjustment of fractal dimension of silica aerogels | https://www.sciencedirect.com/science/article/pii/S0022309318304241 | TEOS |  | ---- | ---- | ---- | ---- | ---- | ---- | H2O |  | EtOH |  | ---- | ---- | HCl | ---- |  | NH4OH | ---- |  | ---- | ---- | ---- | ---- | ---- | ---- | ---- | TEOS, EtOH, H2O, HCl | Condensed Silica, EtOH, H2O, NH4OH | The first sol is what is in the condensed silica and this has a molar ratio of TEOS, EtOH, H2O, HCl= 1, 2.4, 1.5, 0.00001. | Condensed Silica, EtOH, H2O, NH4OH | ---- | ---- | ---- | ---- | ---- | ---- | ---- | ---- | ---- | ---- | ---- | 1, 20, 1, 0.01 | ---- | 0.102 | ---- | 4 | ---- | 2 | ---- | ---- | ----
Silica Aerogel not washed-aged-24hr | Tiemin Li, Ting Zhang, Wenhui Ding, Mingfang Liu, Jun Shen, Zihua Zhang | Continuous adjustment of fractal dimension of silica aerogels | https://www.sciencedirect.com/science/article/pii/S0022309318304241 | TEOS |  | ---- | ---- | ---- | ---- | ---- | ---- | H2O |  | EtOH |  | ---- | ---- | HCl | ---- |  | NH4OH | ---- |  | ---- | ---- | ---- | ---- | ---- | ---- | ---- | TEOS, EtOH, H2O, HCl | Condensed Silica, EtOH, H2O, NH4OH | The first sol is what is in the condensed silica and this has a molar ratio of TEOS, EtOH, H2O, HCl= 1, 2.4, 1.5, 0.00001. | Condensed Silica, EtOH, H2O, NH4OH | ---- | ---- | ---- | ---- | ---- | ---- | ---- | ---- | ---- | ---- | ---- | 1, 20, 1, 0.01 | ---- | 0.086 | ---- | 4 | ---- | 2.24 | ---- | ---- | ----
Silica Aerogel not washed-aged 48hr | Tiemin Li, Ting Zhang, Wenhui Ding, Mingfang Liu, Jun Shen, Zihua Zhang | Continuous adjustment of fractal dimension of silica aerogels | https://www.sciencedirect.com/science/article/pii/S0022309318304241 | TEOS |  | ---- | ---- | ---- | ---- | ---- | ---- | H2O |  | EtOH |  | ---- | ---- | HCl | ---- |  | NH4OH | ---- |  | ---- | ---- | ---- | ---- | ---- | ---- | ---- | TEOS, EtOH, H2O, HCl | Condensed Silica, EtOH, H2O, NH4OH | The first sol is what is in the condensed silica and this has a molar ratio of TEOS, EtOH, H2O, HCl= 1, 2.4, 1.5, 0.00001. | Condensed Silica, EtOH, H2O, NH4OH | ---- | ---- | ---- | ---- | ---- | ---- | ---- | ---- | ---- | ---- | ---- | 1, 20, 1, 0.01 | ---- | 0.095 | ---- | 3.8 | ---- | 2.46 | ---- | ---- | ----
Silica Aerogel not washed-aged-72hr | Tiemin Li, Ting Zhang, Wenhui Ding, Mingfang Liu, Jun Shen, Zihua Zhang | Continuous adjustment of fractal dimension of silica aerogels | https://www.sciencedirect.com/science/article/pii/S0022309318304241 | TEOS |  | ---- | ---- | ---- | ---- | ---- | ---- | H2O |  | EtOH |  | ---- | ---- | HCl | ---- |  | NH4OH | ---- |  | ---- | ---- | ---- | ---- | ---- | ---- | ---- | TEOS, EtOH, H2O, HCl | Condensed Silica, EtOH, H2O, NH4OH | The first sol is what is in the condensed silica and this has a molar ratio of TEOS, EtOH, H2O, HCl= 1, 2.4, 1.5, 0.00001. | Condensed Silica, EtOH, H2O, NH4OH | ---- | ---- | ---- | ---- | ---- | ---- | ---- | ---- | ---- | ---- | ---- | 1, 20, 1, 0.01 | ---- | 0.108 | ---- | 3.8 | ---- | 2.81 | ---- | ---- | ----