## Sheet1
Final Material | Authors | Author Emails | Corresponding Author | Corresponding Author Emails | Title | Year | Cited References (#) | Times Cited (#) | Formation Method | Anna's Notes | Si Precursor | Si Precursor Concentration (M) | Additional Si Co-Precursor(s) | Si Co-Precursor Concentration (M) | Hybrid Aerogel Co-Precursor | Co-Precursor Concentration (M) | Dopant | Dopant Concentration (M) | Solvent 1 | pKa | Solvent 1 Concentration (M) | Solvent 2 | Solvent 2 Concentration (M) | Additional Solvents | Additional Solvents Concentrations (M) | Acid Catalyst | Acid Catalyst Initial Concentration (M) | Acid Catalyst concentration in Sol(M) | Base Catalyst | Base Catalyst Initial Concentration(M) | Base Catalyst concentration in Sol (M) | Hydrolysis Time (hr) | Modifier | Modifier Concentration (M) | Modifier Solvent | Modifier Solvent (M) | Molar Ratio (Modifier/Modifier Solvent) | Volume % of Modifier in Solvent | Weight % of Modifier in Solvent | Volume Ratio (Modifier/Modifier Solvent/Additional Solvents) | Surfactant | Surfactant Concentration (M) | Sol Notes | Gelation Agent | Gelation Agent (M) | pH final sol | Gelation Temp (°C) | Gelation Pressure (MPa) | Gelation Time (mins) | Aging Conditions | Aging Temp (°C) | Aging Time (hrs) | Aging Conditions 2 | Aging Temp 2 (°C) | Aging Time 2 (hrs) | Wash Solvent 1 | Wash Times 1 (#) | Wash Duration 1 (days) | Wash Temp 1 (°C) | Wash Solvent 2 | Wash Times 2 (#) | Wash Duration 2 (days) | Wash Temp 2 (°C) | Wash Solvent 3 | Wash Times 3 (#) | Wash Duration 3 (days) | Wash Temp 3 (°C) | Wash Solvent 4 | Wash Times 4 (#) | Wash Duration 4 (days) | Wash Temp 4 (°C) | Wash Solvent 5 | Wash Times 5 (#) | Wash Duration 5 (days) | Wash Temp 5 (°C) | Gelation/Washing Notes | Drying Method | Drying Solvent | Drying Temp (°C) | Drying Pressure (MPa) | Drying Time (hrs) | Drying Method 2 | Drying Temp 2 (°C) | Drying Pressure 2 (MPa) | Drying Time 2 (hrs) | Drying Atmosphere 2 | Drying Method 3 | Drying Temp 3 (°C) | Drying Time 3 (hrs) | Drying Atmosphere 3 | Drying Pressure 3 (MPa) | Drying Temp 4 (°C) | Drying Time 4 (hrs) | Drying Pressure 4 (MPa) | Drying Temp 5 (°C) | Drying Time 5 (hrs) | Drying Pressure 5 (MPa) | Drying Notes | Sintering Temp (°C) | Sintering Time (min) | Ramp Rate (°C/min) | Sintering Atmosphere | Sintering Notes | Porosity | Porosity (%) | Pore Volume (cm3/g) | Average Pore Diameter (nm) | Surface Area (m2/g) | Bulk Density (g/cm3) | Young Modulus (MPa) | Thermal Conductivity (W/mK) | Crystalline Phase | Average Pore Size (nm) | Notes
P60_S0.06_cat | Bartosz Babiarczuka, Daniel Lewandowski, Anna Szczurek, Krzysztof Kierzek, Matthias Meffert, Dagmar Gerthsen, Jerzy Kaleta | bartosz.babiarczuk@pwr.edu.pl, , , , , , | Justyna Krzak | justyna.krzak@pwr.edu.pl | Novel approach of silica-PVA hybrid aerogel synthesis by simultaneous sol-gel process and phase separation | 2020 | 93 | 0 | Sol-gel |  | TMOS | 0.8 |  |  | PVA | 0.0043 |  |  | MeOH | 15.3 | 12.2 | H2O | 22.43 | [5 empty] | NH4OH |  | 0.00699 | [15 empty] | 60 |  |  |  | Ambient | 24 |  |  |  | MeOH | 4 | [18 empty] | 3-4 washes reported. | Supercritical Drying | CO2 | 37 | 9 | [22 empty] | As-dried | Mesoporous |  | 1.81 | 12.1 | 598 | 0.211 | 6.43 |  | Monolithic
P60_S0.06 | Bartosz Babiarczuka, Daniel Lewandowski, Anna Szczurek, Krzysztof Kierzek, Matthias Meffert, Dagmar Gerthsen, Jerzy Kaleta | bartosz.babiarczuk@pwr.edu.pl, , , , , , | Justyna Krzak | justyna.krzak@pwr.edu.pl | Novel approach of silica-PVA hybrid aerogel synthesis by simultaneous sol-gel process and phase separation | 2020 | 93 | 0 | Sol-gel |  | TMOS | 0.8 |  |  | PVA | 0.0043 |  |  | MeOH | 15.3 | 12.2 | H2O | 22.43 | [23 empty] | 60 |  |  |  | Ambient | 24 |  |  |  | MeOH | 4 | [18 empty] | 3-4 washes reported. | Supercritical Drying | CO2 | 37 | 9 | [22 empty] | As-dried | Mesoporous |  | 0.96 | 7.4 | 517 | 0.164 | 2.12 |  | Monolithic
P60_S0.1_cat | Bartosz Babiarczuka, Daniel Lewandowski, Anna Szczurek, Krzysztof Kierzek, Matthias Meffert, Dagmar Gerthsen, Jerzy Kaleta | bartosz.babiarczuk@pwr.edu.pl, , , , , , | Justyna Krzak | justyna.krzak@pwr.edu.pl | Novel approach of silica-PVA hybrid aerogel synthesis by simultaneous sol-gel process and phase separation | 2020 | 93 | 0 | Sol-gel |  | TMOS | 0.8 |  |  | PVA | 0.0043 |  |  | MeOH | 15.3 | 8.02 | H2O | 16.31 | [5 empty] | NH4OH |  | 0.00699 | [15 empty] | 60 |  |  |  | Ambient | 24 |  |  |  | MeOH | 4 | [18 empty] | 3-4 washes reported. | Supercritical Drying | CO2 | 37 | 9 | [22 empty] | As-dried | Mesoporous |  | 1.52 | 9.8 | 618 | 0.23 | 6.55 |  | Monolithic
P60_S0.1 | Bartosz Babiarczuka, Daniel Lewandowski, Anna Szczurek, Krzysztof Kierzek, Matthias Meffert, Dagmar Gerthsen, Jerzy Kaleta | bartosz.babiarczuk@pwr.edu.pl, , , , , , | Justyna Krzak | justyna.krzak@pwr.edu.pl | Novel approach of silica-PVA hybrid aerogel synthesis by simultaneous sol-gel process and phase separation | 2020 | 93 | 0 | Sol-gel |  | TMOS | 0.8 |  |  | PVA | 0.0043 |  |  | MeOH | 15.3 | 8.02 | H2O | 16.31 | [23 empty] | 60 |  |  |  | Ambient | 24 |  |  |  | MeOH | 4 | [18 empty] | 3-4 washes reported. | Supercritical Drying | CO2 | 37 | 9 | [22 empty] | As-dried | Mesoporous |  | 1.06 | 7.2 | 584 | 0.183 | 2.97 |  | Monolithic
P100_S0.1_cat | Bartosz Babiarczuka, Daniel Lewandowski, Anna Szczurek, Krzysztof Kierzek, Matthias Meffert, Dagmar Gerthsen, Jerzy Kaleta | bartosz.babiarczuk@pwr.edu.pl, , , , , , | Justyna Krzak | justyna.krzak@pwr.edu.pl | Novel approach of silica-PVA hybrid aerogel synthesis by simultaneous sol-gel process and phase separation | 2020 | 93 | 0 | Sol-gel |  | TMOS | 0.8 |  |  | PVA | 0.0071 |  |  | MeOH | 15.3 | 7.99 | H2O | 16.25 | [5 empty] | NH4OH |  | 0.00696 | [15 empty] | 60 |  |  |  | Ambient | 24 |  |  |  | MeOH | 4 | [18 empty] | 3-4 washes reported. | Supercritical Drying | CO2 | 37 | 9 | [22 empty] | As-dried | Mesoporous |  | 1.15 | 9.3 | 494 | 0.267 | 13.77 |  | Monolithic
P100_S0.1 | Bartosz Babiarczuka, Daniel Lewandowski, Anna Szczurek, Krzysztof Kierzek, Matthias Meffert, Dagmar Gerthsen, Jerzy Kaleta | bartosz.babiarczuk@pwr.edu.pl, , , , , , | Justyna Krzak | justyna.krzak@pwr.edu.pl | Novel approach of silica-PVA hybrid aerogel synthesis by simultaneous sol-gel process and phase separation | 2020 | 93 | 0 | Sol-gel |  | TMOS | 0.8 |  |  | PVA | 0.0071 |  |  | MeOH | 15.3 | 7.99 | H2O | 16.25 | [23 empty] | 60 |  |  |  | Ambient | 24 |  |  |  | MeOH | 4 | [18 empty] | 3-4 washes reported. | Supercritical Drying | CO2 | 37 | 9 | [22 empty] | As-dried | Mesoporous |  | 1.04 | 8.5 | 489 | 0.19 | 4.12 |  | Monolithic
S1- 6% TMCS | Selay Sert Çok |  | Nilay Gizli | nilay.gizli@ege.edu.tr | Hydrophobic silica aerogels synthesized in ambient conditions by preserving the pore structure via two-step silylation | 2020 | 34 | 0 | Sol-gel |  | TEOS | [7 empty] | EtOH | 15.9 |  | H2O |  |  |  | HCl | 0.01 |  | NH4OH | 10 |  |  | TMCS |  | N-hexane |  |  | 0.06 | [10 empty] | 3 |  |  | 24 | EtOH | 25 | 144 | EtOH | 1 | 0.29 | 60 | N-hexane | 2 | 4 |  | TMCS, N-hexane | 2 | 2 |  | N-hexane | 1 | 2 | 40 |  |  |  |  | 2-3 minutes gelation time, first 24 hours of aging was in gelation conditions and the next 6 days were in the specified conditions and the last 7 hours were at 60 celsius-last 7 hours were counted as a wash, modified twice after washing | Ambient Pressure Drying |  | 40 | Ambient | 10 | Ambient Pressure Drying | 60 | Ambient | 8 |  | Ambient Pressure Drying | 80 | 2 |  | Ambient | [6 empty] | Dried three times with ambient pressure drying |  |  |  |  | As-dried | Mesoporous | 80 | 1.83 | 8.2 | 884 | 0.44
S2 - 10% TMCS | Selay Sert Çok |  | Nilay Gizli | nilay.gizli@ege.edu.tr | Hydrophobic silica aerogels synthesized in ambient conditions by preserving the pore structure via two-step silylation | 2020 | 34 | 0 | Sol-gel | Molarities were not able to be calculated but the molar ratio of Sol 1 is 1:3:1 TEOS:EtOH:H2O and for Sol 2 it was 5:2.5 EtOH:H2O | TEOS | [7 empty] | EtOH | 15.9 |  | H2O |  |  |  | HCl | 0.01 |  | NH4OH | 10 |  |  | TMCS |  | N-hexane |  |  | 0.1 | [10 empty] | 3 |  |  | 24 | EtOH | 25 | 144 | EtOH | 1 | 0.29 | 60 | N-hexane | 2 | 4 |  | TMCS, N-hexane | 2 | 2 |  | N-hexane | 1 | 2 | 40 | [5 empty] | Ambient Pressure Drying |  | 40 | Ambient | 10 | Ambient Pressure Drying | 60 | Ambient | 8 |  | Ambient Pressure Drying | 80 | 2 |  | Ambient | [6 empty] | Dried three times with ambient pressure drying |  |  |  |  | As-dried | Mesoporous | 83 | 2.22 | 12 | 858 | 0.37 |  |  | Monolithic
S3 - 20% TMCS | Selay Sert Çok |  | Nilay Gizli | nilay.gizli@ege.edu.tr | Hydrophobic silica aerogels synthesized in ambient conditions by preserving the pore structure via two-step silylation | 2020 | 34 | 0 | Sol-gel | Molarities were not able to be calculated but the molar ratio of Sol 1 is 1:3:1 TEOS:EtOH:H2O and for Sol 2 it was 5:2.5 EtOH:H2O | TEOS | [7 empty] | EtOH | 15.9 |  | H2O |  |  |  | HCl | 0.01 |  | NH4OH | 10 |  |  | TMCS |  | N-hexane |  |  | 0.2 | [10 empty] | 3 |  |  | 24 | EtOH | 25 | 144 | EtOH | 1 | 0.29 | 60 | N-hexane | 2 | 4 |  | TMCS, N-hexane | 2 | 2 |  | N-hexane | 1 | 2 | 40 | [5 empty] | Ambient Pressure Drying |  | 40 | Ambient | 10 | Ambient Pressure Drying | 60 | Ambient | 8 |  | Ambient Pressure Drying | 80 | 2 |  | Ambient | [6 empty] | Dried three times with ambient pressure drying |  |  |  |  | As-dried | Mesoporous | 88 | 3.26 | 10 | 917 | 0.26 |  |  | Monolithic
S4 - 6% MTMS | Selay Sert Çok |  | Nilay Gizli | nilay.gizli@ege.edu.tr | Hydrophobic silica aerogels synthesized in ambient conditions by preserving the pore structure via two-step silylation | 2020 | 34 | 0 | Sol-gel | Molarities were not able to be calculated but the molar ratio of Sol 1 is 1:3:1 TEOS:EtOH:H2O and for Sol 2 it was 5:2.5 EtOH:H2O | TEOS | [7 empty] | EtOH | 15.9 |  | H2O |  |  |  | HCl | 0.01 |  | NH4OH | 10 |  |  | MTMS |  | N-hexane |  |  | 0.06 | [10 empty] | 3 |  |  | 24 | EtOH | 25 | 144 | EtOH | 1 | 0.29 | 60 | N-hexane | 2 | 4 |  | MTMS, N-hexane | 2 | 2 |  | N-hexane | 1 | 2 | 40 | [5 empty] | Ambient Pressure Drying |  | 40 | Ambient | 10 | Ambient Pressure Drying | 60 | Ambient | 8 |  | Ambient Pressure Drying | 80 | 2 |  | Ambient | [6 empty] | Dried three times with ambient pressure drying |  |  |  |  | As-dried | Mesoporous | 73 | 1.21 | 5.3 | 874 | 0.59
S5 - 10% MTMS | Selay Sert Çok |  | Nilay Gizli | nilay.gizli@ege.edu.tr | Hydrophobic silica aerogels synthesized in ambient conditions by preserving the pore structure via two-step silylation | 2020 | 34 | 0 | Sol-gel | Molarities were not able to be calculated but the molar ratio of Sol 1 is 1:3:1 TEOS:EtOH:H2O and for Sol 2 it was 5:2.5 EtOH:H2O | TEOS | [7 empty] | EtOH | 15.9 |  | H2O |  |  |  | HCl | 0.01 |  | NH4OH | 10 |  |  | MTMS |  | N-hexane |  |  | 0.1 | [10 empty] | 3 |  |  | 24 | EtOH | 25 | 144 | EtOH | 1 | 0.29 | 60 | N-hexane | 2 | 4 |  | MTMS, N-hexane | 2 | 2 |  | N-hexane | 1 | 2 | 40 | [5 empty] | Ambient Pressure Drying |  | 40 | Ambient | 10 | Ambient Pressure Drying | 60 | Ambient | 8 |  | Ambient Pressure Drying | 80 | 2 |  | Ambient | [6 empty] | Dried three times with ambient pressure drying |  |  |  |  | As-dried | Mesoporous | 77 | 1.49 | 6.6 | 897 | 0.5 |  |  | Monolithic
S6 - 20% MTMS | Selay Sert Çok |  | Nilay Gizli | nilay.gizli@ege.edu.tr | Hydrophobic silica aerogels synthesized in ambient conditions by preserving the pore structure via two-step silylation | 2020 | 34 | 0 | Sol-gel | Molarities were not able to be calculated but the molar ratio of Sol 1 is 1:3:1 TEOS:EtOH:H2O and for Sol 2 it was 5:2.5 EtOH:H2O | TEOS | [7 empty] | EtOH | 15.9 |  | H2O |  |  |  | HCl | 0.01 |  | NH4OH | 10 |  |  | MTMS |  | N-hexane |  |  | 0.2 | [10 empty] | 3 |  |  | 24 | EtOH | 25 | 144 | EtOH | 1 | 0.29 | 60 | N-hexane | 2 | 4 |  | MTMS, N-hexane | 2 | 2 |  | N-hexane | 1 | 2 | 40 | [5 empty] | Ambient Pressure Drying |  | 40 | Ambient | 10 | Ambient Pressure Drying | 60 | Ambient | 8 |  | Ambient Pressure Drying | 80 | 2 |  | Ambient | [6 empty] | Dried three times with ambient pressure drying |  |  |  |  | As-dried | Mesoporous | 71 | 1.11 | 6.1 | 701 | 0.63
S7 - 6% MTES | Selay Sert Çok |  | Nilay Gizli | nilay.gizli@ege.edu.tr | Hydrophobic silica aerogels synthesized in ambient conditions by preserving the pore structure via two-step silylation | 2020 | 34 | 0 | Sol-gel | Molarities were not able to be calculated but the molar ratio of Sol 1 is 1:3:1 TEOS:EtOH:H2O and for Sol 2 it was 5:2.5 EtOH:H2O | TEOS | [7 empty] | EtOH | 15.9 |  | H2O |  |  |  | HCl | 0.01 |  | NH4OH | 10 |  |  | MTES |  | N-hexane |  |  | 0.06 | [10 empty] | 3 |  |  | 24 | EtOH | 25 | 144 | EtOH | 1 | 0.29 | 60 | N-hexane | 2 | 4 |  | MTES, N-hexane | 2 | 2 |  | N-hexane | 1 | 2 | 40 | [5 empty] | Ambient Pressure Drying |  | 40 | Ambient | 10 | Ambient Pressure Drying | 60 | Ambient | 8 |  | Ambient Pressure Drying | 80 | 2 |  | Ambient | [6 empty] | Dried three times with ambient pressure drying |  |  |  |  | As-dried | Mesoporous | 72 | 1.19 | 4.7 | 949 | 0.61
S8 - 10% MTES | Selay Sert Çok |  | Nilay Gizli | nilay.gizli@ege.edu.tr | Hydrophobic silica aerogels synthesized in ambient conditions by preserving the pore structure via two-step silylation | 2020 | 34 | 0 | Sol-gel | Molarities were not able to be calculated but the molar ratio of Sol 1 is 1:3:1 TEOS:EtOH:H2O and for Sol 2 it was 5:2.5 EtOH:H2O | TEOS | [7 empty] | EtOH | 15.9 |  | H2O |  |  |  | HCl | 0.01 |  | NH4OH | 10 |  |  | MTES |  | N-hexane |  |  | 0.1 | [10 empty] | 3 |  |  | 24 | EtOH | 25 | 144 | EtOH | 1 | 0.29 | 60 | N-hexane | 2 | 4 |  | MTES, N-hexane | 2 | 2 |  | N-hexane | 1 | 2 | 40 | [5 empty] | Ambient Pressure Drying |  | 40 | Ambient | 10 | Ambient Pressure Drying | 60 | Ambient | 8 |  | Ambient Pressure Drying | 80 | 2 |  | Ambient | [6 empty] | Dried three times with ambient pressure drying |  |  |  |  | As-dried | Mesoporous | 76 | 1.47 | 6.1 | 964 | 0.52 |  |  | Monolithic
S9 - 20% MTES | Selay Sert Çok |  | Nilay Gizli | nilay.gizli@ege.edu.tr | Hydrophobic silica aerogels synthesized in ambient conditions by preserving the pore structure via two-step silylation | 2020 | 34 | 0 | Sol-gel | Molarities were not able to be calculated but the molar ratio of Sol 1 is 1:3:1 TEOS:EtOH:H2O and for Sol 2 it was 5:2.5 EtOH:H2O | TEOS | [7 empty] | EtOH | 15.9 |  | H2O |  |  |  | HCl | 0.01 |  | NH4OH | 10 |  |  | MTES |  | N-hexane |  |  | 0.2 | [10 empty] | 3 |  |  | 24 | EtOH | 25 | 144 | EtOH | 1 | 0.29 | 60 | N-hexane | 2 | 4 |  | MTES, N-hexane | 2 | 2 |  | N-hexane | 1 | 2 | 40 | [5 empty] | Ambient Pressure Drying |  | 40 | Ambient | 10 | Ambient Pressure Drying | 60 | Ambient | 8 |  | Ambient Pressure Drying | 80 | 2 |  | Ambient | [6 empty] | Dried three times with ambient pressure drying |  |  |  |  | As-dried | Mesoporous | 75 | 1.35 | 6.5 | 800 | 0.55
S10 - 6% MEMO | Selay Sert Çok |  | Nilay Gizli | nilay.gizli@ege.edu.tr | Hydrophobic silica aerogels synthesized in ambient conditions by preserving the pore structure via two-step silylation | 2020 | 34 | 0 | Sol-gel | Molarities were not able to be calculated but the molar ratio of Sol 1 is 1:3:1 TEOS:EtOH:H2O and for Sol 2 it was 5:2.5 EtOH:H2O | TEOS | [7 empty] | EtOH | 15.9 |  | H2O |  |  |  | HCl | 0.01 |  | NH4OH | 10 |  |  | MEMO |  | N-hexane |  |  | 0.06 | [10 empty] | 3 |  |  | 24 | EtOH | 25 | 144 | EtOH | 1 | 0.29 | 60 | N-hexane | 2 | 4 |  | MEMO, N-hexane | 2 | 2 |  | N-hexane | 1 | 2 | 40 | [5 empty] | Ambient Pressure Drying |  | 40 | Ambient | 10 | Ambient Pressure Drying | 60 | Ambient | 8 |  | Ambient Pressure Drying | 80 | 2 |  | Ambient | [6 empty] | Dried three times with ambient pressure drying |  |  |  |  | As-dried | Mesoporous | 64 | 0.81 | 4.5 | 671 | 0.79 |  |  | Monolithic
S11 - 10% MEMO | Selay Sert Çok |  | Nilay Gizli | nilay.gizli@ege.edu.tr | Hydrophobic silica aerogels synthesized in ambient conditions by preserving the pore structure via two-step silylation | 2020 | 34 | 0 | Sol-gel | Molarities were not able to be calculated but the molar ratio of Sol 1 is 1:3:1 TEOS:EtOH:H2O and for Sol 2 it was 5:2.5 EtOH:H2O | TEOS | [7 empty] | EtOH | 15.9 |  | H2O |  |  |  | HCl | 0.01 |  | NH4OH | 10 |  |  | MEMO |  | N-hexane |  |  | 0.1 | [10 empty] | 3 |  |  | 24 | EtOH | 25 | 144 | EtOH | 1 | 0.29 | 60 | N-hexane | 2 | 4 |  | MEMO, N-hexane | 2 | 2 |  | N-hexane | 1 | 2 | 40 | [5 empty] | Ambient Pressure Drying |  | 40 | Ambient | 10 | Ambient Pressure Drying | 60 | Ambient | 8 |  | Ambient Pressure Drying | 80 | 2 |  | Ambient | [6 empty] | Dried three times with ambient pressure drying |  |  |  |  | As-dried | Mesoporous | 57 | 0.59 | 4.2 | 543 | 0.94
S12 - 20% MEMO | Selay Sert Çok |  | Nilay Gizli | nilay.gizli@ege.edu.tr | Hydrophobic silica aerogels synthesized in ambient conditions by preserving the pore structure via two-step silylation | 2020 | 34 | 0 | Sol-gel | Molarities were not able to be calculated but the molar ratio of Sol 1 is 1:3:1 TEOS:EtOH:H2O and for Sol 2 it was 5:2.5 EtOH:H2O | TEOS | [7 empty] | EtOH | 15.9 |  | H2O |  |  |  | HCl | 0.01 |  | NH4OH | 10 |  |  | MEMO |  | N-hexane |  |  | 0.2 | [10 empty] | 3 |  |  | 24 | EtOH | 25 | 144 | EtOH | 1 | 0.29 | 60 | N-hexane | 2 | 4 |  | MEMO, N-hexane | 2 | 2 |  | N-hexane | 1 | 2 | 40 | [5 empty] | Ambient Pressure Drying |  | 40 | Ambient | 10 | Ambient Pressure Drying | 60 | Ambient | 8 |  | Ambient Pressure Drying | 80 | 2 |  | Ambient | [6 empty] | Dried three times with ambient pressure drying |  |  |  |  | As-dried | Mesoporous | 15 | 0.08 | 4.3 | 63 | 1.87
AE4- 4 wt. % SiO2 unmodified | Thi Hai Nguyen, Ngoc Tam Mai, Vasudeva R. Minnam Reddy |  | Jae Hak Jung, Nguyen Tam Nguyen Truong | jhjung@ynu.ac.kr, tamnguyentn@ynu.ac.kr | Synthesis of silica aerogel particles and its application to thermal insulation paint | 2020 | 17 | 0 | Sol-gel | 4 wt% silicic acid- Silicic Acid(pH2.3-3.5) was created by passing water glass through a proton ion exchange resin column, Va apparent volume after shrinkage was used in molarity calculations | Water Glass | 0.97 | [6 empty] | H2O | 14 | [8 empty] | NH4OH | [16 empty] | 5 |  |  | 60 | H2O |  | 6 | EtOH |  | 18 | [21 empty] | Ambient Pressure Drying |  | Ambient | Ambient | 24 | [23 empty] | 93.36 |  |  | 628.5 | 0.146
AE5- 5 wt. % SiO2 unmodified | Thi Hai Nguyen, Ngoc Tam Mai, Vasudeva R. Minnam Reddy |  | Jae Hak Jung, Nguyen Tam Nguyen Truong | jhjung@ynu.ac.kr, tamnguyentn@ynu.ac.kr | Synthesis of silica aerogel particles and its application to thermal insulation paint | 2020 | 17 | 0 | Sol-gel | 5 wt% silicic acid | Water Glass | 0.12 | [6 empty] | H2O | 14 | [8 empty] | NH4OH | [16 empty] | 5 |  |  | 60 | H2O |  | 6 | EtOH |  | 18 | [21 empty] | Ambient Pressure Drying |  | Ambient | Ambient | 24 | [23 empty] | 93.37 |  |  | 646.7 | 0.146
AE6- 6 wt. % SiO2 unmodified | Thi Hai Nguyen, Ngoc Tam Mai, Vasudeva R. Minnam Reddy |  | Jae Hak Jung, Nguyen Tam Nguyen Truong | jhjung@ynu.ac.kr, tamnguyentn@ynu.ac.kr | Synthesis of silica aerogel particles and its application to thermal insulation paint | 2020 | 17 | 0 | Sol-gel | 6 wt% silicic acid | Water Glass | 0.1 | [6 empty] | H2O | 14 | [8 empty] | NH4OH | [16 empty] | 5 |  |  | 60 | H2O |  | 6 | EtOH |  | 18 | [21 empty] | Ambient Pressure Drying |  | Ambient | Ambient | 24 | [23 empty] | 95.41 |  |  | 791.6 | 0.101
AE7- 7 wt. % SiO2 unmodified | Thi Hai Nguyen, Ngoc Tam Mai, Vasudeva R. Minnam Reddy |  | Jae Hak Jung, Nguyen Tam Nguyen Truong | jhjung@ynu.ac.kr, tamnguyentn@ynu.ac.kr | Synthesis of silica aerogel particles and its application to thermal insulation paint | 2020 | 17 | 0 | Sol-gel | 7 wt% silicic acid | Water Glass | 0.0986 | [6 empty] | H2O | 14 | [8 empty] | NH4OH | [16 empty] | 5 |  |  | 60 | H2O |  | 6 | EtOH |  | 18 | [21 empty] | Ambient Pressure Drying |  | Ambient | Ambient | 24 | [23 empty] | 96.16 |  |  | 914.4 | 0.085
AE8- 8 wt. % SiO2 unmodified | Thi Hai Nguyen, Ngoc Tam Mai, Vasudeva R. Minnam Reddy |  | Jae Hak Jung, Nguyen Tam Nguyen Truong | jhjung@ynu.ac.kr, tamnguyentn@ynu.ac.kr | Synthesis of silica aerogel particles and its application to thermal insulation paint | 2020 | 17 | 0 | Sol-gel | 8 wt% silicic acid | Water Glass | 0.13 | [6 empty] | H2O | 14 | [8 empty] | NH4OH | [16 empty] | 5 |  |  | 60 | H2O |  | 6 | EtOH |  | 18 | [21 empty] | Ambient Pressure Drying |  | Ambient | Ambient | 24 | [23 empty] | 95.53 |  |  | 690 | 0.098
AE9- 9 wt. % SiO2 unmodified | Thi Hai Nguyen, Ngoc Tam Mai, Vasudeva R. Minnam Reddy |  | Jae Hak Jung, Nguyen Tam Nguyen Truong | jhjung@ynu.ac.kr, tamnguyentn@ynu.ac.kr | Synthesis of silica aerogel particles and its application to thermal insulation paint | 2020 | 17 | 0 | Sol-gel | 9 wt% silicic acid | Water Glass | 0.168 | [6 empty] | H2O | 14 | [8 empty] | NH4OH | [16 empty] | 5 |  |  | 60 | H2O |  | 6 | EtOH |  | 18 | [21 empty] | Ambient Pressure Drying |  | Ambient | Ambient | 24 | [23 empty] | 94.91 |  |  | 647.6 | 0.0112
AE7-1- 7 wt% SiO2, 0.1 molar ratio TMCS/Pore water | Thi Hai Nguyen, Ngoc Tam Mai, Vasudeva R. Minnam Reddy |  | Jae Hak Jung, Nguyen Tam Nguyen Truong | jhjung@ynu.ac.kr, tamnguyentn@ynu.ac.kr | Synthesis of silica aerogel particles and its application to thermal insulation paint | 2020 | 17 | 0 | Sol-gel |  | Water Glass | 0.123 | [6 empty] | H2O | 14 | [8 empty] | NH4OH |  |  |  | TMCS |  | Isopropanol, N-hexane |  |  |  |  | 1:1:10 | [5 empty] | 5 |  |  | 60 | H2O |  | 6 | EtOH |  | 18 | TMCS, Isopropanol, N-hexane | 3 | 1 | [18 empty] | Ambient Pressure Drying |  | Ambient | Ambient | 24 | Ambient Pressure Drying | 50 | Ambient | 3 |  | Ambient Pressure Drying | 80 | 1 |  | Ambient | 150 | 1 | Ambient | 250 | 2 | Ambient | [7 empty] | 95.17 |  |  | 816.8 | 0.106
AE7-2- 7 wt% SiO2, 0.2 molar ratio TMCS/Pore water | Thi Hai Nguyen, Ngoc Tam Mai, Vasudeva R. Minnam Reddy |  | Jae Hak Jung, Nguyen Tam Nguyen Truong | jhjung@ynu.ac.kr, tamnguyentn@ynu.ac.kr | Synthesis of silica aerogel particles and its application to thermal insulation paint | 2020 | 17 | 0 | Sol-gel |  | Water Glass | 0.114 | [6 empty] | H2O | 14 | [8 empty] | NH4OH |  |  |  | TMCS |  | Isopropanol, N-hexane |  |  |  |  | 1:1:10 | [5 empty] | 5 |  |  | 60 | H2O |  | 6 | EtOH |  | 18 | TMCS, Isopropanol, N-hexane | 3 | 1 | [18 empty] | Ambient Pressure Drying |  | Ambient | Ambient | 24 | Ambient Pressure Drying | 50 | Ambient | 3 |  | Ambient Pressure Drying | 80 | 1 |  | Ambient | 150 | 1 | Ambient | 250 | 2 | Ambient | [7 empty] | 95.56 |  |  | 851.7 | 0.098
AE7-3- 7 wt% SiO2, 0.4 molar ratio TMCS/Pore water | Thi Hai Nguyen, Ngoc Tam Mai, Vasudeva R. Minnam Reddy |  | Jae Hak Jung, Nguyen Tam Nguyen Truong | jhjung@ynu.ac.kr, tamnguyentn@ynu.ac.kr | Synthesis of silica aerogel particles and its application to thermal insulation paint | 2020 | 17 | 0 | Sol-gel |  | Water Glass | 0.099 | [6 empty] | H2O | 14 | [8 empty] | NH4OH |  |  |  | TMCS |  | Isopropanol, N-hexane |  |  |  |  | 1:1:10 | [5 empty] | 5 |  |  | 60 | H2O |  | 6 | EtOH |  | 18 | TMCS, Isopropanol, N-hexane | 3 | 1 | [18 empty] | Ambient Pressure Drying |  | Ambient | Ambient | 24 | Ambient Pressure Drying | 50 | Ambient | 3 |  | Ambient Pressure Drying | 80 | 1 |  | Ambient | 150 | 1 | Ambient | 250 | 2 | Ambient | [7 empty] | 96.16 |  |  | 914.4 | 0.085
AE7-4- 7 wt% SiO2, 0.4 molar ratio TMCS/Pore water | Thi Hai Nguyen, Ngoc Tam Mai, Vasudeva R. Minnam Reddy |  | Jae Hak Jung, Nguyen Tam Nguyen Truong | jhjung@ynu.ac.kr, tamnguyentn@ynu.ac.kr | Synthesis of silica aerogel particles and its application to thermal insulation paint | 2020 | 17 | 0 | Sol-gel |  | Water Glass | 0.099 | [6 empty] | H2O | 14 | [8 empty] | NH4OH |  |  |  | TMCS |  | Isopropanol, N-hexane |  |  |  |  | 1:1:10 | [5 empty] | 5 |  |  | 60 | H2O |  | 6 | EtOH |  | 18 | TMCS, Isopropanol, N-hexane | 3 | 1 | [18 empty] | Ambient Pressure Drying |  | Ambient | Ambient | 24 | Ambient Pressure Drying | 50 | Ambient | 3 |  | Ambient Pressure Drying | 80 | 1 |  | Ambient | 150 | 1 | Ambient | 250 | 2 | Ambient | [7 empty] | 96.14 |  |  | 924.1 | 0.085
AE7-5- 7 wt% SiO2, 0.5 molar ratio TMCS/Pore water | Thi Hai Nguyen, Ngoc Tam Mai, Vasudeva R. Minnam Reddy |  | Jae Hak Jung, Nguyen Tam Nguyen Truong | jhjung@ynu.ac.kr, tamnguyentn@ynu.ac.kr | Synthesis of silica aerogel particles and its application to thermal insulation paint | 2020 | 17 | 0 | Sol-gel |  | Water Glass | 0.107 | [6 empty] | H2O | 14 | [8 empty] | NH4OH |  |  |  | TMCS |  | Isopropanol, N-hexane |  |  |  |  | 1:1:10 | [5 empty] | 5 |  |  | 60 | H2O |  | 6 | EtOH |  | 18 | TMCS, Isopropanol, N-hexane | 3 | 1 | [18 empty] | Ambient Pressure Drying |  | Ambient | Ambient | 24 | Ambient Pressure Drying | 50 | Ambient | 3 |  | Ambient Pressure Drying | 80 | 1 |  | Ambient | 150 | 1 | Ambient | 250 | 2 | Ambient | [7 empty] | 95.8 |  |  | 830.1 | 0.092
AE7-6- 7 wt% SiO2, 0.6 molar ratio TMCS/Pore water | Thi Hai Nguyen, Ngoc Tam Mai, Vasudeva R. Minnam Reddy |  | Jae Hak Jung, Nguyen Tam Nguyen Truong | jhjung@ynu.ac.kr, tamnguyentn@ynu.ac.kr | Synthesis of silica aerogel particles and its application to thermal insulation paint | 2020 | 17 | 0 | Sol-gel |  | Water Glass | 0.112 | [6 empty] | H2O | 14 | [8 empty] | NH4OH |  |  |  | TMCS |  | Isopropanol, N-hexane |  |  |  |  | 1:1:10 | [5 empty] | 5 |  |  | 60 | H2O |  | 6 | EtOH |  | 18 | TMCS, Isopropanol, N-hexane | 3 | 1 | [18 empty] | Ambient Pressure Drying |  | Ambient | Ambient | 24 | Ambient Pressure Drying | 50 | Ambient | 3 |  | Ambient Pressure Drying | 80 | 1 |  | Ambient | 150 | 1 | Ambient | 250 | 2 | Ambient | [7 empty] | 95.62 |  |  | 802.7 | 0.096
TMCS1, 0.07 molar ratio of modifier TMCS to N-hexane | Ha-Yoon Nah, Younghun Kim, Taehee Kim, Kyu-Yeon Lee, Vinayak G. Parale, Chang-Hyun Lim, Ji-Yeon Seo |  | Hyung-Ho Park | hhpark@yonsei.ac.kr | Comparisonal studies of surface modification reaction using various silylating agents for silica aerogel | 2020 | 65 | 0 | Sol-gel |  | Water Glass | 0.076 | [6 empty] | H2O | 14 | 69.654 |  |  |  |  | H2SO4 | 4 | 0.204 | NH4F | 1 | 0.062 |  | TMCS |  | N-hexane |  | 0.07:1 | [5 empty] | H2SO4 was added at the end of the 4 hours after NH4F addition | [6 empty] | Isopropanol | 50 | 24 |  |  |  | TMCS, N-hexane | 1 | 1 | 50 | N-hexane | 1 | 1 | 50 | [13 empty] | Ambient Pressure Drying |  | 50 | Ambient | 1 | Ambient Pressure Drying | 150 | Ambient | 2 | [19 empty] | 74.7 | 0.5807 | 10.36 | 224 | 0.48
TMCS2 0.1 molar ratio of modifier TMCS to N-hexane | Ha-Yoon Nah, Younghun Kim, Taehee Kim, Kyu-Yeon Lee, Vinayak G. Parale, Chang-Hyun Lim, Ji-Yeon Seo |  | Hyung-Ho Park | hhpark@yonsei.ac.kr | Comparisonal studies of surface modification reaction using various silylating agents for silica aerogel | 2020 | 65 | 0 | Sol-gel |  | Water Glass | 0.027 | [6 empty] | H2O | 14 | 24.849 |  |  |  |  | H2SO4 | 4 | 0.073 | NH4F | 1 | 0.022 |  | TMCS |  | N-hexane |  | 0.1:1 | [5 empty] | H2SO4 was added at the end of the 4 hours after NH4F addition | [6 empty] | Isopropanol | 50 | 24 |  |  |  | TMCS, N-hexane | 1 | 1 | 50 | N-hexane | 1 | 1 | 50 | [13 empty] | Ambient Pressure Drying |  | 50 | Ambient | 1 | Ambient Pressure Drying | 150 | Ambient | 2 | [19 empty] | 87.1 | 1.898 | 17.13 | 443 | 0.24
TMCS3, 0.14 molar ratio of modifier TMCS to N-hexane | Ha-Yoon Nah, Younghun Kim, Taehee Kim, Kyu-Yeon Lee, Vinayak G. Parale, Chang-Hyun Lim, Ji-Yeon Seo |  | Hyung-Ho Park | hhpark@yonsei.ac.kr | Comparisonal studies of surface modification reaction using various silylating agents for silica aerogel | 2020 | 65 | 0 | Sol-gel |  | Water Glass | 0.017 | [6 empty] | H2O | 14 | 15.734 |  |  |  |  | H2SO4 | 4 | 0.046 | NH4F | 1 | 0.014 |  | TMCS |  | N-hexane |  | 0.14:1 | [5 empty] | H2SO4 was added at the end of the 4 hours after NH4F addition | [6 empty] | Isopropanol | 50 | 24 |  |  |  | TMCS, N-hexane | 1 | 1 | 50 | N-hexane | 1 | 1 | 50 | [13 empty] | Ambient Pressure Drying |  | 50 | Ambient | 1 | Ambient Pressure Drying | 150 | Ambient | 2 | [19 empty] | 89.5 | 3.08 | 26.74 | 461 | 0.2
TMCS4, 0.18 molar ratio of modifier TMCS to N-hexane | Ha-Yoon Nah, Younghun Kim, Taehee Kim, Kyu-Yeon Lee, Vinayak G. Parale, Chang-Hyun Lim, Ji-Yeon Seo |  | Hyung-Ho Park | hhpark@yonsei.ac.kr | Comparisonal studies of surface modification reaction using various silylating agents for silica aerogel | 2020 | 65 | 0 | Sol-gel |  | Water Glass | 0.019 | [6 empty] | H2O | 14 | 17.08 |  |  |  |  | H2SO4 | 4 | 0.05 | NH4F | 1 | 0.015 |  | TMCS |  | N-hexane |  | 0.18:1 | [5 empty] | H2SO4 was added at the end of the 4 hours after NH4F addition | [6 empty] | Isopropanol | 50 | 24 |  |  |  | TMCS, N-hexane | 1 | 1 | 50 | N-hexane | 1 | 1 | 50 | [13 empty] | Ambient Pressure Drying |  | 50 | Ambient | 1 | Ambient Pressure Drying | 150 | Ambient | 2 | [19 empty] | 89.3 | 2.831 | 23 | 492 | 0.2
TMCS5, 0.22 molar ratio of modifier TMCS to N-hexane | Ha-Yoon Nah, Younghun Kim, Taehee Kim, Kyu-Yeon Lee, Vinayak G. Parale, Chang-Hyun Lim, Ji-Yeon Seo |  | Hyung-Ho Park | hhpark@yonsei.ac.kr | Comparisonal studies of surface modification reaction using various silylating agents for silica aerogel | 2020 | 65 | 0 | Sol-gel |  | Water Glass | 0.021 | [6 empty] | H2O | 14 | 19.579 |  |  |  |  | H2SO4 | 4 | 0.057 | NH4F | 1 | 0.018 |  | TMCS |  | N-hexane |  | 0.22:1 | [5 empty] | H2SO4 was added at the end of the 4 hours after NH4F addition | [6 empty] | Isopropanol | 50 | 24 |  |  |  | TMCS, N-hexane | 1 | 1 | 50 | N-hexane | 1 | 1 | 50 | [13 empty] | Ambient Pressure Drying |  | 50 | Ambient | 1 | Ambient Pressure Drying | 150 | Ambient | 2 | [19 empty] | 86.6 | 2.395 | 20.94 | 457 | 0.26
TMMS1, 0.07 molar ratio of modifier TMMS to N-hexane | Ha-Yoon Nah, Younghun Kim, Taehee Kim, Kyu-Yeon Lee, Vinayak G. Parale, Chang-Hyun Lim, Ji-Yeon Seo |  | Hyung-Ho Park | hhpark@yonsei.ac.kr | Comparisonal studies of surface modification reaction using various silylating agents for silica aerogel | 2020 | 65 | 0 | Sol-gel |  | Water Glass | 0.039 | [6 empty] | H2O | 14 | 36.306 |  |  |  |  | H2SO4 | 4 | 0.106 | NH4F | 1 | 0.032 |  | TMMS |  | N-hexane |  | 0.07:1 | [5 empty] | H2SO4 was added at the end of the 4 hours after NH4F addition | [6 empty] | Isopropanol | 50 | 24 |  |  |  | TMMS, N-hexane | 1 | 1 | 50 | N-hexane | 1 | 1 | 50 | [13 empty] | Ambient Pressure Drying |  | 50 | Ambient | 1 | Ambient Pressure Drying | 150 | Ambient | 2 | [19 empty] | 70 | 1.044 | 12.62 | 170 | 0.6
TMMS2, 0.1 molar ratio of modifier TMMS to N-hexane | Ha-Yoon Nah, Younghun Kim, Taehee Kim, Kyu-Yeon Lee, Vinayak G. Parale, Chang-Hyun Lim, Ji-Yeon Seo |  | Hyung-Ho Park | hhpark@yonsei.ac.kr | Comparisonal studies of surface modification reaction using various silylating agents for silica aerogel | 2020 | 65 | 0 | Sol-gel |  | Water Glass | 0.077 | [6 empty] | H2O | 14 | 70.808 |  |  |  |  | H2SO4 | 4 | 0.208 | NH4F | 1 | 0.063 |  | TMMS |  | N-hexane |  | 0.1:1 | [5 empty] | H2SO4 was added at the end of the 4 hours after NH4F addition | [6 empty] | Isopropanol | 50 | 24 |  |  |  | TMMS, N-hexane | 1 | 1 | 50 | N-hexane | 1 | 1 | 50 | [13 empty] | Ambient Pressure Drying |  | 50 | Ambient | 1 | Ambient Pressure Drying | 150 | Ambient | 2 | [19 empty] | 69.7 | 0.533 | 9.549 | 223 | 0.61
TMMS3, 0.14 molar ratio of modifier TMMS to N-hexane | Ha-Yoon Nah, Younghun Kim, Taehee Kim, Kyu-Yeon Lee, Vinayak G. Parale, Chang-Hyun Lim, Ji-Yeon Seo |  | Hyung-Ho Park | hhpark@yonsei.ac.kr | Comparisonal studies of surface modification reaction using various silylating agents for silica aerogel | 2020 | 65 | 0 | Sol-gel |  | Water Glass | 0.061 | [6 empty] | H2O | 14 | 56.004 |  |  |  |  | H2SO4 | 4 | 0.164 | NH4F | 1 | 0.05 |  | TMMS |  | N-hexane |  | 0.14:1 | [5 empty] | H2SO4 was added at the end of the 4 hours after NH4F addition | [6 empty] | Isopropanol | 50 | 24 |  |  |  | TMMS, N-hexane | 1 | 1 | 50 | N-hexane | 1 | 1 | 50 | [13 empty] | Ambient Pressure Drying |  | 50 | Ambient | 1 | Ambient Pressure Drying | 150 | Ambient | 2 | [19 empty] | 69.4 | 0.671 | 9 | 298 | 0.61
TMMS4, 0.18 molar ratio of modifier TMMS to N-hexane | Ha-Yoon Nah, Younghun Kim, Taehee Kim, Kyu-Yeon Lee, Vinayak G. Parale, Chang-Hyun Lim, Ji-Yeon Seo |  | Hyung-Ho Park | hhpark@yonsei.ac.kr | Comparisonal studies of surface modification reaction using various silylating agents for silica aerogel | 2020 | 65 | 0 | Sol-gel |  | Water Glass | 0.07 | [6 empty] | H2O | 14 | 64.059 |  |  |  |  | H2SO4 | 4 | 0.188 | NH4F | 1 | 0.057 |  | TMMS |  | N-hexane |  | 0.18:1 | [5 empty] | H2SO4 was added at the end of the 4 hours after NH4F addition | [6 empty] | Isopropanol | 50 | 24 |  |  |  | TMMS, N-hexane | 1 | 1 | 50 | N-hexane | 1 | 1 | 50 | [13 empty] | Ambient Pressure Drying |  | 50 | Ambient | 1 | Ambient Pressure Drying | 150 | Ambient | 2 | [19 empty] | 69.8 | 0.59 | 8.581 | 275 | 0.6
TMMS5, 0.22 molar ratio of modifier TMMS to N-hexane | Ha-Yoon Nah, Younghun Kim, Taehee Kim, Kyu-Yeon Lee, Vinayak G. Parale, Chang-Hyun Lim, Ji-Yeon Seo |  | Hyung-Ho Park | hhpark@yonsei.ac.kr | Comparisonal studies of surface modification reaction using various silylating agents for silica aerogel | 2020 | 65 | 0 | Sol-gel |  | Water Glass | 0.079 | [6 empty] | H2O | 14 | 72.754 |  |  |  |  | H2SO4 | 4 | 0.213 | NH4F | 1 | 0.065 |  | TMMS |  | N-hexane |  | 0.22:1 | [5 empty] | H2SO4 was added at the end of the 4 hours after NH4F addition | [6 empty] | Isopropanol | 50 | 24 |  |  |  | TMMS, N-hexane | 1 | 1 | 50 | N-hexane | 1 | 1 | 50 | [13 empty] | Ambient Pressure Drying |  | 50 | Ambient | 1 | Ambient Pressure Drying | 150 | Ambient | 2 | [19 empty] | 69.6 | 0.518 | 10.39 | 199 | 0.61
DMDMS1, 0.07 molar ratio of modifier DMDMS to N-hexane | Ha-Yoon Nah, Younghun Kim, Taehee Kim, Kyu-Yeon Lee, Vinayak G. Parale, Chang-Hyun Lim, Ji-Yeon Seo |  | Hyung-Ho Park | hhpark@yonsei.ac.kr | Comparisonal studies of surface modification reaction using various silylating agents for silica aerogel | 2020 | 65 | 0 | Sol-gel |  | Water Glass | 0.022 | [6 empty] | H2O | 14 | 20.328 |  |  |  |  | H2SO4 | 4 | 0.06 | NH4F | 1 | 0.018 |  | DMDMS |  | N-hexane |  | 0.07:1 | [5 empty] | H2SO4 was added at the end of the 4 hours after NH4F addition | [6 empty] | Isopropanol | 50 | 24 |  |  |  | DMDMS, N-hexane | 1 | 1 | 50 | N-hexane | 1 | 1 | 50 | [13 empty] | Ambient Pressure Drying |  | 50 | Ambient | 1 | Ambient Pressure Drying | 150 | Ambient | 2 | [19 empty] | 89.8 | 2.392 | 20.13 | 475 | 0.19
DMDMS2, 0.1 molar ratio of modifier DMDMS to N-hexane | Ha-Yoon Nah, Younghun Kim, Taehee Kim, Kyu-Yeon Lee, Vinayak G. Parale, Chang-Hyun Lim, Ji-Yeon Seo |  | Hyung-Ho Park | hhpark@yonsei.ac.kr | Comparisonal studies of surface modification reaction using various silylating agents for silica aerogel | 2020 | 65 | 0 | Sol-gel |  | Water Glass | 0.029 | [6 empty] | H2O | 14 | 26.558 |  |  |  |  | H2SO4 | 4 | 0.078 | NH4F | 1 | 0.024 |  | DMDMS |  | N-hexane |  | 0.1:1 | [5 empty] | H2SO4 was added at the end of the 4 hours after NH4F addition | [6 empty] | Isopropanol | 50 | 24 |  |  |  | DMDMS, N-hexane | 1 | 1 | 50 | N-hexane | 1 | 1 | 50 | [13 empty] | Ambient Pressure Drying |  | 50 | Ambient | 1 | Ambient Pressure Drying | 150 | Ambient | 2 | [19 empty] | 90.1 | 1.837 | 16.36 | 450 | 0.19
DMDMS3, 0.14 molar ratio of modifier DMDMS to N-hexane | Ha-Yoon Nah, Younghun Kim, Taehee Kim, Kyu-Yeon Lee, Vinayak G. Parale, Chang-Hyun Lim, Ji-Yeon Seo |  | Hyung-Ho Park | hhpark@yonsei.ac.kr | Comparisonal studies of surface modification reaction using various silylating agents for silica aerogel | 2020 | 65 | 0 | Sol-gel |  | Water Glass | 0.027 | [6 empty] | H2O | 14 | 24.974 |  |  |  |  | H2SO4 | 4 | 0.073 | NH4F | 1 | 0.022 |  | DMDMS |  | N-hexane |  | 0.14:1 | [5 empty] | H2SO4 was added at the end of the 4 hours after NH4F addition | [6 empty] | Isopropanol | 50 | 24 |  |  |  | DMDMS, N-hexane | 1 | 1 | 50 | N-hexane | 1 | 1 | 50 | [13 empty] | Ambient Pressure Drying |  | 50 | Ambient | 1 | Ambient Pressure Drying | 150 | Ambient | 2 | [19 empty] | 90.4 | 1.96 | 17.41 | 449 | 0.18
DMDMS4, 0.18 molar ratio of modifier DMDMS to N-hexane | Ha-Yoon Nah, Younghun Kim, Taehee Kim, Kyu-Yeon Lee, Vinayak G. Parale, Chang-Hyun Lim, Ji-Yeon Seo |  | Hyung-Ho Park | hhpark@yonsei.ac.kr | Comparisonal studies of surface modification reaction using various silylating agents for silica aerogel | 2020 | 65 | 0 | Sol-gel |  | Water Glass | 0.031 | [6 empty] | H2O | 14 | 28.729 |  |  |  |  | H2SO4 | 4 | 0.084 | NH4F | 1 | 0.026 |  | DMDMS |  | N-hexane |  | 0.18:1 | [5 empty] | H2SO4 was added at the end of the 4 hours after NH4F addition | [6 empty] | Isopropanol | 50 | 24 |  |  |  | DMDMS, N-hexane | 1 | 1 | 50 | N-hexane | 1 | 1 | 50 | [13 empty] | Ambient Pressure Drying |  | 50 | Ambient | 1 | Ambient Pressure Drying | 150 | Ambient | 2 | [19 empty] | 91.1 | 1.717 | 16.12 | 427 | 0.17
DMDMS5, 0.22 molar ratio of modifier DMDMS to N-hexane | Ha-Yoon Nah, Younghun Kim, Taehee Kim, Kyu-Yeon Lee, Vinayak G. Parale, Chang-Hyun Lim, Ji-Yeon Seo |  | Hyung-Ho Park | hhpark@yonsei.ac.kr | Comparisonal studies of surface modification reaction using various silylating agents for silica aerogel | 2020 | 65 | 0 | Sol-gel |  | Water Glass | 0.028 | [6 empty] | H2O | 14 | 26.019 |  |  |  |  | H2SO4 | 4 | 0.076 | NH4F | 1 | 0.023 |  | DMDMS |  | N-hexane |  | 0.22:1 | [5 empty] | H2SO4 was added at the end of the 4 hours after NH4F addition | [6 empty] | Isopropanol | 50 | 24 |  |  |  | DMDMS, N-hexane | 1 | 1 | 50 | N-hexane | 1 | 1 | 50 | [13 empty] | Ambient Pressure Drying |  | 50 | Ambient | 1 | Ambient Pressure Drying | 150 | Ambient | 2 | [19 empty] | 91.3 | 1.9 | 20.4 | 426 | 0.17
MTMS1, 0.07 molar ratio of modifier MTMS to N-hexane | Ha-Yoon Nah, Younghun Kim, Taehee Kim, Kyu-Yeon Lee, Vinayak G. Parale, Chang-Hyun Lim, Ji-Yeon Seo |  | Hyung-Ho Park | hhpark@yonsei.ac.kr | Comparisonal studies of surface modification reaction using various silylating agents for silica aerogel | 2020 | 65 | 0 | Sol-gel |  | Water Glass | 0.061 | [6 empty] | H2O | 14 | 56.189 |  |  |  |  | H2SO4 | 4 | 0.165 | NH4F | 1 | 0.05 |  | MTMS |  | N-hexane |  | 0.07:1 | [5 empty] | H2SO4 was added at the end of the 4 hours after NH4F addition | [6 empty] | Isopropanol | 50 | 24 |  |  |  | MTMS, N-hexane | 1 | 1 | 50 | N-hexane | 1 | 1 | 50 | [13 empty] | Ambient Pressure Drying |  | 50 | Ambient | 1 | Ambient Pressure Drying | 150 | Ambient | 2 | [19 empty] | 63.3 | 0.61 | 12.2 | 200 | 0.59
MTMS2, 0.1 molar ratio of modifier MTMS to N-hexane | Ha-Yoon Nah, Younghun Kim, Taehee Kim, Kyu-Yeon Lee, Vinayak G. Parale, Chang-Hyun Lim, Ji-Yeon Seo |  | Hyung-Ho Park | hhpark@yonsei.ac.kr | Comparisonal studies of surface modification reaction using various silylating agents for silica aerogel | 2020 | 65 | 0 | Sol-gel |  | Water Glass | 0.055 | [6 empty] | H2O | 14 | 50.695 |  |  |  |  | H2SO4 | 4 | 0.149 | NH4F | 1 | 0.045 |  | MTMS |  | N-hexane |  | 0.1:1 | [5 empty] | H2SO4 was added at the end of the 4 hours after NH4F addition | [6 empty] | Isopropanol | 50 | 24 |  |  |  | MTMS, N-hexane | 1 | 1 | 50 | N-hexane | 1 | 1 | 50 | [13 empty] | Ambient Pressure Drying |  | 50 | Ambient | 1 | Ambient Pressure Drying | 150 | Ambient | 2 | [19 empty] | 55.8 | 0.596 | 11.61 | 205 | 0.71
MTMS3, 0.14 molar ratio of modifier MTMS to N-hexane | Ha-Yoon Nah, Younghun Kim, Taehee Kim, Kyu-Yeon Lee, Vinayak G. Parale, Chang-Hyun Lim, Ji-Yeon Seo |  | Hyung-Ho Park | hhpark@yonsei.ac.kr | Comparisonal studies of surface modification reaction using various silylating agents for silica aerogel | 2020 | 65 | 0 | Sol-gel |  | Water Glass | 0.054 | [6 empty] | H2O | 14 | 49.388 |  |  |  |  | H2SO4 | 4 | 0.145 | NH4F | 1 | 0.044 |  | MTMS |  | N-hexane |  | 0.14:1 | [5 empty] | H2SO4 was added at the end of the 4 hours after NH4F addition | [6 empty] | Isopropanol | 50 | 24 |  |  |  | MTMS, N-hexane | 1 | 1 | 50 | N-hexane | 1 | 1 | 50 | [13 empty] | Ambient Pressure Drying |  | 50 | Ambient | 1 | Ambient Pressure Drying | 150 | Ambient | 2 | [19 empty] | 55 | 0.603 | 10.95 | 220 | 0.72
MTMS4, 0.18 molar ratio of modifier MTMS to N-hexane | Ha-Yoon Nah, Younghun Kim, Taehee Kim, Kyu-Yeon Lee, Vinayak G. Parale, Chang-Hyun Lim, Ji-Yeon Seo |  | Hyung-Ho Park | hhpark@yonsei.ac.kr | Comparisonal studies of surface modification reaction using various silylating agents for silica aerogel | 2020 | 65 | 0 | Sol-gel |  | Water Glass | 0.199 | [6 empty] | H2O | 14 | 183.342 |  |  |  |  | H2SO4 | 4 | 0.537 | NH4F | 1 | 0.164 |  | MTMS |  | N-hexane |  | 0.18:1 | [5 empty] | H2SO4 was added at the end of the 4 hours after NH4F addition | [6 empty] | Isopropanol | 50 | 24 |  |  |  | MTMS, N-hexane | 1 | 1 | 50 | N-hexane | 1 | 1 | 50 | [13 empty] | Ambient Pressure Drying |  | 50 | Ambient | 1 | Ambient Pressure Drying | 150 | Ambient | 2 | [19 empty] | 57.9 | 0.171 | 11.45 | 60 | 0.93
MTMS5, 0.22 molar ratio of modifier MTMS to N-hexane | Ha-Yoon Nah, Younghun Kim, Taehee Kim, Kyu-Yeon Lee, Vinayak G. Parale, Chang-Hyun Lim, Ji-Yeon Seo |  | Hyung-Ho Park | hhpark@yonsei.ac.kr | Comparisonal studies of surface modification reaction using various silylating agents for silica aerogel | 2020 | 65 | 0 | Sol-gel |  | Water Glass | 0.146 | [6 empty] | H2O | 14 | 134.092 |  |  |  |  | H2SO4 | 4 | 0.393 | NH4F | 1 | 0.12 |  | MTMS |  | N-hexane |  | 0.22:1 | [5 empty] | H2SO4 was added at the end of the 4 hours after NH4F addition | [6 empty] | Isopropanol | 50 | 24 |  |  |  | MTMS, N-hexane | 1 | 1 | 50 | N-hexane | 1 | 1 | 50 | [13 empty] | Ambient Pressure Drying |  | 50 | Ambient | 1 | Ambient Pressure Drying | 150 | Ambient | 2 | [19 empty] | 42 | 0.1696 | 12.06 | 56 | 0.92
SA-6 | Wei Luo, Binbin Xu, ZhaoHui Liu, Zhongwen Ou, JingMing Liu |  | Xin Shu | 18512390923@163.com | Influence of Hydrolysis Time on Properties of SiO2 Aerogels Prepared by Ambient Pressure Drying | 2020 | 23 | 0 | Sol-gel | Hydrolysis time is the time between addition of acid and base catalyst to sol | TEOS | [7 empty] | EtOH | 15.9 | [5 empty] | Oxalic Acid | 0.01 |  | NH4OH | 0.5 |  | 6 | TMCS |  | N-hexane |  |  |  |  | 1:9 |  |  | Sol 2 was added to sol 1 dropwise. After the specified time adding sol 2, NH4OH was also added dropwise | [5 empty] | 37 | EtOH |  | 12 |  |  |  | N-hexane | 2 | 1 |  | TMCS, N-hexane | 1 | 1 |  | N-hexane | [12 empty] | Ambient Pressure Drying |  | 50 | Ambient | 3 | Ambient Pressure Drying | 100 | Ambient | 2 |  | Ambient Pressure Drying | 150 | 1 |  | Ambient | [12 empty] | Mesoporous | 90 |  |  | 801.165 | 0.21252
SA-12 | Wei Luo, Binbin Xu, ZhaoHui Liu, Zhongwen Ou, JingMing Liu |  | Xin Shu | 18512390923@163.com | Influence of Hydrolysis Time on Properties of SiO2 Aerogels Prepared by Ambient Pressure Drying | 2020 | 23 | 0 | Sol-gel |  | TEOS | [7 empty] | EtOH | 15.9 | [5 empty] | Oxalic Acid | 0.01 |  | NH4OH | 0.5 |  | 12 | TMCS |  | N-hexane |  |  |  |  | 1:9 | [8 empty] | 18 | EtOH |  | 12 |  |  |  | N-hexane | 2 | 1 |  | TMCS, N-hexane | 1 | 1 |  | N-hexane | [12 empty] | Ambient Pressure Drying |  | 50 | Ambient | 3 | Ambient Pressure Drying | 100 | Ambient | 2 |  | Ambient Pressure Drying | 150 | 1 |  | Ambient | [12 empty] | Mesoporous | 93 |  |  | 1088.4853 | 0.15192
SA-18 | Wei Luo, Binbin Xu, ZhaoHui Liu, Zhongwen Ou, JingMing Liu |  | Xin Shu | 18512390923@163.com | Influence of Hydrolysis Time on Properties of SiO2 Aerogels Prepared by Ambient Pressure Drying | 2020 | 23 | 0 | Sol-gel |  | TEOS | [7 empty] | EtOH | 15.9 | [5 empty] | Oxalic Acid | 0.01 |  | NH4OH | 0.5 |  | 18 | TMCS |  | N-hexane |  |  |  |  | 1:9 | [8 empty] | 8 | EtOH |  | 12 |  |  |  | N-hexane | 2 | 1 |  | TMCS, N-hexane | 1 | 1 |  | N-hexane | [12 empty] | Ambient Pressure Drying |  | 50 | Ambient | 3 | Ambient Pressure Drying | 100 | Ambient | 2 |  | Ambient Pressure Drying | 150 | 1 |  | Ambient | [12 empty] | Mesoporous | 96 |  |  | 1539.7706 | 0.08921
SA-24 | Wei Luo, Binbin Xu, ZhaoHui Liu, Zhongwen Ou, JingMing Liu |  | Xin Shu | 18512390923@163.com | Influence of Hydrolysis Time on Properties of SiO2 Aerogels Prepared by Ambient Pressure Drying | 2020 | 23 | 0 | Sol-gel |  | TEOS | [7 empty] | EtOH | 15.9 | [5 empty] | Oxalic Acid | 0.01 |  | NH4OH | 0.5 |  | 24 | TMCS |  | N-hexane |  |  |  |  | 1:9 | [8 empty] | 5 | EtOH |  | 12 |  |  |  | N-hexane | 2 | 1 |  | TMCS, N-hexane | 1 | 1 |  | N-hexane | [12 empty] | Ambient Pressure Drying |  | 50 | Ambient | 3 | Ambient Pressure Drying | 100 | Ambient | 2 |  | Ambient Pressure Drying | 150 | 1 |  | Ambient | [12 empty] | Mesoporous | 95 |  |  | 935.0971 | 0.09852
SA-30 | Wei Luo, Binbin Xu, ZhaoHui Liu, Zhongwen Ou, JingMing Liu |  | Xin Shu | 18512390923@163.com | Influence of Hydrolysis Time on Properties of SiO2 Aerogels Prepared by Ambient Pressure Drying | 2020 | 23 | 0 | Sol-gel |  | TEOS | [7 empty] | EtOH | 15.9 | [5 empty] | Oxalic Acid | 0.01 |  | NH4OH | 0.5 |  | 30 | TMCS |  | N-hexane |  |  |  |  | 1:9 | [8 empty] | 3 | EtOH |  | 12 |  |  |  | N-hexane | 2 | 1 |  | TMCS, N-hexane | 1 | 1 |  | N-hexane | [12 empty] | Ambient Pressure Drying |  | 50 | Ambient | 3 | Ambient Pressure Drying | 100 | Ambient | 2 |  | Ambient Pressure Drying | 150 | 1 |  | Ambient | [12 empty] | Mesoporous | 94 |  |  | 823.0562 | 0.13273
SA-36 | Wei Luo, Binbin Xu, ZhaoHui Liu, Zhongwen Ou, JingMing Liu |  | Xin Shu | 18512390923@163.com | Influence of Hydrolysis Time on Properties of SiO2 Aerogels Prepared by Ambient Pressure Drying | 2020 | 23 | 0 | Sol-gel |  | TEOS | [7 empty] | EtOH | 15.9 | [5 empty] | Oxalic Acid | 0.01 |  | NH4OH | 0.5 |  | 36 | TMCS |  | N-hexane |  |  |  |  | 1:9 | [8 empty] | 2 | EtOH |  | 12 |  |  |  | N-hexane | 2 | 1 |  | TMCS, N-hexane | 1 | 1 |  | N-hexane | [12 empty] | Ambient Pressure Drying |  | 50 | Ambient | 3 | Ambient Pressure Drying | 100 | Ambient | 2 |  | Ambient Pressure Drying | 150 | 1 |  | Ambient | [12 empty] | Mesoporous | 94 |  |  | 823.1393 | 0.13198
Unmodified Silica Aerogel | Zhi Li, Matthias M. Koebel, Shanyu Zhao |  | Wim J. Malfait | wim.malfait@empa.ch | Silica aerogels with tailored chemical functionality | 2020 | 119 | 3 | Sol-gel |  | PEDS | 0.063 | [6 empty] | EtOH | 15.9 | 1 | H2O | 0.154 | [5 empty] | NH4OH | 5.5 | 0.006 | [11 empty] | NH4OH added dropwise, also the grelation agent is the NH4OH added | NH4OH | [5 empty] | EtOH | 65 | 24 |  |  |  | HMDZ | 1 | 1 | 65 | [16 empty] | The HMDZ wash was with 6 wt% hexamethyldisilazane solution | Supercritical Drying | CO2 | 50 | 12 | 6.5 | [22 empty] | Mesoporous | 94 | 7.7 | 26.3 | 1177 | 0.12
HMDZ Modified Silica Aerogel | Zhi Li, Matthias M. Koebel, Shanyu Zhao |  | Wim J. Malfait | wim.malfait@empa.ch | Silica aerogels with tailored chemical functionality | 2020 | 119 | 3 | Sol-gel |  | PEDS | 0.063 | [6 empty] | EtOH | 15.9 | 1 | H2O | 0.154 | [5 empty] | NH4OH | 5.5 | 0.006 |  | HMDZ |  | EtOH, H2O | [8 empty] | NH4OH | [5 empty] | EtOH | 65 | 24 |  |  |  | HMDZ, EtOH, H2O | 1 | 1 | 65 | HMDZ | 1 | 1 | 65 | [12 empty] | The HMDZ wash was with 6 wt% hexamethyldisilazane solution | Supercritical Drying | CO2 | 50 | 12 | 6.5 | [22 empty] | Mesoporous | 95 | 9 | 42.6 | 848 | 0.11
APTES Modified Silica Aerogel | Zhi Li, Matthias M. Koebel, Shanyu Zhao |  | Wim J. Malfait | wim.malfait@empa.ch | Silica aerogels with tailored chemical functionality | 2020 | 119 | 3 | Sol-gel |  | PEDS | 0.063 | [6 empty] | EtOH | 15.9 | 1 | H2O | 0.154 | [5 empty] | NH4OH | 5.5 | 0.006 |  | APTES |  | EtOH, H2O | [8 empty] | NH4OH | [5 empty] | EtOH | 65 | 24 |  |  |  | APTES, EtOH, H2O | 1 | 1 | 65 | HMDZ | 1 | 1 | 65 | [12 empty] | The HMDZ wash was with 6 wt% hexamethyldisilazane solution | Supercritical Drying | CO2 | 50 | 12 | 6.5 | [22 empty] | Mesoporous | 91 | 4.6 | 51.7 | 356 | 0.2
VTMS Modified Silica Aerogel | Zhi Li, Matthias M. Koebel, Shanyu Zhao |  | Wim J. Malfait | wim.malfait@empa.ch | Silica aerogels with tailored chemical functionality | 2020 | 119 | 3 | Sol-gel |  | PEDS | 0.063 | [6 empty] | EtOH | 15.9 | 1 | H2O | 0.154 | [5 empty] | NH4OH | 5.5 | 0.006 |  | VTMS |  | EtOH, H2O | [8 empty] | NH4OH | [5 empty] | EtOH | 65 | 24 |  |  |  | VTMS, EtOH, H2O | 1 | 1 | 65 | HMDZ | 1 | 1 | 65 | [12 empty] | The HMDZ wash was with 6 wt% hexamethyldisilazane solution | Supercritical Drying | CO2 | 50 | 12 | 6.5 | [22 empty] | Mesoporous | 94 | 6.7 | 30.9 | 865 | 0.14
MEMO Modified Silica Aerogel | Zhi Li, Matthias M. Koebel, Shanyu Zhao |  | Wim J. Malfait | wim.malfait@empa.ch | Silica aerogels with tailored chemical functionality | 2020 | 119 | 3 | Sol-gel |  | PEDS | 0.063 | [6 empty] | EtOH | 15.9 | 1 | H2O | 0.154 | [5 empty] | NH4OH | 5.5 | 0.006 |  | MEMO |  | EtOH, H2O | [8 empty] | NH4OH | [5 empty] | EtOH | 65 | 24 |  |  |  | MEMO, EtOH, H2O | 1 | 1 | 65 | HMDZ | 1 | 1 | 65 | [12 empty] | The HMDZ wash was with 6 wt% hexamethyldisilazane solution | Supercritical Drying | CO2 | 50 | 12 | 6.5 | [22 empty] | Mesoporous | 91 | 5.5 | 35.8 | 611 | 0.17
GPTMS Modified Silica Aerogel | Zhi Li, Matthias M. Koebel, Shanyu Zhao |  | Wim J. Malfait | wim.malfait@empa.ch | Silica aerogels with tailored chemical functionality | 2020 | 119 | 3 | Sol-gel |  | PEDS | 0.063 | [6 empty] | EtOH | 15.9 | 1 | H2O | 0.154 | [5 empty] | NH4OH | 5.5 | 0.006 |  | GPTMS |  | EtOH, H2O | [8 empty] | NH4OH | [5 empty] | EtOH | 65 | 24 |  |  |  | GPTMS, EtOH, H2O | 1 | 1 | 65 | HMDZ | 1 | 1 | 65 | [12 empty] | The HMDZ wash was with 6 wt% hexamethyldisilazane solution | Supercritical Drying | CO2 | 50 | 12 | 6.5 | [22 empty] | Mesoporous | 91 | 4.8 | 33.3 | 579 | 0.19
PHS Modified Silica Aerogel | Zhi Li, Matthias M. Koebel, Shanyu Zhao |  | Wim J. Malfait | wim.malfait@empa.ch | Silica aerogels with tailored chemical functionality | 2020 | 119 | 3 | Sol-gel |  | PEDS | 0.063 | [6 empty] | EtOH | 15.9 | 1 | H2O | 0.154 | [5 empty] | NH4OH | 5.5 | 0.006 |  | PHS |  | EtOH, H2O | [8 empty] | NH4OH | [5 empty] | EtOH | 65 | 24 |  |  |  | PHS, EtOH, H2O | 1 | 1 | 65 | HMDZ | 1 | 1 | 65 | [12 empty] | The HMDZ wash was with 6 wt% hexamethyldisilazane solution | Supercritical Drying | CO2 | 50 | 12 | 6.5 | [22 empty] | Mesoporous | 91 | 4.7 | 28.5 | 663 | 0.19
T-0, No Base Catalyst | Yujing Wang, Jiexiu Zhai, Daling Yang |  | Junnan Han | junnanhan@dlut.edu.cn | The effect of different alkaline catalysts on the formation of silica aerogels prepared by the sol­gel approach | 2020 | 40 | 0 | Sol-gel |  | Water Glass | 0.002 | [6 empty] | H2O | 14 | 0.056 | [11 empty] | TMCS |  | N-hexane | [10 empty] | 2 |  |  | 5840 | H2O | 50 | 24 | EtOH | 50 | 24 | N-hexane | 1 | 1 | 50 | TMCS, N-hexane | 1 | 1 | 50 | N-hexane | 1 | 1 | 50 | [8 empty] | The initial precursor solution of water glass and DI water was ion-exchanged with styrene cation exchange resin to replace the ions in the solution (like Na+) with H+ ions | Ambient Pressure Drying |  | 50 | Ambient | 2 | Ambient Pressure Drying | 80 | Ambient | 2 |  | Ambient Pressure Drying | 120 | 2 |  | Ambient | 180 | 2 | Ambient | [9 empty] | Mesoporous | 94.9 | 4.139 | 21.43 | 772.6 | 0.111
T-1, LiOH Base Catalyst | Yujing Wang, Jiexiu Zhai, Daling Yang |  | Junnan Han | junnanhan@dlut.edu.cn | The effect of different alkaline catalysts on the formation of silica aerogels prepared by the sol­gel approach | 2020 | 40 | 0 | Sol-gel |  | Water Glass | 0.002 | [6 empty] | H2O | 14 | 0.056 | [7 empty] | LiOH | 1 |  |  | TMCS |  | N-hexane | [10 empty] | 5.17 |  |  | 31 | H2O | 50 | 24 | EtOH | 50 | 24 | N-hexane | 1 | 1 | 50 | TMCS, N-hexane | 1 | 1 | 50 | N-hexane | 1 | 1 | 50 | [8 empty] | pH is after modification | Ambient Pressure Drying |  | 50 | Ambient | 2 | Ambient Pressure Drying | 80 | Ambient | 2 |  | Ambient Pressure Drying | 120 | 2 |  | Ambient | 180 | 2 | Ambient | [9 empty] | Mesoporous | 94.8 | 2.799 | 28.38 | 394.5 | 0.11
T-2, NaOH Base Catalyst | Yujing Wang, Jiexiu Zhai, Daling Yang |  | Junnan Han | junnanhan@dlut.edu.cn | The effect of different alkaline catalysts on the formation of silica aerogels prepared by the sol­gel approach | 2020 | 40 | 0 | Sol-gel |  | Water Glass | 0.002 | [6 empty] | H2O | 14 | 0.056 | [7 empty] | NaOH | 1 |  |  | TMCS |  | N-hexane | [10 empty] | 5.2 |  |  | 46 | H2O | 50 | 24 | EtOH | 50 | 24 | N-hexane | 1 | 1 | 50 | TMCS, N-hexane | 1 | 1 | 50 | N-hexane | 1 | 1 | 50 | [8 empty] | pH is after modification | Ambient Pressure Drying |  | 50 | Ambient | 2 | Ambient Pressure Drying | 80 | Ambient | 2 |  | Ambient Pressure Drying | 120 | 2 |  | Ambient | 180 | 2 | Ambient | [9 empty] | Mesoporous | 94.1 | 3.349 | 31.37 | 427 | 0.129
T-3, KOH Base Catalyst | Yujing Wang, Jiexiu Zhai, Daling Yang |  | Junnan Han | junnanhan@dlut.edu.cn | The effect of different alkaline catalysts on the formation of silica aerogels prepared by the sol­gel approach | 2020 | 40 | 0 | Sol-gel |  | Water Glass | 0.002 | [6 empty] | H2O | 14 | 0.056 | [7 empty] | KOH | 1 |  |  | TMCS |  | N-hexane | [10 empty] | 5.24 |  |  | 37 | H2O | 50 | 24 | EtOH | 50 | 24 | N-hexane | 1 | 1 | 50 | TMCS, N-hexane | 1 | 1 | 50 | N-hexane | 1 | 1 | 50 | [8 empty] | pH is after modification | Ambient Pressure Drying |  | 50 | Ambient | 2 | Ambient Pressure Drying | 80 | Ambient | 2 |  | Ambient Pressure Drying | 120 | 2 |  | Ambient | 180 | 2 | Ambient | [9 empty] | Mesoporous | 95.5 | 2.599 | 27.3 | 380.7 | 0.099
T-4, NH4OH Base Catalyst | Yujing Wang, Jiexiu Zhai, Daling Yang |  | Junnan Han | junnanhan@dlut.edu.cn | The effect of different alkaline catalysts on the formation of silica aerogels prepared by the sol­gel approach | 2020 | 40 | 0 | Sol-gel |  | Water Glass | 0.002 | [6 empty] | H2O | 14 | 0.056 | [7 empty] | NH4OH | 1 |  |  | TMCS |  | N-hexane | [10 empty] | 5.17 |  |  | 36 | H2O | 50 | 24 | EtOH | 50 | 24 | N-hexane | 1 | 1 | 50 | TMCS, N-hexane | 1 | 1 | 50 | N-hexane | 1 | 1 | 50 | [8 empty] | pH is after modification | Ambient Pressure Drying |  | 50 | Ambient | 2 | Ambient Pressure Drying | 80 | Ambient | 2 |  | Ambient Pressure Drying | 120 | 2 |  | Ambient | 180 | 2 | Ambient | [9 empty] | Mesoporous | 95.1 | 3.238 | 31.29 | 413.9 | 0.107
S1-Ni2+ | Zhixu Wu, Haifeng Chen, Qixan Du, Lin Yu, Ruiyang Zhang |  | Xianghua Yang, Ying Zhou | yangxianghua@gdut.edu.cn, yzhou@swpu.edu.cn | A Facile Preparation of Ambient Pressure–Dried Hydrophilic Silica Aerogels and Their Application in Aqueous Dye Removal | 2020 | 43 | 0 | Sol-gel |  | TEOS | [7 empty] | EtOH | 15.9 |  | H2O |  | DMF |  | HCl | 0.1 |  | NH4OH | 0.5 |  |  | Ni2+ | [9 empty] | Sols 1 and 2 were both stirred, sol 1 was stirred the whole 60 minutes but sol 2 was only stirred for the first 3 |  |  |  | Ambient |  | 15 | EtOH | Ambient | 24 |  |  |  | Ni2+ | 1 | 1 | Ambient | N-hexane | 4 | 0.5 | Ambient | [12 empty] | Gels were aged twice in ethanol in 24 hours | Ambient Pressure Drying |  | Ambient | Ambient | 24 | Ambient Pressure Drying | 60 | Ambient | 4 |  | Ambient Pressure Drying | 100 | 2 |  | Ambient | [12 empty] | Mesoporous |  | 0.91 | 6.88 | 530.81 |  |  |  | Monolithic
S2-Ba2+ | Zhixu Wu, Haifeng Chen, Qixan Du, Lin Yu, Ruiyang Zhang |  | Xianghua Yang, Ying Zhou | yangxianghua@gdut.edu.cn, yzhou@swpu.edu.cn | A Facile Preparation of Ambient Pressure–Dried Hydrophilic Silica Aerogels and Their Application in Aqueous Dye Removal | 2020 | 43 | 0 | Sol-gel |  | TEOS | [7 empty] | EtOH | 15.9 |  | H2O |  | DMF |  | HCl | 0.1 |  | NH4OH | 0.5 |  |  | Ba2+ | [13 empty] | Ambient |  | 15 | EtOH | Ambient | 24 |  |  |  | Ba2+ | 1 | 1 | Ambient | N-hexane | 4 | 0.5 | Ambient | [12 empty] | There is a modifier solvent but it is not named | Ambient Pressure Drying |  | Ambient | Ambient | 24 | Ambient Pressure Drying | 60 | Ambient | 4 |  | Ambient Pressure Drying | 100 | 2 |  | Ambient | [12 empty] | Mesoporous |  | 0.52 | 2.86 | 713.65 |  |  |  | Monolithic
S3-Cu2+ | Zhixu Wu, Haifeng Chen, Qixan Du, Lin Yu, Ruiyang Zhang |  | Xianghua Yang, Ying Zhou | yangxianghua@gdut.edu.cn, yzhou@swpu.edu.cn | A Facile Preparation of Ambient Pressure–Dried Hydrophilic Silica Aerogels and Their Application in Aqueous Dye Removal | 2020 | 43 | 0 | Sol-gel |  | TEOS | [7 empty] | EtOH | 15.9 |  | H2O |  | DMF |  | HCl | 0.1 |  | NH4OH | 0.5 |  |  | Cu2+ | [13 empty] | Ambient |  | 15 | EtOH | Ambient | 24 |  |  |  | Cu2+ | 1 | 1 | Ambient | N-hexane | 4 | 0.5 | Ambient | [13 empty] | Ambient Pressure Drying |  | Ambient | Ambient | 24 | Ambient Pressure Drying | 60 | Ambient | 4 |  | Ambient Pressure Drying | 100 | 2 |  | Ambient | [12 empty] | Mesoporous |  | 0.47 | 2.9 | 652.83 |  |  |  | Monolithic
S4-Fe3+ | Zhixu Wu, Haifeng Chen, Qixan Du, Lin Yu, Ruiyang Zhang |  | Xianghua Yang, Ying Zhou | yangxianghua@gdut.edu.cn, yzhou@swpu.edu.cn | A Facile Preparation of Ambient Pressure–Dried Hydrophilic Silica Aerogels and Their Application in Aqueous Dye Removal | 2020 | 43 | 0 | Sol-gel |  | TEOS | [7 empty] | EtOH | 15.9 |  | H2O |  | DMF |  | HCl | 0.1 |  | NH4OH | 0.5 |  |  | Fe3+ | [13 empty] | Ambient |  | 15 | EtOH | Ambient | 24 |  |  |  | Fe3+ | 1 | 1 | Ambient | N-hexane | 4 | 0.5 | Ambient | [13 empty] | Ambient Pressure Drying |  | Ambient | Ambient | 24 | Ambient Pressure Drying | 60 | Ambient | 4 |  | Ambient Pressure Drying | 100 | 2 |  | Ambient | [12 empty] | Mesoporous |  | 0.8 | 3.7 | 855.62 |  |  |  | Monolithic
S5-Ca2+ | Zhixu Wu, Haifeng Chen, Qixan Du, Lin Yu, Ruiyang Zhang |  | Xianghua Yang, Ying Zhou | yangxianghua@gdut.edu.cn, yzhou@swpu.edu.cn | A Facile Preparation of Ambient Pressure–Dried Hydrophilic Silica Aerogels and Their Application in Aqueous Dye Removal | 2020 | 43 | 0 | Sol-gel |  | TEOS | [7 empty] | EtOH | 15.9 |  | H2O |  | DMF |  | HCl | 0.1 |  | NH4OH | 0.5 |  |  | Ca2+ | [13 empty] | Ambient |  | 15 | EtOH | Ambient | 24 |  |  |  | Ca2+ | 1 | 1 | Ambient | N-hexane | 4 | 0.5 | Ambient | [13 empty] | Ambient Pressure Drying |  | Ambient | Ambient | 24 | Ambient Pressure Drying | 60 | Ambient | 4 |  | Ambient Pressure Drying | 100 | 2 |  | Ambient | [12 empty] | Mesoporous |  | 0.64 | 5.09 | 504.78 |  |  |  | Monolithic
S6-Mg2+ | Zhixu Wu, Haifeng Chen, Qixan Du, Lin Yu, Ruiyang Zhang |  | Xianghua Yang, Ying Zhou | yangxianghua@gdut.edu.cn, yzhou@swpu.edu.cn | A Facile Preparation of Ambient Pressure–Dried Hydrophilic Silica Aerogels and Their Application in Aqueous Dye Removal | 2020 | 43 | 0 | Sol-gel |  | TEOS | [7 empty] | EtOH | 15.9 |  | H2O |  | DMF |  | HCl | 0.1 |  | NH4OH | 0.5 |  |  | Mg2+ | [13 empty] | Ambient |  | 15 | EtOH | Ambient | 24 |  |  |  | Mg2+ | 1 | 1 | Ambient | N-hexane | 4 | 0.5 | Ambient | [13 empty] | Ambient Pressure Drying |  | Ambient | Ambient | 24 | Ambient Pressure Drying | 60 | Ambient | 4 |  | Ambient Pressure Drying | 100 | 2 |  | Ambient | [12 empty] | Mesoporous |  | 1.09 | 9.35 | 468.18 |  |  |  | Monolithic
S7-TMCS | Zhixu Wu, Haifeng Chen, Qixan Du, Lin Yu, Ruiyang Zhang |  | Xianghua Yang, Ying Zhou | yangxianghua@gdut.edu.cn, yzhou@swpu.edu.cn | A Facile Preparation of Ambient Pressure–Dried Hydrophilic Silica Aerogels and Their Application in Aqueous Dye Removal | 2020 | 43 | 0 | Sol-gel |  | TEOS | [7 empty] | EtOH | 15.9 |  | H2O |  | DMF |  | HCl | 0.1 |  | NH4OH | 0.5 |  |  | TMCS | [13 empty] | Ambient |  | 15 | EtOH | Ambient | 24 |  |  |  | TMCS | 1 | 1 | Ambient | N-hexane | 4 | 0.5 | Ambient | [13 empty] | Ambient Pressure Drying |  | Ambient | Ambient | 24 | Ambient Pressure Drying | 60 | Ambient | 4 |  | Ambient Pressure Drying | 100 | 2 |  | Ambient | [12 empty] | Mesoporous |  | 0.84 | 4.87 | 650.44 |  |  |  | Monolithic
TEOS- EtOH/Si molar ratio of 6, KP wt. % of 5 | Mariana Ghica, Claudio M. R. Almeida, Mariana Fonseca, Antonio Portugal | meghica@eq.uc.pt, claudio@eq.uc.pt, mariana.fonseca.64@gmail.com, atp@eq.uc.pt | Luisa Duraes | luisa@eq.uc.pt | Optimization of Polyamide Pulp-Reinforced Silica Aerogel Composites for Thermal Protection Systems | 2020 | 31 | 0 | Sol-gel |  | TEOS | [7 empty] | EtOH | 15.9 |  | KP |  |  |  | Oxalic Acid | 0.01 |  | NH4OH | 1 |  |  | HMDZ |  | N-heptane |  |  | 15 |  |  |  |  | The first 30 minutes of sol 1 is stirring and rest is standing. | [7 empty] | 27 | 144 |  |  |  | Heptane | 1 | 2 | 50 | HMDZ, N-heptane | 1 | 0.6666667 | 50 | N-heptane | 1 | 0.125 | 50 | [8 empty] | Aged in an oven | Ambient Pressure Drying |  | 60 | Ambient | 4 | Ambient Pressure Drying | 150 | Ambient | 2 | [23 empty] | 0.276 | 1.52 | 0.0594 |  |  | I am fairly certain prepared gels were mesoporous monolithic but I am not 100%
TEOS- EtOH/Si molar ratio of 6, KP wt. % of 8 | Mariana Ghica, Claudio M. R. Almeida, Mariana Fonseca, Antonio Portugal | meghica@eq.uc.pt, claudio@eq.uc.pt, mariana.fonseca.64@gmail.com, atp@eq.uc.pt | Luisa Duraes | luisa@eq.uc.pt | Optimization of Polyamide Pulp-Reinforced Silica Aerogel Composites for Thermal Protection Systems | 2020 | 31 | 0 | Sol-gel |  | TEOS | [7 empty] | EtOH | 15.9 |  | KP |  |  |  | Oxalic Acid | 0.01 |  | NH4OH | 1 |  |  | HMDZ |  | N-heptane |  |  | 15 |  |  |  |  | The NH4OH is added after 30 minutes of stirring | [7 empty] | 27 | 144 |  |  |  | Heptane | 1 | 2 | 50 | HMDZ, N-heptane | 1 | 0.6666667 | 50 | N-heptane | 1 | 0.125 | 50 | [8 empty] | Aged in an oven | Ambient Pressure Drying |  | 60 | Ambient | 4 | Ambient Pressure Drying | 150 | Ambient | 2 | [19 empty] | 81.6 |  | 32.4 | 466.2 | 0.216 | 1.008 | 0.0366
TEOS- EtOH/Si molar ratio of 10, KP wt. % of 6.5 | Mariana Ghica, Claudio M. R. Almeida, Mariana Fonseca, Antonio Portugal | meghica@eq.uc.pt, claudio@eq.uc.pt, mariana.fonseca.64@gmail.com, atp@eq.uc.pt | Luisa Duraes | luisa@eq.uc.pt | Optimization of Polyamide Pulp-Reinforced Silica Aerogel Composites for Thermal Protection Systems | 2020 | 31 | 0 | Sol-gel |  | TEOS | [7 empty] | EtOH | 15.9 |  | KP |  |  |  | Oxalic Acid | 0.01 |  | NH4OH | 1 |  |  | HMDZ |  | N-heptane |  |  | 15 | [12 empty] | 27 | 144 |  |  |  | Heptane | 1 | 2 | 50 | HMDZ, N-heptane | 1 | 0.6666667 | 50 | N-heptane | 1 | 0.125 | 50 | [8 empty] | Aged in an oven | Ambient Pressure Drying |  | 60 | Ambient | 4 | Ambient Pressure Drying | 150 | Ambient | 2 | [23 empty] | 0.211 | 1.05 | 0.0449
TEOS- EtOH/Si molar ratio of 10, KP wt. % of 5 | Mariana Ghica, Claudio M. R. Almeida, Mariana Fonseca, Antonio Portugal | meghica@eq.uc.pt, claudio@eq.uc.pt, mariana.fonseca.64@gmail.com, atp@eq.uc.pt | Luisa Duraes | luisa@eq.uc.pt | Optimization of Polyamide Pulp-Reinforced Silica Aerogel Composites for Thermal Protection Systems | 2020 | 31 | 0 | Sol-gel |  | TEOS | [7 empty] | EtOH | 15.9 |  | KP |  |  |  | Oxalic Acid | 0.01 |  | NH4OH | 1 |  |  | HMDZ |  | N-heptane |  |  | 15 | [12 empty] | 27 | 144 |  |  |  | Heptane | 1 | 2 | 50 | HMDZ, N-heptane | 1 | 0.6666667 | 50 | N-heptane | 1 | 0.125 | 50 | [8 empty] | Aged in an oven | Ambient Pressure Drying |  | 60 | Ambient | 4 | Ambient Pressure Drying | 150 | Ambient | 2 | [23 empty] | 0.288 | 2.25 | 0.0556
TEOS- EtOH/Si molar ratio of 14, KP wt. % of 8 | Mariana Ghica, Claudio M. R. Almeida, Mariana Fonseca, Antonio Portugal | meghica@eq.uc.pt, claudio@eq.uc.pt, mariana.fonseca.64@gmail.com, atp@eq.uc.pt | Luisa Duraes | luisa@eq.uc.pt | Optimization of Polyamide Pulp-Reinforced Silica Aerogel Composites for Thermal Protection Systems | 2020 | 31 | 0 | Sol-gel |  | TEOS | [7 empty] | EtOH | 15.9 |  | KP |  |  |  | Oxalic Acid | 0.01 |  | NH4OH | 1 |  |  | HMDZ |  | N-heptane |  |  | 15 | [12 empty] | 27 | 144 |  |  |  | Heptane | 1 | 2 | 50 | HMDZ, N-heptane | 1 | 0.6666667 | 50 | N-heptane | 1 | 0.125 | 50 | [8 empty] | Aged in an oven | Ambient Pressure Drying |  | 60 | Ambient | 4 | Ambient Pressure Drying | 150 | Ambient | 2 | [19 empty] | 81 |  | 31.3 | 428.4 | 0.241 | 2.6 | 0.0453
TEOS0.9/VTMS0.1 | Mariana Ghica, Claudio M. R. Almeida, Mariana Fonseca, Antonio Portugal | meghica@eq.uc.pt, claudio@eq.uc.pt, mariana.fonseca.64@gmail.com, atp@eq.uc.pt | Luisa Duraes | luisa@eq.uc.pt | Optimization of Polyamide Pulp-Reinforced Silica Aerogel Composites for Thermal Protection Systems | 2020 | 31 | 0 | Sol-gel |  | TEOS |  | VTMS | [5 empty] | EtOH | 15.9 |  | KP |  |  |  | Oxalic Acid | 0.01 |  | NH4OH | 1 |  |  | HMDZ |  | N-heptane |  |  | 15 | [12 empty] | 27 | 144 |  |  |  | Heptane | 1 | 2 | 50 | HMDZ, N-heptane | 1 | 0.6666667 | 50 | N-heptane | 1 | 0.125 | 50 | [8 empty] | Aged in an oven | Ambient Pressure Drying |  | 60 | Ambient | 4 | Ambient Pressure Drying | 150 | Ambient | 2
TEOS0.8/VTMS0.2 | Mariana Ghica, Claudio M. R. Almeida, Mariana Fonseca, Antonio Portugal | meghica@eq.uc.pt, claudio@eq.uc.pt, mariana.fonseca.64@gmail.com, atp@eq.uc.pt | Luisa Duraes | luisa@eq.uc.pt | Optimization of Polyamide Pulp-Reinforced Silica Aerogel Composites for Thermal Protection Systems | 2020 | 31 | 0 | Sol-gel |  | TEOS |  | VTMS | [5 empty] | EtOH | 15.9 |  | KP |  |  |  | Oxalic Acid | 0.01 |  | NH4OH | 1 |  |  | HMDZ |  | N-heptane |  |  | 15 | [12 empty] | 27 | 144 |  |  |  | Heptane | 1 | 2 | 50 | HMDZ, N-heptane | 1 | 0.6666667 | 50 | N-heptane | 1 | 0.125 | 50 | [8 empty] | Aged in an oven | Ambient Pressure Drying |  | 60 | Ambient | 4 | Ambient Pressure Drying | 150 | Ambient | 2
TEOS0.75/VTMS0.25-EtOH/Si molar ratio of 6, KP wt. % of 6.5 | Mariana Ghica, Claudio M. R. Almeida, Mariana Fonseca, Antonio Portugal | meghica@eq.uc.pt, claudio@eq.uc.pt, mariana.fonseca.64@gmail.com, atp@eq.uc.pt | Luisa Duraes | luisa@eq.uc.pt | Optimization of Polyamide Pulp-Reinforced Silica Aerogel Composites for Thermal Protection Systems | 2020 | 31 | 0 | Sol-gel |  | TEOS |  | VTMS | [5 empty] | EtOH | 15.9 |  | KP |  |  |  | Oxalic Acid | 0.01 |  | NH4OH | 1 |  |  | HMDZ |  | N-heptane |  |  | 15 | [12 empty] | 27 | 144 |  |  |  | Heptane | 1 | 2 | 50 | HMDZ, N-heptane | 1 | 0.6666667 | 50 | N-heptane | 1 | 0.125 | 50 | [8 empty] | Aged in an oven | Ambient Pressure Drying |  | 60 | Ambient | 4 | Ambient Pressure Drying | 150 | Ambient | 2 | [23 empty] | 0.208 | 1.71 | 0.0347
TEOS0.75/VTMS0.25-EtOH/Si molar ratio of 6, KP wt. % of 5 | Mariana Ghica, Claudio M. R. Almeida, Mariana Fonseca, Antonio Portugal | meghica@eq.uc.pt, claudio@eq.uc.pt, mariana.fonseca.64@gmail.com, atp@eq.uc.pt | Luisa Duraes | luisa@eq.uc.pt | Optimization of Polyamide Pulp-Reinforced Silica Aerogel Composites for Thermal Protection Systems | 2020 | 31 | 0 | Sol-gel |  | TEOS |  | VTMS | [5 empty] | EtOH | 15.9 |  | KP |  |  |  | Oxalic Acid | 0.01 |  | NH4OH | 1 |  |  | HMDZ |  | N-heptane |  |  | 15 | [12 empty] | 27 | 144 |  |  |  | Heptane | 1 | 2 | 50 | HMDZ, N-heptane | 1 | 0.6666667 | 50 | N-heptane | 1 | 0.125 | 50 | [8 empty] | Aged in an oven | Ambient Pressure Drying |  | 60 | Ambient | 4 | Ambient Pressure Drying | 150 | Ambient | 2 | [23 empty] | 0.242 | 1.81 | 0.0313
TEOS0.75/VTMS0.25-EtOH/Si molar ratio of 10, KP wt. % of 6.5 | Mariana Ghica, Claudio M. R. Almeida, Mariana Fonseca, Antonio Portugal | meghica@eq.uc.pt, claudio@eq.uc.pt, mariana.fonseca.64@gmail.com, atp@eq.uc.pt | Luisa Duraes | luisa@eq.uc.pt | Optimization of Polyamide Pulp-Reinforced Silica Aerogel Composites for Thermal Protection Systems | 2020 | 31 | 0 | Sol-gel |  | TEOS |  | VTMS | [5 empty] | EtOH | 15.9 |  | KP |  |  |  | Oxalic Acid | 0.01 |  | NH4OH | 1 |  |  | HMDZ |  | N-heptane |  |  | 15 | [12 empty] | 27 | 144 |  |  |  | Heptane | 1 | 2 | 50 | HMDZ, N-heptane | 1 | 0.6666667 | 50 | N-heptane | 1 | 0.125 | 50 | [8 empty] | Aged in an oven | Ambient Pressure Drying |  | 60 | Ambient | 4 | Ambient Pressure Drying | 150 | Ambient | 2 | [19 empty] | 81.1 |  | 24.4 | 619.9 | 0.214 | 1.81 | 0.0387
TEOS0.75/VTMS0.25-EtOH/Si molar ratio of 10, KP wt. % of 8 | Mariana Ghica, Claudio M. R. Almeida, Mariana Fonseca, Antonio Portugal | meghica@eq.uc.pt, claudio@eq.uc.pt, mariana.fonseca.64@gmail.com, atp@eq.uc.pt | Luisa Duraes | luisa@eq.uc.pt | Optimization of Polyamide Pulp-Reinforced Silica Aerogel Composites for Thermal Protection Systems | 2020 | 31 | 0 | Sol-gel |  | TEOS |  | VTMS | [5 empty] | EtOH | 15.9 |  | KP |  |  |  | Oxalic Acid | 0.01 |  | NH4OH | 1 |  |  | HMDZ |  | N-heptane |  |  | 15 | [12 empty] | 27 | 144 |  |  |  | Heptane | 1 | 2 | 50 | HMDZ, N-heptane | 1 | 0.6666667 | 50 | N-heptane | 1 | 0.125 | 50 | [8 empty] | Aged in an oven | Ambient Pressure Drying |  | 60 | Ambient | 4 | Ambient Pressure Drying | 150 | Ambient | 2 | [23 empty] | 0.231 | 1.56 | 0.0358
TEOS0.75/VTMS0.25-EtOH/Si molar ratio of 14, KP wt. % of 6.5 | Mariana Ghica, Claudio M. R. Almeida, Mariana Fonseca, Antonio Portugal | meghica@eq.uc.pt, claudio@eq.uc.pt, mariana.fonseca.64@gmail.com, atp@eq.uc.pt | Luisa Duraes | luisa@eq.uc.pt | Optimization of Polyamide Pulp-Reinforced Silica Aerogel Composites for Thermal Protection Systems | 2020 | 31 | 0 | Sol-gel |  | TEOS |  | VTMS | [5 empty] | EtOH | 15.9 |  | KP |  |  |  | Oxalic Acid | 0.01 |  | NH4OH | 1 |  |  | HMDZ |  | N-heptane |  |  | 15 | [12 empty] | 27 | 144 |  |  |  | Heptane | 1 | 2 | 50 | HMDZ, N-heptane | 1 | 0.6666667 | 50 | N-heptane | 1 | 0.125 | 50 | [8 empty] | Aged in an oven | Ambient Pressure Drying |  | 60 | Ambient | 4 | Ambient Pressure Drying | 150 | Ambient | 2 | [23 empty] | 0.236 | 1.24 | 0.046
TEOS0.7/VTMS0.3 | Mariana Ghica, Claudio M. R. Almeida, Mariana Fonseca, Antonio Portugal | meghica@eq.uc.pt, claudio@eq.uc.pt, mariana.fonseca.64@gmail.com, atp@eq.uc.pt | Luisa Duraes | luisa@eq.uc.pt | Optimization of Polyamide Pulp-Reinforced Silica Aerogel Composites for Thermal Protection Systems | 2020 | 31 | 0 | Sol-gel |  | TEOS |  | VTMS | [5 empty] | EtOH | 15.9 |  | KP |  |  |  | Oxalic Acid | 0.01 |  | NH4OH | 1 |  |  | HMDZ |  | N-heptane |  |  | 15 | [12 empty] | 27 | 144 |  |  |  | Heptane | 1 | 2 | 50 | HMDZ, N-heptane | 1 | 0.6666667 | 50 | N-heptane | 1 | 0.125 | 50 | [8 empty] | Aged in an oven | Ambient Pressure Drying |  | 60 | Ambient | 4 | Ambient Pressure Drying | 150 | Ambient | 2
TEOS0.5/VTMS0.5-EtOH/Si molar ratio of 6, KP wt. % of 5 | Mariana Ghica, Claudio M. R. Almeida, Mariana Fonseca, Antonio Portugal | meghica@eq.uc.pt, claudio@eq.uc.pt, mariana.fonseca.64@gmail.com, atp@eq.uc.pt | Luisa Duraes | luisa@eq.uc.pt | Optimization of Polyamide Pulp-Reinforced Silica Aerogel Composites for Thermal Protection Systems | 2020 | 31 | 0 | Sol-gel |  | TEOS |  | VTMS | [5 empty] | EtOH | 15.9 |  | KP |  |  |  | Oxalic Acid | 0.01 |  | NH4OH | 1 |  |  | HMDZ |  | N-heptane |  |  | 15 | [12 empty] | 27 | 144 |  |  |  | Heptane | 1 | 2 | 50 | HMDZ, N-heptane | 1 | 0.6666667 | 50 | N-heptane | 1 | 0.125 | 50 | [8 empty] | Aged in an oven | Ambient Pressure Drying |  | 60 | Ambient | 4 | Ambient Pressure Drying | 150 | Ambient | 2 | [23 empty] | 0.275 | 0.96 | 0.0401
TEOS0.5/VTMS0.5-EtOH/Si molar ratio of 6, KP wt. % of 8 | Mariana Ghica, Claudio M. R. Almeida, Mariana Fonseca, Antonio Portugal | meghica@eq.uc.pt, claudio@eq.uc.pt, mariana.fonseca.64@gmail.com, atp@eq.uc.pt | Luisa Duraes | luisa@eq.uc.pt | Optimization of Polyamide Pulp-Reinforced Silica Aerogel Composites for Thermal Protection Systems | 2020 | 31 | 0 | Sol-gel |  | TEOS |  | VTMS | [5 empty] | EtOH | 15.9 |  | KP |  |  |  | Oxalic Acid | 0.01 |  | NH4OH | 1 |  |  | HMDZ |  | N-heptane |  |  | 15 | [12 empty] | 27 | 144 |  |  |  | Heptane | 1 | 2 | 50 | HMDZ, N-heptane | 1 | 0.6666667 | 50 | N-heptane | 1 | 0.125 | 50 | [8 empty] | Aged in an oven | Ambient Pressure Drying |  | 60 | Ambient | 4 | Ambient Pressure Drying | 150 | Ambient | 2 | [19 empty] | 84.5 |  | 30 | 488.6 | 0.229 | 1.68 | 0.0351
TEOS0.5/VTMS0.5-EtOH/Si molar ratio of 10, KP wt. % of 6.5 | Mariana Ghica, Claudio M. R. Almeida, Mariana Fonseca, Antonio Portugal | meghica@eq.uc.pt, claudio@eq.uc.pt, mariana.fonseca.64@gmail.com, atp@eq.uc.pt | Luisa Duraes | luisa@eq.uc.pt | Optimization of Polyamide Pulp-Reinforced Silica Aerogel Composites for Thermal Protection Systems | 2020 | 31 | 0 | Sol-gel |  | TEOS |  | VTMS | [5 empty] | EtOH | 15.9 |  | KP |  |  |  | Oxalic Acid | 0.01 |  | NH4OH | 1 |  |  | HMDZ |  | N-heptane |  |  | 15 | [12 empty] | 27 | 144 |  |  |  | Heptane | 1 | 2 | 50 | HMDZ, N-heptane | 1 | 0.6666667 | 50 | N-heptane | 1 | 0.125 | 50 | [8 empty] | Aged in an oven | Ambient Pressure Drying |  | 60 | Ambient | 4 | Ambient Pressure Drying | 150 | Ambient | 2 | [23 empty] | 0.382 | 2.99 | 0.0705
TEOS0.5/VTMS0.5-EtOH/Si molar ratio of 10, KP wt. % of 8 | Mariana Ghica, Claudio M. R. Almeida, Mariana Fonseca, Antonio Portugal | meghica@eq.uc.pt, claudio@eq.uc.pt, mariana.fonseca.64@gmail.com, atp@eq.uc.pt | Luisa Duraes | luisa@eq.uc.pt | Optimization of Polyamide Pulp-Reinforced Silica Aerogel Composites for Thermal Protection Systems | 2020 | 31 | 0 | Sol-gel |  | TEOS |  | VTMS | [5 empty] | EtOH | 15.9 |  | KP |  |  |  | Oxalic Acid | 0.01 |  | NH4OH | 1 |  |  | HMDZ |  | N-heptane |  |  | 15 | [12 empty] | 27 | 144 |  |  |  | Heptane | 1 | 2 | 50 | HMDZ, N-heptane | 1 | 0.6666667 | 50 | N-heptane | 1 | 0.125 | 50 | [8 empty] | Aged in an oven | Ambient Pressure Drying |  | 60 | Ambient | 4 | Ambient Pressure Drying | 150 | Ambient | 2 | [23 empty] | 0.375 | 2.47 | 0.0789
TEOS0.5/VTMS0.5-EtOH/Si molar ratio of 14, KP wt. % of 6.5 | Mariana Ghica, Claudio M. R. Almeida, Mariana Fonseca, Antonio Portugal | meghica@eq.uc.pt, claudio@eq.uc.pt, mariana.fonseca.64@gmail.com, atp@eq.uc.pt | Luisa Duraes | luisa@eq.uc.pt | Optimization of Polyamide Pulp-Reinforced Silica Aerogel Composites for Thermal Protection Systems | 2020 | 31 | 0 | Sol-gel |  | TEOS |  | VTMS | [5 empty] | EtOH | 15.9 |  | KP |  |  |  | Oxalic Acid | 0.01 |  | NH4OH | 1 |  |  | HMDZ |  | N-heptane |  |  | 15 | [12 empty] | 27 | 144 |  |  |  | Heptane | 1 | 2 | 50 | HMDZ, N-heptane | 1 | 0.6666667 | 50 | N-heptane | 1 | 0.125 | 50 | [8 empty] | Aged in an oven | Ambient Pressure Drying |  | 60 | Ambient | 4 | Ambient Pressure Drying | 150 | Ambient | 2 | [19 empty] | 67.4 |  | 10.8 | 610.7 | 0.409 | 2.83 | 0.0854
X-B, xerogel from MTES/TEOS | Artur J. M. Valente, Luisa Duraes | avalente@ci.uc.pt, luisa@eq.uc.pt | Joao Vareda | jvareda@eq.uc.pt | Silica Aerogels/Xerogels Modified with Nitrogen-Containing Groups for Heavy Metal Adsorption | 2020 | 53 | 0 | Sol-gel |  | MTES |  | TEOS | [5 empty] | MeOH | 15.3 | 20.428 |  |  |  |  | Oxalic Acid | 1 | 2.423 | NH4OH | 1 | 6.226 | [15 empty] | 27 |  | 120 |  |  | 144 |  |  |  | EtOH | [19 empty] | Referenced previous papers written by the author to say that the experimental procedure was the same bt did not go into detail on what that procedure was | Oven Drying |  | 60 |  | 72 | [23 empty] | 24 | 0.22 | 1 | 761 | 1.07
X-B, aerogel from MTES/TEOS | Artur J. M. Valente, Luisa Duraes | avalente@ci.uc.pt, luisa@eq.uc.pt | Joao Vareda | jvareda@eq.uc.pt | Silica Aerogels/Xerogels Modified with Nitrogen-Containing Groups for Heavy Metal Adsorption | 2020 | 53 | 0 | Sol-gel |  | MTES |  | TEOS | [5 empty] | MeOH | 15.3 | 2.642 |  |  |  |  | Oxalic Acid | 1 | 0.313 | NH4OH | 1 | 0.805 | [15 empty] | 27 |  | 120 |  |  | 144 |  |  |  | EtOH | [20 empty] | Supercritical Drying | CO2 | [26 empty] | 90 | 6.38 | 25 | 1006 | 0.141
X-A, xerogel from MTES/TEOS/APTMS | Artur J. M. Valente, Luisa Duraes | avalente@ci.uc.pt, luisa@eq.uc.pt | Joao Vareda | jvareda@eq.uc.pt | Silica Aerogels/Xerogels Modified with Nitrogen-Containing Groups for Heavy Metal Adsorption | 2020 | 53 | 0 | Sol-gel |  | MTES |  | TEOS, APTMS | [5 empty] | MeOH | 15.3 | 28.088 |  |  |  |  | Oxalic Acid | 1 | 3.332 | NH4OH | 1 | 8.56 | [15 empty] | 27 |  | 10 |  |  | 144 |  |  |  | EtOH | [20 empty] | Oven Drying |  | 60 |  | 72 | [23 empty] | 3 | 0.02 | 4 | 28 | 1.41
A-A, aerogel from MTES/TEOS/APTMS | Artur J. M. Valente, Luisa Duraes | avalente@ci.uc.pt, luisa@eq.uc.pt | Joao Vareda | jvareda@eq.uc.pt | Silica Aerogels/Xerogels Modified with Nitrogen-Containing Groups for Heavy Metal Adsorption | 2020 | 53 | 0 | Sol-gel |  | MTES |  | TEOS, APTMS | [5 empty] | MeOH | 15.3 | 2.514 |  |  |  |  | Oxalic Acid | 1 | 0.298 | NH4OH | 1 | 0.766 | [15 empty] | 27 |  | 10 |  |  | 144 |  |  |  | EtOH | [20 empty] | Supercritical Drying | CO2 | [26 empty] | 87 | 6.48 | 45 | 573 | 0.134
X3A, Xerogel from MTES/TEOS/AAAPTMS | Artur J. M. Valente, Luisa Duraes | avalente@ci.uc.pt, luisa@eq.uc.pt | Joao Vareda | jvareda@eq.uc.pt | Silica Aerogels/Xerogels Modified with Nitrogen-Containing Groups for Heavy Metal Adsorption | 2020 | 53 | 0 | Sol-gel |  | MTES |  | TEOS, AAAPTMS | [5 empty] | MeOH | 15.3 | 26.216 |  |  |  |  | Oxalic Acid | 1 | 3.11 | NH4OH | 1 | 7.989 | [15 empty] | 60 |  | 30 |  |  | 24 |  |  |  | EtOH | [20 empty] | Oven Drying |  | 60 |  | 72 | [23 empty] | 7 | 0.05 |  |  | 1.3
A3A, aerogel from MTES/TEOS/AAAPTMS | Artur J. M. Valente, Luisa Duraes | avalente@ci.uc.pt, luisa@eq.uc.pt | Joao Vareda | jvareda@eq.uc.pt | Silica Aerogels/Xerogels Modified with Nitrogen-Containing Groups for Heavy Metal Adsorption | 2020 | 53 | 0 | Sol-gel |  | MTES |  | TEOS, AAAPTMS | [5 empty] | MeOH | 15.3 | 14.044 |  |  |  |  | Oxalic Acid | 1 | 1.6666 | NH4OH | 1 | 4.28 | [15 empty] | 60 |  | 30 |  |  | 24 |  |  |  | EtOH | [20 empty] | Supercritical Drying | CO2 | [26 empty] | 48 | 0.64 | 182 | 14 | 0.737
XA+3A, xerogel from MTES/TEOS/APTMS/AAAPTMS | Artur J. M. Valente, Luisa Duraes | avalente@ci.uc.pt, luisa@eq.uc.pt | Joao Vareda | jvareda@eq.uc.pt | Silica Aerogels/Xerogels Modified with Nitrogen-Containing Groups for Heavy Metal Adsorption | 2020 | 53 | 0 | Sol-gel |  | MTES |  | TEOS, APTMS, AAAPTMS | [5 empty] | MeOH | 15.3 | 20.509 |  |  |  |  | Oxalic Acid | 1 | 2.433 | NH4OH | 1 | 6.25 | [15 empty] | 27 |  | 30 |  |  | 144 |  |  |  | EtOH | [20 empty] | Oven Drying |  | 60 |  | 72 | [23 empty] | 23 | 0.21 | 268 | 3 | 1.12
AA+3A, Aerogel from MTES/TEOS/APTMS/AAAPTMS | Artur J. M. Valente, Luisa Duraes | avalente@ci.uc.pt, luisa@eq.uc.pt | Joao Vareda | jvareda@eq.uc.pt | Silica Aerogels/Xerogels Modified with Nitrogen-Containing Groups for Heavy Metal Adsorption | 2020 | 53 | 0 | Sol-gel |  | MTES |  | TEOS, APTMS, AAAPTMS | [5 empty] | MeOH | 15.3 | 3.587 |  |  |  |  | Oxalic Acid | 1 | 0.425 | NH4OH | 1 | 1.093 | [15 empty] | 27 |  | 30 |  |  | 144 |  |  |  | EtOH | [20 empty] | Supercritical Drying | CO2 | [26 empty] | 86 | 4.49 | 70 | 256 | 0.191
X-TRIS, Xerogel from MTES/TEOS/TTMSI | Artur J. M. Valente, Luisa Duraes | avalente@ci.uc.pt, luisa@eq.uc.pt | Joao Vareda | jvareda@eq.uc.pt | Silica Aerogels/Xerogels Modified with Nitrogen-Containing Groups for Heavy Metal Adsorption | 2020 | 53 | 0 | Sol-gel |  | MTES |  | TEOS, TTMSI | [5 empty] | MeOH | 15.3 | 21.4 |  |  |  |  | Oxalic Acid | 1 | 2.539 | NH4OH | 10 | 6.522 | [15 empty] | 60 |  | 20 |  |  | 144 |  |  |  | EtOH | [20 empty] | Oven Drying |  | 60 |  | 72 | [23 empty] | 16 | 0.14 | 1 | 634 | 1.14
A-TRIS, Aerogel from MTES/TEOS/TTMSI | Artur J. M. Valente, Luisa Duraes | avalente@ci.uc.pt, luisa@eq.uc.pt | Joao Vareda | jvareda@eq.uc.pt | Silica Aerogels/Xerogels Modified with Nitrogen-Containing Groups for Heavy Metal Adsorption | 2020 | 53 | 0 | Sol-gel |  | MTES |  | TEOS, TTMSI | [5 empty] | MeOH | 15.3 | 2.471 |  |  |  |  | Oxalic Acid | 1 | 0.293 | NH4OH | 10 | 0.753 | [15 empty] | 60 |  | 20 |  |  | 144 |  |  |  | EtOH | [20 empty] | Supercritical Drying | CO2 | [26 empty] | 88 | 6.67 | 59 | 451 | 0.132
X-U, Xerogel from MTES/TEOS/UPTMS | Artur J. M. Valente, Luisa Duraes | avalente@ci.uc.pt, luisa@eq.uc.pt | Joao Vareda | jvareda@eq.uc.pt | Silica Aerogels/Xerogels Modified with Nitrogen-Containing Groups for Heavy Metal Adsorption | 2020 | 53 | 0 | Sol-gel |  | MTES |  | TEOS, UPTMS | [5 empty] | MeOH | 15.3 | [5 empty] | Oxalic Acid | 1 |  | NH4OH | 10 | [16 empty] | 27 |  | 120 |  |  | 144 |  |  |  | EtOH | [20 empty] | Oven Drying |  | 60 |  | 72 | [27 empty] | 1.42
A-U, Aerogel from MTES/TEOS/UPTS | Artur J. M. Valente, Luisa Duraes | avalente@ci.uc.pt, luisa@eq.uc.pt | Joao Vareda | jvareda@eq.uc.pt | Silica Aerogels/Xerogels Modified with Nitrogen-Containing Groups for Heavy Metal Adsorption | 2020 | 53 | 0 | Sol-gel |  | MTES |  | TEOS, UPTMS | [5 empty] | MeOH | 15.3 | 8.042 |  |  |  |  | Oxalic Acid | 1 | 0.954 | NH4OH | 10 | 2.451 | [15 empty] | 27 |  | 120 |  |  | 144 |  |  |  | EtOH | [20 empty] | Supercritical Drying | CO2 | [26 empty] | 67 | 1.56 | 16 | 398 | 0.43
Unsintered | Huafei Cai, Qu Chen, Sizhao Zhang, Liangjun Li, Junzong Feng |  | Yonggang Jiang, Jian Feng | jygemail@163.com, fengj@nudt.edu.cn | Nanostructure evolution of silica aerogels under rapid heating from 600 °C to 1300 °C via in-situ TEM observation | 2020 | 60 | 1 | Sol-gel |  | TEOS | [7 empty] | EtOH | 15.9 |  | H2O |  |  |  | HCl |  |  | NH4OH | [21 empty] | 40 | 48 | [24 empty] | Supercritical Drying | EtOH | 265 | 7 |  | Supercritical Drying | 500 |  | 2 | [22 empty] | 690.69
Sinter 600C-4hr | Huafei Cai, Qu Chen, Sizhao Zhang, Liangjun Li, Junzong Feng |  | Yonggang Jiang, Jian Feng | jygemail@163.com, fengj@nudt.edu.cn | Nanostructure evolution of silica aerogels under rapid heating from 600 °C to 1300 °C via in-situ TEM observation | 2020 | 60 | 1 | Sol-gel |  | TEOS | [7 empty] | EtOH | 15.9 |  | H2O |  |  |  | HCl |  |  | NH4OH | [21 empty] | 40 | 48 | [24 empty] | Supercritical Drying | EtOH | 265 | 7 |  | Supercritical Drying | 500 |  | 2 | [13 empty] | 600 | 240 | [7 empty] | 714.06
Sinter 700C-4hr | Huafei Cai, Qu Chen, Sizhao Zhang, Liangjun Li, Junzong Feng |  | Yonggang Jiang, Jian Feng | jygemail@163.com, fengj@nudt.edu.cn | Nanostructure evolution of silica aerogels under rapid heating from 600 °C to 1300 °C via in-situ TEM observation | 2020 | 60 | 1 | Sol-gel |  | TEOS | [7 empty] | EtOH | 15.9 |  | H2O |  |  |  | HCl |  |  | NH4OH | [21 empty] | 40 | 48 | [24 empty] | Supercritical Drying | EtOH | 265 | 7 |  | Supercritical Drying | 500 |  | 2 | [13 empty] | 700 | 240 | [7 empty] | 658.01
Sinter 800C-4hr | Huafei Cai, Qu Chen, Sizhao Zhang, Liangjun Li, Junzong Feng |  | Yonggang Jiang, Jian Feng | jygemail@163.com, fengj@nudt.edu.cn | Nanostructure evolution of silica aerogels under rapid heating from 600 °C to 1300 °C via in-situ TEM observation | 2020 | 60 | 1 | Sol-gel |  | TEOS | [7 empty] | EtOH | 15.9 |  | H2O |  |  |  | HCl |  |  | NH4OH | [21 empty] | 40 | 48 | [24 empty] | Supercritical Drying | EtOH | 265 | 7 |  | Supercritical Drying | 500 |  | 2 | [13 empty] | 800 | 240 | [7 empty] | 609.61
Sinter 900C-4hr | Huafei Cai, Qu Chen, Sizhao Zhang, Liangjun Li, Junzong Feng |  | Yonggang Jiang, Jian Feng | jygemail@163.com, fengj@nudt.edu.cn | Nanostructure evolution of silica aerogels under rapid heating from 600 °C to 1300 °C via in-situ TEM observation | 2020 | 60 | 1 | Sol-gel |  | TEOS | [7 empty] | EtOH | 15.9 |  | H2O |  |  |  | HCl |  |  | NH4OH | [21 empty] | 40 | 48 | [24 empty] | Supercritical Drying | EtOH | 265 | 7 |  | Supercritical Drying | 500 |  | 2 | [13 empty] | 900 | 240 | [7 empty] | 514.74
Sinter 1000C-4hr | Huafei Cai, Qu Chen, Sizhao Zhang, Liangjun Li, Junzong Feng |  | Yonggang Jiang, Jian Feng | jygemail@163.com, fengj@nudt.edu.cn | Nanostructure evolution of silica aerogels under rapid heating from 600 °C to 1300 °C via in-situ TEM observation | 2020 | 60 | 1 | Sol-gel |  | TEOS | [7 empty] | EtOH | 15.9 |  | H2O |  |  |  | HCl |  |  | NH4OH | [21 empty] | 40 | 48 | [24 empty] | Supercritical Drying | EtOH | 265 | 7 |  | Supercritical Drying | 500 |  | 2 | [13 empty] | 1000 | 240 | [7 empty] | 400.41
Sinter 1100C-4hr | Huafei Cai, Qu Chen, Sizhao Zhang, Liangjun Li, Junzong Feng |  | Yonggang Jiang, Jian Feng | jygemail@163.com, fengj@nudt.edu.cn | Nanostructure evolution of silica aerogels under rapid heating from 600 °C to 1300 °C via in-situ TEM observation | 2020 | 60 | 1 | Sol-gel |  | TEOS | [7 empty] | EtOH | 15.9 |  | H2O |  |  |  | HCl |  |  | NH4OH | [21 empty] | 40 | 48 | [24 empty] | Supercritical Drying | EtOH | 265 | 7 |  | Supercritical Drying | 500 |  | 2 | [13 empty] | 1100 | 240 | [7 empty] | 99.46
Sinter 1200C-30min | Huafei Cai, Qu Chen, Sizhao Zhang, Liangjun Li, Junzong Feng |  | Yonggang Jiang, Jian Feng | jygemail@163.com, fengj@nudt.edu.cn | Nanostructure evolution of silica aerogels under rapid heating from 600 °C to 1300 °C via in-situ TEM observation | 2020 | 60 | 1 | Sol-gel |  | TEOS | [7 empty] | EtOH | 15.9 |  | H2O |  |  |  | HCl |  |  | NH4OH | [21 empty] | 40 | 48 | [24 empty] | Supercritical Drying | EtOH | 265 | 7 |  | Supercritical Drying | 500 |  | 2 | [13 empty] | 1200 | 30 | [7 empty] | 1.51
Sinter 1300C-30min | Huafei Cai, Qu Chen, Sizhao Zhang, Liangjun Li, Junzong Feng |  | Yonggang Jiang, Jian Feng | jygemail@163.com, fengj@nudt.edu.cn | Nanostructure evolution of silica aerogels under rapid heating from 600 °C to 1300 °C via in-situ TEM observation | 2020 | 60 | 1 | Sol-gel |  | TEOS | [7 empty] | EtOH | 15.9 |  | H2O |  |  |  | HCl |  |  | NH4OH | [21 empty] | 40 | 48 | [24 empty] | Supercritical Drying | EtOH | 265 | 7 |  | Supercritical Drying | 500 |  | 2 | [13 empty] | 1300 | 30 | [7 empty] | 0.0018
Sinter 1000C-15min | Huafei Cai, Qu Chen, Sizhao Zhang, Liangjun Li, Junzong Feng |  | Yonggang Jiang, Jian Feng | jygemail@163.com, fengj@nudt.edu.cn | Nanostructure evolution of silica aerogels under rapid heating from 600 °C to 1300 °C via in-situ TEM observation | 2020 | 60 | 1 | Sol-gel |  | TEOS | [7 empty] | EtOH | 15.9 |  | H2O |  |  |  | HCl |  |  | NH4OH | [21 empty] | 40 | 48 | [24 empty] | Supercritical Drying | EtOH | 265 | 7 |  | Supercritical Drying | 500 |  | 2 | [13 empty] | 1000 | 15 | [7 empty] | 594.18
Sinter 1000C-30min | Huafei Cai, Qu Chen, Sizhao Zhang, Liangjun Li, Junzong Feng |  | Yonggang Jiang, Jian Feng | jygemail@163.com, fengj@nudt.edu.cn | Nanostructure evolution of silica aerogels under rapid heating from 600 °C to 1300 °C via in-situ TEM observation | 2020 | 60 | 1 | Sol-gel |  | TEOS | [7 empty] | EtOH | 15.9 |  | H2O |  |  |  | HCl |  |  | NH4OH | [21 empty] | 40 | 48 | [24 empty] | Supercritical Drying | EtOH | 265 | 7 |  | Supercritical Drying | 500 |  | 2 | [13 empty] | 1000 | 30 | [7 empty] | 574.7
Sinter 1000C-1hr | Huafei Cai, Qu Chen, Sizhao Zhang, Liangjun Li, Junzong Feng |  | Yonggang Jiang, Jian Feng | jygemail@163.com, fengj@nudt.edu.cn | Nanostructure evolution of silica aerogels under rapid heating from 600 °C to 1300 °C via in-situ TEM observation | 2020 | 60 | 1 | Sol-gel |  | TEOS | [7 empty] | EtOH | 15.9 |  | H2O |  |  |  | HCl |  |  | NH4OH | [21 empty] | 40 | 48 | [24 empty] | Supercritical Drying | EtOH | 265 | 7 |  | Supercritical Drying | 500 |  | 2 | [13 empty] | 1000 | 60 | [7 empty] | 507.71
Sinter 1000C-2hr | Huafei Cai, Qu Chen, Sizhao Zhang, Liangjun Li, Junzong Feng |  | Yonggang Jiang, Jian Feng | jygemail@163.com, fengj@nudt.edu.cn | Nanostructure evolution of silica aerogels under rapid heating from 600 °C to 1300 °C via in-situ TEM observation | 2020 | 60 | 1 | Sol-gel |  | TEOS | [7 empty] | EtOH | 15.9 |  | H2O |  |  |  | HCl |  |  | NH4OH | [21 empty] | 40 | 48 | [24 empty] | Supercritical Drying | EtOH | 265 | 7 |  | Supercritical Drying | 500 |  | 2 | [13 empty] | 1000 | 120 | [7 empty] | 437.79
Sinter 1000C-3hr | Huafei Cai, Qu Chen, Sizhao Zhang, Liangjun Li, Junzong Feng |  | Yonggang Jiang, Jian Feng | jygemail@163.com, fengj@nudt.edu.cn | Nanostructure evolution of silica aerogels under rapid heating from 600 °C to 1300 °C via in-situ TEM observation | 2020 | 60 | 1 | Sol-gel |  | TEOS | [7 empty] | EtOH | 15.9 |  | H2O |  |  |  | HCl |  |  | NH4OH | [21 empty] | 40 | 48 | [24 empty] | Supercritical Drying | EtOH | 265 | 7 |  | Supercritical Drying | 500 |  | 2 | [13 empty] | 1000 | 180 | [7 empty] | 410.03
Sinter 1000C-14hr | Huafei Cai, Qu Chen, Sizhao Zhang, Liangjun Li, Junzong Feng |  | Yonggang Jiang, Jian Feng | jygemail@163.com, fengj@nudt.edu.cn | Nanostructure evolution of silica aerogels under rapid heating from 600 °C to 1300 °C via in-situ TEM observation | 2020 | 60 | 1 | Sol-gel |  | TEOS | [7 empty] | EtOH | 15.9 |  | H2O |  |  |  | HCl |  |  | NH4OH | [21 empty] | 40 | 48 | [24 empty] | Supercritical Drying | EtOH | 265 | 7 |  | Supercritical Drying | 500 |  | 2 | [13 empty] | 1000 | 240 | [7 empty] | 400.41
Sinter 1100C-15min | Huafei Cai, Qu Chen, Sizhao Zhang, Liangjun Li, Junzong Feng |  | Yonggang Jiang, Jian Feng | jygemail@163.com, fengj@nudt.edu.cn | Nanostructure evolution of silica aerogels under rapid heating from 600 °C to 1300 °C via in-situ TEM observation | 2020 | 60 | 1 | Sol-gel |  | TEOS | [7 empty] | EtOH | 15.9 |  | H2O |  |  |  | HCl |  |  | NH4OH | [21 empty] | 40 | 48 | [24 empty] | Supercritical Drying | EtOH | 265 | 7 |  | Supercritical Drying | 500 |  | 2 | [13 empty] | 1100 | 15 | [7 empty] | 416.98
Sinter 1100C-30min | Huafei Cai, Qu Chen, Sizhao Zhang, Liangjun Li, Junzong Feng |  | Yonggang Jiang, Jian Feng | jygemail@163.com, fengj@nudt.edu.cn | Nanostructure evolution of silica aerogels under rapid heating from 600 °C to 1300 °C via in-situ TEM observation | 2020 | 60 | 1 | Sol-gel |  | TEOS | [7 empty] | EtOH | 15.9 |  | H2O |  |  |  | HCl |  |  | NH4OH | [21 empty] | 40 | 48 | [24 empty] | Supercritical Drying | EtOH | 265 | 7 |  | Supercritical Drying | 500 |  | 2 | [13 empty] | 1100 | 30 | [7 empty] | 339.81
Sinter 1100C-1hr | Huafei Cai, Qu Chen, Sizhao Zhang, Liangjun Li, Junzong Feng |  | Yonggang Jiang, Jian Feng | jygemail@163.com, fengj@nudt.edu.cn | Nanostructure evolution of silica aerogels under rapid heating from 600 °C to 1300 °C via in-situ TEM observation | 2020 | 60 | 1 | Sol-gel |  | TEOS | [7 empty] | EtOH | 15.9 |  | H2O |  |  |  | HCl |  |  | NH4OH | [21 empty] | 40 | 48 | [24 empty] | Supercritical Drying | EtOH | 265 | 7 |  | Supercritical Drying | 500 |  | 2 | [13 empty] | 1100 | 60 | [7 empty] | 263.94
Sinter 1100C-2hr | Huafei Cai, Qu Chen, Sizhao Zhang, Liangjun Li, Junzong Feng |  | Yonggang Jiang, Jian Feng | jygemail@163.com, fengj@nudt.edu.cn | Nanostructure evolution of silica aerogels under rapid heating from 600 °C to 1300 °C via in-situ TEM observation | 2020 | 60 | 1 | Sol-gel |  | TEOS | [7 empty] | EtOH | 15.9 |  | H2O |  |  |  | HCl |  |  | NH4OH | [21 empty] | 40 | 48 | [24 empty] | Supercritical Drying | EtOH | 265 | 7 |  | Supercritical Drying | 500 |  | 2 | [13 empty] | 1100 | 120 | [7 empty] | 178.65
Sinter 1100C-3hr | Huafei Cai, Qu Chen, Sizhao Zhang, Liangjun Li, Junzong Feng |  | Yonggang Jiang, Jian Feng | jygemail@163.com, fengj@nudt.edu.cn | Nanostructure evolution of silica aerogels under rapid heating from 600 °C to 1300 °C via in-situ TEM observation | 2020 | 60 | 1 | Sol-gel |  | TEOS | [7 empty] | EtOH | 15.9 |  | H2O |  |  |  | HCl |  |  | NH4OH | [21 empty] | 40 | 48 | [24 empty] | Supercritical Drying | EtOH | 265 | 7 |  | Supercritical Drying | 500 |  | 2 | [13 empty] | 1100 | 180 | [7 empty] | 127.2
Aerogel Dried at 85 | S.A. Lermontov, N. A. Sipyagina, A. N. Malkova, G. P. Kopitsa, Kh. E. Yorov, O.S. Ivanova, A. Len, V. K. Ivanov |  | A. E. Baranchikov | a.baranchikov@yandex.ru | Is Supercritical So Critical? The Choice of Temperature to Synthesize SiO2 Aerogels | 2020 | 39 | 1 | Sol-gel |  | TEOS | 2.13 | [6 empty] | EtOH | 15.9 | 6.37 | H2O | 8.5 |  |  | HF | 0.087 | [23 empty] | Ambient | 24 |  |  |  | EtOH | 5 | 5 | Ambient | [17 empty] | Supercritical Drying | Isopropanol | 85 |  | 1.75 | [16 empty] | gels were supercritically dried for “1.5-2 hours” | [5 empty] | Mesoporous |  |  | 5.48 | 1115 | 0.62
Aerogel Dried at 145 | S.A. Lermontov, N. A. Sipyagina, A. N. Malkova, G. P. Kopitsa, Kh. E. Yorov, O.S. Ivanova, A. Len, V. K. Ivanov |  | A. E. Baranchikov | a.baranchikov@yandex.ru | Is Supercritical So Critical? The Choice of Temperature to Synthesize SiO2 Aerogels | 2020 | 39 | 1 | Sol-gel |  | TEOS | 2.13 | [6 empty] | EtOH | 15.9 | 6.37 | H2O | 8.5 |  |  | HF | 0.087 | [23 empty] | Ambient | 24 |  |  |  | EtOH | 5 | 5 | Ambient | [17 empty] | Supercritical Drying | Isopropanol | 145 |  | 1.75 | [16 empty] | gels were supercritically dried for “1.5-2 hours” | [5 empty] | Mesoporous |  |  | 6.79 | 1060 | 0.41
Aerogel Dried at 175 | S.A. Lermontov, N. A. Sipyagina, A. N. Malkova, G. P. Kopitsa, Kh. E. Yorov, O.S. Ivanova, A. Len, V. K. Ivanov |  | A. E. Baranchikov | a.baranchikov@yandex.ru | Is Supercritical So Critical? The Choice of Temperature to Synthesize SiO2 Aerogels | 2020 | 39 | 1 | Sol-gel |  | TEOS | 2.13 | [6 empty] | EtOH | 15.9 | 6.37 | H2O | 8.5 |  |  | HF | 0.087 | [23 empty] | Ambient | 24 |  |  |  | EtOH | 5 | 5 | Ambient | [17 empty] | Supercritical Drying | Isopropanol | 175 |  | 1.75 | [16 empty] | gels were supercritically dried for “1.5-2 hours” | [5 empty] | Mesoporous |  |  | 7.31 | 1018 | 0.34
Aerogel Dried at 205 | S.A. Lermontov, N. A. Sipyagina, A. N. Malkova, G. P. Kopitsa, Kh. E. Yorov, O.S. Ivanova, A. Len, V. K. Ivanov |  | A. E. Baranchikov | a.baranchikov@yandex.ru | Is Supercritical So Critical? The Choice of Temperature to Synthesize SiO2 Aerogels | 2020 | 39 | 1 | Sol-gel |  | TEOS | 2.13 | [6 empty] | EtOH | 15.9 | 6.37 | H2O | 8.5 |  |  | HF | 0.087 | [23 empty] | Ambient | 24 |  |  |  | EtOH | 5 | 5 | Ambient | [17 empty] | Supercritical Drying | Isopropanol | 205 |  | 1.75 | [16 empty] | gels were supercritically dried for “1.5-2 hours” | [5 empty] | Mesoporous |  |  | 7.87 | 949 | 0.28
Aerogel Dried at 235 | S.A. Lermontov, N. A. Sipyagina, A. N. Malkova, G. P. Kopitsa, Kh. E. Yorov, O.S. Ivanova, A. Len, V. K. Ivanov |  | A. E. Baranchikov | a.baranchikov@yandex.ru | Is Supercritical So Critical? The Choice of Temperature to Synthesize SiO2 Aerogels | 2020 | 39 | 1 | Sol-gel |  | TEOS | 2.13 | [6 empty] | EtOH | 15.9 | 6.37 | H2O | 8.5 |  |  | HF | 0.087 | [23 empty] | Ambient | 24 |  |  |  | EtOH | 5 | 5 | Ambient | [17 empty] | Supercritical Drying | Isopropanol | 235 |  | 1.75 | [16 empty] | gels were supercritically dried for “1.5-2 hours” | [5 empty] | Mesoporous |  |  | 8.46 | 954 | 0.15
Aerogel Dried at 265 | S.A. Lermontov, N. A. Sipyagina, A. N. Malkova, G. P. Kopitsa, Kh. E. Yorov, O.S. Ivanova, A. Len, V. K. Ivanov |  | A. E. Baranchikov | a.baranchikov@yandex.ru | Is Supercritical So Critical? The Choice of Temperature to Synthesize SiO2 Aerogels | 2020 | 39 | 1 | Sol-gel |  | TEOS | 2.13 | [6 empty] | EtOH | 15.9 | 6.37 | H2O | 8.5 |  |  | HF | 0.087 | [23 empty] | Ambient | 24 |  |  |  | EtOH | 5 | 5 | Ambient | [17 empty] | Supercritical Drying | Isopropanol | 265 |  | 1.75 | [16 empty] | gels were supercritically dried for “1.5-2 hours” | [5 empty] | Mesoporous |  |  | 8.15 | 932 | 0.14
SiO2 aerogel | Vinayak Parale, Taehee Kim, Kyu-Yeon Lee, Varsha D. Phadtare, Rushikesh P. Dhavale, Hae-Noo-Ree Jung |  | Hyung-Ho Park | hhpark@yonsei.ac.kr | Hydrophobic TiO2–SiO2 composite aerogels synthesized via in situ epoxy-ring opening polymerization and sol-gel process for enhanced degradation activity | 2020 | 53 | 17 | Sol-gel |  | MTMS |  | GPTMS, APTES |  | TBO |  |  |  | MeOH | 15.3 | [5 empty] | Oxalic Acid | 0.01 | [21 empty] | 30 | MeOH | 50 | 48 | [23 empty] | During the aging process, methanol was refreshed every 12 hours | Supercritical Drying | Nitrogen Atmosphere | 265 | 12.159 | [23 empty] | Mesoporous |  | 1.85 | 56.66 | 131
(Ti/Si)0.2 aerogel | Vinayak Parale, Taehee Kim, Kyu-Yeon Lee, Varsha D. Phadtare, Rushikesh P. Dhavale, Hae-Noo-Ree Jung |  | Hyung-Ho Park | hhpark@yonsei.ac.kr | Hydrophobic TiO2–SiO2 composite aerogels synthesized via in situ epoxy-ring opening polymerization and sol-gel process for enhanced degradation activity | 2020 | 53 | 17 | Sol-gel |  | MTMS |  | GPTMS, APTES |  | TBO |  |  |  | MeOH | 15.3 | [5 empty] | Oxalic Acid | 0.01 | [21 empty] | 30 | MeOH | 50 | 48 | [23 empty] | During the aging process, methanol was refreshed every 12 hours | Supercritical Drying | Nitrogen Atmosphere | 265 | 12.159 | [23 empty] | Mesoporous |  | 2.27 | 44.15 | 206
(Ti/Si)0.5 aerogel | Vinayak Parale, Taehee Kim, Kyu-Yeon Lee, Varsha D. Phadtare, Rushikesh P. Dhavale, Hae-Noo-Ree Jung |  | Hyung-Ho Park | hhpark@yonsei.ac.kr | Hydrophobic TiO2–SiO2 composite aerogels synthesized via in situ epoxy-ring opening polymerization and sol-gel process for enhanced degradation activity | 2020 | 53 | 17 | Sol-gel |  | MTMS |  | GPTMS, APTES |  | TBO |  |  |  | MeOH | 15.3 | [5 empty] | Oxalic Acid | 0.01 | [21 empty] | 30 | MeOH | 50 | 48 | [23 empty] | During the aging process, methanol was refreshed every 12 hours | Supercritical Drying | Nitrogen Atmosphere | 265 | 12.159 | [23 empty] | Mesoporous |  | 0.98 | 17.4 | 227
(Ti/Si)0.7 aerogel | Vinayak Parale, Taehee Kim, Kyu-Yeon Lee, Varsha D. Phadtare, Rushikesh P. Dhavale, Hae-Noo-Ree Jung |  | Hyung-Ho Park | hhpark@yonsei.ac.kr | Hydrophobic TiO2–SiO2 composite aerogels synthesized via in situ epoxy-ring opening polymerization and sol-gel process for enhanced degradation activity | 2020 | 53 | 17 | Sol-gel |  | MTMS |  | GPTMS, APTES |  | TBO |  |  |  | MeOH | 15.3 | [5 empty] | Oxalic Acid | 0.01 | [21 empty] | 30 | MeOH | 50 | 48 | [23 empty] | During the aging process, methanol was refreshed every 12 hours | Supercritical Drying | Nitrogen Atmosphere | 265 | 12.159 | [23 empty] | Mesoporous |  | 1.01 | 16.85 | 252
(Ti/Si)1.0 aerogel | Vinayak Parale, Taehee Kim, Kyu-Yeon Lee, Varsha D. Phadtare, Rushikesh P. Dhavale, Hae-Noo-Ree Jung |  | Hyung-Ho Park | hhpark@yonsei.ac.kr | Hydrophobic TiO2–SiO2 composite aerogels synthesized via in situ epoxy-ring opening polymerization and sol-gel process for enhanced degradation activity | 2020 | 53 | 17 | Sol-gel |  | MTMS |  | GPTMS, APTES |  | TBO |  |  |  | MeOH | 15.3 | [5 empty] | Oxalic Acid | 0.01 | [21 empty] | 30 | MeOH | 50 | 48 | [23 empty] | During the aging process, methanol was refreshed every 12 hours | Supercritical Drying | Nitrogen Atmosphere | 265 | 12.159 | [23 empty] | Mesoporous |  | 0.66 | 14.1 | 188
BN/SiOC hybrid aerogel 0% BN (vol.) | Chunming Li, Xiandong Yue, Jianchun Huo, Feng Ye, Jingxiao Liu, Fei Shi, Jie Ma |  | Haixia Yang | yanghaixiaedu@163.com | New BN/SiOC aerogel composites fabricated by the sol-gel method with excellent thermal insulation performance at high temperature | 2020 | 33 | 1 | Sol-gel |  | TEOS |  | VTES |  | BN |  |  |  | EtOH | 15.9 |  | H2O |  | DMF |  | HCl |  |  | NH4OH | [13 empty] | the 30 minutes of stirring was between addition of dmf and nh4oh and the addition of bn powders | [5 empty] | 720 | TEOS, EtOH | 50 | 24 |  |  |  | Isopropanol, N-hexane | 1 | 1 | 60 | TMCS, N-hexane | 1 | 1 | 60 | N-hexane | 1 | 3 | 60 | [9 empty] | Supercritical Drying | Nitrogen Atmosphere | 900 |  | 2 | [22 empty] | Mesoporous |  | 1.12 | 10.5 | 566 | 0.36 |  | 0.04
BN/SiOC hybrid aerogel 1% BN (vol.) | Chunming Li, Xiandong Yue, Jianchun Huo, Feng Ye, Jingxiao Liu, Fei Shi, Jie Ma |  | Haixia Yang | yanghaixiaedu@163.com | New BN/SiOC aerogel composites fabricated by the sol-gel method with excellent thermal insulation performance at high temperature | 2020 | 33 | 1 | Sol-gel |  | TEOS |  | VTES |  | BN |  |  |  | EtOH | 15.9 |  | H2O |  | DMF |  | HCl |  |  | NH4OH | [13 empty] | the 30 minutes of stirring was between addition of dmf and nh4oh and the addition of bn powders | [5 empty] | 720 | TEOS, EtOH | 50 | 24 |  |  |  | Isopropanol, N-hexane | 1 | 1 | 60 | TMCS, N-hexane | 1 | 1 | 60 | N-hexane | 1 | 3 | 60 | [9 empty] | Supercritical Drying | Nitrogen Atmosphere | 900 |  | 2 | [22 empty] | Mesoporous |  | 0.97 | 16.2 | 511 | 0.52 |  | 0.06
BN/SiOC hybrid aerogel 5% BN (vol.) | Chunming Li, Xiandong Yue, Jianchun Huo, Feng Ye, Jingxiao Liu, Fei Shi, Jie Ma |  | Haixia Yang | yanghaixiaedu@163.com | New BN/SiOC aerogel composites fabricated by the sol-gel method with excellent thermal insulation performance at high temperature | 2020 | 33 | 1 | Sol-gel |  | TEOS |  | VTES |  | BN |  |  |  | EtOH | 15.9 |  | H2O |  | DMF |  | HCl |  |  | NH4OH | [19 empty] | 720 | TEOS, EtOH | 50 | 24 |  |  |  | Isopropanol, N-hexane | 1 | 1 | 60 | TMCS, N-hexane | 1 | 1 | 60 | N-hexane | 1 | 3 | 60 | [9 empty] | Supercritical Drying | Nitrogen Atmosphere | 900 |  | 2 | [22 empty] | Mesoporous |  | 0.72 | 18.3 | 326 | 0.63
BN/SiOC hybrid aerogel 10% BN (vol.) | Chunming Li, Xiandong Yue, Jianchun Huo, Feng Ye, Jingxiao Liu, Fei Shi, Jie Ma |  | Haixia Yang | yanghaixiaedu@163.com | New BN/SiOC aerogel composites fabricated by the sol-gel method with excellent thermal insulation performance at high temperature | 2020 | 33 | 1 | Sol-gel |  | TEOS |  | VTES |  | BN |  |  |  | EtOH | 15.9 |  | H2O |  | DMF |  | HCl |  |  | NH4OH | [19 empty] | 720 | TEOS, EtOH | 50 | 24 |  |  |  | Isopropanol, N-hexane | 1 | 1 | 60 | TMCS, N-hexane | 1 | 1 | 60 | N-hexane | 1 | 3 | 60 | [9 empty] | Supercritical Drying | Nitrogen Atmosphere | 900 |  | 2 | [22 empty] | Mesoporous |  | 0.65 | 16.6 | 244 | 0.76
BN/SiOC hybrid aerogel 15% BN (vol.) | Chunming Li, Xiandong Yue, Jianchun Huo, Feng Ye, Jingxiao Liu, Fei Shi, Jie Ma |  | Haixia Yang | yanghaixiaedu@163.com | New BN/SiOC aerogel composites fabricated by the sol-gel method with excellent thermal insulation performance at high temperature | 2020 | 33 | 1 | Sol-gel |  | TEOS |  | VTES |  | BN |  |  |  | EtOH | 15.9 |  | H2O |  | DMF |  | HCl |  |  | NH4OH | [19 empty] | 720 | TEOS, EtOH | 50 | 24 |  |  |  | Isopropanol, N-hexane | 1 | 1 | 60 | TMCS, N-hexane | 1 | 1 | 60 | N-hexane | 1 | 3 | 60 | [9 empty] | Supercritical Drying | Nitrogen Atmosphere | 900 |  | 2 | [22 empty] | Mesoporous |  | 0.53 |  | 142 | 0.89 |  | 0.2
BN/SiOC hybrid aerogel 10% BN (vol.)-dried 1000 | Chunming Li, Xiandong Yue, Jianchun Huo, Feng Ye, Jingxiao Liu, Fei Shi, Jie Ma |  | Haixia Yang | yanghaixiaedu@163.com | New BN/SiOC aerogel composites fabricated by the sol-gel method with excellent thermal insulation performance at high temperature | 2020 | 33 | 1 | Sol-gel |  | TEOS |  | VTES |  | BN |  |  |  | EtOH | 15.9 |  | H2O |  | DMF |  | HCl |  |  | NH4OH | [19 empty] | 720 | TEOS, EtOH | 50 | 24 |  |  |  | Isopropanol, N-hexane | 1 | 1 | 60 | TMCS, N-hexane | 1 | 1 | 60 | N-hexane | 1 | 3 | 60 | [9 empty] | Supercritical Drying | Nitrogen Atmosphere | 1000 |  | 2 | [22 empty] | Mesoporous |  | 0.52 | 17.8 | 117
BN/SiOC hybrid aerogel 10% BN (vol.)-dried 1100 | Chunming Li, Xiandong Yue, Jianchun Huo, Feng Ye, Jingxiao Liu, Fei Shi, Jie Ma |  | Haixia Yang | yanghaixiaedu@163.com | New BN/SiOC aerogel composites fabricated by the sol-gel method with excellent thermal insulation performance at high temperature | 2020 | 33 | 1 | Sol-gel |  | TEOS |  | VTES |  | BN |  |  |  | EtOH | 15.9 |  | H2O |  | DMF |  | HCl |  |  | NH4OH | [19 empty] | 720 | TEOS, EtOH | 50 | 24 |  |  |  | Isopropanol, N-hexane | 1 | 1 | 60 | TMCS, N-hexane | 1 | 1 | 60 | N-hexane | 1 | 3 | 60 | [9 empty] | Supercritical Drying | Nitrogen Atmosphere | 1100 |  | 2 | [22 empty] | Mesoporous |  | 0.36 | 18.5 | 75
BN/SiOC hybrid aerogel 10% BN (vol.)-dried 1200 | Chunming Li, Xiandong Yue, Jianchun Huo, Feng Ye, Jingxiao Liu, Fei Shi, Jie Ma |  | Haixia Yang | yanghaixiaedu@163.com | New BN/SiOC aerogel composites fabricated by the sol-gel method with excellent thermal insulation performance at high temperature | 2020 | 33 | 1 | Sol-gel |  | TEOS |  | VTES |  | BN |  |  |  | EtOH | 15.9 |  | H2O |  | DMF |  | HCl |  |  | NH4OH | [19 empty] | 720 | TEOS, EtOH | 50 | 24 |  |  |  | Isopropanol, N-hexane | 1 | 1 | 60 | TMCS, N-hexane | 1 | 1 | 60 | N-hexane | 1 | 3 | 60 | [9 empty] | Supercritical Drying | Nitrogen Atmosphere | 1200 |  | 2 | [22 empty] | Mesoporous |  | 0.3 | 18.6 | 42
BN/SiOC hybrid aerogel 10% BN (vol.)-dried 1300 | Chunming Li, Xiandong Yue, Jianchun Huo, Feng Ye, Jingxiao Liu, Fei Shi, Jie Ma |  | Haixia Yang | yanghaixiaedu@163.com | New BN/SiOC aerogel composites fabricated by the sol-gel method with excellent thermal insulation performance at high temperature | 2020 | 33 | 1 | Sol-gel |  | TEOS |  | VTES |  | BN |  |  |  | EtOH | 15.9 |  | H2O |  | DMF |  | HCl |  |  | NH4OH | [19 empty] | 720 | TEOS, EtOH | 50 | 24 |  |  |  | Isopropanol, N-hexane | 1 | 1 | 60 | TMCS, N-hexane | 1 | 1 | 60 | N-hexane | 1 | 3 | 60 | [9 empty] | Supercritical Drying | Nitrogen Atmosphere | 1300 |  | 2 | [22 empty] | Mesoporous |  | 0.26 | 19.3 | 27
i0- Isopropanol (0mL) | Ana Stojanovic, Emanuele Angelica, Olivier Emery, Daniel Rentsc, Robin Pauer, Matthias M. Koebel, Wim J. Malfait | , , , , , , wim.malfait@empa.ch | Shanyu Zhao | shanyu.zhao@empa.ch | Phase transfer agents facilitate the production of superinsulating silica aerogel powders by simultaneous hydrophobization and solvent- and ion-exchange | 2020 | 57 | 2 | Hydrophobization, Solvent/Ion Exchange |  | Water Glass | [7 empty] | N-heptane | 14 |  | HMDZ | [20 empty] | 400-800 rpm | HNO3 | [31 empty] | Isopropanol was added 30 minutes after the gelation agent | Ambient Pressure Drying |  | 150 | Ambient | 1 | [22 empty] | Mesoporous |  | 1.7 | 11.7 | 483 | 0.174 |  |  | Powder
i1- Isopropanol (1mL) | Ana Stojanovic, Emanuele Angelica, Olivier Emery, Daniel Rentsc, Robin Pauer, Matthias M. Koebel, Wim J. Malfait | , , , , , , wim.malfait@empa.ch | Shanyu Zhao | shanyu.zhao@empa.ch | Phase transfer agents facilitate the production of superinsulating silica aerogel powders by simultaneous hydrophobization and solvent- and ion-exchange | 2020 | 57 | 2 | Hydrophobization, Solvent/Ion Exchange |  | Water Glass | [7 empty] | N-heptane | 14 |  | HMDZ | [10 empty] | Isopropanol | [10 empty] | HNO3 | [31 empty] | Isopropanol was added 30 minutes after the gelation agent | Ambient Pressure Drying |  | 150 | Ambient | 1 | [22 empty] | Mesoporous |  | 2.9 | 14.9 | 633 | 0.133 |  |  | Powder
i3- Isopropanol (3mL) | Ana Stojanovic, Emanuele Angelica, Olivier Emery, Daniel Rentsc, Robin Pauer, Matthias M. Koebel, Wim J. Malfait | , , , , , , wim.malfait@empa.ch | Shanyu Zhao | shanyu.zhao@empa.ch | Phase transfer agents facilitate the production of superinsulating silica aerogel powders by simultaneous hydrophobization and solvent- and ion-exchange | 2020 | 57 | 2 | Hydrophobization, Solvent/Ion Exchange |  | Water Glass | [7 empty] | N-heptane | 14 |  | HMDZ | [10 empty] | Isopropanol | [10 empty] | HNO3 | [31 empty] | Isopropanol was added 30 minutes after the gelation agent | Ambient Pressure Drying |  | 150 | Ambient | 1 | [22 empty] | Mesoporous |  | 3.1 | 15 | 671 | 0.108 |  |  | Powder
i7.5- Isopropanol (7.5mL) | Ana Stojanovic, Emanuele Angelica, Olivier Emery, Daniel Rentsc, Robin Pauer, Matthias M. Koebel, Wim J. Malfait | , , , , , , wim.malfait@empa.ch | Shanyu Zhao | shanyu.zhao@empa.ch | Phase transfer agents facilitate the production of superinsulating silica aerogel powders by simultaneous hydrophobization and solvent- and ion-exchange | 2020 | 57 | 2 | Hydrophobization, Solvent/Ion Exchange |  | Water Glass | [7 empty] | N-heptane | 14 |  | HMDZ | [10 empty] | Isopropanol | [10 empty] | HNO3 | [31 empty] | Isopropanol was added 30 minutes after the gelation agent | Ambient Pressure Drying |  | 150 | Ambient | 1 | [22 empty] | Mesoporous |  | 3.1 | 15.7 | 690 | 0.111 |  |  | Powder
i15- Isopropanol (15mL) | Ana Stojanovic, Emanuele Angelica, Olivier Emery, Daniel Rentsc, Robin Pauer, Matthias M. Koebel, Wim J. Malfait | , , , , , , wim.malfait@empa.ch | Shanyu Zhao | shanyu.zhao@empa.ch | Phase transfer agents facilitate the production of superinsulating silica aerogel powders by simultaneous hydrophobization and solvent- and ion-exchange | 2020 | 57 | 2 | Hydrophobization, Solvent/Ion Exchange |  | Water Glass | [7 empty] | N-heptane | 14 |  | HMDZ | [10 empty] | Isopropanol | [10 empty] | HNO3 | [31 empty] | Isopropanol was added 30 minutes after the gelation agent | Ambient Pressure Drying |  | 150 | Ambient | 1 | [22 empty] | Mesoporous |  | 2.7 | 12.9 | 724 | 0.142 |  | 19.4 | Powder
i30- Isopropanol (30mL) | Ana Stojanovic, Emanuele Angelica, Olivier Emery, Daniel Rentsc, Robin Pauer, Matthias M. Koebel, Wim J. Malfait | , , , , , , wim.malfait@empa.ch | Shanyu Zhao | shanyu.zhao@empa.ch | Phase transfer agents facilitate the production of superinsulating silica aerogel powders by simultaneous hydrophobization and solvent- and ion-exchange | 2020 | 57 | 2 | Hydrophobization, Solvent/Ion Exchange |  | Water Glass | [7 empty] | N-heptane | 14 |  | HMDZ | [10 empty] | Isopropanol | [10 empty] | HNO3 | [31 empty] | Isopropanol was added 30 minutes after the gelation agent | Ambient Pressure Drying |  | 150 | Ambient | 1 | [22 empty] | Mesoporous |  | 2.9 | 12.8 | 748 | 0.144 |  |  | Powder
i60- Isopropanol (60mL) | Ana Stojanovic, Emanuele Angelica, Olivier Emery, Daniel Rentsc, Robin Pauer, Matthias M. Koebel, Wim J. Malfait | , , , , , , wim.malfait@empa.ch | Shanyu Zhao | shanyu.zhao@empa.ch | Phase transfer agents facilitate the production of superinsulating silica aerogel powders by simultaneous hydrophobization and solvent- and ion-exchange | 2020 | 57 | 2 | Hydrophobization, Solvent/Ion Exchange |  | Water Glass | [7 empty] | N-heptane | 14 |  | HMDZ | [10 empty] | Isopropanol | [10 empty] | HNO3 | [31 empty] | Isopropanol was added 30 minutes after the gelation agent | Ambient Pressure Drying |  | 150 | Ambient | 1 | [22 empty] | Mesoporous |  | 2 | 7.9 | 866 | 0.2 |  |  | Powder
e1- Ethanol (1mL) | Ana Stojanovic, Emanuele Angelica, Olivier Emery, Daniel Rentsc, Robin Pauer, Matthias M. Koebel, Wim J. Malfait | , , , , , , wim.malfait@empa.ch | Shanyu Zhao | shanyu.zhao@empa.ch | Phase transfer agents facilitate the production of superinsulating silica aerogel powders by simultaneous hydrophobization and solvent- and ion-exchange | 2020 | 57 | 2 | Hydrophobization, Solvent/Ion Exchange |  | Water Glass | [7 empty] | N-heptane | 14 |  | HMDZ | [10 empty] | EtOH | [10 empty] | HNO3 | [31 empty] | Ethanol was added 30 minutes after the gelation agent | Ambient Pressure Drying |  | 150 | Ambient | 1 | [22 empty] | Mesoporous |  | 2.8 | 14.9 | 620 | 0.118 |  |  | Powder
e3- Ethanol (3mL) | Ana Stojanovic, Emanuele Angelica, Olivier Emery, Daniel Rentsc, Robin Pauer, Matthias M. Koebel, Wim J. Malfait | , , , , , , wim.malfait@empa.ch | Shanyu Zhao | shanyu.zhao@empa.ch | Phase transfer agents facilitate the production of superinsulating silica aerogel powders by simultaneous hydrophobization and solvent- and ion-exchange | 2020 | 57 | 2 | Hydrophobization, Solvent/Ion Exchange |  | Water Glass | [7 empty] | N-heptane | 14 |  | HMDZ | [10 empty] | EtOH | [10 empty] | HNO3 | [31 empty] | Ethanol was added 30 minutes after the gelation agent | Ambient Pressure Drying |  | 150 | Ambient | 1 | [22 empty] | Mesoporous |  | 3.6 | 15.2 | 828 | 0.083 |  |  | Powder
e15- Ethanol (15mL) | Ana Stojanovic, Emanuele Angelica, Olivier Emery, Daniel Rentsc, Robin Pauer, Matthias M. Koebel, Wim J. Malfait | , , , , , , wim.malfait@empa.ch | Shanyu Zhao | shanyu.zhao@empa.ch | Phase transfer agents facilitate the production of superinsulating silica aerogel powders by simultaneous hydrophobization and solvent- and ion-exchange | 2020 | 57 | 2 | Hydrophobization, Solvent/Ion Exchange |  | Water Glass | [7 empty] | N-heptane | 14 |  | HMDZ | [10 empty] | EtOH | [10 empty] | HNO3 | [31 empty] | Ethanol was added 30 minutes after the gelation agent | Ambient Pressure Drying |  | 150 | Ambient | 1 | [22 empty] | Mesoporous |  | 3.4 | 16.1 | 691 | 0.114 |  |  | Powder
e30- Ethanol (30mL) | Ana Stojanovic, Emanuele Angelica, Olivier Emery, Daniel Rentsc, Robin Pauer, Matthias M. Koebel, Wim J. Malfait | , , , , , , wim.malfait@empa.ch | Shanyu Zhao | shanyu.zhao@empa.ch | Phase transfer agents facilitate the production of superinsulating silica aerogel powders by simultaneous hydrophobization and solvent- and ion-exchange | 2020 | 57 | 2 | Hydrophobization, Solvent/Ion Exchange |  | Water Glass | [7 empty] | N-heptane | 14 |  | HMDZ | [10 empty] | EtOH | [10 empty] | HNO3 | [31 empty] | Ethanol was added 30 minutes after the gelation agent | Ambient Pressure Drying |  | 150 | Ambient | 1 | [22 empty] | Mesoporous |  | 2.6 | 10.9 | 794 | 0.15 |  |  | Powder
Unmodified Xerogel | Hyeonjung Kim, Kangyong Kim, Hyunhong Kim, Doo Jin Lee | khjguswndl@unist.ac.kr, , , | Jongnam Park | jnpark@unist.ac.kr | Eco-Friendly Synthesis of Water-Glass-Based Silica Aerogels via Catechol-Based Modifier | 2020 | 38 | 0 | Sol-gel |  | Water Glass | [7 empty] | H2O | 14 | [5 empty] | HCl | [17 empty] | HCl |  |  | Ambient | Ambient | 60 |  | Ambient | 48 |  |  |  | Isopropanol, N-hexane |  |  |  | N-hexane | 3 | [15 empty] | Ambient Pressure Drying |  | Ambient | Ambient | 12 | [24 empty] | 0.08 | 3.23 | 98
TMCS Modified Aerogel | Hyeonjung Kim, Kangyong Kim, Hyunhong Kim, Doo Jin Lee | khjguswndl@unist.ac.kr, , , | Jongnam Park | jnpark@unist.ac.kr | Eco-Friendly Synthesis of Water-Glass-Based Silica Aerogels via Catechol-Based Modifier | 2020 | 38 | 0 | Sol-gel |  | Water Glass | [7 empty] | H2O | 14 | [5 empty] | HCl | [6 empty] | TMCS |  |  |  |  | 6.25 | [5 empty] | HCl |  |  | Ambient | Ambient | 60 |  | Ambient | 48 |  |  |  | Isopropanol, N-hexane |  |  |  | TMCS, N-hexane | 1 | 1 |  | N-hexane | 3 | [11 empty] | Ambient Pressure Drying |  | Ambient | Ambient | 12 | [22 empty] | Mesoporous |  | 4.15 | 35.11 | 473
Catechol Modified Aerogel- TBC | Hyeonjung Kim, Kangyong Kim, Hyunhong Kim, Doo Jin Lee | khjguswndl@unist.ac.kr, , , | Jongnam Park | jnpark@unist.ac.kr | Eco-Friendly Synthesis of Water-Glass-Based Silica Aerogels via Catechol-Based Modifier | 2020 | 38 | 0 | Sol-gel |  | Water Glass | [7 empty] | H2O | 14 | [5 empty] | HCl | [6 empty] | TBC | [10 empty] | HCl |  |  | Ambient | Ambient | 60 |  | Ambient | 48 |  |  |  | MeOH, EtOH |  |  |  | TBC | 1 | 1 |  | Alcohol | 5 | [10 empty] | On the third wash it was not specified the type of alcohol | Ambient Pressure Drying |  | Ambient | Ambient | 12 | Ambient Pressure Drying | 60 | Ambient | 2 | [18 empty] | Mesoporous |  | 1.77 | 22.9 | 308
Catechol Modified Aerogel- TBC and HA | Hyeonjung Kim, Kangyong Kim, Hyunhong Kim, Doo Jin Lee | khjguswndl@unist.ac.kr, , , | Jongnam Park | jnpark@unist.ac.kr | Eco-Friendly Synthesis of Water-Glass-Based Silica Aerogels via Catechol-Based Modifier | 2020 | 38 | 0 | Sol-gel |  | Water Glass | [7 empty] | H2O | 14 | [5 empty] | HCl | [6 empty] | TBC, HA |  |  |  | 1:5 | [6 empty] | HCl |  |  | Ambient | Ambient | 60 |  | Ambient | 48 |  |  |  | MeOH, EtOH |  |  |  | TBC, HA | 1 | 1 |  | Alcohol | 5 | [10 empty] | On the third wash it was not specified the type of alcohol | Ambient Pressure Drying |  | Ambient | Ambient | 12 | Ambient Pressure Drying | 60 | Ambient | 2 | [18 empty] | Mesoporous |  | 2.13 | 25.02 | 340
Catechol Modified Aerogel- TBC and PDA | Hyeonjung Kim, Kangyong Kim, Hyunhong Kim, Doo Jin Lee | khjguswndl@unist.ac.kr, , , | Jongnam Park | jnpark@unist.ac.kr | Eco-Friendly Synthesis of Water-Glass-Based Silica Aerogels via Catechol-Based Modifier | 2020 | 38 | 0 | Sol-gel |  | Water Glass | [7 empty] | H2O | 14 | [5 empty] | HCl | [6 empty] | TBC, PDA | [10 empty] | HCl |  |  | Ambient | Ambient | 60 |  | Ambient | 48 |  |  |  | MeOH, EtOH |  |  |  | TBC, PDA | 1 | 1 |  | Alcohol | 5 | [10 empty] | On the third wash it was not specified the type of alcohol | Ambient Pressure Drying |  | Ambient | Ambient | 12 | Ambient Pressure Drying | 60 | Ambient | 2 | [18 empty] | Mesoporous |  | 2.14 | 22.82 | 375
Catechol Modified Aerogel- TBC, PDA, AND HA | Hyeonjung Kim, Kangyong Kim, Hyunhong Kim, Doo Jin Lee | khjguswndl@unist.ac.kr, , , | Jongnam Park | jnpark@unist.ac.kr | Eco-Friendly Synthesis of Water-Glass-Based Silica Aerogels via Catechol-Based Modifier | 2020 | 38 | 0 | Sol-gel |  | Water Glass | [7 empty] | H2O | 14 | [5 empty] | HCl | [6 empty] | TBC, HA, PDA | [10 empty] | HCl |  |  | Ambient | Ambient | 60 |  | Ambient | 48 |  |  |  | MeOH, EtOH |  |  |  | TBC, HA, PDA | 1 | 1 |  | Alcohol | 5 | [10 empty] | On the third wash it was not specified the type of alcohol | Ambient Pressure Drying |  | Ambient | Ambient | 12 | Ambient Pressure Drying | 60 | Ambient | 2 | [18 empty] | Mesoporous |  | 1.93 | 20.52 | 377
Pure TEOS organic-inorganic hybrid aerogel | Haryeong Choi, Vinayak G. Parale, Taehee Kim, Yong-Seok Choi, Jinsung Tae |  | Hyung-Ho Park | hhpark@yonsei.ac.kr | Structural and mechanical properties of hybrid silica aerogel formed using triethoxy(1-phenylethenyl)silane | 2020 | 56 | 6 | Sol-gel |  | TEOS | [7 empty] | Isopropanol | 17.1 |  | H2O |  |  |  | HCl | 0.01 |  | NH4OH | 10 | [19 empty] | MeOH | [5 empty] | Isopropanol |  |  | 50 | [17 empty] | Supercritical Drying | CO2 | 60 | 9 | [23 empty] | Mesoporous |  | 8.45 | 2.06 | 975.7 | 0.024
1 mol % PTPES organic-inorganic hybrid aerogel | Haryeong Choi, Vinayak G. Parale, Taehee Kim, Yong-Seok Choi, Jinsung Tae |  | Hyung-Ho Park | hhpark@yonsei.ac.kr | Structural and mechanical properties of hybrid silica aerogel formed using triethoxy(1-phenylethenyl)silane | 2020 | 56 | 6 | Sol-gel |  | TEOS |  |  |  | PTPES |  |  |  | Isopropanol | 17.1 |  | H2O |  |  |  | HCl | 0.01 |  | NH4OH | 10 | [19 empty] | MeOH | [5 empty] | Isopropanol |  |  | 50 | [17 empty] | Supercritical Drying | CO2 | 60 | 9 | [23 empty] | Mesoporous |  | 16.56 | 3.757 | 907.2 | 0.035
3 mol % PTPES organic-inorganic hybrid aerogel | Haryeong Choi, Vinayak G. Parale, Taehee Kim, Yong-Seok Choi, Jinsung Tae |  | Hyung-Ho Park | hhpark@yonsei.ac.kr | Structural and mechanical properties of hybrid silica aerogel formed using triethoxy(1-phenylethenyl)silane | 2020 | 56 | 6 | Sol-gel |  | TEOS |  |  |  | PTPES |  |  |  | Isopropanol | 17.1 |  | H2O |  |  |  | HCl | 0.01 |  | NH4OH | 10 | [19 empty] | MeOH | [5 empty] | Isopropanol |  |  | 50 | [17 empty] | Supercritical Drying | CO2 | 60 | 9 | [23 empty] | Mesoporous |  | 20.99 | 3.988 | 760.1 | 0.044
5 mol % PTPES organic-inorganic hybrid aerogel | Haryeong Choi, Vinayak G. Parale, Taehee Kim, Yong-Seok Choi, Jinsung Tae |  | Hyung-Ho Park | hhpark@yonsei.ac.kr | Structural and mechanical properties of hybrid silica aerogel formed using triethoxy(1-phenylethenyl)silane | 2020 | 56 | 6 | Sol-gel |  | TEOS |  |  |  | PTPES |  |  |  | Isopropanol | 17.1 |  | H2O |  |  |  | HCl | 0.01 |  | NH4OH | 10 | [19 empty] | MeOH | [5 empty] | Isopropanol |  |  | 50 | [17 empty] | Supercritical Drying | CO2 | 60 | 9 | [23 empty] | Mesoporous |  | 34.92 | 5.56 | 636.8 | 0.048
10 mol % PTPES organic-inorganic hybrid aerogel | Haryeong Choi, Vinayak G. Parale, Taehee Kim, Yong-Seok Choi, Jinsung Tae |  | Hyung-Ho Park | hhpark@yonsei.ac.kr | Structural and mechanical properties of hybrid silica aerogel formed using triethoxy(1-phenylethenyl)silane | 2020 | 56 | 6 | Sol-gel |  | TEOS |  |  |  | PTPES |  |  |  | Isopropanol | 17.1 |  | H2O |  |  |  | HCl | 0.01 |  | NH4OH | 10 | [19 empty] | MeOH | [5 empty] | Isopropanol |  |  | 50 | [17 empty] | Supercritical Drying | CO2 | 60 | 9 | [23 empty] | Mesoporous |  | 20.55 | 2.161 | 521.8 | 0.084
20 mol % PTPES organic-inorganic hybrid aerogel | Haryeong Choi, Vinayak G. Parale, Taehee Kim, Yong-Seok Choi, Jinsung Tae |  | Hyung-Ho Park | hhpark@yonsei.ac.kr | Structural and mechanical properties of hybrid silica aerogel formed using triethoxy(1-phenylethenyl)silane | 2020 | 56 | 6 | Sol-gel |  | TEOS |  |  |  | PTPES |  |  |  | Isopropanol | 17.1 |  | H2O |  |  |  | HCl | 0.01 |  | NH4OH | 10 | [19 empty] | MeOH | [5 empty] | Isopropanol |  |  | 50 | [17 empty] | Supercritical Drying | CO2 | 60 | 9 | [23 empty] | Mesoporous |  | 13.88 | 1.81 | 420.5 | 0.096
Polysiloxane hybrid aerogel; Ethoxy-1.5g OTS | Linbin Wang, Ruilu Guo, Jiafei Ren, Guomin Song, Guanxin Chen |  | Zheng Zhou, Qifang Li | zhouzheng@mail.buct.edu.cn, qflee@mail.buct.edu.cn | Preparation of superhydrophobic and flexible polysiloxane aerogel | 2020 | 40 | 4 | Sol-gel |  | OTS | 3.988 |  |  | Ethoxy-polysiloxane |  |  |  | EtOH | 15.9 |  | H2O | [6 empty] | NaOH |  | 0.305 |  | TMCS | [13 empty] | 40 |  |  |  | 50 | 48 |  |  |  | N-hexane | 3 | [6 empty] | TMCS | [12 empty] | Ambient Pressure Drying |  | Ambient | Ambient | 4 | [22 empty] | Mesoporous | 90 | 2.21 | 16 | 476.3 | 0.221 | 3.65
Polysiloxane hybrid aerogel; Ethoxy-0.9g OTS | Linbin Wang, Ruilu Guo, Jiafei Ren, Guomin Song, Guanxin Chen |  | Zheng Zhou, Qifang Li | zhouzheng@mail.buct.edu.cn, qflee@mail.buct.edu.cn | Preparation of superhydrophobic and flexible polysiloxane aerogel | 2020 | 40 | 4 | Sol-gel |  | OTS | 1.532 |  |  | Ethoxy-polysiloxane |  |  |  | EtOH | 15.9 |  | H2O | [6 empty] | NaOH |  | 0.196 |  | TMCS | [13 empty] | 40 |  |  |  | 50 | 48 |  |  |  | N-hexane | 3 | [6 empty] | TMCS | [12 empty] | Ambient Pressure Drying |  | Ambient | Ambient | 4 | [22 empty] | Mesoporous | 89.7 | 3.44 | 23 | 542.3 | 0.227 | 3.48
Polysiloxane hybrid aerogel; Ethoxy-0.3g OTS | Linbin Wang, Ruilu Guo, Jiafei Ren, Guomin Song, Guanxin Chen |  | Zheng Zhou, Qifang Li | zhouzheng@mail.buct.edu.cn, qflee@mail.buct.edu.cn | Preparation of superhydrophobic and flexible polysiloxane aerogel | 2020 | 40 | 4 | Sol-gel |  | OTS | 0.495 |  |  | Ethoxy-polysiloxane |  |  |  | EtOH | 15.9 |  | H2O | [6 empty] | NaOH |  | 0.19 |  | TMCS | [13 empty] | 40 |  |  |  | 50 | 48 |  |  |  | N-hexane | 3 | [6 empty] | TMCS | [12 empty] | Ambient Pressure Drying |  | Ambient | Ambient | 4 | [22 empty] | Mesoporous | 89.8 | 3.55 | 24 | 582.7 | 0.225 | 1.34
Polysiloxane hybrid aerogel ethoxy:methyl(1:3)-1.5g OTS | Linbin Wang, Ruilu Guo, Jiafei Ren, Guomin Song, Guanxin Chen |  | Zheng Zhou, Qifang Li | zhouzheng@mail.buct.edu.cn, qflee@mail.buct.edu.cn | Preparation of superhydrophobic and flexible polysiloxane aerogel | 2020 | 40 | 4 | Sol-gel |  | OTS | 3.961 |  |  | Ethoxy-polysiloxane |  |  |  | EtOH | 15.9 |  | H2O | [6 empty] | NaOH |  | 0.303 |  | TMCS | [13 empty] | 40 |  |  |  | 50 | 48 |  |  |  | N-hexane | 3 | [6 empty] | TMCS | [12 empty] | Ambient Pressure Drying |  | Ambient | Ambient | 4 | [22 empty] | Mesoporous | 90.6 | 2.24 | 18 | 479.4 | 0.206 | 7.26
Polysiloxane hybrid aerogel ethoxy:methyl(1:3)-0.9g OTS | Linbin Wang, Ruilu Guo, Jiafei Ren, Guomin Song, Guanxin Chen |  | Zheng Zhou, Qifang Li | zhouzheng@mail.buct.edu.cn, qflee@mail.buct.edu.cn | Preparation of superhydrophobic and flexible polysiloxane aerogel | 2020 | 40 | 4 | Sol-gel |  | OTS | 1.489 |  |  | Ethoxy-polysiloxane |  |  |  | EtOH | 15.9 |  | H2O | [6 empty] | NaOH |  | 0.19 |  | TMCS | [13 empty] | 40 |  |  |  | 50 | 48 |  |  |  | N-hexane | 3 | [6 empty] | TMCS | [12 empty] | Ambient Pressure Drying |  | Ambient | Ambient | 4 | [22 empty] | Mesoporous | 90.7 | 3.58 | 26 | 551.6 | 0.204 | 4.15
Polysiloxane hybrid aerogel ethoxy:methyl(1:3)-0.3g OTS | Linbin Wang, Ruilu Guo, Jiafei Ren, Guomin Song, Guanxin Chen |  | Zheng Zhou, Qifang Li | zhouzheng@mail.buct.edu.cn, qflee@mail.buct.edu.cn | Preparation of superhydrophobic and flexible polysiloxane aerogel | 2020 | 40 | 4 | Sol-gel |  | OTS | 0.502 |  |  | Ethoxy-polysiloxane |  |  |  | EtOH | 15.9 |  | H2O | [6 empty] | NaOH |  | 0.192 |  | TMCS | [13 empty] | 40 |  |  |  | 50 | 48 |  |  |  | N-hexane | 3 | [6 empty] | TMCS | [12 empty] | Ambient Pressure Drying |  | Ambient | Ambient | 4 | [22 empty] | Mesoporous | 90.5 | 3.53 | 26 | 629.3 | 0.21 | 1.17
Polysiloxane hybrid aerogel ethoxy:methyl(1:5)-1.5g OTS | Linbin Wang, Ruilu Guo, Jiafei Ren, Guomin Song, Guanxin Chen |  | Zheng Zhou, Qifang Li | zhouzheng@mail.buct.edu.cn, qflee@mail.buct.edu.cn | Preparation of superhydrophobic and flexible polysiloxane aerogel | 2020 | 40 | 4 | Sol-gel |  | OTS | 3.93 |  |  | Ethoxy-polysiloxane |  |  |  | EtOH | 15.9 |  | H2O | [6 empty] | NaOH |  | 0.301 |  | TMCS | [13 empty] | 40 |  |  |  | 50 | 48 |  |  |  | N-hexane | 3 | [6 empty] | TMCS | [12 empty] | Ambient Pressure Drying |  | Ambient | Ambient | 4 | [22 empty] | Mesoporous | 91.5 | 2.28 | 19 | 546.5 | 0.188 | 8.2
Polysiloxane hybrid aerogel ethoxy:methyl(1:5)-0.9g OTS | Linbin Wang, Ruilu Guo, Jiafei Ren, Guomin Song, Guanxin Chen |  | Zheng Zhou, Qifang Li | zhouzheng@mail.buct.edu.cn, qflee@mail.buct.edu.cn | Preparation of superhydrophobic and flexible polysiloxane aerogel | 2020 | 40 | 4 | Sol-gel |  | OTS | 1.477 |  |  | Ethoxy-polysiloxane |  |  |  | EtOH | 15.9 |  | H2O | [6 empty] | NaOH |  | 0.189 |  | TMCS | [13 empty] | 40 |  |  |  | 50 | 48 |  |  |  | N-hexane | 3 | [6 empty] | TMCS | [12 empty] | Ambient Pressure Drying |  | Ambient | Ambient | 4 | [22 empty] | Mesoporous | 90.5 | 3.6 | 26 | 557.5 | 0.208 | 4.55
Polysiloxane hybrid aerogel ethoxy:methyl(1:5)-0.3g OTS | Linbin Wang, Ruilu Guo, Jiafei Ren, Guomin Song, Guanxin Chen |  | Zheng Zhou, Qifang Li | zhouzheng@mail.buct.edu.cn, qflee@mail.buct.edu.cn | Preparation of superhydrophobic and flexible polysiloxane aerogel | 2020 | 40 | 4 | Sol-gel |  | OTS | 0.49 |  |  | Ethoxy-polysiloxane |  |  |  | EtOH | 15.9 |  | H2O | [6 empty] | NaOH |  | 0.188 |  | TMCS | [13 empty] | 40 |  |  |  | 50 | 48 |  |  |  | N-hexane | 3 | [6 empty] | TMCS | [12 empty] | Ambient Pressure Drying |  | Ambient | Ambient | 4 | [22 empty] | Mesoporous | 90.9 | 3.63 | 27 | 632.9 | 0.201 | 2.35
SiO2-BC composite gel | Jia Liu, Xia Huang, Shicheng Hu, Dongyang Liu, Yongqiang Wang, Zhengjie Shan |  | Fei Shi, Jingxiao Liu | shifei@dlpu.edu.cn, jxliu2366@163.com | Influences of solvothermal-assisted crystallization process on the microstructure and properties of SiO2-W0.02TiO2.06 composite aerogels synthesized via ambient pressure drying | 2019 | 45 | 1 | Sol-gel, Solvothermal Reaction |  | Water Glass |  |  |  | BC |  |  |  | H2O | 14 |  | KOH | [6 empty] | NH4OH | 2 |  |  | TMCS |  | N-hexane |  |  |  |  | 1:10 |  |  | NH4OH was added after the two sols were mixed |  |  | 6.5 | [5 empty] | 0.3333 |  | Ambient | 2 | TMCS, N-hexane | 1 | 1.3 | [18 empty] | Ambient Pressure Drying |  | 80 | Ambient | 2 | Ambient Pressure Drying | 100 | Ambient | 2 |  | Ambient Pressure Drying | 150 | 2 |  | Ambient | [7 empty] | 500 | 120 |  |  |  | Mesoporous |  | 0.2 |  | 222
SiO2-BC composite gel- Solvothermal reaction with WO3-TiO2 precursor @ 120°C for 3hr | Jia Liu, Xia Huang, Shicheng Hu, Dongyang Liu, Yongqiang Wang, Zhengjie Shan |  | Fei Shi, Jingxiao Liu | shifei@dlpu.edu.cn, jxliu2366@163.com | Influences of solvothermal-assisted crystallization process on the microstructure and properties of SiO2-W0.02TiO2.06 composite aerogels synthesized via ambient pressure drying | 2019 | 45 | 1 | Sol-gel, Solvothermal Reaction |  | Water Glass |  |  |  | BC |  |  |  | H2O | 14 |  | KOH | [6 empty] | NH4OH | 2 |  |  | TMCS |  | N-hexane |  |  |  |  | 1:10 |  |  | NH4OH was added after the two sols were mixed |  |  | 6.5 | [5 empty] | 0.3333 |  | Ambient | 2 | WO3-TiO2 | 1 | 1 |  | EtOH | 1 | 0.125 | 120 | TMCS, N-hexane | 1 | 1.3 | [9 empty] | Wash 2 took place in a solvothermal reactor | Ambient Pressure Drying |  | 80 | Ambient | 2 | Ambient Pressure Drying | 100 | Ambient | 2 |  | Ambient Pressure Drying | 150 | 2 |  | Ambient | [7 empty] | 500 | 120 |  |  |  | Mesoporous
SiO2-BC composite gel- Solvothermal reaction with WO3-TiO2 precursor @ 150°C for 3hr | Jia Liu, Xia Huang, Shicheng Hu, Dongyang Liu, Yongqiang Wang, Zhengjie Shan |  | Fei Shi, Jingxiao Liu | shifei@dlpu.edu.cn, jxliu2366@163.com | Influences of solvothermal-assisted crystallization process on the microstructure and properties of SiO2-W0.02TiO2.06 composite aerogels synthesized via ambient pressure drying | 2019 | 45 | 1 | Sol-gel, Solvothermal Reaction |  | Water Glass |  |  |  | BC |  |  |  | H2O | 14 |  | KOH | [6 empty] | NH4OH | 2 |  |  | TMCS |  | N-hexane |  |  |  |  | 1:10 |  |  | NH4OH was added after the two sols were mixed |  |  | 6.5 | [5 empty] | 0.3333 |  | Ambient | 2 | WO3-TiO2 | 1 | 1 |  | EtOH | 1 | 0.125 | 150 | TMCS, N-hexane | 1 | 1.3 | [9 empty] | Wash 2 took place in a solvothermal reactor | Ambient Pressure Drying |  | 80 | Ambient | 2 | Ambient Pressure Drying | 100 | Ambient | 2 |  | Ambient Pressure Drying | 150 | 2 |  | Ambient | [7 empty] | 500 | 120 |  |  |  | Mesoporous
SiO2-BC composite gel- Solvothermal reaction with WO3-TiO2 precursor @ 180°C for 0.5hr | Jia Liu, Xia Huang, Shicheng Hu, Dongyang Liu, Yongqiang Wang, Zhengjie Shan |  | Fei Shi, Jingxiao Liu | shifei@dlpu.edu.cn, jxliu2366@163.com | Influences of solvothermal-assisted crystallization process on the microstructure and properties of SiO2-W0.02TiO2.06 composite aerogels synthesized via ambient pressure drying | 2019 | 45 | 1 | Sol-gel, Solvothermal Reaction |  | Water Glass |  |  |  | BC |  |  |  | H2O | 14 |  | KOH | [6 empty] | NH4OH | 2 |  |  | TMCS |  | N-hexane |  |  |  |  | 1:10 |  |  | NH4OH was added after the two sols were mixed |  |  | 6.5 | [5 empty] | 0.3333 |  | Ambient | 2 | WO3-TiO2 | 1 | 1 |  | EtOH | 1 | 0.02083333 | 180 | TMCS, N-hexane | 1 | 1.3 | [9 empty] | Wash 2 took place in a solvothermal reactor | Ambient Pressure Drying |  | 80 | Ambient | 2 | Ambient Pressure Drying | 100 | Ambient | 2 |  | Ambient Pressure Drying | 150 | 2 |  | Ambient | [7 empty] | 500 | 120 |  |  |  | Mesoporous
SiO2-BC composite gel- Solvothermal reaction with WO3-TiO2 precursor @ 180°C for 3hr | Jia Liu, Xia Huang, Shicheng Hu, Dongyang Liu, Yongqiang Wang, Zhengjie Shan |  | Fei Shi, Jingxiao Liu | shifei@dlpu.edu.cn, jxliu2366@163.com | Influences of solvothermal-assisted crystallization process on the microstructure and properties of SiO2-W0.02TiO2.06 composite aerogels synthesized via ambient pressure drying | 2019 | 45 | 1 | Sol-gel, Solvothermal Reaction |  | Water Glass |  |  |  | BC |  |  |  | H2O | 14 |  | KOH | [6 empty] | NH4OH | 2 |  |  | TMCS |  | N-hexane |  |  |  |  | 1:10 |  |  | NH4OH was added after the two sols were mixed |  |  | 6.5 | [5 empty] | 0.3333 |  | Ambient | 2 | WO3-TiO2 | 1 | 1 |  | EtOH | 1 | 0.125 | 180 | TMCS, N-hexane | 1 | 1.3 | [9 empty] | Wash 2 took place in a solvothermal reactor | Ambient Pressure Drying |  | 80 | Ambient | 2 | Ambient Pressure Drying | 100 | Ambient | 2 |  | Ambient Pressure Drying | 150 | 2 |  | Ambient | [7 empty] | 500 | 120 |  |  |  | Mesoporous |  | 2.7 |  | 729
SiO2-BC composite gel- Solvothermal reaction with WO3-TiO2 precursor @ 180°C for 12hr | Jia Liu, Xia Huang, Shicheng Hu, Dongyang Liu, Yongqiang Wang, Zhengjie Shan |  | Fei Shi, Jingxiao Liu | shifei@dlpu.edu.cn, jxliu2366@163.com | Influences of solvothermal-assisted crystallization process on the microstructure and properties of SiO2-W0.02TiO2.06 composite aerogels synthesized via ambient pressure drying | 2019 | 45 | 1 | Sol-gel, Solvothermal Reaction |  | Water Glass |  |  |  | BC |  |  |  | H2O | 14 |  | KOH | [6 empty] | NH4OH | 2 |  |  | TMCS |  | N-hexane |  |  |  |  | 1:10 |  |  | NH4OH was added after the two sols were mixed |  |  | 6.5 | [5 empty] | 0.3333 |  | Ambient | 2 | WO3-TiO2 | 1 | 1 |  | EtOH | 1 | 0.5 | 180 | TMCS, N-hexane | 1 | 1.3 | [9 empty] | Wash 2 took place in a solvothermal reactor | Ambient Pressure Drying |  | 80 | Ambient | 2 | Ambient Pressure Drying | 100 | Ambient | 2 |  | Ambient Pressure Drying | 150 | 2 |  | Ambient | [7 empty] | 500 | 120 |  |  |  | Mesoporous
SiO2 aerogel- No solvothermal reaction | Jia Liu, Xia Huang, Shicheng Hu, Dongyang Liu, Yongqiang Wang, Zhengjie Shan |  | Fei Shi, Jingxiao Liu | shifei@dlpu.edu.cn, jxliu2366@163.com | Influences of solvothermal-assisted crystallization process on the microstructure and properties of SiO2-W0.02TiO2.06 composite aerogels synthesized via ambient pressure drying | 2019 | 45 | 1 | Sol-gel, Solvothermal Reaction |  | Water Glass | [7 empty] | H2O | 14 | [8 empty] | NH4OH | 2 |  |  | TMCS |  | N-hexane |  |  |  |  | 1:10 |  |  | NH4OH was added after the two sols were mixed |  |  | 6.5 | [5 empty] | 0.3333 |  | Ambient | 2 | TMCS, N-hexane | 1 | 1.3 | [18 empty] | Ambient Pressure Drying |  | 80 | Ambient | 2 | Ambient Pressure Drying | 100 | Ambient | 2 |  | Ambient Pressure Drying | 150 | 2 |  | Ambient | [7 empty] | 500 | 120 |  |  |  | Mesoporous |  | 0.69 |  | 312
SiO2 aerogel- Solvothermal reaction with WO3-TiO2 precursor @ 150°C for 0.5hr | Jia Liu, Xia Huang, Shicheng Hu, Dongyang Liu, Yongqiang Wang, Zhengjie Shan |  | Fei Shi, Jingxiao Liu | shifei@dlpu.edu.cn, jxliu2366@163.com | Influences of solvothermal-assisted crystallization process on the microstructure and properties of SiO2-W0.02TiO2.06 composite aerogels synthesized via ambient pressure drying | 2019 | 45 | 1 | Sol-gel, Solvothermal Reaction |  | Water Glass | [7 empty] | H2O | 14 | [8 empty] | NH4OH | 2 |  |  | TMCS |  | N-hexane |  |  |  |  | 1:10 |  |  | NH4OH was added after the two sols were mixed |  |  | 6.5 | [5 empty] | 0.3333 |  | Ambient | 2 | WO3-TiO2 | 1 | 1 |  | EtOH | 1 | 0.02083333 | 150 | TMCS, N-hexane | 1 | 1.3 | [9 empty] | Wash 2 took place in a solvothermal reactor | Ambient Pressure Drying |  | 80 | Ambient | 2 | Ambient Pressure Drying | 100 | Ambient | 2 |  | Ambient Pressure Drying | 150 | 2 |  | Ambient | [7 empty] | 500 | 120 |  |  |  | Mesoporous |  | 1.05 |  | 267
SiO2-BC composite gel- Solvothermal reaction with WO3-TiO2 precursor @ 150°C for 0.5hr | Jia Liu, Xia Huang, Shicheng Hu, Dongyang Liu, Yongqiang Wang, Zhengjie Shan |  | Fei Shi, Jingxiao Liu | shifei@dlpu.edu.cn, jxliu2366@163.com | Influences of solvothermal-assisted crystallization process on the microstructure and properties of SiO2-W0.02TiO2.06 composite aerogels synthesized via ambient pressure drying | 2019 | 45 | 1 | Sol-gel, Solvothermal Reaction |  | Water Glass |  |  |  | BC |  |  |  | H2O | 14 |  | KOH | [6 empty] | NH4OH | 2 |  |  | TMCS |  | N-hexane |  |  |  |  | 1:10 |  |  | NH4OH was added after the two sols were mixed |  |  | 6.5 | [5 empty] | 0.3333 |  | Ambient | 2 | WO3-TiO2 | 1 | 1 |  | EtOH | 1 | 0.02083333 | 150 | TMCS, N-hexane | 1 | 1.3 | [9 empty] | Wash 2 took place in a solvothermal reactor | Ambient Pressure Drying |  | 80 | Ambient | 2 | Ambient Pressure Drying | 100 | Ambient | 2 |  | Ambient Pressure Drying | 150 | 2 |  | Ambient | [7 empty] | 500 | 120 |  |  |  | Mesoporous |  | 0.78 |  | 364
SiO2-BC composite gel- Solvothermal reaction with WO3-TiO2 precursor @ 120°C for 1hr | Jia Liu, Xia Huang, Shicheng Hu, Dongyang Liu, Yongqiang Wang, Zhengjie Shan |  | Fei Shi, Jingxiao Liu | shifei@dlpu.edu.cn, jxliu2366@163.com | Influences of solvothermal-assisted crystallization process on the microstructure and properties of SiO2-W0.02TiO2.06 composite aerogels synthesized via ambient pressure drying | 2019 | 45 | 1 | Sol-gel, Solvothermal Reaction |  | Water Glass |  |  |  | BC |  |  |  | H2O | 14 |  | KOH | [6 empty] | NH4OH | 2 |  |  | TMCS |  | N-hexane |  |  |  |  | 1:10 |  |  | NH4OH was added after the two sols were mixed |  |  | 6.5 | [5 empty] | 0.3333 |  | Ambient | 2 | WO3-TiO2 | 1 | 1 |  | EtOH | 1 | 0.04166667 | 120 | TMCS, N-hexane | 1 | 1.3 | [9 empty] | Wash 2 took place in a solvothermal reactor | Ambient Pressure Drying |  | 80 | Ambient | 2 | Ambient Pressure Drying | 100 | Ambient | 2 |  | Ambient Pressure Drying | 150 | 2 |  | Ambient | [7 empty] | 500 | 120 |  |  |  | Mesoporous |  | 1.46 |  | 480
SiO2-BC composite gel- Solvothermal reaction with WO3-TiO2 precursor @ 180°C for 1hr | Jia Liu, Xia Huang, Shicheng Hu, Dongyang Liu, Yongqiang Wang, Zhengjie Shan |  | Fei Shi, Jingxiao Liu | shifei@dlpu.edu.cn, jxliu2366@163.com | Influences of solvothermal-assisted crystallization process on the microstructure and properties of SiO2-W0.02TiO2.06 composite aerogels synthesized via ambient pressure drying | 2019 | 45 | 1 | Sol-gel, Solvothermal Reaction |  | Water Glass |  |  |  | BC |  |  |  | H2O | 14 |  | KOH | [6 empty] | NH4OH | 2 |  |  | TMCS |  | N-hexane |  |  |  |  | 1:10 |  |  | NH4OH was added after the two sols were mixed |  |  | 6.5 | [5 empty] | 0.3333 |  | Ambient | 2 | WO3-TiO2 | 1 | 1 |  | EtOH | 1 | 0.04166667 | 180 | TMCS, N-hexane | 1 | 1.3 | [9 empty] | Wash 2 took place in a solvothermal reactor | Ambient Pressure Drying |  | 80 | Ambient | 2 | Ambient Pressure Drying | 100 | Ambient | 2 |  | Ambient Pressure Drying | 150 | 2 |  | Ambient | [7 empty] | 500 | 120 |  |  |  | Mesoporous |  | 1.65 |  | 461
X11- 38.46 vol % EtOH | Yajun Huang, Mengmeng Feng, Yuelei Pan, Xudong Cheng |  | Song He, Huaming Dai | hsong@whut.edu.cn, daihm@whut.edu.cn | Organic solvent-saving preparation of water glass based aerogel granules under ambient pressure drying | 2019 | 43 | 6 | Sol-gel |  | Water Glass | [7 empty] | H2O | 14 |  | HCl |  | EtOH |  |  |  |  | Water Glass |  |  |  | HMDSO |  | HCl | [10 empty] | 6 |  |  | 10 | [6 empty] | HCl, HMDSO | 1 | 0.1666667 | [17 empty] | A strong acidic cation resin for removal of Na Ions. Start including this in columns?, EtOH base catalyst or solvent? | Ambient Pressure Drying |  | 100 | Ambient | 1 | [22 empty] | Mesoporous | 94.68 | 3.08 |  | 531.35 | 0.117
X12- 55.56 vol % EtOH | Yajun Huang, Mengmeng Feng, Yuelei Pan, Xudong Cheng |  | Song He, Huaming Dai | hsong@whut.edu.cn, daihm@whut.edu.cn | Organic solvent-saving preparation of water glass based aerogel granules under ambient pressure drying | 2019 | 43 | 6 | Sol-gel |  | Water Glass | [7 empty] | H2O | 14 |  | HCl |  | EtOH |  |  |  |  | Water Glass |  |  |  | HMDSO |  | HCl | [10 empty] | 6 |  |  | 10 | [6 empty] | HCl, HMDSO | 1 | 0.1666667 | [17 empty] | A strong acidic cation resin for removal of Na Ions. Start including this in columns? | Ambient Pressure Drying |  | 100 | Ambient | 1 | [22 empty] | Mesoporous | 95.41 | 3.21 |  | 603.86 | 0.101
X13- 65.22 vol % EtOH | Yajun Huang, Mengmeng Feng, Yuelei Pan, Xudong Cheng |  | Song He, Huaming Dai | hsong@whut.edu.cn, daihm@whut.edu.cn | Organic solvent-saving preparation of water glass based aerogel granules under ambient pressure drying | 2019 | 43 | 6 | Sol-gel |  | Water Glass | [7 empty] | H2O | 14 |  | HCl |  | EtOH |  |  |  |  | Water Glass |  |  |  | HMDSO |  | HCl | [10 empty] | 6 |  |  | 10 | [6 empty] | HCl, HMDSO | 1 | 0.1666667 | [17 empty] | A strong acidic cation resin for removal of Na Ions. Start including this in columns? | Ambient Pressure Drying |  | 100 | Ambient | 1 | [22 empty] | Mesoporous | 95.82 | 4.26 |  | 872.36 | 0.092
X14- 71.42 vol % EtOH | Yajun Huang, Mengmeng Feng, Yuelei Pan, Xudong Cheng |  | Song He, Huaming Dai | hsong@whut.edu.cn, daihm@whut.edu.cn | Organic solvent-saving preparation of water glass based aerogel granules under ambient pressure drying | 2019 | 43 | 6 | Sol-gel |  | Water Glass | [7 empty] | H2O | 14 |  | HCl |  | EtOH |  |  |  |  | Water Glass |  |  |  | HMDSO |  | HCl | [10 empty] | 6 |  |  | 10 | [6 empty] | HCl, HMDSO | 1 | 0.1666667 | [17 empty] | A strong acidic cation resin for removal of Na Ions. Start including this in columns? | Ambient Pressure Drying |  | 100 | Ambient | 1 | [22 empty] | Mesoporous | 95.23 | 3.53 |  | 619.47 | 0.105
X15- 75.76 vol % EtOH | Yajun Huang, Mengmeng Feng, Yuelei Pan, Xudong Cheng |  | Song He, Huaming Dai | hsong@whut.edu.cn, daihm@whut.edu.cn | Organic solvent-saving preparation of water glass based aerogel granules under ambient pressure drying | 2019 | 43 | 6 | Sol-gel |  | Water Glass | [7 empty] | H2O | 14 |  | HCl |  | EtOH |  |  |  |  | Water Glass |  |  |  | HMDSO |  | HCl | [10 empty] | 6 |  |  | 10 | [6 empty] | HCl, HMDSO | 1 | 0.1666667 | [17 empty] | A strong acidic cation resin for removal of Na Ions. Start including this in columns? | Ambient Pressure Drying |  | 100 | Ambient | 1 | [22 empty] | Mesoporous | 94.5 | 2.48 |  | 569.38 | 0.121
A- HCl and EtOH | Yajun Huang, Mengmeng Feng, Yuelei Pan, Xudong Cheng |  | Song He, Huaming Dai | hsong@whut.edu.cn, daihm@whut.edu.cn | Organic solvent-saving preparation of water glass based aerogel granules under ambient pressure drying | 2019 | 43 | 6 | Sol-gel |  | Water Glass | [7 empty] | H2O | 14 |  | HCl |  | EtOH |  |  |  |  | NH4OH | 5 |  |  | HMDSO |  | HCl | [10 empty] | 6 |  |  | 5 | [6 empty] | HCl, HMDSO | 1 | 0.1666667 | [18 empty] | Ambient Pressure Drying |  | 100 | Ambient | 1 | [26 empty] | 872.36 | 0.092
B- Water before ion exchange & EtOH | Yajun Huang, Mengmeng Feng, Yuelei Pan, Xudong Cheng |  | Song He, Huaming Dai | hsong@whut.edu.cn, daihm@whut.edu.cn | Organic solvent-saving preparation of water glass based aerogel granules under ambient pressure drying | 2019 | 43 | 6 | Sol-gel |  | Water Glass | [7 empty] | H2O | 14 |  |  |  | EtOH |  |  |  |  | NH4OH | 5 |  |  | HMDSO |  | HCl | [10 empty] | 6 |  |  | 5 | [6 empty] | HCl, HMDSO | 1 | 0.1666667 | [18 empty] | Ambient Pressure Drying |  | 100 | Ambient | 1 | [26 empty] | 285.59 | 0.397
C- Water after ion exchange | Yajun Huang, Mengmeng Feng, Yuelei Pan, Xudong Cheng |  | Song He, Huaming Dai | hsong@whut.edu.cn, daihm@whut.edu.cn | Organic solvent-saving preparation of water glass based aerogel granules under ambient pressure drying | 2019 | 43 | 6 | Sol-gel |  | Water Glass | [7 empty] | H2O | 14 | [8 empty] | NH4OH | 5 |  |  | HMDSO |  | HCl | [10 empty] | 6 |  |  | 5 | [6 empty] | HCl, HMDSO | 1 | 0.1666667 | [18 empty] | Ambient Pressure Drying |  | 100 | Ambient | 1 | [26 empty] | 279.35 | 0.369
D- Water after ion exchange | Yajun Huang, Mengmeng Feng, Yuelei Pan, Xudong Cheng |  | Song He, Huaming Dai | hsong@whut.edu.cn, daihm@whut.edu.cn | Organic solvent-saving preparation of water glass based aerogel granules under ambient pressure drying | 2019 | 43 | 6 | Sol-gel |  | Water Glass | [7 empty] | H2O | 14 |  | HCl | [6 empty] | NH4OH | 5 |  |  | HMDSO |  | HCl | [10 empty] | 6 |  |  | 5 | [6 empty] | HCl, HMDSO | 1 | 0.1666667 | [18 empty] | Ambient Pressure Drying |  | 100 | Ambient | 1 | [26 empty] | 773.91 | 0.098
E- no Water, EtOH, or HCl | Yajun Huang, Mengmeng Feng, Yuelei Pan, Xudong Cheng |  | Song He, Huaming Dai | hsong@whut.edu.cn, daihm@whut.edu.cn | Organic solvent-saving preparation of water glass based aerogel granules under ambient pressure drying | 2019 | 43 | 6 | Sol-gel |  | Water Glass | [7 empty] | H2O | 14 | [8 empty] | NH4OH | 5 |  |  | HMDSO |  | HCl | [10 empty] | 6 |  |  | 5 | [6 empty] | HCl, HMDSO | 1 | 0.1666667 | [18 empty] | Ambient Pressure Drying |  | 100 | Ambient | 1 | [26 empty] | 740.43 | 0.103
A- 0 molar ratio TMMS/TEOS | Lijie Bo, Panpan Liu, Dangjia Chen, Ang Li, Ying Ou, Cheng Dong, Jingjing Wang, Xiaobo Chen, Changmin Hou, Wenjun Dong |  | Hongyi Gao, Wenjun Dong, Ge Wang | hygao2009@163.com, wdong@ustb.edu.cn, gewang@mater.ustb.edu.cn | Ambient pressure dried flexible silica aerogel for construction of monolithic shape-stabilized phase change materials | 2019 | 66 | 8 | Sol-gel |  | MTMS |  | TEOS | [5 empty] | Isopropanol | 17.1 | [5 empty] | HCl | 3 |  | NH4OH | [13 empty] | The stirring took place at ambient temperatures, NH4OH was added after the hour of hydrolyzation with HCl | [7 empty] | 50 | 48 | [24 empty] | Ambient Pressure Drying |  | 50 | Ambient | 12 | Ambient Pressure Drying | 80 | Ambient | 12 | [18 empty] | Mesoporous |  |  |  | 937 | 0.28
B- 0.1 molar ratio TMMS/TEOS | Lijie Bo, Panpan Liu, Dangjia Chen, Ang Li, Ying Ou, Cheng Dong, Jingjing Wang, Xiaobo Chen, Changmin Hou, Wenjun Dong |  | Hongyi Gao, Wenjun Dong, Ge Wang | hygao2009@163.com, wdong@ustb.edu.cn, gewang@mater.ustb.edu.cn | Ambient pressure dried flexible silica aerogel for construction of monolithic shape-stabilized phase change materials | 2019 | 66 | 8 | Sol-gel |  | MTMS |  | TEOS, TMMS | [5 empty] | Isopropanol | 17.1 | [5 empty] | HCl | 3 |  | NH4OH | [13 empty] | TMMS was added 5 minutes into the stirring in sol 1, 'The stirring took place at ambient temperatures in sol 2, NH4OH was added after the hour of hydrolyzation with HCl | [7 empty] | 50 | 48 | [24 empty] | Ambient Pressure Drying |  | 50 | Ambient | 12 | Ambient Pressure Drying | 80 | Ambient | 12 | [18 empty] | Mesoporous |  |  |  | 857 | 0.257 |  |  | Powder
C- 0.2 molar ratio TMMS/TEOS | Lijie Bo, Panpan Liu, Dangjia Chen, Ang Li, Ying Ou, Cheng Dong, Jingjing Wang, Xiaobo Chen, Changmin Hou, Wenjun Dong |  | Hongyi Gao, Wenjun Dong, Ge Wang | hygao2009@163.com, wdong@ustb.edu.cn, gewang@mater.ustb.edu.cn | Ambient pressure dried flexible silica aerogel for construction of monolithic shape-stabilized phase change materials | 2019 | 66 | 8 | Sol-gel |  | MTMS |  | TEOS, TMMS | [5 empty] | Isopropanol | 17.1 | [5 empty] | HCl | 3 |  | NH4OH | [13 empty] | TMMS was added 5 minutes into the stirring in sol 1, 'The stirring took place at ambient temperatures in sol 2, NH4OH was added after the hour of hydrolyzation with HCl | [7 empty] | 50 | 48 | [24 empty] | Ambient Pressure Drying |  | 50 | Ambient | 12 | Ambient Pressure Drying | 80 | Ambient | 12 | [18 empty] | Mesoporous |  |  |  | 766 | 0.216
D- 0.3 molar ratio TMMS/TEOS | Lijie Bo, Panpan Liu, Dangjia Chen, Ang Li, Ying Ou, Cheng Dong, Jingjing Wang, Xiaobo Chen, Changmin Hou, Wenjun Dong |  | Hongyi Gao, Wenjun Dong, Ge Wang | hygao2009@163.com, wdong@ustb.edu.cn, gewang@mater.ustb.edu.cn | Ambient pressure dried flexible silica aerogel for construction of monolithic shape-stabilized phase change materials | 2019 | 66 | 8 | Sol-gel |  | MTMS |  | TEOS, TMMS | [5 empty] | Isopropanol | 17.1 | [5 empty] | HCl | 3 |  | NH4OH | [13 empty] | TMMS was added 5 minutes into the stirring in sol 1, 'The stirring took place at ambient temperatures in sol 2, NH4OH was added after the hour of hydrolyzation with HCl | [7 empty] | 50 | 48 | [24 empty] | Ambient Pressure Drying |  | 50 | Ambient | 12 | Ambient Pressure Drying | 80 | Ambient | 12 | [18 empty] | Mesoporous |  |  |  | 665 | 0.199 |  |  | Monolithic
E- 0.4 molar ratio TMMS/TEOS | Lijie Bo, Panpan Liu, Dangjia Chen, Ang Li, Ying Ou, Cheng Dong, Jingjing Wang, Xiaobo Chen, Changmin Hou, Wenjun Dong |  | Hongyi Gao, Wenjun Dong, Ge Wang | hygao2009@163.com, wdong@ustb.edu.cn, gewang@mater.ustb.edu.cn | Ambient pressure dried flexible silica aerogel for construction of monolithic shape-stabilized phase change materials | 2019 | 66 | 8 | Sol-gel |  | MTMS |  | TEOS, TMMS | [5 empty] | Isopropanol | 17.1 | [5 empty] | HCl | 3 |  | NH4OH | [13 empty] | TMMS was added 5 minutes into the stirring in sol 1, 'The stirring took place at ambient temperatures in sol 2, NH4OH was added after the hour of hydrolyzation with HCl | [7 empty] | 50 | 48 | [24 empty] | Ambient Pressure Drying |  | 50 | Ambient | 12 | Ambient Pressure Drying | 80 | Ambient | 12 | [18 empty] | Mesoporous |  |  |  | 551 | 0.12
F- 0.5 molar ratio TMMS/TEOS | Lijie Bo, Panpan Liu, Dangjia Chen, Ang Li, Ying Ou, Cheng Dong, Jingjing Wang, Xiaobo Chen, Changmin Hou, Wenjun Dong |  | Hongyi Gao, Wenjun Dong, Ge Wang | hygao2009@163.com, wdong@ustb.edu.cn, gewang@mater.ustb.edu.cn | Ambient pressure dried flexible silica aerogel for construction of monolithic shape-stabilized phase change materials | 2019 | 66 | 8 | Sol-gel |  | MTMS |  | TEOS, TMMS | [5 empty] | Isopropanol | 17.1 | [5 empty] | HCl | 3 |  | NH4OH | [13 empty] | TMMS was added 5 minutes into the stirring in sol 1, 'The stirring took place at ambient temperatures in sol 2, NH4OH was added after the hour of hydrolyzation with HCl | [7 empty] | 50 | 48 | [24 empty] | Ambient Pressure Drying |  | 50 | Ambient | 12 | Ambient Pressure Drying | 80 | Ambient | 12 | [18 empty] | Mesoporous |  |  |  | 424 | 0.116
HSA-1, 14.1mL EtOH, 29.1% MTMS | Jiayue Zhang, Xing Jiang, Ya Zhong, Ying Chen, Xiaodong Shen |  | Yong Kong | ykong@njtech.edu.cn | Synthesis of hydrophobic silica aerogel and its composite using functional precursor | 2019 | 36 | 1 | Sol-gel |  | MTMS | [7 empty] | EtOH | 15.9 |  | H2O |  |  |  | Acetic Acid | 0.1 |  | NH4OH | [17 empty] | 25 |  | 5 | [6 empty] | EtOH | 1 | 0.25 | [18 empty] | Ambient Pressure Drying |  | 40 | Ambient | 6 | [22 empty] | Mesoporous |  | 1.09 |  | 403 | 0.148 |  | 0.023
HSA-2, 28.2 mL EtOH, 23.5% MTMS | Jiayue Zhang, Xing Jiang, Ya Zhong, Ying Chen, Xiaodong Shen |  | Yong Kong | ykong@njtech.edu.cn | Synthesis of hydrophobic silica aerogel and its composite using functional precursor | 2019 | 36 | 1 | Sol-gel |  | MTMS | [7 empty] | EtOH | 15.9 |  | H2O |  |  |  | Acetic Acid | 0.1 |  | NH4OH | [17 empty] | 25 |  | 23 | [6 empty] | EtOH | 1 | 0.25 | [18 empty] | Ambient Pressure Drying |  | 40 | Ambient | 6 | [22 empty] | Mesoporous |  | 1.41 |  | 493 | 0.114 |  | 0.019
HSA-3, 42.3 mL EtOH, 19.7% MTMS | Jiayue Zhang, Xing Jiang, Ya Zhong, Ying Chen, Xiaodong Shen |  | Yong Kong | ykong@njtech.edu.cn | Synthesis of hydrophobic silica aerogel and its composite using functional precursor | 2019 | 36 | 1 | Sol-gel |  | MTMS | [7 empty] | EtOH | 15.9 |  | H2O |  |  |  | Acetic Acid | 0.1 |  | NH4OH | [17 empty] | 25 |  | 74 | [6 empty] | EtOH | 1 | 0.25 | [18 empty] | Ambient Pressure Drying |  | 40 | Ambient | 6 | [22 empty] | Mesoporous |  | 1.66 |  | 502 | 0.088 |  | 0.018
HSA-4, 56.4 mL EtOH, 17.0% MTMS | Jiayue Zhang, Xing Jiang, Ya Zhong, Ying Chen, Xiaodong Shen |  | Yong Kong | ykong@njtech.edu.cn | Synthesis of hydrophobic silica aerogel and its composite using functional precursor | 2019 | 36 | 1 | Sol-gel |  | MTMS | [7 empty] | EtOH | 15.9 |  | H2O |  |  |  | Acetic Acid | 0.1 |  | NH4OH | [17 empty] | 25 |  | 140 | [6 empty] | EtOH | 1 | 0.25 | [18 empty] | Ambient Pressure Drying |  | 40 | Ambient | 6 | [22 empty] | Mesoporous |  | 1.65 |  | 385 | 0.074 |  | 0.021
HSA-5, 70.5 mL EtOH, 14.9% MTMS | Jiayue Zhang, Xing Jiang, Ya Zhong, Ying Chen, Xiaodong Shen |  | Yong Kong | ykong@njtech.edu.cn | Synthesis of hydrophobic silica aerogel and its composite using functional precursor | 2019 | 36 | 1 | Sol-gel |  | MTMS | [7 empty] | EtOH | 15.9 |  | H2O |  |  |  | Acetic Acid | 0.1 |  | NH4OH | [17 empty] | 25 |  | 236 | [6 empty] | EtOH | 1 | 0.25 | [18 empty] | Ambient Pressure Drying |  | 40 | Ambient | 6 | [22 empty] | Mesoporous |  | 1.63 |  | 314 | 0.064 |  | 0.024
2h Gelation Time-Acetone | Chandana Mandal, Suraj Donthula, Parwani M. Rewatkar |  | Chariklia Sotiriou-Leventis, Nicholas Leventis | cslevent@mst.edu, n.leventis@yahoo.com | Experimental deconvolution of depressurization from capillary shrinkage during drying of silica wet-gels with SCF CO2 why aerogels shrink? | 2019 | 61 | 5 | Sol-gel |  | TMOS | [7 empty] | MeOH | 15.3 |  | H2O | [6 empty] | NH4OH | [13 empty] | Propylene Molds |  |  |  | Ambient |  | 10 |  | Ambient | 2 |  |  |  | MeOH | 2 | 0.3333333 |  | Acetone | 4 | 1.333333 | [14 empty] | Supercritical Drying | CO2 | 14 |  | 1.333333 | Liquid CO2 | 40 |  | 2 | CO2 | [11 empty] | CO2 was vented off for 6 hours | [5 empty] | Mesoporous | 91.08 | 5.2 | 28.8 | 722.83 | 0.175
2h Gelation Time-Toluene | Chandana Mandal, Suraj Donthula, Parwani M. Rewatkar |  | Chariklia Sotiriou-Leventis, Nicholas Leventis | cslevent@mst.edu, n.leventis@yahoo.com | Experimental deconvolution of depressurization from capillary shrinkage during drying of silica wet-gels with SCF CO2 why aerogels shrink? | 2019 | 61 | 5 | Sol-gel |  | TMOS | [7 empty] | MeOH | 15.3 |  | H2O | [6 empty] | NH4OH | [13 empty] | Propylene Molds |  |  |  | Ambient |  | 10 |  | Ambient | 2 |  |  |  | MeOH | 2 | 0.3333333 |  | MeOH, Toluene | 1 | 0.3333333 |  | Toluene | 4 | 1.333333 |  | Toluene |  | 1 | [5 empty] | The fourth wash was actually soxhlet extraction | Supercritical Drying | CO2 | 14 |  | 1.333333 | Liquid CO2 | 40 |  | 2 | CO2 | [11 empty] | CO2 was vented off for 6 hours | [5 empty] | Mesoporous | 90.57 | 4.95 | 22.99 | 860.96 | 0.183
2h Gelation Time-Xylene | Chandana Mandal, Suraj Donthula, Parwani M. Rewatkar |  | Chariklia Sotiriou-Leventis, Nicholas Leventis | cslevent@mst.edu, n.leventis@yahoo.com | Experimental deconvolution of depressurization from capillary shrinkage during drying of silica wet-gels with SCF CO2 why aerogels shrink? | 2019 | 61 | 5 | Sol-gel |  | TMOS | [7 empty] | MeOH | 15.3 |  | H2O | [6 empty] | NH4OH | [13 empty] | Propylene Molds |  |  |  | Ambient |  | 10 |  | Ambient | 2 |  |  |  | MeOH | 2 | 0.3333333 |  | MeOH, Xylene | 1 | 0.3333333 |  | Xylene | 4 | 1.333333 |  | Xylene |  | 1 | [5 empty] | The fourth wash was actually soxhlet extraction | Supercritical Drying | CO2 | 14 |  | 1.333333 | Liquid CO2 | 40 |  | 2 | CO2 | [11 empty] | CO2 was vented off for 6 hours | [5 empty] | Mesoporous | 90.56 | 4.98 | 22.75 | 874.99 | 0.182
4h Gelation Time-Acetone | Chandana Mandal, Suraj Donthula, Parwani M. Rewatkar |  | Chariklia Sotiriou-Leventis, Nicholas Leventis | cslevent@mst.edu, n.leventis@yahoo.com | Experimental deconvolution of depressurization from capillary shrinkage during drying of silica wet-gels with SCF CO2 why aerogels shrink? | 2019 | 61 | 5 | Sol-gel |  | TMOS | [7 empty] | MeOH | 15.3 |  | H2O | [6 empty] | NH4OH | [13 empty] | Propylene Molds |  |  |  | Ambient |  | 10 |  | Ambient | 4 |  |  |  | MeOH | 2 | 0.3333333 |  | Acetone | 4 | 1.333333 | [14 empty] | Supercritical Drying | CO2 | 14 |  | 1.333333 | Liquid CO2 | 40 |  | 2 | CO2 | [11 empty] | CO2 was vented off for 6 hours
8h Gelation Time-Acetone | Chandana Mandal, Suraj Donthula, Parwani M. Rewatkar |  | Chariklia Sotiriou-Leventis, Nicholas Leventis | cslevent@mst.edu, n.leventis@yahoo.com | Experimental deconvolution of depressurization from capillary shrinkage during drying of silica wet-gels with SCF CO2 why aerogels shrink? | 2019 | 61 | 5 | Sol-gel |  | TMOS | [7 empty] | MeOH | 15.3 |  | H2O | [6 empty] | NH4OH | [13 empty] | Propylene Molds |  |  |  | Ambient |  | 10 |  | Ambient | 8 |  |  |  | MeOH | 2 | 0.3333333 |  | Acetone | 4 | 1.333333 | [14 empty] | Supercritical Drying | CO2 | 14 |  | 1.333333 | Liquid CO2 | 40 |  | 2 | CO2 | [11 empty] | CO2 was vented off for 6 hours
12h Gelation Time-Acetone | Chandana Mandal, Suraj Donthula, Parwani M. Rewatkar |  | Chariklia Sotiriou-Leventis, Nicholas Leventis | cslevent@mst.edu, n.leventis@yahoo.com | Experimental deconvolution of depressurization from capillary shrinkage during drying of silica wet-gels with SCF CO2 why aerogels shrink? | 2019 | 61 | 5 | Sol-gel |  | TMOS | [7 empty] | MeOH | 15.3 |  | H2O | [6 empty] | NH4OH | [13 empty] | Propylene Molds |  |  |  | Ambient |  | 10 |  | Ambient | 12 |  |  |  | MeOH | 2 | 0.3333333 |  | Acetone | 4 | 1.333333 | [14 empty] | Supercritical Drying | CO2 | 14 |  | 1.333333 | Liquid CO2 | 40 |  | 2 | CO2 | [11 empty] | CO2 was vented off for 6 hours
16h Gelation Time-Acetone | Chandana Mandal, Suraj Donthula, Parwani M. Rewatkar |  | Chariklia Sotiriou-Leventis, Nicholas Leventis | cslevent@mst.edu, n.leventis@yahoo.com | Experimental deconvolution of depressurization from capillary shrinkage during drying of silica wet-gels with SCF CO2 why aerogels shrink? | 2019 | 61 | 5 | Sol-gel |  | TMOS | [7 empty] | MeOH | 15.3 |  | H2O | [6 empty] | NH4OH | [13 empty] | Propylene Molds |  |  |  | Ambient |  | 10 |  | Ambient | 16 |  |  |  | MeOH | 2 | 0.3333333 |  | Acetone | 4 | 1.333333 | [14 empty] | Supercritical Drying | CO2 | 14 |  | 1.333333 | Liquid CO2 | 40 |  | 2 | CO2 | [11 empty] | CO2 was vented off for 6 hours
20h Gelation Time-Acetone | Chandana Mandal, Suraj Donthula, Parwani M. Rewatkar |  | Chariklia Sotiriou-Leventis, Nicholas Leventis | cslevent@mst.edu, n.leventis@yahoo.com | Experimental deconvolution of depressurization from capillary shrinkage during drying of silica wet-gels with SCF CO2 why aerogels shrink? | 2019 | 61 | 5 | Sol-gel |  | TMOS | [7 empty] | MeOH | 15.3 |  | H2O | [6 empty] | NH4OH | [13 empty] | Propylene Molds |  |  |  | Ambient |  | 10 |  | Ambient | 20 |  |  |  | MeOH | 2 | 0.3333333 |  | Acetone | 4 | 1.333333 | [14 empty] | Supercritical Drying | CO2 | 14 |  | 1.333333 | Liquid CO2 | 40 |  | 2 | CO2 | [11 empty] | CO2 was vented off for 6 hours
24h Gelation Time-Acetone | Chandana Mandal, Suraj Donthula, Parwani M. Rewatkar |  | Chariklia Sotiriou-Leventis, Nicholas Leventis | cslevent@mst.edu, n.leventis@yahoo.com | Experimental deconvolution of depressurization from capillary shrinkage during drying of silica wet-gels with SCF CO2 why aerogels shrink? | 2019 | 61 | 5 | Sol-gel |  | TMOS | [7 empty] | MeOH | 15.3 |  | H2O | [6 empty] | NH4OH | [13 empty] | Propylene Molds |  |  |  | Ambient |  | 10 |  | Ambient | 24 |  |  |  | MeOH | 2 | 0.3333333 |  | Acetone | 4 | 1.333333 | [13 empty] | The fourth wash was actually soxhlet extraction | Supercritical Drying | CO2 | 14 |  | 1.333333 | Liquid CO2 | 40 |  | 2 | CO2 | [11 empty] | CO2 was vented off for 6 hours | [5 empty] | Mesoporous | 90.77 | 4.85 | 23.51 | 825.74 | 0.187
24h Gelation Time-Toluene | Chandana Mandal, Suraj Donthula, Parwani M. Rewatkar |  | Chariklia Sotiriou-Leventis, Nicholas Leventis | cslevent@mst.edu, n.leventis@yahoo.com | Experimental deconvolution of depressurization from capillary shrinkage during drying of silica wet-gels with SCF CO2 why aerogels shrink? | 2019 | 61 | 5 | Sol-gel |  | TMOS | [7 empty] | MeOH | 15.3 |  | H2O | [6 empty] | NH4OH | [13 empty] | Propylene Molds |  |  |  | Ambient |  | 10 |  | Ambient | 24 |  |  |  | MeOH | 2 | 0.3333333 |  | MeOH, Toluene | 1 | 0.3333333 |  | Toluene | 4 | 1.333333 |  | Toluene |  | 1 | [5 empty] | The fourth wash was actually soxhlet extraction | Supercritical Drying | CO2 | 14 |  | 1.333333 | Liquid CO2 | 40 |  | 2 | CO2 | [11 empty] | CO2 was vented off for 6 hours | [5 empty] | Mesoporous | 90.45 | 4.79 | 23.1 | 828.57 | 0.189
24h Gelation Time-Xylene | Chandana Mandal, Suraj Donthula, Parwani M. Rewatkar |  | Chariklia Sotiriou-Leventis, Nicholas Leventis | cslevent@mst.edu, n.leventis@yahoo.com | Experimental deconvolution of depressurization from capillary shrinkage during drying of silica wet-gels with SCF CO2 why aerogels shrink? | 2019 | 61 | 5 | Sol-gel |  | TMOS | [7 empty] | MeOH | 15.3 |  | H2O | [6 empty] | NH4OH | [13 empty] | Propylene Molds |  |  |  | Ambient |  | 10 |  | Ambient | 24 |  |  |  | MeOH | 2 | 0.3333333 |  | MeOH, Xylene | 1 | 0.3333333 |  | Xylene | 4 | 1.333333 |  | Xylene |  | 1 | [6 empty] | Supercritical Drying | CO2 | 14 |  | 1.333333 | Liquid CO2 | 40 |  | 2 | CO2 | [11 empty] | CO2 was vented off for 6 hours | [5 empty] | Mesoporous | 89.87 | 4.63 | 22.21 | 834.22 | 0.194
100 vol % TMEOS | Ana Stojanovic, Silvia Paz Comesana, Daniel Rentsch, Matthias M. Koebel, Wim J. Malfait |  | Wim J. Malfait | wim.malfait@empa.ch | Ambient pressure drying of silica aerogels after hydrophobization with mono-, di- and tri-functional silanes and mixtures thereof | 2019 | 48 | 9 | Sol-gel |  | PEDS | [7 empty] | EtOH | 15.9 |  | H2O | [6 empty] | NH3 | 5.5 |  |  | TMEOS |  | EtOH, HCl | [15 empty] | 65 | 24 |  |  |  | TMEOS, EtOH, HCl | 1 | 1 | [17 empty] | Each modifying wash occurred under constant stirring at 10 turns per minute | Ambient Pressure Drying |  | 150 | Ambient | 3 | [22 empty] | Mesoporous |  | 3.8 | 15.4 | 867 | 0.105
100 vol % TMEOS | Ana Stojanovic, Silvia Paz Comesana, Daniel Rentsch, Matthias M. Koebel, Wim J. Malfait |  | Wim J. Malfait | wim.malfait@empa.ch | Ambient pressure drying of silica aerogels after hydrophobization with mono-, di- and tri-functional silanes and mixtures thereof | 2019 | 48 | 9 | Sol-gel |  | PEDS | [7 empty] | EtOH | 15.9 |  | H2O | [6 empty] | NH3 | 5.5 |  |  | TMEOS |  | EtOH, HCl | [15 empty] | 65 | 24 |  |  |  | TMEOS, EtOH, HCl | 1 | 2 | [18 empty] | Ambient Pressure Drying |  | 150 | Ambient | 3 | [22 empty] | Mesoporous |  | 3.6 | 16 | 850 | 0.108
100 vol % TMEOS | Ana Stojanovic, Silvia Paz Comesana, Daniel Rentsch, Matthias M. Koebel, Wim J. Malfait |  | Wim J. Malfait | wim.malfait@empa.ch | Ambient pressure drying of silica aerogels after hydrophobization with mono-, di- and tri-functional silanes and mixtures thereof | 2019 | 48 | 9 | Sol-gel |  | PEDS | [7 empty] | EtOH | 15.9 |  | H2O | [6 empty] | NH3 | 5.5 |  |  | TMEOS |  | EtOH, HCl | [15 empty] | 65 | 24 |  |  |  | TMEOS, EtOH, HCl | 1 | 7 | [18 empty] | Ambient Pressure Drying |  | 150 | Ambient | 3 | [22 empty] | Mesoporous |  | 3.1 | 14.5 | 833 | 0.099
100 vol % DMDEOS | Ana Stojanovic, Silvia Paz Comesana, Daniel Rentsch, Matthias M. Koebel, Wim J. Malfait |  | Wim J. Malfait | wim.malfait@empa.ch | Ambient pressure drying of silica aerogels after hydrophobization with mono-, di- and tri-functional silanes and mixtures thereof | 2019 | 48 | 9 | Sol-gel |  | PEDS | [7 empty] | EtOH | 15.9 |  | H2O | [6 empty] | NH3 | 5.5 |  |  | DMDEOS |  | EtOH, HCl | [15 empty] | 65 | 24 |  |  |  | DMDEOS, EtOH, HCl | 1 | 1 | [18 empty] | Ambient Pressure Drying |  | 150 | Ambient | 3 | [24 empty] | 0.8 | 8 | 334 | 0.724
100 vol % DMDEOS | Ana Stojanovic, Silvia Paz Comesana, Daniel Rentsch, Matthias M. Koebel, Wim J. Malfait |  | Wim J. Malfait | wim.malfait@empa.ch | Ambient pressure drying of silica aerogels after hydrophobization with mono-, di- and tri-functional silanes and mixtures thereof | 2019 | 48 | 9 | Sol-gel |  | PEDS | [7 empty] | EtOH | 15.9 |  | H2O | [6 empty] | NH3 | 5.5 |  |  | DMDEOS |  | EtOH, HCl | [15 empty] | 65 | 24 |  |  |  | DMDEOS, EtOH, HCl | 1 | 2 | [18 empty] | Ambient Pressure Drying |  | 150 | Ambient | 3 | [24 empty] | 0.7 | 9.3 | 254 | 0.644
100 vol % DMDEOS | Ana Stojanovic, Silvia Paz Comesana, Daniel Rentsch, Matthias M. Koebel, Wim J. Malfait |  | Wim J. Malfait | wim.malfait@empa.ch | Ambient pressure drying of silica aerogels after hydrophobization with mono-, di- and tri-functional silanes and mixtures thereof | 2019 | 48 | 9 | Sol-gel |  | PEDS | [7 empty] | EtOH | 15.9 |  | H2O | [6 empty] | NH3 | 5.5 |  |  | DMDEOS |  | EtOH, HCl | [15 empty] | 65 | 24 |  |  |  | DMDEOS, EtOH, HCl | 1 | 7 | [18 empty] | Ambient Pressure Drying |  | 150 | Ambient | 3 | [24 empty] | 1.4 | 11.4 | 440 | 0.442
100 vol % MTES | Ana Stojanovic, Silvia Paz Comesana, Daniel Rentsch, Matthias M. Koebel, Wim J. Malfait |  | Wim J. Malfait | wim.malfait@empa.ch | Ambient pressure drying of silica aerogels after hydrophobization with mono-, di- and tri-functional silanes and mixtures thereof | 2019 | 48 | 9 | Sol-gel |  | PEDS | [7 empty] | EtOH | 15.9 |  | H2O | [6 empty] | NH3 | 5.5 |  |  | MTES |  | EtOH, HCl | [15 empty] | 65 | 24 |  |  |  | MTES, EtOH, HCl | 1 | 1 | [18 empty] | Ambient Pressure Drying |  | 150 | Ambient | 3 | [24 empty] | 0.3 | 4.5 | 412 | 1.454
100 vol % MTES | Ana Stojanovic, Silvia Paz Comesana, Daniel Rentsch, Matthias M. Koebel, Wim J. Malfait |  | Wim J. Malfait | wim.malfait@empa.ch | Ambient pressure drying of silica aerogels after hydrophobization with mono-, di- and tri-functional silanes and mixtures thereof | 2019 | 48 | 9 | Sol-gel |  | PEDS | [7 empty] | EtOH | 15.9 |  | H2O | [6 empty] | NH3 | 5.5 |  |  | MTES |  | EtOH, HCl | [15 empty] | 65 | 24 |  |  |  | MTES, EtOH, HCl | 1 | 2 | [18 empty] | Ambient Pressure Drying |  | 150 | Ambient | 3 | [27 empty] | 1.279
100 vol % MTES | Ana Stojanovic, Silvia Paz Comesana, Daniel Rentsch, Matthias M. Koebel, Wim J. Malfait |  | Wim J. Malfait | wim.malfait@empa.ch | Ambient pressure drying of silica aerogels after hydrophobization with mono-, di- and tri-functional silanes and mixtures thereof | 2019 | 48 | 9 | Sol-gel |  | PEDS | [7 empty] | EtOH | 15.9 |  | H2O | [6 empty] | NH3 | 5.5 |  |  | MTES |  | EtOH, HCl | [15 empty] | 65 | 24 |  |  |  | MTES, EtOH, HCl | 1 | 7 | [18 empty] | Ambient Pressure Drying |  | 150 | Ambient | 3 | [27 empty] | 1.231
90 vol % TMEOS 10 vol % MTES | Ana Stojanovic, Silvia Paz Comesana, Daniel Rentsch, Matthias M. Koebel, Wim J. Malfait |  | Wim J. Malfait | wim.malfait@empa.ch | Ambient pressure drying of silica aerogels after hydrophobization with mono-, di- and tri-functional silanes and mixtures thereof | 2019 | 48 | 9 | Sol-gel |  | PEDS | [7 empty] | EtOH | 15.9 |  | H2O | [6 empty] | NH3 | 5.5 |  |  | TMEOS, MTES |  | EtOH, HCl | [15 empty] | 65 | 24 |  |  |  | TMEOS, MTES, EtOH, HCl | 1 | 1 | [18 empty] | Ambient Pressure Drying |  | 150 | Ambient | 3 | [24 empty] | 2.9 | 13.8 | 819 | 0.105
90 vol % TMEOS 10 vol % MTES | Ana Stojanovic, Silvia Paz Comesana, Daniel Rentsch, Matthias M. Koebel, Wim J. Malfait |  | Wim J. Malfait | wim.malfait@empa.ch | Ambient pressure drying of silica aerogels after hydrophobization with mono-, di- and tri-functional silanes and mixtures thereof | 2019 | 48 | 9 | Sol-gel |  | PEDS | [7 empty] | EtOH | 15.9 |  | H2O | [6 empty] | NH3 | 5.5 |  |  | TMEOS, MTES |  | EtOH, HCl | [15 empty] | 65 | 24 |  |  |  | TMEOS, MTES, EtOH, HCl | 1 | 2 | [18 empty] | Ambient Pressure Drying |  | 150 | Ambient | 3 | [27 empty] | 0.113
90 vol % TMEOS 10 vol % DMDEOS | Ana Stojanovic, Silvia Paz Comesana, Daniel Rentsch, Matthias M. Koebel, Wim J. Malfait |  | Wim J. Malfait | wim.malfait@empa.ch | Ambient pressure drying of silica aerogels after hydrophobization with mono-, di- and tri-functional silanes and mixtures thereof | 2019 | 48 | 9 | Sol-gel |  | PEDS | [7 empty] | EtOH | 15.9 |  | H2O | [6 empty] | NH3 | 5.5 |  |  | TMEOS, DMDEOS |  | EtOH, HCl | [15 empty] | 65 | 24 |  |  |  | TMEOS, DMDEOS, EtOH, HCl | 1 | 1 | [18 empty] | Ambient Pressure Drying |  | 150 | Ambient | 3 | [24 empty] | 3 | 14.3 | 816 | 0.115
90 vol % TMEOS 10 vol % DMDEOS | Ana Stojanovic, Silvia Paz Comesana, Daniel Rentsch, Matthias M. Koebel, Wim J. Malfait |  | Wim J. Malfait | wim.malfait@empa.ch | Ambient pressure drying of silica aerogels after hydrophobization with mono-, di- and tri-functional silanes and mixtures thereof | 2019 | 48 | 9 | Sol-gel |  | PEDS | [7 empty] | EtOH | 15.9 |  | H2O | [6 empty] | NH3 | 5.5 |  |  | TMEOS, DMDEOS |  | EtOH, HCl | [15 empty] | 65 | 24 |  |  |  | TMEOS, DMDEOS, EtOH, HCl | 1 | 2 | [18 empty] | Ambient Pressure Drying |  | 150 | Ambient | 3 | [27 empty] | 0.127
90 vol % TMEOS 5 vol % MTES 5 vol % DMDEOS | Ana Stojanovic, Silvia Paz Comesana, Daniel Rentsch, Matthias M. Koebel, Wim J. Malfait |  | Wim J. Malfait | wim.malfait@empa.ch | Ambient pressure drying of silica aerogels after hydrophobization with mono-, di- and tri-functional silanes and mixtures thereof | 2019 | 48 | 9 | Sol-gel |  | PEDS | [7 empty] | EtOH | 15.9 |  | H2O | [6 empty] | NH3 | 5.5 |  |  | TMEOS, DMDEOS, MTES |  | EtOH, HCl | [15 empty] | 65 | 24 |  |  |  | TMEOS, DMDEOS, MTES, EtOH, HCl | 1 | 1 | [18 empty] | Ambient Pressure Drying |  | 150 | Ambient | 3 | [24 empty] | 3.4 | 14.5 | 836 | 0.112
90 vol % TMEOS 5 vol % MTES 5 vol % DMDEOS | Ana Stojanovic, Silvia Paz Comesana, Daniel Rentsch, Matthias M. Koebel, Wim J. Malfait |  | Wim J. Malfait | wim.malfait@empa.ch | Ambient pressure drying of silica aerogels after hydrophobization with mono-, di- and tri-functional silanes and mixtures thereof | 2019 | 48 | 9 | Sol-gel |  | PEDS | [7 empty] | EtOH | 15.9 |  | H2O | [6 empty] | NH3 | 5.5 |  |  | TMEOS, DMDEOS, MTES |  | EtOH, HCl | [15 empty] | 65 | 24 |  |  |  | TMEOS, DMDEOS, MTES, EtOH, HCl | 1 | 2 | [18 empty] | Ambient Pressure Drying |  | 150 | Ambient | 3 | [27 empty] | 0.108
80 vol % TMEOS 20 vol % MTES | Ana Stojanovic, Silvia Paz Comesana, Daniel Rentsch, Matthias M. Koebel, Wim J. Malfait |  | Wim J. Malfait | wim.malfait@empa.ch | Ambient pressure drying of silica aerogels after hydrophobization with mono-, di- and tri-functional silanes and mixtures thereof | 2019 | 48 | 9 | Sol-gel |  | PEDS | [7 empty] | EtOH | 15.9 |  | H2O | [6 empty] | NH3 | 5.5 |  |  | TMEOS, MTES |  | EtOH, HCl | [15 empty] | 65 | 24 |  |  |  | TMEOS, MTES, EtOH, HCl | 1 | 1 | [18 empty] | Ambient Pressure Drying |  | 150 | Ambient | 3 | [24 empty] | 3.8 | 16.2 | 824 | 0.116
80 vol % TMEOS 20 vol % MTES | Ana Stojanovic, Silvia Paz Comesana, Daniel Rentsch, Matthias M. Koebel, Wim J. Malfait |  | Wim J. Malfait | wim.malfait@empa.ch | Ambient pressure drying of silica aerogels after hydrophobization with mono-, di- and tri-functional silanes and mixtures thereof | 2019 | 48 | 9 | Sol-gel |  | PEDS | [7 empty] | EtOH | 15.9 |  | H2O | [6 empty] | NH3 | 5.5 |  |  | TMEOS, MTES |  | EtOH, HCl | [15 empty] | 65 | 24 |  |  |  | TMEOS, MTES, EtOH, HCl | 1 | 2 | [18 empty] | Ambient Pressure Drying |  | 150 | Ambient | 3 | [27 empty] | 0.144
80 vol % TMEOS 20 vol % DMDEOS | Ana Stojanovic, Silvia Paz Comesana, Daniel Rentsch, Matthias M. Koebel, Wim J. Malfait |  | Wim J. Malfait | wim.malfait@empa.ch | Ambient pressure drying of silica aerogels after hydrophobization with mono-, di- and tri-functional silanes and mixtures thereof | 2019 | 48 | 9 | Sol-gel |  | PEDS | [7 empty] | EtOH | 15.9 |  | H2O | [6 empty] | NH3 | 5.5 |  |  | TMEOS, DMDEOS |  | EtOH, HCl | [15 empty] | 65 | 24 |  |  |  | TMEOS, DMDEOS, EtOH, HCl | 1 | 1 | [18 empty] | Ambient Pressure Drying |  | 150 | Ambient | 3 | [24 empty] | 3.6 | 16.2 | 735 | 0.115
80 vol % TMEOS 20 vol % DMDEOS | Ana Stojanovic, Silvia Paz Comesana, Daniel Rentsch, Matthias M. Koebel, Wim J. Malfait |  | Wim J. Malfait | wim.malfait@empa.ch | Ambient pressure drying of silica aerogels after hydrophobization with mono-, di- and tri-functional silanes and mixtures thereof | 2019 | 48 | 9 | Sol-gel |  | PEDS | [7 empty] | EtOH | 15.9 |  | H2O | [6 empty] | NH3 | 5.5 |  |  | TMEOS, DMDEOS |  | EtOH, HCl | [15 empty] | 65 | 24 |  |  |  | TMEOS, DMDEOS, EtOH, HCl | 1 | 2 | [18 empty] | Ambient Pressure Drying |  | 150 | Ambient | 3 | [27 empty] | 0.11
80 vol % TMEOS 10 vol % MTES 10 vol % DMDEOS | Ana Stojanovic, Silvia Paz Comesana, Daniel Rentsch, Matthias M. Koebel, Wim J. Malfait |  | Wim J. Malfait | wim.malfait@empa.ch | Ambient pressure drying of silica aerogels after hydrophobization with mono-, di- and tri-functional silanes and mixtures thereof | 2019 | 48 | 9 | Sol-gel |  | PEDS | [7 empty] | EtOH | 15.9 |  | H2O | [6 empty] | NH3 | 5.5 |  |  | TMEOS, DMDEOS, MTES |  | EtOH, HCl | [15 empty] | 65 | 24 |  |  |  | TMEOS, DMDEOS, MTES, EtOH, HCl | 1 | 1 | [18 empty] | Ambient Pressure Drying |  | 150 | Ambient | 3 | [24 empty] | 3.3 | 15.6 | 809 | 0.123
80 vol % TMEOS 10 vol % MTES 10 vol % DMDEOS | Ana Stojanovic, Silvia Paz Comesana, Daniel Rentsch, Matthias M. Koebel, Wim J. Malfait |  | Wim J. Malfait | wim.malfait@empa.ch | Ambient pressure drying of silica aerogels after hydrophobization with mono-, di- and tri-functional silanes and mixtures thereof | 2019 | 48 | 9 | Sol-gel |  | PEDS | [7 empty] | EtOH | 15.9 |  | H2O | [6 empty] | NH3 | 5.5 |  |  | TMEOS, DMDEOS, MTES |  | EtOH, HCl | [15 empty] | 65 | 24 |  |  |  | TMEOS, DMDEOS, MTES, EtOH, HCl | 1 | 2 | [18 empty] | Ambient Pressure Drying |  | 150 | Ambient | 3 | [24 empty] | 3.4 | 15.5 | 818 | 0.122
75 vol % TMEOS 25 vol % MTES | Ana Stojanovic, Silvia Paz Comesana, Daniel Rentsch, Matthias M. Koebel, Wim J. Malfait |  | Wim J. Malfait | wim.malfait@empa.ch | Ambient pressure drying of silica aerogels after hydrophobization with mono-, di- and tri-functional silanes and mixtures thereof | 2019 | 48 | 9 | Sol-gel |  | PEDS | [7 empty] | EtOH | 15.9 |  | H2O | [6 empty] | NH3 | 5.5 |  |  | TMEOS, MTES |  | EtOH, HCl | [15 empty] | 65 | 24 |  |  |  | TMEOS, MTES, EtOH, HCl | 1 | 1 | [18 empty] | Ambient Pressure Drying |  | 150 | Ambient | 3 | [24 empty] | 3.5 | 16.4 | 819 | 0.133
75 vol % TMEOS 25 vol % MTES | Ana Stojanovic, Silvia Paz Comesana, Daniel Rentsch, Matthias M. Koebel, Wim J. Malfait |  | Wim J. Malfait | wim.malfait@empa.ch | Ambient pressure drying of silica aerogels after hydrophobization with mono-, di- and tri-functional silanes and mixtures thereof | 2019 | 48 | 9 | Sol-gel |  | PEDS | [7 empty] | EtOH | 15.9 |  | H2O | [6 empty] | NH3 | 5.5 |  |  | TMEOS, MTES |  | EtOH, HCl | [15 empty] | 65 | 24 |  |  |  | TMEOS, MTES, EtOH, HCl | 1 | 2 | [18 empty] | Ambient Pressure Drying |  | 150 | Ambient | 3 | [27 empty] | 0.113
75 vol % TMEOS 25 vol % MTES | Ana Stojanovic, Silvia Paz Comesana, Daniel Rentsch, Matthias M. Koebel, Wim J. Malfait |  | Wim J. Malfait | wim.malfait@empa.ch | Ambient pressure drying of silica aerogels after hydrophobization with mono-, di- and tri-functional silanes and mixtures thereof | 2019 | 48 | 9 | Sol-gel |  | PEDS | [7 empty] | EtOH | 15.9 |  | H2O | [6 empty] | NH3 | 5.5 |  |  | TMEOS, MTES |  | EtOH, HCl | [15 empty] | 65 | 24 |  |  |  | TMEOS, MTES, EtOH, HCl | 1 | 7 | [18 empty] | Ambient Pressure Drying |  | 150 | Ambient | 3 | [27 empty] | 0.114
75 vol % TMEOS 25 vol % DMDEOS | Ana Stojanovic, Silvia Paz Comesana, Daniel Rentsch, Matthias M. Koebel, Wim J. Malfait |  | Wim J. Malfait | wim.malfait@empa.ch | Ambient pressure drying of silica aerogels after hydrophobization with mono-, di- and tri-functional silanes and mixtures thereof | 2019 | 48 | 9 | Sol-gel |  | PEDS | [7 empty] | EtOH | 15.9 |  | H2O | [6 empty] | NH3 | 5.5 |  |  | TMEOS, DMDEOS |  | EtOH, HCl | [15 empty] | 65 | 24 |  |  |  | TMEOS, DMDEOS, EtOH, HCl | 1 | 1 | [18 empty] | Ambient Pressure Drying |  | 150 | Ambient | 3 | [24 empty] | 3.5 | 15.9 | 813 | 0.141
75 vol % TMEOS 25 vol % DMDEOS | Ana Stojanovic, Silvia Paz Comesana, Daniel Rentsch, Matthias M. Koebel, Wim J. Malfait |  | Wim J. Malfait | wim.malfait@empa.ch | Ambient pressure drying of silica aerogels after hydrophobization with mono-, di- and tri-functional silanes and mixtures thereof | 2019 | 48 | 9 | Sol-gel |  | PEDS | [7 empty] | EtOH | 15.9 |  | H2O | [6 empty] | NH3 | 5.5 |  |  | TMEOS, DMDEOS |  | EtOH, HCl | [15 empty] | 65 | 24 |  |  |  | TMEOS, DMDEOS, EtOH, HCl | 1 | 2 | [18 empty] | Ambient Pressure Drying |  | 150 | Ambient | 3 | [24 empty] | 3.6 | 17.4 | 746 | 0.21
75 vol % TMEOS 25 vol % DMDEOS | Ana Stojanovic, Silvia Paz Comesana, Daniel Rentsch, Matthias M. Koebel, Wim J. Malfait |  | Wim J. Malfait | wim.malfait@empa.ch | Ambient pressure drying of silica aerogels after hydrophobization with mono-, di- and tri-functional silanes and mixtures thereof | 2019 | 48 | 9 | Sol-gel |  | PEDS | [7 empty] | EtOH | 15.9 |  | H2O | [6 empty] | NH3 | 5.5 |  |  | TMEOS, DMDEOS |  | EtOH, HCl | [15 empty] | 65 | 24 |  |  |  | TMEOS, DMDEOS, EtOH, HCl | 1 | 7 | [18 empty] | Ambient Pressure Drying |  | 150 | Ambient | 3 | [24 empty] | 3.3 | 15.7 | 731 | 0.234
70 vol % TMEOS 30 vol % MTES | Ana Stojanovic, Silvia Paz Comesana, Daniel Rentsch, Matthias M. Koebel, Wim J. Malfait |  | Wim J. Malfait | wim.malfait@empa.ch | Ambient pressure drying of silica aerogels after hydrophobization with mono-, di- and tri-functional silanes and mixtures thereof | 2019 | 48 | 9 | Sol-gel |  | PEDS | [7 empty] | EtOH | 15.9 |  | H2O | [6 empty] | NH3 | 5.5 |  |  | TMEOS, MTES |  | EtOH, HCl | [15 empty] | 65 | 24 |  |  |  | TMEOS, MTES, EtOH, HCl | 1 | 1 | [18 empty] | Ambient Pressure Drying |  | 150 | Ambient | 3 | [24 empty] | 1.7 | 6.9 | 591
70 vol % TMEOS 30 vol % MTES | Ana Stojanovic, Silvia Paz Comesana, Daniel Rentsch, Matthias M. Koebel, Wim J. Malfait |  | Wim J. Malfait | wim.malfait@empa.ch | Ambient pressure drying of silica aerogels after hydrophobization with mono-, di- and tri-functional silanes and mixtures thereof | 2019 | 48 | 9 | Sol-gel |  | PEDS | [7 empty] | EtOH | 15.9 |  | H2O | [6 empty] | NH3 | 5.5 |  |  | TMEOS, MTES |  | EtOH, HCl | [15 empty] | 65 | 24 |  |  |  | TMEOS, MTES, EtOH, HCl | 1 | 2 | [18 empty] | Ambient Pressure Drying |  | 150 | Ambient | 3 | [24 empty] | 2.3 | 12.4 | 684 | 0.328
70 vol % TMEOS 30 vol % MTES | Ana Stojanovic, Silvia Paz Comesana, Daniel Rentsch, Matthias M. Koebel, Wim J. Malfait |  | Wim J. Malfait | wim.malfait@empa.ch | Ambient pressure drying of silica aerogels after hydrophobization with mono-, di- and tri-functional silanes and mixtures thereof | 2019 | 48 | 9 | Sol-gel |  | PEDS | [7 empty] | EtOH | 15.9 |  | H2O | [6 empty] | NH3 | 5.5 |  |  | TMEOS, MTES |  | EtOH, HCl | [15 empty] | 65 | 24 |  |  |  | TMEOS, MTES, EtOH, HCl | 1 | 7 | [18 empty] | Ambient Pressure Drying |  | 150 | Ambient | 3 | [24 empty] | 2.8 | 15.8 | 653 | 0.324
70 vol % TMEOS 30 vol % DMDEOS | Ana Stojanovic, Silvia Paz Comesana, Daniel Rentsch, Matthias M. Koebel, Wim J. Malfait |  | Wim J. Malfait | wim.malfait@empa.ch | Ambient pressure drying of silica aerogels after hydrophobization with mono-, di- and tri-functional silanes and mixtures thereof | 2019 | 48 | 9 | Sol-gel |  | PEDS | [7 empty] | EtOH | 15.9 |  | H2O | [6 empty] | NH3 | 5.5 |  |  | TMEOS, DMDEOS |  | EtOH, HCl | [15 empty] | 65 | 24 |  |  |  | TMEOS, DMDEOS, EtOH, HCl | 1 | 1 | [18 empty] | Ambient Pressure Drying |  | 150 | Ambient | 3 | [24 empty] | 3 | 14.3 | 760 | 0.303
70 vol % TMEOS 30 vol % DMDEOS | Ana Stojanovic, Silvia Paz Comesana, Daniel Rentsch, Matthias M. Koebel, Wim J. Malfait |  | Wim J. Malfait | wim.malfait@empa.ch | Ambient pressure drying of silica aerogels after hydrophobization with mono-, di- and tri-functional silanes and mixtures thereof | 2019 | 48 | 9 | Sol-gel |  | PEDS | [7 empty] | EtOH | 15.9 |  | H2O | [6 empty] | NH3 | 5.5 |  |  | TMEOS, DMDEOS |  | EtOH, HCl | [15 empty] | 65 | 24 |  |  |  | TMEOS, DMDEOS, EtOH, HCl | 1 | 2 | [18 empty] | Ambient Pressure Drying |  | 150 | Ambient | 3 | [24 empty] | 3.7 | 17.2 | 818 | 0.128
70 vol % TMEOS 30 vol % DMDEOS | Ana Stojanovic, Silvia Paz Comesana, Daniel Rentsch, Matthias M. Koebel, Wim J. Malfait |  | Wim J. Malfait | wim.malfait@empa.ch | Ambient pressure drying of silica aerogels after hydrophobization with mono-, di- and tri-functional silanes and mixtures thereof | 2019 | 48 | 9 | Sol-gel |  | PEDS | [7 empty] | EtOH | 15.9 |  | H2O | [6 empty] | NH3 | 5.5 |  |  | TMEOS, DMDEOS |  | EtOH, HCl | [15 empty] | 65 | 24 |  |  |  | TMEOS, DMDEOS, EtOH, HCl | 1 | 7 | [18 empty] | Ambient Pressure Drying |  | 150 | Ambient | 3 | [24 empty] | 2.8 | 15.8 | 653 | 0.114
70 vol % TMEOS 10 vol % MTES 20 vol % DMDEOS | Ana Stojanovic, Silvia Paz Comesana, Daniel Rentsch, Matthias M. Koebel, Wim J. Malfait |  | Wim J. Malfait | wim.malfait@empa.ch | Ambient pressure drying of silica aerogels after hydrophobization with mono-, di- and tri-functional silanes and mixtures thereof | 2019 | 48 | 9 | Sol-gel |  | PEDS | [7 empty] | EtOH | 15.9 |  | H2O | [6 empty] | NH3 | 5.5 |  |  | TMEOS, DMDEOS, MTES |  | EtOH, HCl | [15 empty] | 65 | 24 |  |  |  | TMEOS, DMDEOS, MTES, EtOH, HCl | 1 | 1 | [18 empty] | Ambient Pressure Drying |  | 150 | Ambient | 3 | [24 empty] | 2.8 | 13.6 | 766 | 0.306
70 vol % TMEOS 10 vol % MTES 20 vol % DMDEOS | Ana Stojanovic, Silvia Paz Comesana, Daniel Rentsch, Matthias M. Koebel, Wim J. Malfait |  | Wim J. Malfait | wim.malfait@empa.ch | Ambient pressure drying of silica aerogels after hydrophobization with mono-, di- and tri-functional silanes and mixtures thereof | 2019 | 48 | 9 | Sol-gel |  | PEDS | [7 empty] | EtOH | 15.9 |  | H2O | [6 empty] | NH3 | 5.5 |  |  | TMEOS, DMDEOS, MTES |  | EtOH, HCl | [15 empty] | 65 | 24 |  |  |  | TMEOS, DMDEOS, MTES, EtOH, HCl | 1 | 2 | [18 empty] | Ambient Pressure Drying |  | 150 | Ambient | 3 | [24 empty] | 3.2 | 14.6 | 792 | 0.242
70 vol % TMEOS 10 vol % MTES 20 vol % DMDEOS | Ana Stojanovic, Silvia Paz Comesana, Daniel Rentsch, Matthias M. Koebel, Wim J. Malfait |  | Wim J. Malfait | wim.malfait@empa.ch | Ambient pressure drying of silica aerogels after hydrophobization with mono-, di- and tri-functional silanes and mixtures thereof | 2019 | 48 | 9 | Sol-gel |  | PEDS | [7 empty] | EtOH | 15.9 |  | H2O | [6 empty] | NH3 | 5.5 |  |  | TMEOS, DMDEOS, MTES |  | EtOH, HCl | [15 empty] | 65 | 24 |  |  |  | TMEOS, DMDEOS, MTES, EtOH, HCl | 1 | 7 | [18 empty] | Ambient Pressure Drying |  | 150 | Ambient | 3 | [24 empty] | 3.6 | 17.6 | 778 | 0.141
70 vol % TMEOS 20 vol % MTES 10 vol % DMDEOS | Ana Stojanovic, Silvia Paz Comesana, Daniel Rentsch, Matthias M. Koebel, Wim J. Malfait |  | Wim J. Malfait | wim.malfait@empa.ch | Ambient pressure drying of silica aerogels after hydrophobization with mono-, di- and tri-functional silanes and mixtures thereof | 2019 | 48 | 9 | Sol-gel |  | PEDS | [7 empty] | EtOH | 15.9 |  | H2O | [6 empty] | NH3 | 5.5 |  |  | TMEOS, DMDEOS, MTES |  | EtOH, HCl | [15 empty] | 65 | 24 |  |  |  | TMEOS, DMDEOS, MTES, EtOH, HCl | 1 | 1 | [18 empty] | Ambient Pressure Drying |  | 150 | Ambient | 3 | [24 empty] | 2.8 | 13.6 | 766 | 0.374
70 vol % TMEOS 20 vol % MTES 10 vol % DMDEOS | Ana Stojanovic, Silvia Paz Comesana, Daniel Rentsch, Matthias M. Koebel, Wim J. Malfait |  | Wim J. Malfait | wim.malfait@empa.ch | Ambient pressure drying of silica aerogels after hydrophobization with mono-, di- and tri-functional silanes and mixtures thereof | 2019 | 48 | 9 | Sol-gel |  | PEDS | [7 empty] | EtOH | 15.9 |  | H2O | [6 empty] | NH3 | 5.5 |  |  | TMEOS, DMDEOS, MTES |  | EtOH, HCl | [15 empty] | 65 | 24 |  |  |  | TMEOS, DMDEOS, MTES, EtOH, HCl | 1 | 2 | [18 empty] | Ambient Pressure Drying |  | 150 | Ambient | 3 | [27 empty] | 0.243
70 vol % TMEOS 20 vol % MTES 10 vol % DMDEOS | Ana Stojanovic, Silvia Paz Comesana, Daniel Rentsch, Matthias M. Koebel, Wim J. Malfait |  | Wim J. Malfait | wim.malfait@empa.ch | Ambient pressure drying of silica aerogels after hydrophobization with mono-, di- and tri-functional silanes and mixtures thereof | 2019 | 48 | 9 | Sol-gel |  | PEDS | [7 empty] | EtOH | 15.9 |  | H2O | [6 empty] | NH3 | 5.5 |  |  | TMEOS, DMDEOS, MTES |  | EtOH, HCl | [15 empty] | 65 | 24 |  |  |  | TMEOS, DMDEOS, MTES, EtOH, HCl | 1 | 7 | [18 empty] | Ambient Pressure Drying |  | 150 | Ambient | 3 | [24 empty] | 3.2 | 16.5 | 724 | 0.256
60 vol % TMEOS 10 vol % MTES 30 vol % DMDEOS | Ana Stojanovic, Silvia Paz Comesana, Daniel Rentsch, Matthias M. Koebel, Wim J. Malfait |  | Wim J. Malfait | wim.malfait@empa.ch | Ambient pressure drying of silica aerogels after hydrophobization with mono-, di- and tri-functional silanes and mixtures thereof | 2019 | 48 | 9 | Sol-gel |  | PEDS | [7 empty] | EtOH | 15.9 |  | H2O | [6 empty] | NH3 | 5.5 |  |  | TMEOS, DMDEOS, MTES |  | EtOH, HCl | [15 empty] | 65 | 24 |  |  |  | TMEOS, DMDEOS, MTES, EtOH, HCl | 1 | 1 | [18 empty] | Ambient Pressure Drying |  | 150 | Ambient | 3 | [27 empty] | 0.386
60 vol % TMEOS 10 vol % MTES 30 vol % DMDEOS | Ana Stojanovic, Silvia Paz Comesana, Daniel Rentsch, Matthias M. Koebel, Wim J. Malfait |  | Wim J. Malfait | wim.malfait@empa.ch | Ambient pressure drying of silica aerogels after hydrophobization with mono-, di- and tri-functional silanes and mixtures thereof | 2019 | 48 | 9 | Sol-gel |  | PEDS | [7 empty] | EtOH | 15.9 |  | H2O | [6 empty] | NH3 | 5.5 |  |  | TMEOS, DMDEOS, MTES |  | EtOH, HCl | [15 empty] | 65 | 24 |  |  |  | TMEOS, DMDEOS, MTES, EtOH, HCl | 1 | 2 | [18 empty] | Ambient Pressure Drying |  | 150 | Ambient | 3 | [24 empty] | 2 | 10.8 | 654 | 0.355
50 vol % TMEOS 20 vol % MTES 30 vol % DMDEOS | Ana Stojanovic, Silvia Paz Comesana, Daniel Rentsch, Matthias M. Koebel, Wim J. Malfait |  | Wim J. Malfait | wim.malfait@empa.ch | Ambient pressure drying of silica aerogels after hydrophobization with mono-, di- and tri-functional silanes and mixtures thereof | 2019 | 48 | 9 | Sol-gel |  | PEDS | [7 empty] | EtOH | 15.9 |  | H2O | [6 empty] | NH3 | 5.5 |  |  | TMEOS, DMDEOS, MTES |  | EtOH, HCl | [15 empty] | 65 | 24 |  |  |  | TMEOS, DMDEOS, MTES, EtOH, HCl | 1 | 1 | [18 empty] | Ambient Pressure Drying |  | 150 | Ambient | 3 | [24 empty] | 1.2 | 8.5 | 503 | 0.548
50 vol % TMEOS 20 vol % MTES 30 vol % DMDEOS | Ana Stojanovic, Silvia Paz Comesana, Daniel Rentsch, Matthias M. Koebel, Wim J. Malfait |  | Wim J. Malfait | wim.malfait@empa.ch | Ambient pressure drying of silica aerogels after hydrophobization with mono-, di- and tri-functional silanes and mixtures thereof | 2019 | 48 | 9 | Sol-gel |  | PEDS | [7 empty] | EtOH | 15.9 |  | H2O | [6 empty] | NH3 | 5.5 |  |  | TMEOS, DMDEOS, MTES |  | EtOH, HCl | [15 empty] | 65 | 24 |  |  |  | TMEOS, DMDEOS, MTES, EtOH, HCl | 1 | 2 | [18 empty] | Ambient Pressure Drying |  | 150 | Ambient | 3 | [27 empty] | 0.482
40 vol % TMEOS 30 vol % MTES 30 vol % DMDEOS | Ana Stojanovic, Silvia Paz Comesana, Daniel Rentsch, Matthias M. Koebel, Wim J. Malfait |  | Wim J. Malfait | wim.malfait@empa.ch | Ambient pressure drying of silica aerogels after hydrophobization with mono-, di- and tri-functional silanes and mixtures thereof | 2019 | 48 | 9 | Sol-gel |  | PEDS | [7 empty] | EtOH | 15.9 |  | H2O | [6 empty] | NH3 | 5.5 |  |  | TMEOS, DMDEOS, MTES |  | EtOH, HCl | [15 empty] | 65 | 24 |  |  |  | TMEOS, DMDEOS, MTES, EtOH, HCl | 1 | 1 | [18 empty] | Ambient Pressure Drying |  | 150 | Ambient | 3 | [27 empty] | 0.617
40 vol % TMEOS 30 vol % MTES 30 vol % DMDEOS | Ana Stojanovic, Silvia Paz Comesana, Daniel Rentsch, Matthias M. Koebel, Wim J. Malfait |  | Wim J. Malfait | wim.malfait@empa.ch | Ambient pressure drying of silica aerogels after hydrophobization with mono-, di- and tri-functional silanes and mixtures thereof | 2019 | 48 | 9 | Sol-gel |  | PEDS | [7 empty] | EtOH | 15.9 |  | H2O | [6 empty] | NH3 | 5.5 |  |  | TMEOS, DMDEOS, MTES |  | EtOH, HCl | [15 empty] | 65 | 24 |  |  |  | TMEOS, DMDEOS, MTES, EtOH, HCl | 1 | 2 | [18 empty] | Ambient Pressure Drying |  | 150 | Ambient | 3 | [27 empty] | 0.57
30 vol % TMEOS 40 vol % MTES 30 vol % DMDEOS | Ana Stojanovic, Silvia Paz Comesana, Daniel Rentsch, Matthias M. Koebel, Wim J. Malfait |  | Wim J. Malfait | wim.malfait@empa.ch | Ambient pressure drying of silica aerogels after hydrophobization with mono-, di- and tri-functional silanes and mixtures thereof | 2019 | 48 | 9 | Sol-gel |  | PEDS | [7 empty] | EtOH | 15.9 |  | H2O | [6 empty] | NH3 | 5.5 |  |  | TMEOS, DMDEOS, MTES |  | EtOH, HCl | [15 empty] | 65 | 24 |  |  |  | TMEOS, DMDEOS, MTES, EtOH, HCl | 1 | 1 | [18 empty] | Ambient Pressure Drying |  | 150 | Ambient | 3 | [26 empty] | 359 | 0.813
30 vol % TMEOS 40 vol % MTES 30 vol % DMDEOS | Ana Stojanovic, Silvia Paz Comesana, Daniel Rentsch, Matthias M. Koebel, Wim J. Malfait |  | Wim J. Malfait | wim.malfait@empa.ch | Ambient pressure drying of silica aerogels after hydrophobization with mono-, di- and tri-functional silanes and mixtures thereof | 2019 | 48 | 9 | Sol-gel |  | PEDS | [7 empty] | EtOH | 15.9 |  | H2O | [6 empty] | NH3 | 5.5 |  |  | TMEOS, DMDEOS, MTES |  | EtOH, HCl | [15 empty] | 65 | 24 |  |  |  | TMEOS, DMDEOS, MTES, EtOH, HCl | 1 | 2 | [18 empty] | Ambient Pressure Drying |  | 150 | Ambient | 3 | [24 empty] | 0.5 | 7.9 | 221 | 0.723
RFSA 1- 2.5 mol EtOH | Yong Kong, Jiayue Zhang, Zhiyang Zhao, Xing Jiang, Xiaodong Shen |  | Yong Kong | ykong@njtech.edu.cn | Monolithic silicon nitride-based aerogels with large specific surface area and low thermal conductivity | 2019 | 41 | 2 | Sol-gel |  | APTES | [7 empty] | EtOH | 15.9 |  | Resorcinol |  | Formaldehyde | [26 empty] | 20 |  |  |  |  | EtOH | [20 empty] | Supercritical Drying | CO2 | 50 | 10 | 4 | [27 empty] | 0.192
RFSA 2- 3.4 mol EtOH | Yong Kong, Jiayue Zhang, Zhiyang Zhao, Xing Jiang, Xiaodong Shen |  | Yong Kong | ykong@njtech.edu.cn | Monolithic silicon nitride-based aerogels with large specific surface area and low thermal conductivity | 2019 | 41 | 2 | Sol-gel |  | APTES | [7 empty] | EtOH | 15.9 |  | Resorcinol |  | Formaldehyde | [26 empty] | 20 |  |  |  |  | EtOH | [20 empty] | Supercritical Drying | CO2 | 50 | 10 | 4 | [27 empty] | 0.164
RFSA 3- 4.3 mol EtOH | Yong Kong, Jiayue Zhang, Zhiyang Zhao, Xing Jiang, Xiaodong Shen |  | Yong Kong | ykong@njtech.edu.cn | Monolithic silicon nitride-based aerogels with large specific surface area and low thermal conductivity | 2019 | 41 | 2 | Sol-gel |  | APTES | [7 empty] | EtOH | 15.9 |  | Resorcinol |  | Formaldehyde | [26 empty] | 20 |  |  |  |  | EtOH | [20 empty] | Supercritical Drying | CO2 | 50 | 10 | 4 | [27 empty] | 0.158
RFSA1 based SNA-1 (N2 dried silica nitride aerogels @1500) | Yong Kong, Jiayue Zhang, Zhiyang Zhao, Xing Jiang, Xiaodong Shen |  | Yong Kong | ykong@njtech.edu.cn | Monolithic silicon nitride-based aerogels with large specific surface area and low thermal conductivity | 2019 | 41 | 2 | Sol-gel |  | APTES | [7 empty] | EtOH | 15.9 |  | Resorcinol |  | Formaldehyde | [8 empty] | N2 | [17 empty] | 20 |  |  |  |  | EtOH | [20 empty] | Supercritical Drying | CO2 | 50 | 10 | 4 |  | 800 |  | 3 | N2 Tube Furnace |  | 1500 | 5 | N2 Tube Furnace | [7 empty] | Carbonization/Carbothermal Nitridation | 600 | 180 |  |  | Thermal treatment to remove Carbon | Mesoporous |  | 1.27 |  | 225 | 0.312 |  | 0.06071 | Monolithic
RFSA2 based SNA-2 (N2 dried silica nitride aerogels @1500) | Yong Kong, Jiayue Zhang, Zhiyang Zhao, Xing Jiang, Xiaodong Shen |  | Yong Kong | ykong@njtech.edu.cn | Monolithic silicon nitride-based aerogels with large specific surface area and low thermal conductivity | 2019 | 41 | 2 | Sol-gel |  | APTES | [7 empty] | EtOH | 15.9 |  | Resorcinol |  | Formaldehyde | [8 empty] | N2 | [17 empty] | 20 |  |  |  |  | EtOH | [20 empty] | Supercritical Drying | CO2 | 50 | 10 | 4 |  | 800 |  | 3 | N2 Tube Furnace |  | 1500 | 5 | N2 Tube Furnace | [7 empty] | Carbonization/Carbothermal Nitridation | 600 | 180 |  |  | Thermal treatment to remove Carbon | Mesoporous |  | 1.21 |  | 445 | 0.127 |  | 0.04909 | Monolithic
RFSA3 based SNA-3 (N2 dried silica nitride aerogels @1500) | Yong Kong, Jiayue Zhang, Zhiyang Zhao, Xing Jiang, Xiaodong Shen |  | Yong Kong | ykong@njtech.edu.cn | Monolithic silicon nitride-based aerogels with large specific surface area and low thermal conductivity | 2019 | 41 | 2 | Sol-gel |  | APTES | [7 empty] | EtOH | 15.9 |  | Resorcinol |  | Formaldehyde | [8 empty] | N2 | [17 empty] | 20 |  |  |  |  | EtOH | [20 empty] | Supercritical Drying | CO2 | 50 | 10 | 4 |  | 800 |  | 3 | N2 Tube Furnace |  | 1500 | 5 | N2 Tube Furnace | [7 empty] | Carbonization/Carbothermal Nitridation | 600 | 180 |  |  | Thermal treatment to remove Carbon | Mesoporous |  | 0.845 |  | 339 | 0.148 |  | 0.05242 | Monolithic
RFSA2 based SNA-2 (N2 dried silica nitride aerogels @1400) | Yong Kong, Jiayue Zhang, Zhiyang Zhao, Xing Jiang, Xiaodong Shen |  | Yong Kong | ykong@njtech.edu.cn | Monolithic silicon nitride-based aerogels with large specific surface area and low thermal conductivity | 2019 | 41 | 2 | Sol-gel |  | APTES | [7 empty] | EtOH | 15.9 |  | Resorcinol |  | Formaldehyde | [8 empty] | N2 | [17 empty] | 20 |  |  |  |  | EtOH | [20 empty] | Supercritical Drying | CO2 | 50 | 10 | 4 |  | 800 |  | 3 | N2 Tube Furnace |  | 1400 | 5 | N2 Tube Furnace | [7 empty] | Carbonization/Carbothermal Nitridation | 600 | 180 |  |  | Thermal treatment to remove Carbon | Mesoporous |  | 1.74 |  | 638 | 0.121 |  | 0.459 | Monolithic
RFSA2 based SNA-2 (N2 dried silica nitride aerogels @1450) | Yong Kong, Jiayue Zhang, Zhiyang Zhao, Xing Jiang, Xiaodong Shen |  | Yong Kong | ykong@njtech.edu.cn | Monolithic silicon nitride-based aerogels with large specific surface area and low thermal conductivity | 2019 | 41 | 2 | Sol-gel |  | APTES | [7 empty] | EtOH | 15.9 |  | Resorcinol |  | Formaldehyde | [8 empty] | N2 | [17 empty] | 20 |  |  |  |  | EtOH | [20 empty] | Supercritical Drying | CO2 | 50 | 10 | 4 |  | 800 |  | 3 | N2 Tube Furnace |  | 1450 | 5 | N2 Tube Furnace | [7 empty] | Carbonization/Carbothermal Nitridation | 600 | 180 |  |  | Thermal treatment to remove Carbon | Mesoporous |  | 0.84 |  | 303 | 0.135 |  | 0.05385 | Monolithic
RFSA2 based SNA-2 (N2 dried silica nitride aerogels @1550) | Yong Kong, Jiayue Zhang, Zhiyang Zhao, Xing Jiang, Xiaodong Shen |  | Yong Kong | ykong@njtech.edu.cn | Monolithic silicon nitride-based aerogels with large specific surface area and low thermal conductivity | 2019 | 41 | 2 | Sol-gel |  | APTES | [7 empty] | EtOH | 15.9 |  | Resorcinol |  | Formaldehyde | [8 empty] | N2 | [17 empty] | 20 |  |  |  |  | EtOH | [20 empty] | Supercritical Drying | CO2 | 50 | 10 | 4 |  | 800 |  | 3 | N2 Tube Furnace |  | 1550 | 5 | N2 Tube Furnace | [7 empty] | Carbonization/Carbothermal Nitridation | 600 | 180 |  |  | Thermal treatment to remove Carbon | Mesoporous |  | 1.1 |  | 189 | 0.142 |  |  | Monolithic
SiO2 | Feifan Chen, Weihao Cai, Nengquan Fan, Yongkang Lu, Luxia Yin, ZeKai Zhan, Wensheng Ning |  | Bo Zhang | zb10006093@zjut.edu.cn | Effect of Doping Al on the Desulfurization Performance of Ag/SiO2–Al2O3 Aerogel Composite Adsorbents | 2019 | 47 | 5 | Sol-gel |  | TEOS | [7 empty] | EtOH | 15.9 |  | H2O | [6 empty] | HNO3 | 1 | [12 empty] | Gels created with referenced method from other paper. Very little information given on this aerogel |  |  | 2 | [5 empty] | 0.1666667 |  |  |  | EtOH, TEOS | 1 | 0.6666667 | 39.85 | N-hexane | 2 | 0.5 | [14 empty] | Ambient Pressure Drying |  | 79.85 | Ambient | 2 | Ambient Pressure Drying | 119.85 | Ambient | 2 | [18 empty] | Mesoporous |  | 1.5 | 5 | 881
Ag/SiO2 | Feifan Chen, Weihao Cai, Nengquan Fan, Yongkang Lu, Luxia Yin, ZeKai Zhan, Wensheng Ning |  | Bo Zhang | zb10006093@zjut.edu.cn | Effect of Doping Al on the Desulfurization Performance of Ag/SiO2–Al2O3 Aerogel Composite Adsorbents | 2019 | 47 | 5 | Sol-gel |  | TEOS |  |  |  | AgNO3 |  |  |  | EtOH | 15.9 |  | H2O | [6 empty] | HNO3 | 1 | [12 empty] | Gels created with referenced method from other paperHNO3 added last dropwise |  |  | 2 | [5 empty] | 0.1666667 |  |  |  | EtOH, TEOS | 1 | 0.6666667 | 39.85 | N-hexane | 2 | 0.5 | [14 empty] | Ambient Pressure Drying |  | 79.85 | Ambient | 2 | Ambient Pressure Drying | 119.85 | Ambient | 2 | [18 empty] | Mesoporous |  | 0.7 | 4 | 870
Ag/SiO2–Al2O3- Si/Al mol ratio 150 | Feifan Chen, Weihao Cai, Nengquan Fan, Yongkang Lu, Luxia Yin, ZeKai Zhan, Wensheng Ning |  | Bo Zhang | zb10006093@zjut.edu.cn | Effect of Doping Al on the Desulfurization Performance of Ag/SiO2–Al2O3 Aerogel Composite Adsorbents | 2019 | 47 | 5 | Sol-gel |  | TEOS |  |  |  | AgNO3, Al(NO3)3 |  |  |  | EtOH | 15.9 |  | H2O | [6 empty] | NH4OH | 0.8 | [12 empty] | The 90 minute sol 2 stir time is after sols were combined. NH4OH was added dropwise after this time |  |  | 6.5 | [5 empty] | 0.1666667 |  |  |  | EtOH, TEOS | 1 | 0.6666667 | 39.85 | N-hexane | 2 | 0.5 | [14 empty] | Ambient Pressure Drying |  | 79.85 | Ambient | 2 | Ambient Pressure Drying | 119.85 | Ambient | 2 | [18 empty] | Mesoporous |  | 0.8 | 3.7 | 802
Ag/SiO2–Al2O3-Si/Al mol ratio 125 | Feifan Chen, Weihao Cai, Nengquan Fan, Yongkang Lu, Luxia Yin, ZeKai Zhan, Wensheng Ning |  | Bo Zhang | zb10006093@zjut.edu.cn | Effect of Doping Al on the Desulfurization Performance of Ag/SiO2–Al2O3 Aerogel Composite Adsorbents | 2019 | 47 | 5 | Sol-gel |  | TEOS |  |  |  | AgNO3, Al(NO3)3 |  |  |  | EtOH | 15.9 |  | H2O | [6 empty] | NH4OH | 0.8 | [12 empty] | The 90 minute sol 2 stir time is after sols were combined. NH4OH was added dropwise after this time |  |  | 6.5 | [5 empty] | 0.1666667 |  |  |  | EtOH, TEOS | 1 | 0.6666667 | 39.85 | N-hexane | 2 | 0.5 | [14 empty] | Ambient Pressure Drying |  | 79.85 | Ambient | 2 | Ambient Pressure Drying | 119.85 | Ambient | 2 | [18 empty] | Mesoporous |  | 0.7 | 3.7 | 784
Ag/SiO2–Al2O3-Si/Al mol ratio 100 | Feifan Chen, Weihao Cai, Nengquan Fan, Yongkang Lu, Luxia Yin, ZeKai Zhan, Wensheng Ning |  | Bo Zhang | zb10006093@zjut.edu.cn | Effect of Doping Al on the Desulfurization Performance of Ag/SiO2–Al2O3 Aerogel Composite Adsorbents | 2019 | 47 | 5 | Sol-gel |  | TEOS |  |  |  | AgNO3, Al(NO3)3 |  |  |  | EtOH | 15.9 |  | H2O | [6 empty] | NH4OH | 0.8 | [12 empty] | The 90 minute sol 2 stir time is after sols were combined. NH4OH was added dropwise after this time |  |  | 6.5 | [5 empty] | 0.1666667 |  |  |  | EtOH, TEOS | 1 | 0.6666667 | 39.85 | N-hexane | 2 | 0.5 | [14 empty] | Ambient Pressure Drying |  | 79.85 | Ambient | 2 | Ambient Pressure Drying | 119.85 | Ambient | 2 | [18 empty] | Mesoporous |  | 0.7 | 3.8 | 762
Ag/SiO2–Al2O3-Si/Al mol ratio 75 | Feifan Chen, Weihao Cai, Nengquan Fan, Yongkang Lu, Luxia Yin, ZeKai Zhan, Wensheng Ning |  | Bo Zhang | zb10006093@zjut.edu.cn | Effect of Doping Al on the Desulfurization Performance of Ag/SiO2–Al2O3 Aerogel Composite Adsorbents | 2019 | 47 | 5 | Sol-gel |  | TEOS |  |  |  | AgNO3, Al(NO3)3 |  |  |  | EtOH | 15.9 |  | H2O | [6 empty] | NH4OH | 0.8 | [12 empty] | The 90 minute sol 2 stir time is after sols were combined. NH4OH was added dropwise after this time |  |  | 6.5 | [5 empty] | 0.1666667 |  |  |  | EtOH, TEOS | 1 | 0.6666667 | 39.85 | N-hexane | 2 | 0.5 | [14 empty] | Ambient Pressure Drying |  | 79.85 | Ambient | 2 | Ambient Pressure Drying | 119.85 | Ambient | 2 | [18 empty] | Mesoporous |  | 0.6 | 3.7 | 724
Ag/SiO2–Al2O3-Si/Al mol ratio 50 | Feifan Chen, Weihao Cai, Nengquan Fan, Yongkang Lu, Luxia Yin, ZeKai Zhan, Wensheng Ning |  | Bo Zhang | zb10006093@zjut.edu.cn | Effect of Doping Al on the Desulfurization Performance of Ag/SiO2–Al2O3 Aerogel Composite Adsorbents | 2019 | 47 | 5 | Sol-gel |  | TEOS |  |  |  | AgNO3, Al(NO3)3 |  |  |  | EtOH | 15.9 |  | H2O | [6 empty] | NH4OH | 0.8 | [12 empty] | The 90 minute sol 2 stir time is after sols were combined. NH4OH was added dropwise after this time |  |  | 6.5 | [5 empty] | 0.1666667 |  |  |  | EtOH, TEOS | 1 | 0.6666667 | 39.85 | N-hexane | 2 | 0.5 | [14 empty] | Ambient Pressure Drying |  | 79.85 | Ambient | 2 | Ambient Pressure Drying | 119.85 | Ambient | 2 | [18 empty] | Mesoporous |  | 0.3 | 3.6 | 658
Ag/SiO2–Al2O3-Si/Al mol ratio 100-rec | Feifan Chen, Weihao Cai, Nengquan Fan, Yongkang Lu, Luxia Yin, ZeKai Zhan, Wensheng Ning |  | Bo Zhang | zb10006093@zjut.edu.cn | Effect of Doping Al on the Desulfurization Performance of Ag/SiO2–Al2O3 Aerogel Composite Adsorbents | 2019 | 47 | 5 | Sol-gel |  | TEOS |  |  |  | AgNO3, Al(NO3)3 |  |  |  | EtOH | 15.9 |  | H2O | [6 empty] | NH4OH | 0.8 | [12 empty] | The 90 minute sol 2 stir time is after sols were combined. NH4OH was added dropwise after this time |  |  | 6.5 | [5 empty] | 0.1666667 |  |  |  | EtOH, TEOS | 1 | 0.6666667 | 39.85 | N-hexane | 2 | 0.5 | [14 empty] | Ambient Pressure Drying |  | 79.85 | Ambient | 2 | Ambient Pressure Drying | 119.85 | Ambient | 2 | [18 empty] | Mesoporous |  | 0.7 | 3.7 | 758
MTES | Linbin Wang, Guomin Song, Ruilu Guo, Xuxu Qiao, Guangxin Chen |  | Zheng Zhou, Qifang Li | zhouzheng@mail.buct.edu.cn, qflee@mail.buct.edu.cn | Enhancing aerogel mechanical properties with incorporation of POSS | 2019 | 30 | 2 | Sol-gel | MTES aerogel preparation is not described at all. Assumed the same as ODES aerogels but without ODES | MTES | [8 empty] | 15.9 | [56 empty] | Ambient Pressure Drying |  |  | Ambient | [23 empty] | Mesoporous | 97 | 4.58 | 19.8 | 800 | 0.065 | 0.78
ODES-1-1% | Linbin Wang, Guomin Song, Ruilu Guo, Xuxu Qiao, Guangxin Chen |  | Zheng Zhou, Qifang Li | zhouzheng@mail.buct.edu.cn, qflee@mail.buct.edu.cn | Enhancing aerogel mechanical properties with incorporation of POSS | 2019 | 30 | 2 | Sol-gel |  | MTES |  | ODES-1 | [5 empty] | EtOH | 15.9 | [5 empty] | HCl | 0.01 |  | NH4OH | 10 |  |  | TMCS | [9 empty] | NH4OH added dropwise with stirring |  |  | 7 |  |  |  |  | 50 | 48 |  |  |  | N-hexane |  |  |  | TMCS | [16 empty] | Ambient Pressure Drying |  |  | Ambient | [23 empty] | Mesoporous | 96 | 4.36 | 17.4 | 760 | 0.087 | 2.12 |  | Monolithic
ODES-1-4% | Linbin Wang, Guomin Song, Ruilu Guo, Xuxu Qiao, Guangxin Chen |  | Zheng Zhou, Qifang Li | zhouzheng@mail.buct.edu.cn, qflee@mail.buct.edu.cn | Enhancing aerogel mechanical properties with incorporation of POSS | 2019 | 30 | 2 | Sol-gel |  | MTES |  | ODES-1 | [5 empty] | EtOH | 15.9 | [5 empty] | HCl | 0.01 |  | NH4OH | 10 |  |  | TMCS | [9 empty] | NH4OH added dropwise with stirring |  |  | 7 |  |  |  |  | 50 | 48 |  |  |  | N-hexane |  |  |  | TMCS | [16 empty] | Ambient Pressure Drying |  |  | Ambient | [23 empty] | Mesoporous | 96.2 | 4.06 | 17.5 | 771 | 0.084 | 2.09 |  | Monolithic
ODES-1-8% | Linbin Wang, Guomin Song, Ruilu Guo, Xuxu Qiao, Guangxin Chen |  | Zheng Zhou, Qifang Li | zhouzheng@mail.buct.edu.cn, qflee@mail.buct.edu.cn | Enhancing aerogel mechanical properties with incorporation of POSS | 2019 | 30 | 2 | Sol-gel |  | MTES |  | ODES-1 | [5 empty] | EtOH | 15.9 | [5 empty] | HCl | 0.01 |  | NH4OH | 10 |  |  | TMCS | [9 empty] | NH4OH added dropwise with stirring |  |  | 7 |  |  |  |  | 50 | 48 |  |  |  | N-hexane |  |  |  | TMCS | [16 empty] | Ambient Pressure Drying |  |  | Ambient | [23 empty] | Mesoporous | 95.9 | 4.16 | 17.3 | 774 | 0.09 | 0.85 |  | Monolithic
ODES-2-1% | Linbin Wang, Guomin Song, Ruilu Guo, Xuxu Qiao, Guangxin Chen |  | Zheng Zhou, Qifang Li | zhouzheng@mail.buct.edu.cn, qflee@mail.buct.edu.cn | Enhancing aerogel mechanical properties with incorporation of POSS | 2019 | 30 | 2 | Sol-gel |  | MTES |  | ODES-2 | [5 empty] | EtOH | 15.9 | [5 empty] | HCl | 0.01 |  | NH4OH | 10 |  |  | TMCS | [9 empty] | NH4OH added dropwise with stirring |  |  | 7 |  |  |  |  | 50 | 48 |  |  |  | N-hexane |  |  |  | TMCS | [16 empty] | Ambient Pressure Drying |  |  | Ambient | [23 empty] | Mesoporous | 95.9 | 3.73 | 17.5 | 807 | 0.09 | 1.77 |  | Monolithic
ODES-2-4% | Linbin Wang, Guomin Song, Ruilu Guo, Xuxu Qiao, Guangxin Chen |  | Zheng Zhou, Qifang Li | zhouzheng@mail.buct.edu.cn, qflee@mail.buct.edu.cn | Enhancing aerogel mechanical properties with incorporation of POSS | 2019 | 30 | 2 | Sol-gel |  | MTES |  | ODES-2 | [5 empty] | EtOH | 15.9 | [5 empty] | HCl | 0.01 |  | NH4OH | 10 |  |  | TMCS | [9 empty] | NH4OH added dropwise with stirring |  |  | 7 |  |  |  |  | 50 | 48 |  |  |  | N-hexane |  |  |  | TMCS | [16 empty] | Ambient Pressure Drying |  |  | Ambient | [23 empty] | Mesoporous | 95.6 | 3.68 | 10 | 877 | 0.096 | 2.3 |  | Monolithic
ODES-2-8% | Linbin Wang, Guomin Song, Ruilu Guo, Xuxu Qiao, Guangxin Chen |  | Zheng Zhou, Qifang Li | zhouzheng@mail.buct.edu.cn, qflee@mail.buct.edu.cn | Enhancing aerogel mechanical properties with incorporation of POSS | 2019 | 30 | 2 | Sol-gel |  | MTES |  | ODES-2 | [5 empty] | EtOH | 15.9 | [5 empty] | HCl | 0.01 |  | NH4OH | 10 |  |  | TMCS | [9 empty] | NH4OH added dropwise with stirring |  |  | 7 |  |  |  |  | 50 | 48 |  |  |  | N-hexane |  |  |  | TMCS | [16 empty] | Ambient Pressure Drying |  |  | Ambient | [23 empty] | Mesoporous | 95.2 | 3.28 | 9.5 | 820 | 0.105 | 1.98 |  | Monolithic
ODES-3-1% | Linbin Wang, Guomin Song, Ruilu Guo, Xuxu Qiao, Guangxin Chen |  | Zheng Zhou, Qifang Li | zhouzheng@mail.buct.edu.cn, qflee@mail.buct.edu.cn | Enhancing aerogel mechanical properties with incorporation of POSS | 2019 | 30 | 2 | Sol-gel |  | MTES |  | ODES-3 | [5 empty] | EtOH | 15.9 | [5 empty] | HCl | 0.01 |  | NH4OH | 10 |  |  | TMCS | [9 empty] | NH4OH added dropwise with stirring |  |  | 7 |  |  |  |  | 50 | 48 |  |  |  | N-hexane |  |  |  | TMCS | [16 empty] | Ambient Pressure Drying |  |  | Ambient | [23 empty] | Mesoporous | 95.8 | 3.81 | 12.4 | 778 | 0.093 | 1.74 |  | Monolithic
ODES-3-4% | Linbin Wang, Guomin Song, Ruilu Guo, Xuxu Qiao, Guangxin Chen |  | Zheng Zhou, Qifang Li | zhouzheng@mail.buct.edu.cn, qflee@mail.buct.edu.cn | Enhancing aerogel mechanical properties with incorporation of POSS | 2019 | 30 | 2 | Sol-gel |  | MTES |  | ODES-3 | [5 empty] | EtOH | 15.9 | [5 empty] | HCl | 0.01 |  | NH4OH | 10 |  |  | TMCS | [9 empty] | NH4OH added dropwise with stirring |  |  | 7 |  |  |  |  | 50 | 48 |  |  |  | N-hexane |  |  |  | TMCS | [16 empty] | Ambient Pressure Drying |  |  | Ambient | [23 empty] | Mesoporous | 95.4 | 3.2 | 9.6 | 787 | 0.102 | 1.88 |  | Monolithic
ODES-3-8% | Linbin Wang, Guomin Song, Ruilu Guo, Xuxu Qiao, Guangxin Chen |  | Zheng Zhou, Qifang Li | zhouzheng@mail.buct.edu.cn, qflee@mail.buct.edu.cn | Enhancing aerogel mechanical properties with incorporation of POSS | 2019 | 30 | 2 | Sol-gel |  | MTES |  | ODES-3 | [5 empty] | EtOH | 15.9 | [5 empty] | HCl | 0.01 |  | NH4OH | 10 |  |  | TMCS | [9 empty] | NH4OH added dropwise with stirring |  |  | 7 |  |  |  |  | 50 | 48 |  |  |  | N-hexane |  |  |  | TMCS | [16 empty] | Ambient Pressure Drying |  |  | Ambient | [23 empty] | Mesoporous | 95.1 | 2.99 | 9.5 | 775 | 0.107 | 2.13 |  | Monolithic
TMOS-co-APTES Aerogel | Chandana Mandal, Suraj Donthula, Rushi Soni, Massimo Bertino, Chariklia Sotiriou-Leventis |  | Nicholas Leventis | leventis@mst.edu | Light scattering and haze in TMOS-co-APTES silica aerogels | 2019 | 27 | 8 | Sol-gel | Total mass f silane was varied with respect to total mass. Sols below 1/32 didn't gel. (Mass of H2O followed reduction of mass of silanes | TMOS |  | APTES | [5 empty] | Acetonitrile | -4.3 |  | H2O | [20 empty] | Sols were first cooled with dry ice then allowed to thaw before mixing and gelation | [5 empty] | 2 |  |  | 24 |  |  |  | Acetonitrile | 4 | 1.333333 | [18 empty] | Supercritical Drying | CO2 | 40 |  | 2 | [22 empty] | Mesoporous | 87.7 | 4.099 | 17.08 | 960 | 0.214 |  |  | Monolithic
TMOS-co-APTES Aerogel total mass of silane 1/2 | Chandana Mandal, Suraj Donthula, Rushi Soni, Massimo Bertino, Chariklia Sotiriou-Leventis |  | Nicholas Leventis | leventis@mst.edu | Light scattering and haze in TMOS-co-APTES silica aerogels | 2019 | 27 | 8 | Sol-gel | Total mass f silane was varied with respect to total mass. Sols below 1/32 didn't gel. (Mass of H2O followed reduction of mass of silanes | TMOS |  | APTES | [5 empty] | Acetonitrile | -4.3 |  | H2O | [20 empty] | Sols were first cooled with dry ice then allowed to thaw before mixing and gelation | [5 empty] | 3 |  |  | 24 |  |  |  | Acetonitrile | 5 | 1.333333 | [18 empty] | Supercritical Drying | CO2 | 40 |  | 2 | [22 empty] | Mesoporous | 93.1 | 7.824 | 34.89 | 897 | 0.119 |  |  | Monolithic
TMOS-co-APTES Aerogel total mass of silane 1/4 | Chandana Mandal, Suraj Donthula, Rushi Soni, Massimo Bertino, Chariklia Sotiriou-Leventis |  | Nicholas Leventis | leventis@mst.edu | Light scattering and haze in TMOS-co-APTES silica aerogels | 2019 | 27 | 8 | Sol-gel | Total mass f silane was varied with respect to total mass. Sols below 1/32 didn't gel. (Mass of H2O followed reduction of mass of silanes | TMOS |  | APTES | [5 empty] | Acetonitrile | -4.3 |  | H2O | [20 empty] | Sols were first cooled with dry ice then allowed to thaw before mixing and gelation | [5 empty] | 9 |  |  | 24 |  |  |  | Acetonitrile | 6 | 1.333333 | [18 empty] | Supercritical Drying | CO2 | 40 |  | 2 | [23 empty] | 96.3 | 15.04 | 75.03 | 802 | 0.064
TMOS-co-APTES Aerogel total mass of silane 1/8 | Chandana Mandal, Suraj Donthula, Rushi Soni, Massimo Bertino, Chariklia Sotiriou-Leventis |  | Nicholas Leventis | leventis@mst.edu | Light scattering and haze in TMOS-co-APTES silica aerogels | 2019 | 27 | 8 | Sol-gel | Total mass f silane was varied with respect to total mass. Sols below 1/32 didn't gel. (Mass of H2O followed reduction of mass of silanes | TMOS |  | APTES | [5 empty] | Acetonitrile | -4.3 |  | H2O | [20 empty] | Sols were first cooled with dry ice then allowed to thaw before mixing and gelation | [5 empty] | 58 |  |  | 24 |  |  |  | Acetonitrile | 7 | 1.333333 | [18 empty] | Supercritical Drying | CO2 | 40 |  | 2 | [23 empty] | 98.1 | 30.67 | 377.5 | 325 | 0.032
TMOS-co-APTES Aerogel total mass of silane 1/16 | Chandana Mandal, Suraj Donthula, Rushi Soni, Massimo Bertino, Chariklia Sotiriou-Leventis |  | Nicholas Leventis | leventis@mst.edu | Light scattering and haze in TMOS-co-APTES silica aerogels | 2019 | 27 | 8 | Sol-gel | Total mass f silane was varied with respect to total mass. Sols below 1/32 didn't gel. (Mass of H2O followed reduction of mass of silanes | TMOS |  | APTES | [5 empty] | Acetonitrile | -4.3 |  | H2O | [20 empty] | Sols were first cooled with dry ice then allowed to thaw before mixing and gelation | [5 empty] | 225 |  |  | 24 |  |  |  | Acetonitrile | 8 | 1.333333 | [18 empty] | Supercritical Drying | CO2 | 40 |  | 2 | [23 empty] | 99 | 58.25 | 1280 | 182 | 0.017
TMOS-co-APTES Aerogel total mass of silane 1/32 | Chandana Mandal, Suraj Donthula, Rushi Soni, Massimo Bertino, Chariklia Sotiriou-Leventis |  | Nicholas Leventis | leventis@mst.edu | Light scattering and haze in TMOS-co-APTES silica aerogels | 2019 | 27 | 8 | Sol-gel | Total mass f silane was varied with respect to total mass. Sols below 1/32 didn't gel. (Mass of H2O followed reduction of mass of silanes | TMOS |  | APTES | [5 empty] | Acetonitrile | -4.3 |  | H2O | [20 empty] | Sols were first cooled with dry ice then allowed to thaw before mixing and gelation | [5 empty] | 795 |  |  | 53 |  |  |  | Acetonitrile | 9 | 1.333333 | [18 empty] | Supercritical Drying | CO2 | 40 |  | 2 | [23 empty] | 99.7 | 166.1 | 4489 | 148 | 0.006
Silica fiber reinforced aerogel- APD- modified by MTMS | Rafael B. Torres, Joao P. Vareda, Alyne Lamy-Mendes, Luisa Duraes |  | Luisa Duraes | luisa@eq.uc.pt | Effect of different silylation agents on the properties of ambient pressure dried and supercritically dried vinyl-modified silica aerogels | 2019 | 49 | 19 | Sol-gel | A silica fiber blanket was used during aging to reinforce the aerogels | TEOS |  | VTMS | [5 empty] | MeOH | 15.3 | [5 empty] | Oxalic Acid | 0.01 |  | NH4OH | 1 |  |  | MTMS |  | N-heptane |  |  | 20 | [11 empty] | Silica Fiber | 27 | 168 |  |  |  | N-heptane | 3 | 1 | 50 | MTMS, N-heptane | 1 | 1 | 50 | [12 empty] | Silica Fibers were added during aging | Ambient Pressure Drying |  | Ambient | Ambient | 6 | Ambient Pressure Drying | 150 | Ambient | 3 | [23 empty] | 0.405 |  | 0.0949
Silica fiber reinforced aerogel- APD- modified by DMDMS | Rafael B. Torres, Joao P. Vareda, Alyne Lamy-Mendes, Luisa Duraes |  | Luisa Duraes | luisa@eq.uc.pt | Effect of different silylation agents on the properties of ambient pressure dried and supercritically dried vinyl-modified silica aerogels | 2019 | 49 | 19 | Sol-gel | A silica fiber blanket was used during aging to reinforce the aerogels | TEOS |  | VTMS | [5 empty] | MeOH | 15.3 | [5 empty] | Oxalic Acid | 0.01 |  | NH4OH | 1 |  |  | DMDMS |  | N-heptane |  |  | 20 | [11 empty] | Silica Fiber | 27 | 168 |  |  |  | N-heptane | 3 | 1 | 50 | DMDMS, N-heptane | 1 | 1 | 50 | [12 empty] | Silica Fibers were added during aging | Ambient Pressure Drying |  | Ambient | Ambient | 6 | Ambient Pressure Drying | 150 | Ambient | 3 | [23 empty] | 0.2367 |  | 0.0711
Silica fiber reinforced aerogel- APD- modified by TMCS | Rafael B. Torres, Joao P. Vareda, Alyne Lamy-Mendes, Luisa Duraes |  | Luisa Duraes | luisa@eq.uc.pt | Effect of different silylation agents on the properties of ambient pressure dried and supercritically dried vinyl-modified silica aerogels | 2019 | 49 | 19 | Sol-gel | A silica fiber blanket was used during aging to reinforce the aerogels | TEOS |  | VTMS | [5 empty] | MeOH | 15.3 | [5 empty] | Oxalic Acid | 0.01 |  | NH4OH | 1 |  |  | TMCS |  | N-heptane |  |  | 20 | [11 empty] | Silica Fiber | 27 | 168 |  |  |  | N-heptane | 3 | 1 | 50 | TMCS, N-heptane | 1 | 1 | 50 | [12 empty] | Silica Fibers were added during aging | Ambient Pressure Drying |  | Ambient | Ambient | 6 | Ambient Pressure Drying | 150 | Ambient | 3 | [23 empty] | 0.1183 |  | 0.0304
Silica fiber reinforced aerogel- APD- modified by TMMS | Rafael B. Torres, Joao P. Vareda, Alyne Lamy-Mendes, Luisa Duraes |  | Luisa Duraes | luisa@eq.uc.pt | Effect of different silylation agents on the properties of ambient pressure dried and supercritically dried vinyl-modified silica aerogels | 2019 | 49 | 19 | Sol-gel | A silica fiber blanket was used during aging to reinforce the aerogels | TEOS |  | VTMS | [5 empty] | MeOH | 15.3 | [5 empty] | Oxalic Acid | 0.01 |  | NH4OH | 1 |  |  | TMMS |  | N-heptane |  |  | 20 | [11 empty] | Silica Fiber | 27 | 168 |  |  |  | N-heptane | 3 | 1 | 50 | TMMS, N-heptane | 1 | 1 | 50 | [12 empty] | Silica Fibers were added during aging | Ambient Pressure Drying |  | Ambient | Ambient | 6 | Ambient Pressure Drying | 150 | Ambient | 3 | [19 empty] | 91.8 | 6.79 | 37.9 | 716.8 | 0.1351 | 0.119 | 0.0276
Silica fiber reinforced aerogel- APD- modified by TMES | Rafael B. Torres, Joao P. Vareda, Alyne Lamy-Mendes, Luisa Duraes |  | Luisa Duraes | luisa@eq.uc.pt | Effect of different silylation agents on the properties of ambient pressure dried and supercritically dried vinyl-modified silica aerogels | 2019 | 49 | 19 | Sol-gel | A silica fiber blanket was used during aging to reinforce the aerogels | TEOS |  | VTMS | [5 empty] | MeOH | 15.3 | [5 empty] | Oxalic Acid | 0.01 |  | NH4OH | 1 |  |  | TMES |  | N-heptane |  |  | 20 | [11 empty] | Silica Fiber | 27 | 168 |  |  |  | N-heptane | 3 | 1 | 50 | TMES, N-heptane | 1 | 1 | 50 | [12 empty] | Silica Fibers were added during aging | Ambient Pressure Drying |  | Ambient | Ambient | 6 | Ambient Pressure Drying | 150 | Ambient | 3 | [19 empty] | 93.2 | 6.34 | 32.3 | 785.1 | 0.1472 | 0.067 | 0.0303
Silica fiber reinforced aerogel- APD- modified by HMDZ | Rafael B. Torres, Joao P. Vareda, Alyne Lamy-Mendes, Luisa Duraes |  | Luisa Duraes | luisa@eq.uc.pt | Effect of different silylation agents on the properties of ambient pressure dried and supercritically dried vinyl-modified silica aerogels | 2019 | 49 | 19 | Sol-gel | A silica fiber blanket was used during aging to reinforce the aerogels | TEOS |  | VTMS | [5 empty] | MeOH | 15.3 | [5 empty] | Oxalic Acid | 0.01 |  | NH4OH | 1 |  |  | HMDZ |  | N-heptane |  |  | 20 | [11 empty] | Silica Fiber | 27 | 168 |  |  |  | N-heptane | 3 | 1 | 50 | HMDZ, N-heptane | 1 | 1 | 50 | [12 empty] | Silica Fibers were added during aging | Ambient Pressure Drying |  | Ambient | Ambient | 6 | Ambient Pressure Drying | 150 | Ambient | 3 | [19 empty] | 92.9 | 7.44 | 39 | 762.3 | 0.1249 | 0.055 | 0.0229
Silica fiber reinforced aerogel- APD- modified by HMDSO | Rafael B. Torres, Joao P. Vareda, Alyne Lamy-Mendes, Luisa Duraes |  | Luisa Duraes | luisa@eq.uc.pt | Effect of different silylation agents on the properties of ambient pressure dried and supercritically dried vinyl-modified silica aerogels | 2019 | 49 | 19 | Sol-gel | A silica fiber blanket was used during aging to reinforce the aerogels | TEOS |  | VTMS | [5 empty] | MeOH | 15.3 | [5 empty] | Oxalic Acid | 0.01 |  | NH4OH | 1 |  |  | HMDSO |  | N-heptane |  |  | 20 | [11 empty] | Silica Fiber | 27 | 168 |  |  |  | N-heptane | 3 | 1 | 50 | HMDSO, N-heptane | 1 | 1 | 50 | [12 empty] | Silica Fibers were added during aging | Ambient Pressure Drying |  | Ambient | Ambient | 6 | Ambient Pressure Drying | 150 | Ambient | 3 | [23 empty] | 0.2388 |  | 0.0998
Silica fiber reinforced aerogel- APD- unmodified | Rafael B. Torres, Joao P. Vareda, Alyne Lamy-Mendes, Luisa Duraes |  | Luisa Duraes | luisa@eq.uc.pt | Effect of different silylation agents on the properties of ambient pressure dried and supercritically dried vinyl-modified silica aerogels | 2019 | 49 | 19 | Sol-gel | A silica fiber blanket was used during aging to reinforce the aerogels | TEOS |  | VTMS | [5 empty] | MeOH | 15.3 | [5 empty] | Oxalic Acid | 0.01 |  | NH4OH | 1 | [19 empty] | Silica Fiber | 27 | 168 |  |  |  | N-heptane | 3 | 1 | 50 | [17 empty] | Ambient Pressure Drying |  | Ambient | Ambient | 6 | Ambient Pressure Drying | 150 | Ambient | 3 | [19 empty] | 88.2 | 4.11 | 27.8 | 590.9 | 0.2149 | 0.153 | 0.0916
Silica fiber reinforced aerogel- SCD- unmodified | Rafael B. Torres, Joao P. Vareda, Alyne Lamy-Mendes, Luisa Duraes |  | Luisa Duraes | luisa@eq.uc.pt | Effect of different silylation agents on the properties of ambient pressure dried and supercritically dried vinyl-modified silica aerogels | 2019 | 49 | 19 | Sol-gel | A silica fiber blanket was used during aging to reinforce the aerogels | TEOS |  | VTMS | [5 empty] | MeOH | 15.3 | [5 empty] | Oxalic Acid | 0.01 |  | NH4OH | 1 | [19 empty] | Silica Fiber | 27 | 168 |  |  |  | EtOH | 3 | 1 | 50 | [17 empty] | Supercritical Drying | EtOH | 260 | 8 | [24 empty] | 91.7 | 6.94 | 60.3 | 460.7 | 0.1322 | 0.113 | 0.0307
Silica fiber reinforced aerogel- SCD- modified by TMMS | Rafael B. Torres, Joao P. Vareda, Alyne Lamy-Mendes, Luisa Duraes |  | Luisa Duraes | luisa@eq.uc.pt | Effect of different silylation agents on the properties of ambient pressure dried and supercritically dried vinyl-modified silica aerogels | 2019 | 49 | 19 | Sol-gel | A silica fiber blanket was used during aging to reinforce the aerogels | TEOS |  | VTMS | [5 empty] | MeOH | 15.3 | [5 empty] | Oxalic Acid | 0.01 |  | NH4OH | 1 |  |  | TMMS |  | N-heptane |  |  | 20 | [11 empty] | Silica Fiber | 27 | 168 |  |  |  | EtOH | 3 | 1 | 50 | TMMS, N-heptane | 1 | 1 | 50 | [13 empty] | Supercritical Drying | EtOH | 260 | 8 | [24 empty] | 93 | 8.17 | 98.2 | 332.5 | 0.1138 | 0.074 | 0.0196
Silica fiber reinforced aerogel- SCD- modified by TMES | Rafael B. Torres, Joao P. Vareda, Alyne Lamy-Mendes, Luisa Duraes |  | Luisa Duraes | luisa@eq.uc.pt | Effect of different silylation agents on the properties of ambient pressure dried and supercritically dried vinyl-modified silica aerogels | 2019 | 49 | 19 | Sol-gel | A silica fiber blanket was used during aging to reinforce the aerogels | TEOS |  | VTMS | [5 empty] | MeOH | 15.3 | [5 empty] | Oxalic Acid | 0.01 |  | NH4OH | 1 |  |  | TMES |  | N-heptane |  |  | 20 | [11 empty] | Silica Fiber | 27 | 168 |  |  |  | EtOH | 3 | 1 | 50 | TMES, N-heptane | 1 | 1 | 50 | [13 empty] | Supercritical Drying | EtOH | 260 | 8 | [24 empty] | 93.3 | 8.53 | 98.9 | 344.8 | 0.1094 | 0.107 | 0.0202
Silica fiber reinforced aerogel- SCD- modified by HMDZ | Rafael B. Torres, Joao P. Vareda, Alyne Lamy-Mendes, Luisa Duraes |  | Luisa Duraes | luisa@eq.uc.pt | Effect of different silylation agents on the properties of ambient pressure dried and supercritically dried vinyl-modified silica aerogels | 2019 | 49 | 19 | Sol-gel | A silica fiber blanket was used during aging to reinforce the aerogels | TEOS |  | VTMS | [5 empty] | MeOH | 15.3 | [5 empty] | Oxalic Acid | 0.01 |  | NH4OH | 1 |  |  | HMDZ |  | N-heptane |  |  | 20 | [11 empty] | Silica Fiber | 27 | 168 |  |  |  | EtOH | 3 | 1 | 50 | HMDZ, N-heptane | 1 | 1 | 50 | [13 empty] | Supercritical Drying | EtOH | 260 | 8 | [24 empty] | 92.3 | 7.95 | 36.9 | 860.8 | 0.1162 | 0.048 | 0.021
PVPMSA1- 3.0 molar ratio BzOH/Si | Lukai Wang, Junzong Feng, Yonggang Jiang, Liangjun Li |  | Jian Feng | fengj@nudt.edu.cn | Thermal conductivity of polyvinylpolymethylsiloxane aerogels with high specific surface area | 2019 | 35 | 4 | Sol-gel | The PVMDMS precursor was produced in a hydrothermal reactor with VTMS & DTBP with argon instead of air. The reactants were heated at 120 Celsius for 72hours. | PVMDMS | [7 empty] | BzOH | 15.4 |  | TmAOH |  | H2O | [22 empty] | 50 |  | 30 |  | 80 | 96 |  |  |  | EtOH | 4 | 4 | 60 | [17 empty] | Supercritical Drying | CO2 | 55 | 15 | [25 empty] | 3.278 | 15.35 | 1218 | 0.277
PVPMSA2- 4.0 molar ratio BzOH/Si | Lukai Wang, Junzong Feng, Yonggang Jiang, Liangjun Li |  | Jian Feng | fengj@nudt.edu.cn | Thermal conductivity of polyvinylpolymethylsiloxane aerogels with high specific surface area | 2019 | 35 | 4 | Sol-gel | The PVMDMS precursor was produced in a hydrothermal reactor with VTMS & DTBP with argon instead of air. The reactants were heated at 120 Celsius for 72hours. | PVMDMS | [7 empty] | BzOH | 15.4 |  | TmAOH |  | H2O | [22 empty] | 50 |  | 30 |  | 80 | 96 |  |  |  | EtOH | 4 | 4 | 60 | [17 empty] | Supercritical Drying | CO2 | 55 | 15 | [25 empty] | 3.585 | 18.66 | 1083 | 0.238
PVPMSA3- 5.0 molar ratio BzOH/Si | Lukai Wang, Junzong Feng, Yonggang Jiang, Liangjun Li |  | Jian Feng | fengj@nudt.edu.cn | Thermal conductivity of polyvinylpolymethylsiloxane aerogels with high specific surface area | 2019 | 35 | 4 | Sol-gel | The PVMDMS precursor was produced in a hydrothermal reactor with VTMS & DTBP with argon instead of air. The reactants were heated at 120 Celsius for 72hours. | PVMDMS | [7 empty] | BzOH | 15.4 |  | TmAOH |  | H2O | [22 empty] | 50 |  | 30 |  | 80 | 96 |  |  |  | EtOH | 4 | 4 | 60 | [17 empty] | Supercritical Drying | CO2 | 55 | 15 | [25 empty] | 3.9 | 24.25 | 1079 | 0.221
PVPMSA4- 6.0 molar ratio BzOH/Si | Lukai Wang, Junzong Feng, Yonggang Jiang, Liangjun Li |  | Jian Feng | fengj@nudt.edu.cn | Thermal conductivity of polyvinylpolymethylsiloxane aerogels with high specific surface area | 2019 | 35 | 4 | Sol-gel | The PVMDMS precursor was produced in a hydrothermal reactor with VTMS & DTBP with argon instead of air. The reactants were heated at 120 Celsius for 72hours. | PVMDMS | [7 empty] | BzOH | 15.4 |  | TmAOH |  | H2O | [22 empty] | 50 |  | 30 |  | 80 | 96 |  |  |  | EtOH | 4 | 4 | 60 | [17 empty] | Supercritical Drying | CO2 | 55 | 15 | [25 empty] | 4.01 | 34.49 | 1079 | 0.198
PVPMSA5- 7.0 molar ratio BzOH/Si | Lukai Wang, Junzong Feng, Yonggang Jiang, Liangjun Li |  | Jian Feng | fengj@nudt.edu.cn | Thermal conductivity of polyvinylpolymethylsiloxane aerogels with high specific surface area | 2019 | 35 | 4 | Sol-gel | The PVMDMS precursor was produced in a hydrothermal reactor with VTMS & DTBP with argon instead of air. The reactants were heated at 120 Celsius for 72hours. | PVMDMS | [7 empty] | BzOH | 15.4 |  | TmAOH |  | H2O | [22 empty] | 50 |  | 30 |  | 80 | 96 |  |  |  | EtOH | 4 | 4 | 60 | [17 empty] | Supercritical Drying | CO2 | 55 | 15 | [25 empty] | 4.02 | 34.19 | 1093 | 0.177 |  | 21.02
PVPMSA6- 3.0 molar ratio BzOH/Si after 50% uniaxial strain compression | Lukai Wang, Junzong Feng, Yonggang Jiang, Liangjun Li |  | Jian Feng | fengj@nudt.edu.cn | Thermal conductivity of polyvinylpolymethylsiloxane aerogels with high specific surface area | 2019 | 35 | 4 | Sol-gel | The PVMDMS precursor was produced in a hydrothermal reactor with VTMS & DTBP with argon instead of air. The reactants were heated at 120 Celsius for 72hours. | PVMDMS | [7 empty] | BzOH | 15.4 |  | TmAOH |  | H2O | [22 empty] | 50 |  | 30 |  | 80 | 96 |  |  |  | EtOH | 4 | 4 | 60 | [17 empty] | Supercritical Drying | CO2 | 55 | 15 | [25 empty] | 3.241 | 24.03 | 1055 | 0.319
S1-0.5mL PO | Jiaqi Shan, Wei Lei, Ronghua Ding, Yun Zhang, Hui Yang | 21626008@zju.edu.cn, leiwei@microwent.com.cn, dingronghua@microvent.com.cn, zhangyun@microvent.com.cn, yanghui@zju.edu.cn | Xingzhong Guo | msewj01@zju.edu.cn | Facile Synthesis of Methylsilsesquioxane Aerogels with Uniform Mesopores by Microwave Drying | 2019 | 37 | 5 | Sol-gel | 0.01 M HCl, 1.5mL MeOH, 1.5mL HCl, 350 W Microwave | MTMS | [7 empty] | MeOH | 15.3 |  | H2O |  |  |  | HCl | 0.01 | [13 empty] | CTAC |  |  | PO |  |  | 40 |  |  |  | 40 | 0.5 |  |  |  | MeOH | 2 |  |  | 2-propanol | 2 |  | 60 | N-heptane | 2 |  | 60 | [9 empty] | Microwave Drying @ 350W |  |  |  | 0.6 | [22 empty] | Mesoporous
S2- 0.75mL PO | Jiaqi Shan, Wei Lei, Ronghua Ding, Yun Zhang, Hui Yang | 21626008@zju.edu.cn, leiwei@microwent.com.cn, dingronghua@microvent.com.cn, zhangyun@microvent.com.cn, yanghui@zju.edu.cn | Xingzhong Guo | msewj01@zju.edu.cn | Facile Synthesis of Methylsilsesquioxane Aerogels with Uniform Mesopores by Microwave Drying | 2019 | 37 | 5 | Sol-gel | 0.01 M HCl, 1.5mL MeOH, 1.5mL HCl, 350 W Microwave | MTMS | [7 empty] | MeOH | 15.3 |  | H2O |  |  |  | HCl | 0.01 | [13 empty] | CTAC |  |  | PO |  |  | 40 |  |  |  | 40 | 0.5 |  |  |  | MeOH | 2 |  |  | 2-propanol | 2 |  | 60 | N-heptane | 2 |  | 60 | [9 empty] | Microwave Drying @ 350W |  |  |  | 0.6 | [22 empty] | Mesoporous
S3- 1mL PO | Jiaqi Shan, Wei Lei, Ronghua Ding, Yun Zhang, Hui Yang | 21626008@zju.edu.cn, leiwei@microwent.com.cn, dingronghua@microvent.com.cn, zhangyun@microvent.com.cn, yanghui@zju.edu.cn | Xingzhong Guo | msewj01@zju.edu.cn | Facile Synthesis of Methylsilsesquioxane Aerogels with Uniform Mesopores by Microwave Drying | 2019 | 37 | 5 | Sol-gel | 0.01 M HCl, 1.5mL MeOH, 1.5mL HCl, 350 W Microwave | MTMS | [7 empty] | MeOH | 15.3 |  | H2O |  |  |  | HCl | 0.01 | [13 empty] | CTAC |  |  | PO |  |  | 40 |  |  |  | 40 | 0.5 |  |  |  | MeOH | 2 |  |  | 2-propanol | 2 |  | 60 | N-heptane | 2 |  | 60 | [9 empty] | Microwave Drying @ 350W |  |  |  | 0.6 | [22 empty] | Mesoporous |  | 1.9 |  | 784
S4- 1.25mL PO | Jiaqi Shan, Wei Lei, Ronghua Ding, Yun Zhang, Hui Yang | 21626008@zju.edu.cn, leiwei@microwent.com.cn, dingronghua@microvent.com.cn, zhangyun@microvent.com.cn, yanghui@zju.edu.cn | Xingzhong Guo | msewj01@zju.edu.cn | Facile Synthesis of Methylsilsesquioxane Aerogels with Uniform Mesopores by Microwave Drying | 2019 | 37 | 5 | Sol-gel | 0.01 M HCl, 1.5mL MeOH, 1.5mL HCl, 350 W Microwave | MTMS | [7 empty] | MeOH | 15.3 |  | H2O |  |  |  | HCl | 0.01 | [13 empty] | CTAC |  |  | PO |  |  | 40 |  |  |  | 40 | 0.5 |  |  |  | MeOH | 2 |  |  | 2-propanol | 2 |  | 60 | N-heptane | 2 |  | 60 | [9 empty] | Microwave Drying @ 350W |  |  |  | 0.6 | [22 empty] | Mesoporous
S5-1.5mL PO | Jiaqi Shan, Wei Lei, Ronghua Ding, Yun Zhang, Hui Yang | 21626008@zju.edu.cn, leiwei@microwent.com.cn, dingronghua@microvent.com.cn, zhangyun@microvent.com.cn, yanghui@zju.edu.cn | Xingzhong Guo | msewj01@zju.edu.cn | Facile Synthesis of Methylsilsesquioxane Aerogels with Uniform Mesopores by Microwave Drying | 2019 | 37 | 5 | Sol-gel | 0.01 M HCl, 1.5mL MeOH, 1.5mL HCl, 350 W Microwave | MTMS | [7 empty] | MeOH | 15.3 |  | H2O |  |  |  | HCl | 0.01 | [13 empty] | CTAC |  |  | PO |  |  | 40 |  |  |  | 40 | 0.5 |  |  |  | MeOH | 2 |  |  | 2-propanol | 2 |  | 60 | N-heptane | 2 |  | 60 | [9 empty] | Microwave Drying @ 350W |  |  |  | 0.6 | [22 empty] | Mesoporous
S6- 0.1M HCl | Jiaqi Shan, Wei Lei, Ronghua Ding, Yun Zhang, Hui Yang | 21626008@zju.edu.cn, leiwei@microwent.com.cn, dingronghua@microvent.com.cn, zhangyun@microvent.com.cn, yanghui@zju.edu.cn | Xingzhong Guo | msewj01@zju.edu.cn | Facile Synthesis of Methylsilsesquioxane Aerogels with Uniform Mesopores by Microwave Drying | 2019 | 37 | 5 | Sol-gel | 1mL PO, 1.5mL MeOH, 1.5mL HCl, 350 W Microwave | MTMS | [7 empty] | MeOH | 15.3 |  | H2O |  |  |  | HCl | 0.1 | [13 empty] | CTAC |  |  | PO |  |  | 40 |  |  |  | 40 | 0.5 |  |  |  | MeOH | 2 |  |  | 2-propanol | 2 |  | 60 | N-heptane | 2 |  | 60 | [9 empty] | Microwave Drying @ 350W |  |  |  | 0.6 | [22 empty] | Mesoporous |  | 1.9 |  | 786
S7- 0.05M HCl | Jiaqi Shan, Wei Lei, Ronghua Ding, Yun Zhang, Hui Yang | 21626008@zju.edu.cn, leiwei@microwent.com.cn, dingronghua@microvent.com.cn, zhangyun@microvent.com.cn, yanghui@zju.edu.cn | Xingzhong Guo | msewj01@zju.edu.cn | Facile Synthesis of Methylsilsesquioxane Aerogels with Uniform Mesopores by Microwave Drying | 2019 | 37 | 5 | Sol-gel | 1mL PO, 1.5mL MeOH, 1.5mL HCl, 350 W Microwave | MTMS | [7 empty] | MeOH | 15.3 |  | H2O |  |  |  | HCl | 0.05 | [13 empty] | CTAC |  |  | PO |  |  | 40 |  |  |  | 40 | 0.5 |  |  |  | MeOH | 2 |  |  | 2-propanol | 2 |  | 60 | N-heptane | 2 |  | 60 | [9 empty] | Microwave Drying @ 350W |  |  |  | 0.6 | [22 empty] | Mesoporous |  | 1.9 |  | 789
S8- 0.005M HCl | Jiaqi Shan, Wei Lei, Ronghua Ding, Yun Zhang, Hui Yang | 21626008@zju.edu.cn, leiwei@microwent.com.cn, dingronghua@microvent.com.cn, zhangyun@microvent.com.cn, yanghui@zju.edu.cn | Xingzhong Guo | msewj01@zju.edu.cn | Facile Synthesis of Methylsilsesquioxane Aerogels with Uniform Mesopores by Microwave Drying | 2019 | 37 | 5 | Sol-gel | 1mL PO, 1.5mL MeOH, 1.5mL HCl, 350 W Microwave | MTMS | [7 empty] | MeOH | 15.3 |  | H2O |  |  |  | HCl | 0.005 | [13 empty] | CTAC |  |  | PO |  |  | 40 |  |  |  | 40 | 0.5 |  |  |  | MeOH | 2 |  |  | 2-propanol | 2 |  | 60 | N-heptane | 2 |  | 60 | [9 empty] | Microwave Drying @ 350W |  |  |  | 0.6 | [22 empty] | Mesoporous |  | 1.8 |  | 731
S9- 0.001M HCl | Jiaqi Shan, Wei Lei, Ronghua Ding, Yun Zhang, Hui Yang | 21626008@zju.edu.cn, leiwei@microwent.com.cn, dingronghua@microvent.com.cn, zhangyun@microvent.com.cn, yanghui@zju.edu.cn | Xingzhong Guo | msewj01@zju.edu.cn | Facile Synthesis of Methylsilsesquioxane Aerogels with Uniform Mesopores by Microwave Drying | 2019 | 37 | 5 | Sol-gel | 1mL PO, 1.5mL MeOH, 1.5mL HCl, 350 W Microwave | MTMS | [7 empty] | MeOH | 15.3 |  | H2O |  |  |  | HCl | 0.001 | [13 empty] | CTAC |  |  | PO |  |  | 40 |  |  |  | 40 | 0.5 |  |  |  | MeOH | 2 |  |  | 2-propanol | 2 |  | 60 | N-heptane | 2 |  | 60 | [9 empty] | Microwave Drying @ 350W |  |  |  | 0.6 | [22 empty] | Mesoporous |  | 1.8 |  | 759
S10-0.00667 M HCl, 2.25mL HCl, 0.75mL MeOH | Jiaqi Shan, Wei Lei, Ronghua Ding, Yun Zhang, Hui Yang | 21626008@zju.edu.cn, leiwei@microwent.com.cn, dingronghua@microvent.com.cn, zhangyun@microvent.com.cn, yanghui@zju.edu.cn | Xingzhong Guo | msewj01@zju.edu.cn | Facile Synthesis of Methylsilsesquioxane Aerogels with Uniform Mesopores by Microwave Drying | 2019 | 37 | 5 | Sol-gel | 1mL PO, 350 W Microwave | MTMS | [7 empty] | MeOH | 15.3 |  | H2O |  |  |  | HCl | 0.006667 | [13 empty] | CTAC |  |  | PO |  |  | 40 |  |  |  | 40 | 0.5 |  |  |  | MeOH | 2 |  |  | 2-propanol | 2 |  | 60 | N-heptane | 2 |  | 60 | [9 empty] | Microwave Drying @ 350W |  |  |  | 0.6 | [22 empty] | Mesoporous |  | 2.4 |  | 702
S11- 0.0075 M HCl, 2mL HCl, 1mL MeOH | Jiaqi Shan, Wei Lei, Ronghua Ding, Yun Zhang, Hui Yang | 21626008@zju.edu.cn, leiwei@microwent.com.cn, dingronghua@microvent.com.cn, zhangyun@microvent.com.cn, yanghui@zju.edu.cn | Xingzhong Guo | msewj01@zju.edu.cn | Facile Synthesis of Methylsilsesquioxane Aerogels with Uniform Mesopores by Microwave Drying | 2019 | 37 | 5 | Sol-gel | 1mL PO, 350 W Microwave | MTMS | [7 empty] | MeOH | 15.3 |  | H2O |  |  |  | HCl | 0.0075 | [13 empty] | CTAC |  |  | PO |  |  | 40 |  |  |  | 40 | 0.5 |  |  |  | MeOH | 2 |  |  | 2-propanol | 2 |  | 60 | N-heptane | 2 |  | 60 | [9 empty] | Microwave Drying @ 350W |  |  |  | 0.6 | [22 empty] | Mesoporous |  | 2.6 |  | 741
S12- 0.015 M HCl, 1mL HCl, 0.015 M, 2mL MeOH | Jiaqi Shan, Wei Lei, Ronghua Ding, Yun Zhang, Hui Yang | 21626008@zju.edu.cn, leiwei@microwent.com.cn, dingronghua@microvent.com.cn, zhangyun@microvent.com.cn, yanghui@zju.edu.cn | Xingzhong Guo | msewj01@zju.edu.cn | Facile Synthesis of Methylsilsesquioxane Aerogels with Uniform Mesopores by Microwave Drying | 2019 | 37 | 5 | Sol-gel | 1mL PO, 350 W Microwave | MTMS | [7 empty] | MeOH | 15.3 |  | H2O |  |  |  | HCl | 0.015 | [13 empty] | CTAC |  |  | PO |  |  | 40 |  |  |  | 40 | 0.5 |  |  |  | MeOH | 2 |  |  | 2-propanol | 2 |  | 60 | N-heptane | 2 |  | 60 | [9 empty] | Microwave Drying @ 350W |  |  |  | 0.6 | [22 empty] | Mesoporous |  | 11.2 |  | 782
S13- 0.02 M HCl, 0.75mL HCl, 0.015 M, 2.25mL MeOH | Jiaqi Shan, Wei Lei, Ronghua Ding, Yun Zhang, Hui Yang | 21626008@zju.edu.cn, leiwei@microwent.com.cn, dingronghua@microvent.com.cn, zhangyun@microvent.com.cn, yanghui@zju.edu.cn | Xingzhong Guo | msewj01@zju.edu.cn | Facile Synthesis of Methylsilsesquioxane Aerogels with Uniform Mesopores by Microwave Drying | 2019 | 37 | 5 | Sol-gel | 1mL PO, 350 W Microwave | MTMS | [7 empty] | MeOH | 15.3 |  | H2O |  |  |  | HCl | 0.02 | [13 empty] | CTAC |  |  | PO |  |  | 40 |  |  |  | 40 | 0.5 |  |  |  | MeOH | 2 |  |  | 2-propanol | 2 |  | 60 | N-heptane | 2 |  | 60 | [9 empty] | Microwave Drying @ 350W |  |  |  | 0.6 | [22 empty] | Mesoporous |  | 1 |  | 772
S14- 3mL HCl, 0.015 M, 0mL MeOH | Jiaqi Shan, Wei Lei, Ronghua Ding, Yun Zhang, Hui Yang | 21626008@zju.edu.cn, leiwei@microwent.com.cn, dingronghua@microvent.com.cn, zhangyun@microvent.com.cn, yanghui@zju.edu.cn | Xingzhong Guo | msewj01@zju.edu.cn | Facile Synthesis of Methylsilsesquioxane Aerogels with Uniform Mesopores by Microwave Drying | 2019 | 37 | 5 | Sol-gel | 0.01M HCl, 1mL PO, 350 W Microwave | MTMS | [7 empty] | MeOH | 15.3 |  | H2O |  |  |  | HCl | 0.01 | [13 empty] | CTAC |  |  | PO |  |  | 40 |  |  |  | 40 | 0.5 |  |  |  | MeOH | 2 |  |  | 2-propanol | 2 |  | 60 | N-heptane | 2 |  | 60 | [9 empty] | Microwave Drying @ 350W |  |  |  | 0.6 | [22 empty] | Mesoporous |  | 1.9 |  | 472
S15- 0.5mL HCl, 0.5mL MeOH | Jiaqi Shan, Wei Lei, Ronghua Ding, Yun Zhang, Hui Yang | 21626008@zju.edu.cn, leiwei@microwent.com.cn, dingronghua@microvent.com.cn, zhangyun@microvent.com.cn, yanghui@zju.edu.cn | Xingzhong Guo | msewj01@zju.edu.cn | Facile Synthesis of Methylsilsesquioxane Aerogels with Uniform Mesopores by Microwave Drying | 2019 | 37 | 5 | Sol-gel | 0.01M HCl, 1mL PO, 350 W Microwave | MTMS | [7 empty] | MeOH | 15.3 |  | H2O |  |  |  | HCl | 0.01 | [13 empty] | CTAC |  |  | PO |  |  | 40 |  |  |  | 40 | 0.5 |  |  |  | MeOH | 2 |  |  | 2-propanol | 2 |  | 60 | N-heptane | 2 |  | 60 | [9 empty] | Microwave Drying @ 350W |  |  |  | 0.6 | [22 empty] | Mesoporous |  | 0.06 |  | 52
S16- 1mL HCl, 1mL MeOH | Jiaqi Shan, Wei Lei, Ronghua Ding, Yun Zhang, Hui Yang | 21626008@zju.edu.cn, leiwei@microwent.com.cn, dingronghua@microvent.com.cn, zhangyun@microvent.com.cn, yanghui@zju.edu.cn | Xingzhong Guo | msewj01@zju.edu.cn | Facile Synthesis of Methylsilsesquioxane Aerogels with Uniform Mesopores by Microwave Drying | 2019 | 37 | 5 | Sol-gel | 0.01M HCl, 1mL PO, 350 W Microwave | MTMS | [7 empty] | MeOH | 15.3 |  | H2O |  |  |  | HCl | 0.01 | [13 empty] | CTAC |  |  | PO |  |  | 40 |  |  |  | 40 | 0.5 |  |  |  | MeOH | 2 |  |  | 2-propanol | 2 |  | 60 | N-heptane | 2 |  | 60 | [9 empty] | Microwave Drying @ 350W |  |  |  | 0.6 | [22 empty] | Mesoporous |  | 1.3 |  | 784
S17- 2mL HCl, 2mL MeOH | Jiaqi Shan, Wei Lei, Ronghua Ding, Yun Zhang, Hui Yang | 21626008@zju.edu.cn, leiwei@microwent.com.cn, dingronghua@microvent.com.cn, zhangyun@microvent.com.cn, yanghui@zju.edu.cn | Xingzhong Guo | msewj01@zju.edu.cn | Facile Synthesis of Methylsilsesquioxane Aerogels with Uniform Mesopores by Microwave Drying | 2019 | 37 | 5 | Sol-gel | 0.01M HCl, 1mL PO, 350 W Microwave | MTMS | [7 empty] | MeOH | 15.3 |  | H2O |  |  |  | HCl | 0.01 | [13 empty] | CTAC |  |  | PO |  |  | 40 |  |  |  | 40 | 0.5 |  |  |  | MeOH | 2 |  |  | 2-propanol | 2 |  | 60 | N-heptane | 2 |  | 60 | [9 empty] | Microwave Drying @ 350W |  |  |  | 0.6 | [24 empty] | 3.3 |  | 611
S18- 2.5mL HCl, 2.5mL MeOH | Jiaqi Shan, Wei Lei, Ronghua Ding, Yun Zhang, Hui Yang | 21626008@zju.edu.cn, leiwei@microwent.com.cn, dingronghua@microvent.com.cn, zhangyun@microvent.com.cn, yanghui@zju.edu.cn | Xingzhong Guo | msewj01@zju.edu.cn | Facile Synthesis of Methylsilsesquioxane Aerogels with Uniform Mesopores by Microwave Drying | 2019 | 37 | 5 | Sol-gel | 0.01M HCl, 1mL PO, 350 W Microwave | MTMS | [7 empty] | MeOH | 15.3 |  | H2O |  |  |  | HCl | 0.01 | [13 empty] | CTAC |  |  | PO |  |  | 40 |  |  |  | 40 | 0.5 |  |  |  | MeOH | 2 |  |  | 2-propanol | 2 |  | 60 | N-heptane | 2 |  | 60 | [9 empty] | Microwave Drying @ 350W |  |  |  | 0.6 | [24 empty] | 3 |  | 714
S19- 700 W Microwave | Jiaqi Shan, Wei Lei, Ronghua Ding, Yun Zhang, Hui Yang | 21626008@zju.edu.cn, leiwei@microwent.com.cn, dingronghua@microvent.com.cn, zhangyun@microvent.com.cn, yanghui@zju.edu.cn | Xingzhong Guo | msewj01@zju.edu.cn | Facile Synthesis of Methylsilsesquioxane Aerogels with Uniform Mesopores by Microwave Drying | 2019 | 37 | 5 | Sol-gel | 0.01 M HCl, 1.5mL MeOH, 1.5mL HCl, 1mL PO | MTMS | [7 empty] | MeOH | 15.3 |  | H2O |  |  |  | HCl | 0.01 | [13 empty] | CTAC |  |  | PO |  |  | 40 |  |  |  | 40 | 0.5 |  |  |  | MeOH | 2 |  |  | 2-propanol | 2 |  | 60 | N-heptane | 2 |  | 60 | [9 empty] | Microwave Drying @ 700W |  |  |  | 0.5333333 | [22 empty] | Mesoporous |  | 2.1 |  | 796
S20- 500 W Microwave | Jiaqi Shan, Wei Lei, Ronghua Ding, Yun Zhang, Hui Yang | 21626008@zju.edu.cn, leiwei@microwent.com.cn, dingronghua@microvent.com.cn, zhangyun@microvent.com.cn, yanghui@zju.edu.cn | Xingzhong Guo | msewj01@zju.edu.cn | Facile Synthesis of Methylsilsesquioxane Aerogels with Uniform Mesopores by Microwave Drying | 2019 | 37 | 5 | Sol-gel | 0.01 M HCl, 1.5mL MeOH, 1.5mL HCl, 1mL PO | MTMS | [7 empty] | MeOH | 15.3 |  | H2O |  |  |  | HCl | 0.01 | [13 empty] | CTAC |  |  | PO |  |  | 40 |  |  |  | 40 | 0.5 |  |  |  | MeOH | 2 |  |  | 2-propanol | 2 |  | 60 | N-heptane | 2 |  | 60 | [9 empty] | Microwave Drying @ 500W |  |  |  | 0.55 | [22 empty] | Mesoporous |  | 2.2 |  | 821
S21- 250 W Microwave | Jiaqi Shan, Wei Lei, Ronghua Ding, Yun Zhang, Hui Yang | 21626008@zju.edu.cn, leiwei@microwent.com.cn, dingronghua@microvent.com.cn, zhangyun@microvent.com.cn, yanghui@zju.edu.cn | Xingzhong Guo | msewj01@zju.edu.cn | Facile Synthesis of Methylsilsesquioxane Aerogels with Uniform Mesopores by Microwave Drying | 2019 | 37 | 5 | Sol-gel | 0.01 M HCl, 1.5mL MeOH, 1.5mL HCl, 1mL PO | MTMS | [7 empty] | MeOH | 15.3 |  | H2O |  |  |  | HCl | 0.01 | [13 empty] | CTAC |  |  | PO |  |  | 40 |  |  |  | 40 | 0.5 |  |  |  | MeOH | 2 |  |  | 2-propanol | 2 |  | 60 | N-heptane | 2 |  | 60 | [9 empty] | Microwave Drying @ 250W |  |  |  | 0.9166667 | [22 empty] | Mesoporous |  | 2.1 |  | 783
S22- 40Celsius Oven | Jiaqi Shan, Wei Lei, Ronghua Ding, Yun Zhang, Hui Yang | 21626008@zju.edu.cn, leiwei@microwent.com.cn, dingronghua@microvent.com.cn, zhangyun@microvent.com.cn, yanghui@zju.edu.cn | Xingzhong Guo | msewj01@zju.edu.cn | Facile Synthesis of Methylsilsesquioxane Aerogels with Uniform Mesopores by Microwave Drying | 2019 | 37 | 5 | Sol-gel | 0.01 M HCl, 1.5mL MeOH, 1.5mL HCl, 1mL PO | MTMS | [7 empty] | MeOH | 15.3 |  | H2O |  |  |  | HCl | 0.01 | [13 empty] | CTAC |  |  | PO |  |  | 40 |  |  |  | 40 | 0.5 |  |  |  | MeOH | 2 |  |  | 2-propanol | 2 |  | 60 | N-heptane | 2 |  | 60 | [9 empty] | Oven Drying |  |  |  | 24 | [22 empty] | Mesoporous |  | 2.8 |  | 714
S23- Xerogel | Jiaqi Shan, Wei Lei, Ronghua Ding, Yun Zhang, Hui Yang | 21626008@zju.edu.cn, leiwei@microwent.com.cn, dingronghua@microvent.com.cn, zhangyun@microvent.com.cn, yanghui@zju.edu.cn | Xingzhong Guo | msewj01@zju.edu.cn | Facile Synthesis of Methylsilsesquioxane Aerogels with Uniform Mesopores by Microwave Drying | 2019 | 37 | 5 | Sol-gel | 0.01 M HCl, 1.5mL MeOH, 1.5mL HCl, 1mL PO | MTMS | [7 empty] | MeOH | 15.3 |  | H2O |  |  |  | HCl | 0.01 | [13 empty] | CTAC |  |  | PO |  |  | 40 |  |  |  | 40 | 0.5 |  |  |  | MeOH | 2 |  |  | 2-propanol | 2 |  | 60 | N-heptane | 2 |  | 60 | [9 empty] | Air Drying |  |  |  | 0.48 | [22 empty] | Mesoporous |  | 2.4 |  | 795
S20- Heat Treated 200Celsius | Jiaqi Shan, Wei Lei, Ronghua Ding, Yun Zhang, Hui Yang | 21626008@zju.edu.cn, leiwei@microwent.com.cn, dingronghua@microvent.com.cn, zhangyun@microvent.com.cn, yanghui@zju.edu.cn | Xingzhong Guo | msewj01@zju.edu.cn | Facile Synthesis of Methylsilsesquioxane Aerogels with Uniform Mesopores by Microwave Drying | 2019 | 37 | 5 | Sol-gel | 0.01 M HCl, 1.5mL MeOH, 1.5mL HCl, 1mL PO | MTMS | [7 empty] | MeOH | 15.3 |  | H2O |  |  |  | HCl | 0.01 | [13 empty] | CTAC |  |  | PO |  |  | 40 |  |  |  | 40 | 0.5 |  |  |  | MeOH | 2 |  |  | 2-propanol | 2 |  | 60 | N-heptane | 2 |  | 60 | [9 empty] | Microwave Drying @ 500W |  |  |  | 0.55 | [17 empty] | 200 |  |  |  |  | Mesoporous |  | -0.4 |  | 788
S20- Heat Treated 300Celsius | Jiaqi Shan, Wei Lei, Ronghua Ding, Yun Zhang, Hui Yang | 21626008@zju.edu.cn, leiwei@microwent.com.cn, dingronghua@microvent.com.cn, zhangyun@microvent.com.cn, yanghui@zju.edu.cn | Xingzhong Guo | msewj01@zju.edu.cn | Facile Synthesis of Methylsilsesquioxane Aerogels with Uniform Mesopores by Microwave Drying | 2019 | 37 | 5 | Sol-gel | 0.01 M HCl, 1.5mL MeOH, 1.5mL HCl, 1mL PO | MTMS | [7 empty] | MeOH | 15.3 |  | H2O |  |  |  | HCl | 0.01 | [13 empty] | CTAC |  |  | PO |  |  | 40 |  |  |  | 40 | 0.5 |  |  |  | MeOH | 2 |  |  | 2-propanol | 2 |  | 60 | N-heptane | 2 |  | 60 | [9 empty] | Microwave Drying @ 500W |  |  |  | 0.55 | [17 empty] | 300 |  |  |  |  | Mesoporous |  | 2.1 |  | 738
S20- Heat Treated 40Celsius | Jiaqi Shan, Wei Lei, Ronghua Ding, Yun Zhang, Hui Yang | 21626008@zju.edu.cn, leiwei@microwent.com.cn, dingronghua@microvent.com.cn, zhangyun@microvent.com.cn, yanghui@zju.edu.cn | Xingzhong Guo | msewj01@zju.edu.cn | Facile Synthesis of Methylsilsesquioxane Aerogels with Uniform Mesopores by Microwave Drying | 2019 | 37 | 5 | Sol-gel | 0.01 M HCl, 1.5mL MeOH, 1.5mL HCl, 1mL PO | MTMS | [7 empty] | MeOH | 15.3 |  | H2O |  |  |  | HCl | 0.01 | [13 empty] | CTAC |  |  | PO |  |  | 40 |  |  |  | 40 | 0.5 |  |  |  | MeOH | 2 |  |  | 2-propanol | 2 |  | 60 | N-heptane | 2 |  | 60 | [9 empty] | Microwave Drying @ 500W |  |  |  | 0.55 | [17 empty] | 40 |  |  |  |  | Mesoporous |  | 1.5 |  | 580
S20- Heat Treated 60Celsius | Jiaqi Shan, Wei Lei, Ronghua Ding, Yun Zhang, Hui Yang | 21626008@zju.edu.cn, leiwei@microwent.com.cn, dingronghua@microvent.com.cn, zhangyun@microvent.com.cn, yanghui@zju.edu.cn | Xingzhong Guo | msewj01@zju.edu.cn | Facile Synthesis of Methylsilsesquioxane Aerogels with Uniform Mesopores by Microwave Drying | 2019 | 37 | 5 | Sol-gel | 0.01 M HCl, 1.5mL MeOH, 1.5mL HCl, 1mL PO | MTMS | [7 empty] | MeOH | 15.3 |  | H2O |  |  |  | HCl | 0.01 | [13 empty] | CTAC |  |  | PO |  |  | 40 |  |  |  | 40 | 0.5 |  |  |  | MeOH | 2 |  |  | 2-propanol | 2 |  | 60 | N-heptane | 2 |  | 60 | [9 empty] | Microwave Drying @ 500W |  |  |  | 0.55 | [17 empty] | 60 |  |  |  |  | Mesoporous |  | 1.1 |  | 471
S20- Heat Treated 80Celsius | Jiaqi Shan, Wei Lei, Ronghua Ding, Yun Zhang, Hui Yang | 21626008@zju.edu.cn, leiwei@microwent.com.cn, dingronghua@microvent.com.cn, zhangyun@microvent.com.cn, yanghui@zju.edu.cn | Xingzhong Guo | msewj01@zju.edu.cn | Facile Synthesis of Methylsilsesquioxane Aerogels with Uniform Mesopores by Microwave Drying | 2019 | 37 | 5 | Sol-gel | 0.01 M HCl, 1.5mL MeOH, 1.5mL HCl, 1mL PO | MTMS | [7 empty] | MeOH | 15.3 |  | H2O |  |  |  | HCl | 0.01 | [13 empty] | CTAC |  |  | PO |  |  | 40 |  |  |  | 40 | 0.5 |  |  |  | MeOH | 2 |  |  | 2-propanol | 2 |  | 60 | N-heptane | 2 |  | 60 | [9 empty] | Microwave Drying @ 500W |  |  |  | 0.55 | [17 empty] | 80 |  |  |  |  | Mesoporous |  | 0.9 |  | 322
100M_S, 100 mol % MTMS | Alyne Lamy-Mendes, Ana V. Girao, Rui F. Silva |  | Luisa Duraes | luisa@eq.uc.pt | Polysilsesquioxane-based silica aerogel monoliths with embedded CNTs | 2019 | 81 | 8 | Sol-gel |  | MTMS | [7 empty] | EtOH | 15.9 | [5 empty] | Oxalic Acid | 0.01 |  | NH4OH | 1 | [10 empty] | CTAB | [5 empty] | 27 |  | 11 |  | 27 | 168 |  |  |  | EtOH | 8 |  | 60 | [17 empty] | Ambient Pressure Drying |  | 60 |  | 72 | Ambient Pressure Drying | 100 |  | 3 | [19 empty] | 94.8 | 12.5 |  | 444.6 | 75.6 | 22.3 | 38.7 | Monolithic | 112.9
100M_CNT_S, 100 mol % MTMS with Carbon Nanotubes | Alyne Lamy-Mendes, Ana V. Girao, Rui F. Silva |  | Luisa Duraes | luisa@eq.uc.pt | Polysilsesquioxane-based silica aerogel monoliths with embedded CNTs | 2019 | 81 | 8 | Sol-gel |  | MTMS |  |  |  | CNT |  |  |  | EtOH | 15.9 | [5 empty] | Oxalic Acid | 0.01 |  | NH4OH | 1 | [10 empty] | CTAB | [5 empty] | 27 |  | 10 |  | 27 | 168 |  |  |  | EtOH | 8 |  | 60 | [17 empty] | Ambient Pressure Drying |  | 60 |  | 72 | Ambient Pressure Drying | 100 |  | 3 | [19 empty] | 95.8 | 15.6 |  | 463.4 | 61.3 | 64.7 | 41.6 | Monolithic | 134.9
90M10A_S, 90 mol % MTMS 10 mol % APTMS | Alyne Lamy-Mendes, Ana V. Girao, Rui F. Silva |  | Luisa Duraes | luisa@eq.uc.pt | Polysilsesquioxane-based silica aerogel monoliths with embedded CNTs | 2019 | 81 | 8 | Sol-gel |  | MTMS |  | APTMS | [5 empty] | EtOH | 15.9 | [5 empty] | Oxalic Acid | 0.01 |  | NH4OH | 1 | [10 empty] | CTAB | [5 empty] | 27 |  | 3 |  | 27 | 168 |  |  |  | EtOH | 8 |  | 60 | [17 empty] | Ambient Pressure Drying |  | 60 |  | 72 | Ambient Pressure Drying | 100 |  | 3 | [19 empty] | 94.6 | 11.9 |  | 11.3 | 79.3 | 104.9 | 43.5 | Monolithic | 4220.6
90M10A_CNT_S, 90 mol % MTMS 10 mol % APTMS with Carbon Nanotubes | Alyne Lamy-Mendes, Ana V. Girao, Rui F. Silva |  | Luisa Duraes | luisa@eq.uc.pt | Polysilsesquioxane-based silica aerogel monoliths with embedded CNTs | 2019 | 81 | 8 | Sol-gel |  | MTMS |  | APTMS |  | CNT |  |  |  | EtOH | 15.9 | [5 empty] | Oxalic Acid | 0.01 |  | NH4OH | 1 | [10 empty] | CTAB | [5 empty] | 27 |  | 2 |  | 27 | 168 |  |  |  | EtOH | 8 |  | 60 | [17 empty] | Ambient Pressure Drying |  | 60 |  | 72 | Ambient Pressure Drying | 100 |  | 3 | [19 empty] | 95.1 | 12.5 |  | 18.4 | 76.2 | 201.5 | 41.8 | Monolithic | 2713.5
80M20A_S, 80 mol % MTMS 20 mol % APTMS | Alyne Lamy-Mendes, Ana V. Girao, Rui F. Silva |  | Luisa Duraes | luisa@eq.uc.pt | Polysilsesquioxane-based silica aerogel monoliths with embedded CNTs | 2019 | 81 | 8 | Sol-gel |  | MTMS |  | APTMS | [5 empty] | EtOH | 15.9 | [5 empty] | Oxalic Acid | 0.01 |  | NH4OH | 1 | [10 empty] | CTAB | [5 empty] | 27 |  | 3 |  | 27 | 168 |  |  |  | EtOH | 8 |  | 60 | [17 empty] | Ambient Pressure Drying |  | 60 |  | 72 | Ambient Pressure Drying | 100 |  | 3 | [19 empty] | 94.8 | 12.5 |  | 97.4 | 76 |  |  | Monolithic | 512.3
80M20A_CNT_S, 80 mol % MTMS 20 mol % APTMS with Carbon Nanotubes | Alyne Lamy-Mendes, Ana V. Girao, Rui F. Silva |  | Luisa Duraes | luisa@eq.uc.pt | Polysilsesquioxane-based silica aerogel monoliths with embedded CNTs | 2019 | 81 | 8 | Sol-gel |  | MTMS |  | APTMS |  | CNT |  |  |  | EtOH | 15.9 | [5 empty] | Oxalic Acid | 0.01 |  | NH4OH | 1 | [10 empty] | CTAB | [5 empty] | 27 |  | 2 |  | 27 | 168 |  |  |  | EtOH | 8 |  | 60 | [17 empty] | Ambient Pressure Drying |  | 60 |  | 72 | Ambient Pressure Drying | 100 |  | 3 | [19 empty] | 95.4 | 12.7 |  | 45.2 | 75.3 |  |  | Monolithic | 1121.6
100M_S1, 100 mol % MTMS 1.25g CTAB | Alyne Lamy-Mendes, Ana V. Girao, Rui F. Silva |  | Luisa Duraes | luisa@eq.uc.pt | Polysilsesquioxane-based silica aerogel monoliths with embedded CNTs | 2019 | 81 | 8 | Sol-gel |  | MTMS | [7 empty] | EtOH | 15.9 | [5 empty] | Oxalic Acid | 0.01 |  | NH4OH | 1 | [10 empty] | CTAB | [5 empty] | 27 |  | 12 |  | 27 | 168 |  |  |  | EtOH | 8 |  | 60 | [17 empty] | Ambient Pressure Drying |  | 60 |  | 72 | Ambient Pressure Drying | 100 |  | 3 | [19 empty] | 95.3 | 12.6 |  | 458.1 | 75.3 | 40.1 | 36.8 | Monolithic | 110.5
100M_CNT_S1, 100 mol % MTMS 1.25g CTAB with Carbon Nanotubes | Alyne Lamy-Mendes, Ana V. Girao, Rui F. Silva |  | Luisa Duraes | luisa@eq.uc.pt | Polysilsesquioxane-based silica aerogel monoliths with embedded CNTs | 2019 | 81 | 8 | Sol-gel |  | MTMS |  |  |  | CNT |  |  |  | EtOH | 15.9 | [5 empty] | Oxalic Acid | 0.01 |  | NH4OH | 1 | [10 empty] | CTAB | [5 empty] | 27 |  | 11 |  | 27 | 168 |  |  |  | EtOH | 8 |  | 60 | [17 empty] | Ambient Pressure Drying |  | 60 |  | 72 | Ambient Pressure Drying | 100 |  | 3 | [19 empty] | 95.6 | 12.7 |  | 492.4 | 75.6 | 50.2 | 31.2 | Monolithic | 102.7
90M10A_S1, 90 mol % MTMS 10 mol % APTMS 1.25g CTAB | Alyne Lamy-Mendes, Ana V. Girao, Rui F. Silva |  | Luisa Duraes | luisa@eq.uc.pt | Polysilsesquioxane-based silica aerogel monoliths with embedded CNTs | 2019 | 81 | 8 | Sol-gel |  | MTMS |  | APTMS | [5 empty] | EtOH | 15.9 | [5 empty] | Oxalic Acid | 0.01 |  | NH4OH | 1 | [10 empty] | CTAB | [5 empty] | 27 |  | 4 |  | 27 | 168 |  |  |  | EtOH | 8 |  | 60 | [17 empty] | Ambient Pressure Drying |  | 60 |  | 72 | Ambient Pressure Drying | 100 |  | 3 | [19 empty] | 94.4 | 11.7 |  | 72.2 | 80.9 | 68.7 | 44.1 | Monolithic | 647.4
90M10A_CNT_S1, 90 mol % MTMS 10 mol % APTMS 1.25g CTAB with Carbon Nanotubes | Alyne Lamy-Mendes, Ana V. Girao, Rui F. Silva |  | Luisa Duraes | luisa@eq.uc.pt | Polysilsesquioxane-based silica aerogel monoliths with embedded CNTs | 2019 | 81 | 8 | Sol-gel |  | MTMS |  | APTMS |  | CNT |  |  |  | EtOH | 15.9 | [5 empty] | Oxalic Acid | 0.01 |  | NH4OH | 1 | [10 empty] | CTAB | [5 empty] | 27 |  | 3 |  | 27 | 168 |  |  |  | EtOH | 8 |  | 60 | [17 empty] | Ambient Pressure Drying |  | 60 |  | 72 | Ambient Pressure Drying | 100 |  | 3 | [19 empty] | 94.6 | 11.2 |  | 118.2 | 84.6 | 191.3 | 43.7 | Monolithic | 378.3
80M20A_S1, 80 mol % MTMS 20 mol % APTMS 1.25g CTAB | Alyne Lamy-Mendes, Ana V. Girao, Rui F. Silva |  | Luisa Duraes | luisa@eq.uc.pt | Polysilsesquioxane-based silica aerogel monoliths with embedded CNTs | 2019 | 81 | 8 | Sol-gel |  | MTMS |  | APTMS | [5 empty] | EtOH | 15.9 | [5 empty] | Oxalic Acid | 0.01 |  | NH4OH | 1 | [10 empty] | CTAB | [5 empty] | 27 |  | 5 |  | 27 | 168 |  |  |  | EtOH | 8 |  | 60 | [17 empty] | Ambient Pressure Drying |  | 60 |  | 72 | Ambient Pressure Drying | 100 |  | 3 | [19 empty] | 72.3 | 1.9 |  | 311.9 | 381.7 |  |  |  | 24.3
80M20A_CNT_S1, 80 mol % MTMS 20 mol % APTMS 1.25g CTAB with Carbon Nanotubes | Alyne Lamy-Mendes, Ana V. Girao, Rui F. Silva |  | Luisa Duraes | luisa@eq.uc.pt | Polysilsesquioxane-based silica aerogel monoliths with embedded CNTs | 2019 | 81 | 8 | Sol-gel |  | MTMS |  | APTMS |  | CNT |  |  |  | EtOH | 15.9 | [5 empty] | Oxalic Acid | 0.01 |  | NH4OH | 1 | [10 empty] | CTAB | [5 empty] | 27 |  | 4 |  | 27 | 168 |  |  |  | EtOH | 8 |  | 60 | [17 empty] | Ambient Pressure Drying |  | 60 |  | 72 | Ambient Pressure Drying | 100 |  | 3 | [19 empty] | 89.9 | 6.3 |  | 245.6 | 142.2 |  |  |  | 103
A0- 0mL APTMS | Ze Zhang, Kazuyoshi Kanamori, Kazuki Nakanishi |  | Xiaodong Wang, Guoqing Zu, Jun Shen | xiaodong_wang@tongji.edu.cn, guoqingzu@tongji.edu.cn, shenjun67@tongji.edu.cn | Resilient, fire-retardant and mechanically strong polyimide-polyvinylpolymethylsiloxane composite aerogel prepared via stepwise chemical liquid deposition | 2019 | 41 | 5 | Sol-gel | The precursor solution was made by charging DTBP and VMDMS to an Ar hydrothermal reactor and heating at 120 Celsius for 48 hr. | APTMS |  | VMDMS |  | DTBP |  |  |  | BzOH | 15.4 |  | H2O |  | TmAOH | [22 empty] | 80 |  |  |  | 80 | 96 |  |  |  | Isopropanol | 3 | 1 | 60 | [17 empty] | Supercritical Drying | CO2 | 40 | 8.5 | [23 empty] | Mesoporous |  |  | 14.2 | 1573 | 0.188 | 4.51 | 0.032
A1- 0.1mL APTMS | Ze Zhang, Kazuyoshi Kanamori, Kazuki Nakanishi |  | Xiaodong Wang, Guoqing Zu, Jun Shen | xiaodong_wang@tongji.edu.cn, guoqingzu@tongji.edu.cn, shenjun67@tongji.edu.cn | Resilient, fire-retardant and mechanically strong polyimide-polyvinylpolymethylsiloxane composite aerogel prepared via stepwise chemical liquid deposition | 2019 | 41 | 5 | Sol-gel | The precursor solution was made by charging DTBP and VMDMS to an Ar hydrothermal reactor and heating at 120 Celsius for 48 hr. | APTMS |  | VMDMS |  | DTBP |  |  |  | BzOH | 15.4 |  | H2O |  | TmAOH | [22 empty] | 80 |  |  |  | 80 | 96 |  |  |  | Isopropanol | 3 | 1 | 60 | [17 empty] | Supercritical Drying | CO2 | 40 | 8.5 | [23 empty] | Mesoporous |  |  | 11.1 | 1420 | 0.307 | 6.83 | 0.035
A2- 0.3mL APTMS | Ze Zhang, Kazuyoshi Kanamori, Kazuki Nakanishi |  | Xiaodong Wang, Guoqing Zu, Jun Shen | xiaodong_wang@tongji.edu.cn, guoqingzu@tongji.edu.cn, shenjun67@tongji.edu.cn | Resilient, fire-retardant and mechanically strong polyimide-polyvinylpolymethylsiloxane composite aerogel prepared via stepwise chemical liquid deposition | 2019 | 41 | 5 | Sol-gel | The precursor solution was made by charging DTBP and VMDMS to an Ar hydrothermal reactor and heating at 120 Celsius for 48 hr. | APTMS |  | VMDMS |  | DTBP |  |  |  | BzOH | 15.4 |  | H2O |  | TmAOH | [22 empty] | 80 |  |  |  | 80 | 96 |  |  |  | Isopropanol | 3 | 1 | 60 | [17 empty] | Supercritical Drying | CO2 | 40 | 8.5 | [23 empty] | Mesoporous |  |  | 8.5 | 1196 | 0.311 | 8.36 | 0.037
A3- 0.6mL APTMS | Ze Zhang, Kazuyoshi Kanamori, Kazuki Nakanishi |  | Xiaodong Wang, Guoqing Zu, Jun Shen | xiaodong_wang@tongji.edu.cn, guoqingzu@tongji.edu.cn, shenjun67@tongji.edu.cn | Resilient, fire-retardant and mechanically strong polyimide-polyvinylpolymethylsiloxane composite aerogel prepared via stepwise chemical liquid deposition | 2019 | 41 | 5 | Sol-gel | The precursor solution was made by charging DTBP and VMDMS to an Ar hydrothermal reactor and heating at 120 Celsius for 48 hr. | APTMS |  | VMDMS |  | DTBP |  |  |  | BzOH | 15.4 |  | H2O |  | TmAOH | [22 empty] | 80 |  |  |  | 80 | 96 |  |  |  | Isopropanol | 3 | 1 | 60 | [17 empty] | Supercritical Drying | CO2 | 40 | 8.5 | [23 empty] | Mesoporous |  |  | 8.2 | 1075 | 0.378 | 15.5 | 0.043
A4- 0.9mL APTMS | Ze Zhang, Kazuyoshi Kanamori, Kazuki Nakanishi |  | Xiaodong Wang, Guoqing Zu, Jun Shen | xiaodong_wang@tongji.edu.cn, guoqingzu@tongji.edu.cn, shenjun67@tongji.edu.cn | Resilient, fire-retardant and mechanically strong polyimide-polyvinylpolymethylsiloxane composite aerogel prepared via stepwise chemical liquid deposition | 2019 | 41 | 5 | Sol-gel | The precursor solution was made by charging DTBP and VMDMS to an Ar hydrothermal reactor and heating at 120 Celsius for 48 hr. | APTMS |  | VMDMS |  | DTBP |  |  |  | BzOH | 15.4 |  | H2O |  | TmAOH | [22 empty] | 80 |  |  |  | 80 | 96 |  |  |  | Isopropanol | 3 | 1 | 60 | [17 empty] | Supercritical Drying | CO2 | 40 | 8.5 | [23 empty] | Mesoporous |  |  | 7.9 | 858 | 0.528 | 18.8 | 0.05
A5- 1.2mL APTMS | Ze Zhang, Kazuyoshi Kanamori, Kazuki Nakanishi |  | Xiaodong Wang, Guoqing Zu, Jun Shen | xiaodong_wang@tongji.edu.cn, guoqingzu@tongji.edu.cn, shenjun67@tongji.edu.cn | Resilient, fire-retardant and mechanically strong polyimide-polyvinylpolymethylsiloxane composite aerogel prepared via stepwise chemical liquid deposition | 2019 | 41 | 5 | Sol-gel | The precursor solution was made by charging DTBP and VMDMS to an Ar hydrothermal reactor and heating at 120 Celsius for 48 hr. | APTMS |  | VMDMS |  | DTBP |  |  |  | BzOH | 15.4 |  | H2O |  | TmAOH | [22 empty] | 80 |  |  |  | 80 | 96 |  |  |  | Isopropanol | 3 | 1 | 60 | [17 empty] | Supercritical Drying | CO2 | 40 | 8.5 | [23 empty] | Mesoporous |  |  | 6.9 | 709 | 0.638 | 29.86 | 0.067
I0- 0mL APTMS, SCLD method | Ze Zhang, Kazuyoshi Kanamori, Kazuki Nakanishi |  | Xiaodong Wang, Guoqing Zu, Jun Shen | xiaodong_wang@tongji.edu.cn, guoqingzu@tongji.edu.cn, shenjun67@tongji.edu.cn | Resilient, fire-retardant and mechanically strong polyimide-polyvinylpolymethylsiloxane composite aerogel prepared via stepwise chemical liquid deposition | 2019 | 41 | 5 | Sol-gel | The precursor solution was made by charging DTBP and VMDMS to an Ar hydrothermal reactor and heating at 120 Celsius for 48 hr. | APTMS |  | VMDMS |  | DTBP |  |  |  | BzOH | 15.4 |  | H2O |  | TmAOH | [22 empty] | 80 |  |  |  | 80 | 96 |  |  |  | Isopropanol | 3 | 1 | 60 | NMP | 3 | 1 | 40 | BPDA, NMP | 1 | 1 |  | Acetic Anyhride, Pyridine |  | 1 |  | NMP, EtOH |  |  | Ambient |  | Supercritical Drying | CO2 | 40 | 8.5 | [23 empty] | Mesoporous |  |  | 9.8 | 1450 | 0.29 | 4.55 | 0.036
I1- 0.1mL APTMS, SCLD method | Ze Zhang, Kazuyoshi Kanamori, Kazuki Nakanishi |  | Xiaodong Wang, Guoqing Zu, Jun Shen | xiaodong_wang@tongji.edu.cn, guoqingzu@tongji.edu.cn, shenjun67@tongji.edu.cn | Resilient, fire-retardant and mechanically strong polyimide-polyvinylpolymethylsiloxane composite aerogel prepared via stepwise chemical liquid deposition | 2019 | 41 | 5 | Sol-gel | The precursor solution was made by charging DTBP and VMDMS to an Ar hydrothermal reactor and heating at 120 Celsius for 48 hr. | APTMS |  | VMDMS |  | DTBP |  |  |  | BzOH | 15.4 |  | H2O |  | TmAOH | [22 empty] | 80 |  |  |  | 80 | 96 |  |  |  | Isopropanol | 3 | 1 | 60 | NMP | 3 | 1 | 40 | BPDA, NMP | 1 | 1 |  | Acetic Anyhride, Pyridine |  | 1 |  | NMP, EtOH |  |  | Ambient |  | Supercritical Drying | CO2 | 40 | 8.5 | [23 empty] | Mesoporous |  |  | 9.6 | 1194 | 0.31 | 8.66 | 0.038
I2- 0.3mL APTMS, SCLD method | Ze Zhang, Kazuyoshi Kanamori, Kazuki Nakanishi |  | Xiaodong Wang, Guoqing Zu, Jun Shen | xiaodong_wang@tongji.edu.cn, guoqingzu@tongji.edu.cn, shenjun67@tongji.edu.cn | Resilient, fire-retardant and mechanically strong polyimide-polyvinylpolymethylsiloxane composite aerogel prepared via stepwise chemical liquid deposition | 2019 | 41 | 5 | Sol-gel | The precursor solution was made by charging DTBP and VMDMS to an Ar hydrothermal reactor and heating at 120 Celsius for 48 hr. | APTMS |  | VMDMS |  | DTBP |  |  |  | BzOH | 15.4 |  | H2O |  | TmAOH | [22 empty] | 80 |  |  |  | 80 | 96 |  |  |  | Isopropanol | 3 | 1 | 60 | NMP | 3 | 1 | 40 | BPDA, NMP | 1 | 1 |  | Acetic Anyhride, Pyridine |  | 1 |  | NMP, EtOH |  |  | Ambient |  | Supercritical Drying | CO2 | 40 | 8.5 | [23 empty] | Mesoporous |  |  | 6.9 | 1011 | 0.33 | 16.13 | 0.044
I3- 0.6mL APTMS, SCLD method | Ze Zhang, Kazuyoshi Kanamori, Kazuki Nakanishi |  | Xiaodong Wang, Guoqing Zu, Jun Shen | xiaodong_wang@tongji.edu.cn, guoqingzu@tongji.edu.cn, shenjun67@tongji.edu.cn | Resilient, fire-retardant and mechanically strong polyimide-polyvinylpolymethylsiloxane composite aerogel prepared via stepwise chemical liquid deposition | 2019 | 41 | 5 | Sol-gel | The precursor solution was made by charging DTBP and VMDMS to an Ar hydrothermal reactor and heating at 120 Celsius for 48 hr. | APTMS |  | VMDMS |  | DTBP |  |  |  | BzOH | 15.4 |  | H2O |  | TmAOH | [22 empty] | 80 |  |  |  | 80 | 96 |  |  |  | Isopropanol | 3 | 1 | 60 | NMP | 3 | 1 | 40 | BPDA, NMP | 1 | 1 |  | Acetic Anyhride, Pyridine |  | 1 |  | NMP, EtOH |  |  | Ambient |  | Supercritical Drying | CO2 | 40 | 8.5 | [23 empty] | Mesoporous |  |  | 6.3 | 904 | 0.36 | 16.56 | 0.055
I4- 0.9mL APTMS, SCLD method | Ze Zhang, Kazuyoshi Kanamori, Kazuki Nakanishi |  | Xiaodong Wang, Guoqing Zu, Jun Shen | xiaodong_wang@tongji.edu.cn, guoqingzu@tongji.edu.cn, shenjun67@tongji.edu.cn | Resilient, fire-retardant and mechanically strong polyimide-polyvinylpolymethylsiloxane composite aerogel prepared via stepwise chemical liquid deposition | 2019 | 41 | 5 | Sol-gel | The precursor solution was made by charging DTBP and VMDMS to an Ar hydrothermal reactor and heating at 120 Celsius for 48 hr. | APTMS |  | VMDMS |  | DTBP |  |  |  | BzOH | 15.4 |  | H2O |  | TmAOH | [22 empty] | 80 |  |  |  | 80 | 96 |  |  |  | Isopropanol | 3 | 1 | 60 | NMP | 3 | 1 | 40 | BPDA, NMP | 1 | 1 |  | Acetic Anyhride, Pyridine |  | 1 |  | NMP, EtOH |  |  | Ambient |  | Supercritical Drying | CO2 | 40 | 8.5 | [23 empty] | Mesoporous |  |  | 5.9 | 763 | 0.43 | 19.31 | 0.061 | Monolithic
I5- 1.2mL APTMS, SCLD method | Ze Zhang, Kazuyoshi Kanamori, Kazuki Nakanishi |  | Xiaodong Wang, Guoqing Zu, Jun Shen | xiaodong_wang@tongji.edu.cn, guoqingzu@tongji.edu.cn, shenjun67@tongji.edu.cn | Resilient, fire-retardant and mechanically strong polyimide-polyvinylpolymethylsiloxane composite aerogel prepared via stepwise chemical liquid deposition | 2019 | 41 | 5 | Sol-gel | The precursor solution was made by charging DTBP and VMDMS to an Ar hydrothermal reactor and heating at 120 Celsius for 48 hr. | APTMS |  | VMDMS |  | DTBP |  |  |  | BzOH | 15.4 |  | H2O |  | TmAOH | [22 empty] | 80 |  |  |  | 80 | 96 |  |  |  | Isopropanol | 3 | 1 | 60 | NMP | 3 | 1 | 40 | BPDA, NMP | 1 | 1 |  | Acetic Anyhride, Pyridine |  | 1 |  | NMP, EtOH |  |  | Ambient |  | Supercritical Drying | CO2 | 40 | 8.5 | [23 empty] | Mesoporous |  |  | 5.5 | 501 | 0.47 | 32.06 | 0.078
C1- 0.6mL APTMS, SCLD method, 6 hour deposition time | Ze Zhang, Kazuyoshi Kanamori, Kazuki Nakanishi |  | Xiaodong Wang, Guoqing Zu, Jun Shen | xiaodong_wang@tongji.edu.cn, guoqingzu@tongji.edu.cn, shenjun67@tongji.edu.cn | Resilient, fire-retardant and mechanically strong polyimide-polyvinylpolymethylsiloxane composite aerogel prepared via stepwise chemical liquid deposition | 2019 | 41 | 5 | Sol-gel | The precursor solution was made by charging DTBP and VMDMS to an Ar hydrothermal reactor and heating at 120 Celsius for 48 hr. | APTMS |  | VMDMS |  | DTBP |  |  |  | BzOH | 15.4 |  | H2O |  | TmAOH | [22 empty] | 80 |  |  |  | 80 | 96 |  |  |  | Isopropanol | 3 | 1 | 60 | NMP | 3 | 1 | 40 | BPDA, NMP | 1 | 0.25 |  | Acetic Anyhride, Pyridine |  | 0.25 |  | NMP, EtOH |  |  | Ambient |  | Supercritical Drying | CO2 | 40 | 8.5 | [23 empty] | Mesoporous |  |  | 6.7 | 947 | 0.31 | 15.81 | 0.049
C2- 0.6mL APTMS, SCLD method, 12 hour deposition time | Ze Zhang, Kazuyoshi Kanamori, Kazuki Nakanishi |  | Xiaodong Wang, Guoqing Zu, Jun Shen | xiaodong_wang@tongji.edu.cn, guoqingzu@tongji.edu.cn, shenjun67@tongji.edu.cn | Resilient, fire-retardant and mechanically strong polyimide-polyvinylpolymethylsiloxane composite aerogel prepared via stepwise chemical liquid deposition | 2019 | 41 | 5 | Sol-gel | The precursor solution was made by charging DTBP and VMDMS to an Ar hydrothermal reactor and heating at 120 Celsius for 48 hr. | APTMS |  | VMDMS |  | DTBP |  |  |  | BzOH | 15.4 |  | H2O |  | TmAOH | [22 empty] | 80 |  |  |  | 80 | 96 |  |  |  | Isopropanol | 3 | 1 | 60 | NMP | 3 | 1 | 40 | BPDA, NMP | 1 | 0.5 |  | Acetic Anyhride, Pyridine |  | 0.5 |  | NMP, EtOH |  |  | Ambient |  | Supercritical Drying | CO2 | 40 | 8.5 | [23 empty] | Mesoporous |  |  | 6.6 | 922 | 0.33 | 16.16 | 0.05
SA- pH 1, heat treated 50°C | Israa F. Al-Sharuee, i81f54@uomustansiriyah.edu.iq |  | Israa F. Al-Sharuee, i81f54@uomustansiriyah.edu.iq | i81f54@uomustansiriyah.edu.iq | Thermal Conductivity Performance of Silica Aerogel after Exposition on Different Heating under Ambient Pressure | 2019 | 30 | 1 | Sol-gel |  | TEOS | [7 empty] | EtOH | 15.9 |  | H2O |  |  |  | HCl | 0.5 |  | NH4OH, NH4F |  |  |  | TMCS |  | N-hexane | [10 empty] | 1 | [5 empty] | 3 |  |  |  | EtOH | 4 | 4 |  | TMCS, N-hexane | 4 | 1 |  | N-hexane | [12 empty] | Air Drying |  | Ambient | [19 empty] | 50 | 60 | [8 empty] | 0.301 |  | 0.09
SA- pH 1, heat treated 100°C | Israa F. Al-Sharuee, i81f54@uomustansiriyah.edu.iq |  | Israa F. Al-Sharuee, i81f54@uomustansiriyah.edu.iq | i81f54@uomustansiriyah.edu.iq | Thermal Conductivity Performance of Silica Aerogel after Exposition on Different Heating under Ambient Pressure | 2019 | 30 | 1 | Sol-gel |  | TEOS | [7 empty] | EtOH | 15.9 |  | H2O |  |  |  | HCl | 0.5 |  | NH4OH, NH4F |  |  |  | TMCS |  | N-hexane | [10 empty] | 1 | [5 empty] | 3 |  |  |  | EtOH | 4 | 4 |  | TMCS, N-hexane | 4 | 1 |  | N-hexane | [12 empty] | Air Drying |  | Ambient | [19 empty] | 100 | 60 | [8 empty] | 0.287 |  | 0.088
SA- pH 1, heat treated 150°C | Israa F. Al-Sharuee, i81f54@uomustansiriyah.edu.iq |  | Israa F. Al-Sharuee, i81f54@uomustansiriyah.edu.iq | i81f54@uomustansiriyah.edu.iq | Thermal Conductivity Performance of Silica Aerogel after Exposition on Different Heating under Ambient Pressure | 2019 | 30 | 1 | Sol-gel |  | TEOS | [7 empty] | EtOH | 15.9 |  | H2O |  |  |  | HCl | 0.5 |  | NH4OH, NH4F |  |  |  | TMCS |  | N-hexane | [10 empty] | 1 | [5 empty] | 3 |  |  |  | EtOH | 4 | 4 |  | TMCS, N-hexane | 4 | 1 |  | N-hexane | [12 empty] | Air Drying |  | Ambient | [19 empty] | 150 | 60 | [8 empty] | 0.251 |  | 0.086
SA- pH 1, heat treated 200°C | Israa F. Al-Sharuee, i81f54@uomustansiriyah.edu.iq |  | Israa F. Al-Sharuee, i81f54@uomustansiriyah.edu.iq | i81f54@uomustansiriyah.edu.iq | Thermal Conductivity Performance of Silica Aerogel after Exposition on Different Heating under Ambient Pressure | 2019 | 30 | 1 | Sol-gel |  | TEOS | [7 empty] | EtOH | 15.9 |  | H2O |  |  |  | HCl | 0.5 |  | NH4OH, NH4F |  |  |  | TMCS |  | N-hexane | [10 empty] | 1 | [5 empty] | 3 |  |  |  | EtOH | 4 | 4 |  | TMCS, N-hexane | 4 | 1 |  | N-hexane | [12 empty] | Air Drying |  | Ambient | [19 empty] | 200 | 60 | [8 empty] | 0.238 |  | 0.0107
SA- pH 1, heat treated 250°C | Israa F. Al-Sharuee, i81f54@uomustansiriyah.edu.iq |  | Israa F. Al-Sharuee, i81f54@uomustansiriyah.edu.iq | i81f54@uomustansiriyah.edu.iq | Thermal Conductivity Performance of Silica Aerogel after Exposition on Different Heating under Ambient Pressure | 2019 | 30 | 1 | Sol-gel |  | TEOS | [7 empty] | EtOH | 15.9 |  | H2O |  |  |  | HCl | 0.5 |  | NH4OH, NH4F |  |  |  | TMCS |  | N-hexane | [10 empty] | 1 | [5 empty] | 3 |  |  |  | EtOH | 4 | 4 |  | TMCS, N-hexane | 4 | 1 |  | N-hexane | [12 empty] | Air Drying |  | Ambient | [19 empty] | 250 | 60 | [8 empty] | 0.2 |  | 0.0093
SA- pH 2, heat treated 50°C | Israa F. Al-Sharuee, i81f54@uomustansiriyah.edu.iq |  | Israa F. Al-Sharuee, i81f54@uomustansiriyah.edu.iq | i81f54@uomustansiriyah.edu.iq | Thermal Conductivity Performance of Silica Aerogel after Exposition on Different Heating under Ambient Pressure | 2019 | 30 | 1 | Sol-gel |  | TEOS | [7 empty] | EtOH | 15.9 |  | H2O |  |  |  | HCl | 0.5 |  | NH4OH, NH4F |  |  |  | TMCS |  | N-hexane | [10 empty] | 2 | [5 empty] | 3 |  |  |  | EtOH | 4 | 4 |  | TMCS, N-hexane | 4 | 1 |  | N-hexane | [12 empty] | Air Drying |  | Ambient | [19 empty] | 50 | 60 | [8 empty] | 0.421 |  | 0.012
SA- pH 2, heat treated 100°C | Israa F. Al-Sharuee, i81f54@uomustansiriyah.edu.iq |  | Israa F. Al-Sharuee, i81f54@uomustansiriyah.edu.iq | i81f54@uomustansiriyah.edu.iq | Thermal Conductivity Performance of Silica Aerogel after Exposition on Different Heating under Ambient Pressure | 2019 | 30 | 1 | Sol-gel |  | TEOS | [7 empty] | EtOH | 15.9 |  | H2O |  |  |  | HCl | 0.5 |  | NH4OH, NH4F |  |  |  | TMCS |  | N-hexane | [10 empty] | 2 | [5 empty] | 3 |  |  |  | EtOH | 4 | 4 |  | TMCS, N-hexane | 4 | 1 |  | N-hexane | [12 empty] | Air Drying |  | Ambient | [19 empty] | 100 | 60 | [8 empty] | 0.39 |  | 0.078
SA- pH 2, heat treated 150°C | Israa F. Al-Sharuee, i81f54@uomustansiriyah.edu.iq |  | Israa F. Al-Sharuee, i81f54@uomustansiriyah.edu.iq | i81f54@uomustansiriyah.edu.iq | Thermal Conductivity Performance of Silica Aerogel after Exposition on Different Heating under Ambient Pressure | 2019 | 30 | 1 | Sol-gel |  | TEOS | [7 empty] | EtOH | 15.9 |  | H2O |  |  |  | HCl | 0.5 |  | NH4OH, NH4F |  |  |  | TMCS |  | N-hexane | [10 empty] | 2 | [5 empty] | 3 |  |  |  | EtOH | 4 | 4 |  | TMCS, N-hexane | 4 | 1 |  | N-hexane | [12 empty] | Air Drying |  | Ambient | [19 empty] | 150 | 60 | [8 empty] | 0.388 |  | 0.081
SA- pH 2, heat treated 200°C | Israa F. Al-Sharuee, i81f54@uomustansiriyah.edu.iq |  | Israa F. Al-Sharuee, i81f54@uomustansiriyah.edu.iq | i81f54@uomustansiriyah.edu.iq | Thermal Conductivity Performance of Silica Aerogel after Exposition on Different Heating under Ambient Pressure | 2019 | 30 | 1 | Sol-gel |  | TEOS | [7 empty] | EtOH | 15.9 |  | H2O |  |  |  | HCl | 0.5 |  | NH4OH, NH4F |  |  |  | TMCS |  | N-hexane | [10 empty] | 2 | [5 empty] | 3 |  |  |  | EtOH | 4 | 4 |  | TMCS, N-hexane | 4 | 1 |  | N-hexane | [12 empty] | Air Drying |  | Ambient | [19 empty] | 200 | 60 | [8 empty] | 0.361 |  | 0.081
SA- pH 2, heat treated 250°C | Israa F. Al-Sharuee, i81f54@uomustansiriyah.edu.iq |  | Israa F. Al-Sharuee, i81f54@uomustansiriyah.edu.iq | i81f54@uomustansiriyah.edu.iq | Thermal Conductivity Performance of Silica Aerogel after Exposition on Different Heating under Ambient Pressure | 2019 | 30 | 1 | Sol-gel |  | TEOS | [7 empty] | EtOH | 15.9 |  | H2O |  |  |  | HCl | 0.5 |  | NH4OH, NH4F |  |  |  | TMCS |  | N-hexane | [10 empty] | 2 | [5 empty] | 3 |  |  |  | EtOH | 4 | 4 |  | TMCS, N-hexane | 4 | 1 |  | N-hexane | [12 empty] | Air Drying |  | Ambient | [19 empty] | 250 | 60 | [8 empty] | 0.328 |  | 0.0099
SA- pH 3, heat treated 50°C | Israa F. Al-Sharuee, i81f54@uomustansiriyah.edu.iq |  | Israa F. Al-Sharuee, i81f54@uomustansiriyah.edu.iq | i81f54@uomustansiriyah.edu.iq | Thermal Conductivity Performance of Silica Aerogel after Exposition on Different Heating under Ambient Pressure | 2019 | 30 | 1 | Sol-gel |  | TEOS | [7 empty] | EtOH | 15.9 |  | H2O |  |  |  | HCl | 0.5 |  | NH4OH, NH4F |  |  |  | TMCS |  | N-hexane | [10 empty] | 3 | [5 empty] | 3 |  |  |  | EtOH | 4 | 4 |  | TMCS, N-hexane | 4 | 1 |  | N-hexane | [12 empty] | Air Drying |  | Ambient | [19 empty] | 50 | 60 | [8 empty] | 0.378 |  | 0.0085
SA- pH 3, heat treated 100°C | Israa F. Al-Sharuee, i81f54@uomustansiriyah.edu.iq |  | Israa F. Al-Sharuee, i81f54@uomustansiriyah.edu.iq | i81f54@uomustansiriyah.edu.iq | Thermal Conductivity Performance of Silica Aerogel after Exposition on Different Heating under Ambient Pressure | 2019 | 30 | 1 | Sol-gel |  | TEOS | [7 empty] | EtOH | 15.9 |  | H2O |  |  |  | HCl | 0.5 |  | NH4OH, NH4F |  |  |  | TMCS |  | N-hexane | [10 empty] | 3 | [5 empty] | 3 |  |  |  | EtOH | 4 | 4 |  | TMCS, N-hexane | 4 | 1 |  | N-hexane | [12 empty] | Air Drying |  | Ambient | [19 empty] | 100 | 60 | [8 empty] | 0.322 |  | 0.0118
SA- pH 3, heat treated 150°C | Israa F. Al-Sharuee, i81f54@uomustansiriyah.edu.iq |  | Israa F. Al-Sharuee, i81f54@uomustansiriyah.edu.iq | i81f54@uomustansiriyah.edu.iq | Thermal Conductivity Performance of Silica Aerogel after Exposition on Different Heating under Ambient Pressure | 2019 | 30 | 1 | Sol-gel |  | TEOS | [7 empty] | EtOH | 15.9 |  | H2O |  |  |  | HCl | 0.5 |  | NH4OH, NH4F |  |  |  | TMCS |  | N-hexane | [10 empty] | 3 | [5 empty] | 3 |  |  |  | EtOH | 4 | 4 |  | TMCS, N-hexane | 4 | 1 |  | N-hexane | [12 empty] | Air Drying |  | Ambient | [19 empty] | 150 | 60 | [8 empty] | 0.3 |  | 0.07
SA- pH 3, heat treated 200°C | Israa F. Al-Sharuee, i81f54@uomustansiriyah.edu.iq |  | Israa F. Al-Sharuee, i81f54@uomustansiriyah.edu.iq | i81f54@uomustansiriyah.edu.iq | Thermal Conductivity Performance of Silica Aerogel after Exposition on Different Heating under Ambient Pressure | 2019 | 30 | 1 | Sol-gel |  | TEOS | [7 empty] | EtOH | 15.9 |  | H2O |  |  |  | HCl | 0.5 |  | NH4OH, NH4F |  |  |  | TMCS |  | N-hexane | [10 empty] | 3 | [5 empty] | 3 |  |  |  | EtOH | 4 | 4 |  | TMCS, N-hexane | 4 | 1 |  | N-hexane | [12 empty] | Air Drying |  | Ambient | [19 empty] | 200 | 60 | [8 empty] | 0.272 |  | 0.079
SA- pH 3, heat treated 250°C | Israa F. Al-Sharuee, i81f54@uomustansiriyah.edu.iq |  | Israa F. Al-Sharuee, i81f54@uomustansiriyah.edu.iq | i81f54@uomustansiriyah.edu.iq | Thermal Conductivity Performance of Silica Aerogel after Exposition on Different Heating under Ambient Pressure | 2019 | 30 | 1 | Sol-gel |  | TEOS | [7 empty] | EtOH | 15.9 |  | H2O |  |  |  | HCl | 0.5 |  | NH4OH, NH4F |  |  |  | TMCS |  | N-hexane | [10 empty] | 3 | [5 empty] | 3 |  |  |  | EtOH | 4 | 4 |  | TMCS, N-hexane | 4 | 1 |  | N-hexane | [12 empty] | Air Drying |  | Ambient | [19 empty] | 250 | 60 | [8 empty] | 0.22 |  | 0.073
SA- pH 7, heat treated 50°C | Israa F. Al-Sharuee, i81f54@uomustansiriyah.edu.iq |  | Israa F. Al-Sharuee, i81f54@uomustansiriyah.edu.iq | i81f54@uomustansiriyah.edu.iq | Thermal Conductivity Performance of Silica Aerogel after Exposition on Different Heating under Ambient Pressure | 2019 | 30 | 1 | Sol-gel |  | TEOS | [7 empty] | EtOH | 15.9 |  | H2O |  |  |  | HCl | 0.5 |  | NH4OH, NH4F |  |  |  | TMCS |  | N-hexane | [10 empty] | 7 | [5 empty] | 3 |  |  |  | EtOH | 4 | 4 |  | TMCS, N-hexane | 4 | 1 |  | N-hexane | [12 empty] | Air Drying |  | Ambient | [19 empty] | 50 | 60 | [8 empty] | 0.184 |  | 0.0091
SA- pH 7, heat treated 100°C | Israa F. Al-Sharuee, i81f54@uomustansiriyah.edu.iq |  | Israa F. Al-Sharuee, i81f54@uomustansiriyah.edu.iq | i81f54@uomustansiriyah.edu.iq | Thermal Conductivity Performance of Silica Aerogel after Exposition on Different Heating under Ambient Pressure | 2019 | 30 | 1 | Sol-gel |  | TEOS | [7 empty] | EtOH | 15.9 |  | H2O |  |  |  | HCl | 0.5 |  | NH4OH, NH4F |  |  |  | TMCS |  | N-hexane | [10 empty] | 7 | [5 empty] | 3 |  |  |  | EtOH | 4 | 4 |  | TMCS, N-hexane | 4 | 1 |  | N-hexane | [12 empty] | Air Drying |  | Ambient | [19 empty] | 100 | 60 | [8 empty] | 0.126 |  | 0.0077
SA- pH 7, heat treated 150°C | Israa F. Al-Sharuee, i81f54@uomustansiriyah.edu.iq |  | Israa F. Al-Sharuee, i81f54@uomustansiriyah.edu.iq | i81f54@uomustansiriyah.edu.iq | Thermal Conductivity Performance of Silica Aerogel after Exposition on Different Heating under Ambient Pressure | 2019 | 30 | 1 | Sol-gel |  | TEOS | [7 empty] | EtOH | 15.9 |  | H2O |  |  |  | HCl | 0.5 |  | NH4OH, NH4F |  |  |  | TMCS |  | N-hexane | [10 empty] | 7 | [5 empty] | 3 |  |  |  | EtOH | 4 | 4 |  | TMCS, N-hexane | 4 | 1 |  | N-hexane | [12 empty] | Air Drying |  | Ambient | [19 empty] | 150 | 60 | [8 empty] | 1.09 |  | 0.0108
SA- pH 7, heat treated 200°C | Israa F. Al-Sharuee, i81f54@uomustansiriyah.edu.iq |  | Israa F. Al-Sharuee, i81f54@uomustansiriyah.edu.iq | i81f54@uomustansiriyah.edu.iq | Thermal Conductivity Performance of Silica Aerogel after Exposition on Different Heating under Ambient Pressure | 2019 | 30 | 1 | Sol-gel |  | TEOS | [7 empty] | EtOH | 15.9 |  | H2O |  |  |  | HCl | 0.5 |  | NH4OH, NH4F |  |  |  | TMCS |  | N-hexane | [10 empty] | 7 | [5 empty] | 3 |  |  |  | EtOH | 4 | 4 |  | TMCS, N-hexane | 4 | 1 |  | N-hexane | [12 empty] | Air Drying |  | Ambient | [19 empty] | 200 | 60 | [8 empty] | 0.0549 |  | 0.059
SA- pH 7, heat treated 250°C | Israa F. Al-Sharuee, i81f54@uomustansiriyah.edu.iq |  | Israa F. Al-Sharuee, i81f54@uomustansiriyah.edu.iq | i81f54@uomustansiriyah.edu.iq | Thermal Conductivity Performance of Silica Aerogel after Exposition on Different Heating under Ambient Pressure | 2019 | 30 | 1 | Sol-gel |  | TEOS | [7 empty] | EtOH | 15.9 |  | H2O |  |  |  | HCl | 0.5 |  | NH4OH, NH4F |  |  |  | TMCS |  | N-hexane | [10 empty] | 7 | [5 empty] | 3 |  |  |  | EtOH | 4 | 4 |  | TMCS, N-hexane | 4 | 1 |  | N-hexane | [12 empty] | Air Drying |  | Ambient | [19 empty] | 250 | 60 | [8 empty] | 0.0381 |  | 0.077
SA- pH 8, heat treated 50°C | Israa F. Al-Sharuee, i81f54@uomustansiriyah.edu.iq |  | Israa F. Al-Sharuee, i81f54@uomustansiriyah.edu.iq | i81f54@uomustansiriyah.edu.iq | Thermal Conductivity Performance of Silica Aerogel after Exposition on Different Heating under Ambient Pressure | 2019 | 30 | 1 | Sol-gel |  | TEOS | [7 empty] | EtOH | 15.9 |  | H2O |  |  |  | HCl | 0.5 |  | NH4OH, NH4F |  |  |  | TMCS |  | N-hexane | [10 empty] | 8 | [5 empty] | 3 |  |  |  | EtOH | 4 | 4 |  | TMCS, N-hexane | 4 | 1 |  | N-hexane | [12 empty] | Air Drying |  | Ambient | [19 empty] | 50 | 60 | [8 empty] | 0.22 |  | 0.066
SA- pH 8, heat treated 100°C | Israa F. Al-Sharuee, i81f54@uomustansiriyah.edu.iq |  | Israa F. Al-Sharuee, i81f54@uomustansiriyah.edu.iq | i81f54@uomustansiriyah.edu.iq | Thermal Conductivity Performance of Silica Aerogel after Exposition on Different Heating under Ambient Pressure | 2019 | 30 | 1 | Sol-gel |  | TEOS | [7 empty] | EtOH | 15.9 |  | H2O |  |  |  | HCl | 0.5 |  | NH4OH, NH4F |  |  |  | TMCS |  | N-hexane | [10 empty] | 8 | [5 empty] | 3 |  |  |  | EtOH | 4 | 4 |  | TMCS, N-hexane | 4 | 1 |  | N-hexane | [12 empty] | Air Drying |  | Ambient | [19 empty] | 100 | 60 | [8 empty] | 0.172 |  | 0.0089
SA- pH 8, heat treated 150°C | Israa F. Al-Sharuee, i81f54@uomustansiriyah.edu.iq |  | Israa F. Al-Sharuee, i81f54@uomustansiriyah.edu.iq | i81f54@uomustansiriyah.edu.iq | Thermal Conductivity Performance of Silica Aerogel after Exposition on Different Heating under Ambient Pressure | 2019 | 30 | 1 | Sol-gel |  | TEOS | [7 empty] | EtOH | 15.9 |  | H2O |  |  |  | HCl | 0.5 |  | NH4OH, NH4F |  |  |  | TMCS |  | N-hexane | [10 empty] | 8 | [5 empty] | 3 |  |  |  | EtOH | 4 | 4 |  | TMCS, N-hexane | 4 | 1 |  | N-hexane | [12 empty] | Air Drying |  | Ambient | [19 empty] | 150 | 60 | [8 empty] | 0.131 |  | 0.0069
SA- pH 8, heat treated 200°C | Israa F. Al-Sharuee, i81f54@uomustansiriyah.edu.iq |  | Israa F. Al-Sharuee, i81f54@uomustansiriyah.edu.iq | i81f54@uomustansiriyah.edu.iq | Thermal Conductivity Performance of Silica Aerogel after Exposition on Different Heating under Ambient Pressure | 2019 | 30 | 1 | Sol-gel |  | TEOS | [7 empty] | EtOH | 15.9 |  | H2O |  |  |  | HCl | 0.5 |  | NH4OH, NH4F |  |  |  | TMCS |  | N-hexane | [10 empty] | 8 | [5 empty] | 3 |  |  |  | EtOH | 4 | 4 |  | TMCS, N-hexane | 4 | 1 |  | N-hexane | [12 empty] | Air Drying |  | Ambient | [19 empty] | 200 | 60 | [8 empty] | 0.111 |  | 0.01
SA- pH 8, heat treated 250°C | Israa F. Al-Sharuee, i81f54@uomustansiriyah.edu.iq |  | Israa F. Al-Sharuee, i81f54@uomustansiriyah.edu.iq | i81f54@uomustansiriyah.edu.iq | Thermal Conductivity Performance of Silica Aerogel after Exposition on Different Heating under Ambient Pressure | 2019 | 30 | 1 | Sol-gel |  | TEOS | [7 empty] | EtOH | 15.9 |  | H2O |  |  |  | HCl | 0.5 |  | NH4OH, NH4F |  |  |  | TMCS |  | N-hexane | [10 empty] | 8 | [5 empty] | 3 |  |  |  | EtOH | 4 | 4 |  | TMCS, N-hexane | 4 | 1 |  | N-hexane | [12 empty] | Air Drying |  | Ambient | [19 empty] | 250 | 60 | [8 empty] | 0.104 |  | 0.042
SA- pH 9, heat treated 50°C | Israa F. Al-Sharuee, i81f54@uomustansiriyah.edu.iq |  | Israa F. Al-Sharuee, i81f54@uomustansiriyah.edu.iq | i81f54@uomustansiriyah.edu.iq | Thermal Conductivity Performance of Silica Aerogel after Exposition on Different Heating under Ambient Pressure | 2019 | 30 | 1 | Sol-gel |  | TEOS | [7 empty] | EtOH | 15.9 |  | H2O |  |  |  | HCl | 0.5 |  | NH4OH, NH4F |  |  |  | TMCS |  | N-hexane | [10 empty] | 9 | [5 empty] | 3 |  |  |  | EtOH | 4 | 4 |  | TMCS, N-hexane | 4 | 1 |  | N-hexane | [12 empty] | Air Drying |  | Ambient | [19 empty] | 50 | 60 | [8 empty] | 0.281 |  | 0.073
SA- pH 9, heat treated 100°C | Israa F. Al-Sharuee, i81f54@uomustansiriyah.edu.iq |  | Israa F. Al-Sharuee, i81f54@uomustansiriyah.edu.iq | i81f54@uomustansiriyah.edu.iq | Thermal Conductivity Performance of Silica Aerogel after Exposition on Different Heating under Ambient Pressure | 2019 | 30 | 1 | Sol-gel |  | TEOS | [7 empty] | EtOH | 15.9 |  | H2O |  |  |  | HCl | 0.5 |  | NH4OH, NH4F |  |  |  | TMCS |  | N-hexane | [10 empty] | 9 | [5 empty] | 3 |  |  |  | EtOH | 4 | 4 |  | TMCS, N-hexane | 4 | 1 |  | N-hexane | [12 empty] | Air Drying |  | Ambient | [19 empty] | 100 | 60 | [8 empty] | 0.224 |  | 0.06
SA- pH 9, heat treated 150°C | Israa F. Al-Sharuee, i81f54@uomustansiriyah.edu.iq |  | Israa F. Al-Sharuee, i81f54@uomustansiriyah.edu.iq | i81f54@uomustansiriyah.edu.iq | Thermal Conductivity Performance of Silica Aerogel after Exposition on Different Heating under Ambient Pressure | 2019 | 30 | 1 | Sol-gel |  | TEOS | [7 empty] | EtOH | 15.9 |  | H2O |  |  |  | HCl | 0.5 |  | NH4OH, NH4F |  |  |  | TMCS |  | N-hexane | [10 empty] | 9 | [5 empty] | 3 |  |  |  | EtOH | 4 | 4 |  | TMCS, N-hexane | 4 | 1 |  | N-hexane | [12 empty] | Air Drying |  | Ambient | [19 empty] | 150 | 60 | [8 empty] | 0.2 |  | 0.0086
SA- pH 9, heat treated 200°C | Israa F. Al-Sharuee, i81f54@uomustansiriyah.edu.iq |  | Israa F. Al-Sharuee, i81f54@uomustansiriyah.edu.iq | i81f54@uomustansiriyah.edu.iq | Thermal Conductivity Performance of Silica Aerogel after Exposition on Different Heating under Ambient Pressure | 2019 | 30 | 1 | Sol-gel |  | TEOS | [7 empty] | EtOH | 15.9 |  | H2O |  |  |  | HCl | 0.5 |  | NH4OH, NH4F |  |  |  | TMCS |  | N-hexane | [10 empty] | 9 | [5 empty] | 3 |  |  |  | EtOH | 4 | 4 |  | TMCS, N-hexane | 4 | 1 |  | N-hexane | [12 empty] | Air Drying |  | Ambient | [19 empty] | 200 | 60 | [8 empty] | 0.174 |  | 0.0061
SA- pH 9, heat treated 250°C | Israa F. Al-Sharuee, i81f54@uomustansiriyah.edu.iq |  | Israa F. Al-Sharuee, i81f54@uomustansiriyah.edu.iq | i81f54@uomustansiriyah.edu.iq | Thermal Conductivity Performance of Silica Aerogel after Exposition on Different Heating under Ambient Pressure | 2019 | 30 | 1 | Sol-gel |  | TEOS | [7 empty] | EtOH | 15.9 |  | H2O |  |  |  | HCl | 0.5 |  | NH4OH, NH4F |  |  |  | TMCS |  | N-hexane | [10 empty] | 9 | [5 empty] | 3 |  |  |  | EtOH | 4 | 4 |  | TMCS, N-hexane | 4 | 1 |  | N-hexane | [12 empty] | Air Drying |  | Ambient | [19 empty] | 250 | 60 | [8 empty] | 0.12 |  | 0.0098
SA- pH 1, HCl feed rate 1.5mL/min | Garram Ban, Sinae Song, Hong Woon Lee | kdtry0@naver.com, mokakid@hanyang.ac.kr, kkongbu@daega.co.kr | Hee Taik Kim (khtaik@hanyang.ac.kr) | khtaik@hanyang.ac.kr | Effect of Acidity Levels and Feed Rate on the Porosity of Aerogel Extracted from Rice Husk under Ambient Pressure | 2019 | 29 | 2 | Sol-gel |  | Rice Husk Ash | [14 empty] | HCl | 1.5 |  | NaOH | 1 |  |  | TMCS |  | N-hexane |  |  | 10 | [7 empty] | 1 |  |  |  |  | Ambient | 24 |  |  |  | H2O | 1 | 0.5 | Ambient | EtOH | 1 | 0.5 | Ambient | TMCS, N-hexane | 1 | 1 | Ambient | [9 empty] | Ambient Pressure Drying |  | 60 | Ambient | 3 | Ambient Pressure Drying | 80 | Ambient | 3 |  | Ambient Pressure Drying | 120 | 2 |  | Ambient | 150 | 2 | Ambient | [9 empty] | Mesoporous |  | 2.7767 | 15.918 | 697.7559
SA- pH 2, HCl feed rate 1.5mL/min | Garram Ban, Sinae Song, Hong Woon Lee | kdtry0@naver.com, mokakid@hanyang.ac.kr, kkongbu@daega.co.kr | Hee Taik Kim (khtaik@hanyang.ac.kr) | khtaik@hanyang.ac.kr | Effect of Acidity Levels and Feed Rate on the Porosity of Aerogel Extracted from Rice Husk under Ambient Pressure | 2019 | 29 | 2 | Sol-gel |  | Rice Husk Ash | [14 empty] | HCl | 1.5 |  | NaOH | 1 |  |  | TMCS |  | N-hexane |  |  | 10 | [7 empty] | 2 |  |  |  |  | Ambient | 24 |  |  |  | H2O | 1 | 0.5 | Ambient | EtOH | 1 | 0.5 | Ambient | TMCS, N-hexane | 1 | 1 | Ambient | [9 empty] | Ambient Pressure Drying |  | 60 | Ambient | 3 | Ambient Pressure Drying | 80 | Ambient | 3 |  | Ambient Pressure Drying | 120 | 2 |  | Ambient | 150 | 2 | Ambient | [9 empty] | Mesoporous |  | 2.9062 | 17.6105 | 660.1251
SA- pH 3, HCl feed rate 1.5mL/min | Garram Ban, Sinae Song, Hong Woon Lee | kdtry0@naver.com, mokakid@hanyang.ac.kr, kkongbu@daega.co.kr | Hee Taik Kim (khtaik@hanyang.ac.kr) | khtaik@hanyang.ac.kr | Effect of Acidity Levels and Feed Rate on the Porosity of Aerogel Extracted from Rice Husk under Ambient Pressure | 2019 | 29 | 2 | Sol-gel |  | Rice Husk Ash | [14 empty] | HCl | 1.5 |  | NaOH | 1 |  |  | TMCS |  | N-hexane |  |  | 10 | [7 empty] | 3 |  |  |  |  | Ambient | 24 |  |  |  | H2O | 1 | 0.5 | Ambient | EtOH | 1 | 0.5 | Ambient | TMCS, N-hexane | 1 | 1 | Ambient | [9 empty] | Ambient Pressure Drying |  | 60 | Ambient | 3 | Ambient Pressure Drying | 80 | Ambient | 3 |  | Ambient Pressure Drying | 120 | 2 |  | Ambient | 150 | 2 | Ambient | [9 empty] | Mesoporous |  | 2.5246 | 15.9664 | 632.483
SA- pH 4, HCl feed rate 1.5mL/min | Garram Ban, Sinae Song, Hong Woon Lee | kdtry0@naver.com, mokakid@hanyang.ac.kr, kkongbu@daega.co.kr | Hee Taik Kim (khtaik@hanyang.ac.kr) | khtaik@hanyang.ac.kr | Effect of Acidity Levels and Feed Rate on the Porosity of Aerogel Extracted from Rice Husk under Ambient Pressure | 2019 | 29 | 2 | Sol-gel |  | Rice Husk Ash | [14 empty] | HCl | 1.5 |  | NaOH | 1 |  |  | TMCS |  | N-hexane |  |  | 10 | [7 empty] | 4 |  |  |  |  | Ambient | 24 |  |  |  | H2O | 1 | 0.5 | Ambient | EtOH | 1 | 0.5 | Ambient | TMCS, N-hexane | 1 | 1 | Ambient | [9 empty] | Ambient Pressure Drying |  | 60 | Ambient | 3 | Ambient Pressure Drying | 80 | Ambient | 3 |  | Ambient Pressure Drying | 120 | 2 |  | Ambient | 150 | 2 | Ambient | [9 empty] | Mesoporous |  | 2.751 | 18.6045 | 591.4873
SA- pH 7, HCl feed rate 1.5mL/min | Garram Ban, Sinae Song, Hong Woon Lee | kdtry0@naver.com, mokakid@hanyang.ac.kr, kkongbu@daega.co.kr | Hee Taik Kim (khtaik@hanyang.ac.kr) | khtaik@hanyang.ac.kr | Effect of Acidity Levels and Feed Rate on the Porosity of Aerogel Extracted from Rice Husk under Ambient Pressure | 2019 | 29 | 2 | Sol-gel |  | Rice Husk Ash | [14 empty] | HCl | 1.5 |  | NaOH | 1 |  |  | TMCS |  | N-hexane |  |  | 10 | [7 empty] | 7 |  |  |  |  | Ambient | 24 |  |  |  | H2O | 1 | 0.5 | Ambient | EtOH | 1 | 0.5 | Ambient | TMCS, N-hexane | 1 | 1 | Ambient | [9 empty] | Ambient Pressure Drying |  | 60 | Ambient | 3 | Ambient Pressure Drying | 80 | Ambient | 3 |  | Ambient Pressure Drying | 120 | 2 |  | Ambient | 150 | 2 | Ambient | [9 empty] | Mesoporous |  | 2.9726 | 30.3362 | 391.9549
SA- pH 9, HCl feed rate 1.5mL/min | Garram Ban, Sinae Song, Hong Woon Lee | kdtry0@naver.com, mokakid@hanyang.ac.kr, kkongbu@daega.co.kr | Hee Taik Kim (khtaik@hanyang.ac.kr) | khtaik@hanyang.ac.kr | Effect of Acidity Levels and Feed Rate on the Porosity of Aerogel Extracted from Rice Husk under Ambient Pressure | 2019 | 29 | 2 | Sol-gel |  | Rice Husk Ash | [14 empty] | HCl | 1.5 |  | NaOH | 1 |  |  | TMCS |  | N-hexane |  |  | 10 | [7 empty] | 9 |  |  |  |  | Ambient | 24 |  |  |  | H2O | 1 | 0.5 | Ambient | EtOH | 1 | 0.5 | Ambient | TMCS, N-hexane | 1 | 1 | Ambient | [9 empty] | Ambient Pressure Drying |  | 60 | Ambient | 3 | Ambient Pressure Drying | 80 | Ambient | 3 |  | Ambient Pressure Drying | 120 | 2 |  | Ambient | 150 | 2 | Ambient | [9 empty] | Mesoporous |  | 2.7445 | 28.5409 | 384.6501
SA- pH 1, HCl feed rate 0.5mL/min | Garram Ban, Sinae Song, Hong Woon Lee | kdtry0@naver.com, mokakid@hanyang.ac.kr, kkongbu@daega.co.kr | Hee Taik Kim (khtaik@hanyang.ac.kr) | khtaik@hanyang.ac.kr | Effect of Acidity Levels and Feed Rate on the Porosity of Aerogel Extracted from Rice Husk under Ambient Pressure | 2019 | 29 | 2 | Sol-gel |  | Rice Husk Ash | [14 empty] | HCl | 1.5 |  | NaOH | 1 |  |  | TMCS |  | N-hexane |  |  | 10 | [7 empty] | 1 |  |  |  |  | Ambient | 24 |  |  |  | H2O | 1 | 0.5 | Ambient | EtOH | 1 | 0.5 | Ambient | TMCS, N-hexane | 1 | 1 | Ambient | [9 empty] | Ambient Pressure Drying |  | 60 | Ambient | 3 | Ambient Pressure Drying | 80 | Ambient | 3 |  | Ambient Pressure Drying | 120 | 2 |  | Ambient | 150 | 2 | Ambient | [9 empty] | Mesoporous |  | 2.4024 | 15.8509 | 606.2524
SA- pH 1, HCl feed rate 2.5mL/min | Garram Ban, Sinae Song, Hong Woon Lee | kdtry0@naver.com, mokakid@hanyang.ac.kr, kkongbu@daega.co.kr | Hee Taik Kim (khtaik@hanyang.ac.kr) | khtaik@hanyang.ac.kr | Effect of Acidity Levels and Feed Rate on the Porosity of Aerogel Extracted from Rice Husk under Ambient Pressure | 2019 | 29 | 2 | Sol-gel |  | Rice Husk Ash | [14 empty] | HCl | 1.5 |  | NaOH | 1 |  |  | TMCS |  | N-hexane |  |  | 10 | [7 empty] | 1 |  |  |  |  | Ambient | 24 |  |  |  | H2O | 1 | 0.5 | Ambient | EtOH | 1 | 0.5 | Ambient | TMCS, N-hexane | 1 | 1 | Ambient | [9 empty] | Ambient Pressure Drying |  | 60 | Ambient | 3 | Ambient Pressure Drying | 80 | Ambient | 3 |  | Ambient Pressure Drying | 120 | 2 |  | Ambient | 150 | 2 | Ambient | [9 empty] | Mesoporous |  | 3.3714 | 15.6587 | 861.228
SA- pH 1, HCl feed rate 3mL/min | Garram Ban, Sinae Song, Hong Woon Lee | kdtry0@naver.com, mokakid@hanyang.ac.kr, kkongbu@daega.co.kr | Hee Taik Kim (khtaik@hanyang.ac.kr) | khtaik@hanyang.ac.kr | Effect of Acidity Levels and Feed Rate on the Porosity of Aerogel Extracted from Rice Husk under Ambient Pressure | 2019 | 29 | 2 | Sol-gel |  | Rice Husk Ash | [14 empty] | HCl | 1.5 |  | NaOH | 1 |  |  | TMCS |  | N-hexane |  |  | 10 | [7 empty] | 1 |  |  |  |  | Ambient | 24 |  |  |  | H2O | 1 | 0.5 | Ambient | EtOH | 1 | 0.5 | Ambient | TMCS, N-hexane | 1 | 1 | Ambient | [9 empty] | Ambient Pressure Drying |  | 60 | Ambient | 3 | Ambient Pressure Drying | 80 | Ambient | 3 |  | Ambient Pressure Drying | 120 | 2 |  | Ambient | 150 | 2 | Ambient | [9 empty] | Mesoporous |  | 2.5271 | 12.5028 | 808.4978
SA- pH 1, HCl feed rate 4mL/min | Garram Ban, Sinae Song, Hong Woon Lee | kdtry0@naver.com, mokakid@hanyang.ac.kr, kkongbu@daega.co.kr | Hee Taik Kim (khtaik@hanyang.ac.kr) | khtaik@hanyang.ac.kr | Effect of Acidity Levels and Feed Rate on the Porosity of Aerogel Extracted from Rice Husk under Ambient Pressure | 2019 | 29 | 2 | Sol-gel |  | Rice Husk Ash | [14 empty] | HCl | 1.5 |  | NaOH | 1 |  |  | TMCS |  | N-hexane |  |  | 10 | [7 empty] | 1 |  |  |  |  | Ambient | 24 |  |  |  | H2O | 1 | 0.5 | Ambient | EtOH | 1 | 0.5 | Ambient | TMCS, N-hexane | 1 | 1 | Ambient | [9 empty] | Ambient Pressure Drying |  | 60 | Ambient | 3 | Ambient Pressure Drying | 80 | Ambient | 3 |  | Ambient Pressure Drying | 120 | 2 |  | Ambient | 150 | 2 | Ambient | [9 empty] | Mesoporous |  | 2.5361 | 13.103 | 774.2045
SA- pH 1, HCl feed rate 5mL/min | Garram Ban, Sinae Song, Hong Woon Lee | kdtry0@naver.com, mokakid@hanyang.ac.kr, kkongbu@daega.co.kr | Hee Taik Kim (khtaik@hanyang.ac.kr) | khtaik@hanyang.ac.kr | Effect of Acidity Levels and Feed Rate on the Porosity of Aerogel Extracted from Rice Husk under Ambient Pressure | 2019 | 29 | 2 | Sol-gel |  | Rice Husk Ash | [14 empty] | HCl | 1.5 |  | NaOH | 1 |  |  | TMCS |  | N-hexane |  |  | 10 | [7 empty] | 1 |  |  |  |  | Ambient | 24 |  |  |  | H2O | 1 | 0.5 | Ambient | EtOH | 1 | 0.5 | Ambient | TMCS, N-hexane | 1 | 1 | Ambient | [9 empty] | Ambient Pressure Drying |  | 60 | Ambient | 3 | Ambient Pressure Drying | 80 | Ambient | 3 |  | Ambient Pressure Drying | 120 | 2 |  | Ambient | 150 | 2 | Ambient | [9 empty] | Mesoporous |  | 2.7676 | 15.8025 | 700.5603
E8- EtOH/MTES molar ratio 8, NH4OH/MTES molar ratio 3.6 | Yue Zhao, Yan Li |  | Rubing Zhang | rbzhang@bjtu.edu.cn | Silica aerogels having high flexibility and hydrophobicity prepared by sol-gel method | 2018 | 23 | 19 | Sol-gel |  | MTES |  | PDMS | [5 empty] | H2O | 14 |  | EtOH |  |  |  | HCl |  |  | NH4OH | [22 empty] | 48 | [24 empty] | Supercritical Drying | EtOH | 243 | 0.00636 | 1 | [27 empty] | 0.107 | 0.056 | 0.0343
E10- EtOH/MTES molar ratio 10, NH4OH/MTES molar ratio 3.6 | Yue Zhao, Yan Li |  | Rubing Zhang | rbzhang@bjtu.edu.cn | Silica aerogels having high flexibility and hydrophobicity prepared by sol-gel method | 2018 | 23 | 19 | Sol-gel |  | MTES |  | PDMS | [5 empty] | H2O | 14 |  | EtOH |  |  |  | HCl |  |  | NH4OH | [22 empty] | 48 | [24 empty] | Supercritical Drying | EtOH | 243 | 0.00636 | 1 | [27 empty] | 0.092 | 0.035 | 0.0338
E12- EtOH/MTES molar ratio 12, NH4OH/MTES molar ratio 3.6 | Yue Zhao, Yan Li |  | Rubing Zhang | rbzhang@bjtu.edu.cn | Silica aerogels having high flexibility and hydrophobicity prepared by sol-gel method | 2018 | 23 | 19 | Sol-gel |  | MTES |  | PDMS | [5 empty] | H2O | 14 |  | EtOH |  |  |  | HCl |  |  | NH4OH | [22 empty] | 48 | [24 empty] | Supercritical Drying | EtOH | 243 | 0.00636 | 1 | [27 empty] | 0.099 | 0.025 | 0.034
N1.8- EtOH/MTES molar ratio 10, NH4OH/MTES molar ratio 1.8 | Yue Zhao, Yan Li |  | Rubing Zhang | rbzhang@bjtu.edu.cn | Silica aerogels having high flexibility and hydrophobicity prepared by sol-gel method | 2018 | 23 | 19 | Sol-gel |  | MTES |  | PDMS | [5 empty] | H2O | 14 |  | EtOH |  |  |  | HCl |  |  | NH4OH | [22 empty] | 48 | [24 empty] | Supercritical Drying | EtOH | 243 | 0.00636 | 1 | [27 empty] | 0.113 | 0.07 | 0.0365
N2.4- EtOH/MTES molar ratio 10, NH4OH/MTES molar ratio 2.4 | Yue Zhao, Yan Li |  | Rubing Zhang | rbzhang@bjtu.edu.cn | Silica aerogels having high flexibility and hydrophobicity prepared by sol-gel method | 2018 | 23 | 19 | Sol-gel |  | MTES |  | PDMS | [5 empty] | H2O | 14 |  | EtOH |  |  |  | HCl |  |  | NH4OH | [22 empty] | 48 | [24 empty] | Supercritical Drying | EtOH | 243 | 0.00636 | 1 | [27 empty] | 0.11 | 0.05 | 0.0355
S-1, CTAB surfactant unsintered | Dong Chen, Wenhui Ding, Wenbing Zou, Qiong Zhu, Jun Shen | Dongchen326@163.com, Giacinta_hui@163.com, zouwenbing@tongji.edu.cn, zhuqiong113@163.com, shenjun67@tongji.edu.cn | Xiaodong Wang | xiaodong_wang@tongji.edu.cn | Silica Aerogel Monoliths Derived from Silica Hydrosol with Various Surfactants | 2018 | 31 | 3 | Sol-gel |  | Silica Hydrosol | [7 empty] | H2O | 14 | [5 empty] | HCl |  |  | NH4OH | [11 empty] | CTAB |  |  |  |  | 8.5 |  |  |  |  | 50 | 4 | [24 empty] | Ambient Pressure Drying |  | 60 | Ambient | 48 | Ambient Pressure Drying | 75 | Ambient | 24 | [18 empty] | Mesoporous |  | 1.07 |  | 141 |  |  |  |  | 24.7
S-1-200, CTAB surfactant sintered @ 200 °C | Dong Chen, Wenhui Ding, Wenbing Zou, Qiong Zhu, Jun Shen | Dongchen326@163.com, Giacinta_hui@163.com, zouwenbing@tongji.edu.cn, zhuqiong113@163.com, shenjun67@tongji.edu.cn | Xiaodong Wang | xiaodong_wang@tongji.edu.cn | Silica Aerogel Monoliths Derived from Silica Hydrosol with Various Surfactants | 2018 | 31 | 3 | Sol-gel |  | Silica Hydrosol | [7 empty] | H2O | 14 | [5 empty] | HCl |  |  | NH4OH | [11 empty] | CTAB |  |  |  |  | 8.5 |  |  |  |  | 50 | 4 | [24 empty] | Ambient Pressure Drying |  | 60 | Ambient | 48 | Ambient Pressure Drying | 75 | Ambient | 24 | [13 empty] | 200 | 180 |  |  |  | Mesoporous
S-1-400, CTAB surfactant sintered @ 400 °C | Dong Chen, Wenhui Ding, Wenbing Zou, Qiong Zhu, Jun Shen | Dongchen326@163.com, Giacinta_hui@163.com, zouwenbing@tongji.edu.cn, zhuqiong113@163.com, shenjun67@tongji.edu.cn | Xiaodong Wang | xiaodong_wang@tongji.edu.cn | Silica Aerogel Monoliths Derived from Silica Hydrosol with Various Surfactants | 2018 | 31 | 3 | Sol-gel |  | Silica Hydrosol | [7 empty] | H2O | 14 | [5 empty] | HCl |  |  | NH4OH | [11 empty] | CTAB |  |  |  |  | 8.5 |  |  |  |  | 50 | 4 | [24 empty] | Ambient Pressure Drying |  | 60 | Ambient | 48 | Ambient Pressure Drying | 75 | Ambient | 24 | [13 empty] | 400 | 180 |  |  |  | Mesoporous |  | 1.49 |  | 264 | 0.238 |  | 0.035 |  | 35.7
S-1, CTAB surfactant sintered @ 600°C | Dong Chen, Wenhui Ding, Wenbing Zou, Qiong Zhu, Jun Shen | Dongchen326@163.com, Giacinta_hui@163.com, zouwenbing@tongji.edu.cn, zhuqiong113@163.com, shenjun67@tongji.edu.cn | Xiaodong Wang | xiaodong_wang@tongji.edu.cn | Silica Aerogel Monoliths Derived from Silica Hydrosol with Various Surfactants | 2018 | 31 | 3 | Sol-gel |  | Silica Hydrosol | [7 empty] | H2O | 14 | [5 empty] | HCl |  |  | NH4OH | [11 empty] | CTAB |  |  |  |  | 8.5 |  |  |  |  | 50 | 4 | [24 empty] | Ambient Pressure Drying |  | 60 | Ambient | 48 | Ambient Pressure Drying | 75 | Ambient | 24 | [13 empty] | 600 | 180 |  |  |  | Mesoporous |  | 1.02 |  | 131 |  |  |  |  | 36.1
S-2, SDS surfactant unsintered | Dong Chen, Wenhui Ding, Wenbing Zou, Qiong Zhu, Jun Shen | Dongchen326@163.com, Giacinta_hui@163.com, zouwenbing@tongji.edu.cn, zhuqiong113@163.com, shenjun67@tongji.edu.cn | Xiaodong Wang | xiaodong_wang@tongji.edu.cn | Silica Aerogel Monoliths Derived from Silica Hydrosol with Various Surfactants | 2018 | 31 | 3 | Sol-gel |  | Silica Hydrosol | [7 empty] | H2O | 14 | [5 empty] | HCl |  |  | NH4OH | [11 empty] | SDS |  |  |  |  | 8.5 |  |  |  |  | 50 | 4 | [24 empty] | Ambient Pressure Drying |  | 60 | Ambient | 48 | Ambient Pressure Drying | 75 | Ambient | 24 | [18 empty] | Mesoporous |  | 0.64 |  | 141 |  |  |  |  | 13
S-2-200, SDS surfactant sintered @ 200°C | Dong Chen, Wenhui Ding, Wenbing Zou, Qiong Zhu, Jun Shen | Dongchen326@163.com, Giacinta_hui@163.com, zouwenbing@tongji.edu.cn, zhuqiong113@163.com, shenjun67@tongji.edu.cn | Xiaodong Wang | xiaodong_wang@tongji.edu.cn | Silica Aerogel Monoliths Derived from Silica Hydrosol with Various Surfactants | 2018 | 31 | 3 | Sol-gel |  | Silica Hydrosol | [7 empty] | H2O | 14 | [5 empty] | HCl |  |  | NH4OH | [11 empty] | SDS |  |  |  |  | 8.5 |  |  |  |  | 50 | 4 | [24 empty] | Ambient Pressure Drying |  | 60 | Ambient | 48 | Ambient Pressure Drying | 75 | Ambient | 24 | [13 empty] | 200 | 180 |  |  |  | Mesoporous
S-2-400, SDS surfactant sintered @ 400°C | Dong Chen, Wenhui Ding, Wenbing Zou, Qiong Zhu, Jun Shen | Dongchen326@163.com, Giacinta_hui@163.com, zouwenbing@tongji.edu.cn, zhuqiong113@163.com, shenjun67@tongji.edu.cn | Xiaodong Wang | xiaodong_wang@tongji.edu.cn | Silica Aerogel Monoliths Derived from Silica Hydrosol with Various Surfactants | 2018 | 31 | 3 | Sol-gel |  | Silica Hydrosol | [7 empty] | H2O | 14 | [5 empty] | HCl |  |  | NH4OH | [11 empty] | SDS |  |  |  |  | 8.5 |  |  |  |  | 50 | 4 | [24 empty] | Ambient Pressure Drying |  | 60 | Ambient | 48 | Ambient Pressure Drying | 75 | Ambient | 24 | [13 empty] | 400 | 180 |  |  |  | Mesoporous |  | 1.6 |  | 378 | 0.251 |  | 0.034 |  | 9.6
S-2-600, SDS surfactant sintered @ 600°C | Dong Chen, Wenhui Ding, Wenbing Zou, Qiong Zhu, Jun Shen | Dongchen326@163.com, Giacinta_hui@163.com, zouwenbing@tongji.edu.cn, zhuqiong113@163.com, shenjun67@tongji.edu.cn | Xiaodong Wang | xiaodong_wang@tongji.edu.cn | Silica Aerogel Monoliths Derived from Silica Hydrosol with Various Surfactants | 2018 | 31 | 3 | Sol-gel |  | Silica Hydrosol | [7 empty] | H2O | 14 | [5 empty] | HCl |  |  | NH4OH | [11 empty] | SDS |  |  |  |  | 8.5 |  |  |  |  | 50 | 4 | [24 empty] | Ambient Pressure Drying |  | 60 | Ambient | 48 | Ambient Pressure Drying | 75 | Ambient | 24 | [13 empty] | 600 | 180 |  |  |  | Mesoporous |  | 0.02 |  | 22 | 0.298 |  | 0.078 |  | 3.3
S-3, RALUFON414 surfactant unsintered | Dong Chen, Wenhui Ding, Wenbing Zou, Qiong Zhu, Jun Shen | Dongchen326@163.com, Giacinta_hui@163.com, zouwenbing@tongji.edu.cn, zhuqiong113@163.com, shenjun67@tongji.edu.cn | Xiaodong Wang | xiaodong_wang@tongji.edu.cn | Silica Aerogel Monoliths Derived from Silica Hydrosol with Various Surfactants | 2018 | 31 | 3 | Sol-gel |  | Silica Hydrosol | [7 empty] | H2O | 14 | [5 empty] | HCl |  |  | NH4OH | [11 empty] | RALUFON 414 |  |  |  |  | 8.5 |  |  |  |  | 50 | 4 | [24 empty] | Ambient Pressure Drying |  | 60 | Ambient | 48 | Ambient Pressure Drying | 75 | Ambient | 24 | [18 empty] | Mesoporous |  | 0.69 |  | 134 |  |  |  |  | 14
S-3-200, RALUFON414 surfactant sintered @ 200°C | Dong Chen, Wenhui Ding, Wenbing Zou, Qiong Zhu, Jun Shen | Dongchen326@163.com, Giacinta_hui@163.com, zouwenbing@tongji.edu.cn, zhuqiong113@163.com, shenjun67@tongji.edu.cn | Xiaodong Wang | xiaodong_wang@tongji.edu.cn | Silica Aerogel Monoliths Derived from Silica Hydrosol with Various Surfactants | 2018 | 31 | 3 | Sol-gel |  | Silica Hydrosol | [7 empty] | H2O | 14 | [5 empty] | HCl |  |  | NH4OH | [11 empty] | RALUFON 415 |  |  |  |  | 8.5 |  |  |  |  | 50 | 4 | [24 empty] | Ambient Pressure Drying |  | 60 | Ambient | 48 | Ambient Pressure Drying | 75 | Ambient | 24 | [13 empty] | 200 | 180 |  |  |  | Mesoporous
S-3-400, RALUFON414 surfactant sintered @ 400°C | Dong Chen, Wenhui Ding, Wenbing Zou, Qiong Zhu, Jun Shen | Dongchen326@163.com, Giacinta_hui@163.com, zouwenbing@tongji.edu.cn, zhuqiong113@163.com, shenjun67@tongji.edu.cn | Xiaodong Wang | xiaodong_wang@tongji.edu.cn | Silica Aerogel Monoliths Derived from Silica Hydrosol with Various Surfactants | 2018 | 31 | 3 | Sol-gel |  | Silica Hydrosol | [7 empty] | H2O | 14 | [5 empty] | HCl |  |  | NH4OH | [11 empty] | RALUFON 416 |  |  |  |  | 8.5 |  |  |  |  | 50 | 4 | [24 empty] | Ambient Pressure Drying |  | 60 | Ambient | 48 | Ambient Pressure Drying | 75 | Ambient | 24 | [13 empty] | 400 | 180 |  |  |  | Mesoporous |  | 0.99 |  | 247 | 0.242 |  | 0.039 |  | 17.5
S-3-600, RALUFON414 surfactant sintered @ 600°C | Dong Chen, Wenhui Ding, Wenbing Zou, Qiong Zhu, Jun Shen | Dongchen326@163.com, Giacinta_hui@163.com, zouwenbing@tongji.edu.cn, zhuqiong113@163.com, shenjun67@tongji.edu.cn | Xiaodong Wang | xiaodong_wang@tongji.edu.cn | Silica Aerogel Monoliths Derived from Silica Hydrosol with Various Surfactants | 2018 | 31 | 3 | Sol-gel |  | Silica Hydrosol | [7 empty] | H2O | 14 | [5 empty] | HCl |  |  | NH4OH | [11 empty] | RALUFON 417 |  |  |  |  | 8.5 |  |  |  |  | 50 | 4 | [24 empty] | Ambient Pressure Drying |  | 60 | Ambient | 48 | Ambient Pressure Drying | 75 | Ambient | 24 | [13 empty] | 600 | 180 |  |  |  | Mesoporous |  | 0.99 |  | 107 |  |  |  |  | 25.1
SiO2 aerogel | Shaobo Liu, Zhanqi Bai, Feifan Chen, Fang Xie, Jinbing Zhou, Yongkang Lu, Guangwu Miao, Jaimin Jin, Zekai Zhang |  | Bo Zhang | zb10006093@zjut.edu.cn | New Cu2O-SiO2 Composite Aerogel-like Desulfurization Adsorbents with Different Molar Ratio of Si/Cu Based on π-Complexation | 2018 | 52 | 6 | Sol-gel | [94 empty] | Mesoporous |  | 1.5 | 6.9 | 881
Cu2O-SiO2-37, molar ratio Si/Cu=37 | Shaobo Liu, Zhanqi Bai, Feifan Chen, Fang Xie, Jinbing Zhou, Yongkang Lu, Guangwu Miao, Jaimin Jin, Zekai Zhang |  | Bo Zhang | zb10006093@zjut.edu.cn | New Cu2O-SiO2 Composite Aerogel-like Desulfurization Adsorbents with Different Molar Ratio of Si/Cu Based on π-Complexation | 2018 | 52 | 6 | Sol-gel |  | TEOS |  |  |  | Cu2O |  |  |  | H2O | 14 |  | EtOH |  |  |  | HCl | 1 |  | NH4OH | 0.8 | [15 empty] | 6.5 |  |  |  | TEOS, EtOH | 60 | 12 |  |  |  | N-hexane | 2 | 0.5 | [18 empty] | Ambient Pressure Drying |  | 80 | Ambient | 2 | Ambient Pressure Drying | 120 | Ambient | 2 |  | Ambient Pressure Drying | 180 | 4 | H2/N2 | [13 empty] | Mesoporous |  | 0.6 | 3.5 | 700
Cu2O-SiO2-50, molar ratio Si/Cu=50 | Shaobo Liu, Zhanqi Bai, Feifan Chen, Fang Xie, Jinbing Zhou, Yongkang Lu, Guangwu Miao, Jaimin Jin, Zekai Zhang |  | Bo Zhang | zb10006093@zjut.edu.cn | New Cu2O-SiO2 Composite Aerogel-like Desulfurization Adsorbents with Different Molar Ratio of Si/Cu Based on π-Complexation | 2018 | 52 | 6 | Sol-gel |  | TEOS |  |  |  | Cu2O |  |  |  | H2O | 14 |  | EtOH |  |  |  | HCl | 1 |  | NH4OH | 0.8 | [15 empty] | 6.5 |  |  |  | TEOS, EtOH | 60 | 12 |  |  |  | N-hexane | 2 | 0.5 | [18 empty] | Ambient Pressure Drying |  | 80 | Ambient | 2 | Ambient Pressure Drying | 120 | Ambient | 2 |  | Ambient Pressure Drying | 180 | 4 | H2/N2 | [13 empty] | Mesoporous |  | 0.4 | 2.4 | 690
Cu2O-SiO2-74, molar ratio Si/Cu=74 | Shaobo Liu, Zhanqi Bai, Feifan Chen, Fang Xie, Jinbing Zhou, Yongkang Lu, Guangwu Miao, Jaimin Jin, Zekai Zhang |  | Bo Zhang | zb10006093@zjut.edu.cn | New Cu2O-SiO2 Composite Aerogel-like Desulfurization Adsorbents with Different Molar Ratio of Si/Cu Based on π-Complexation | 2018 | 52 | 6 | Sol-gel |  | TEOS |  |  |  | Cu2O |  |  |  | H2O | 14 |  | EtOH |  |  |  | HCl | 1 |  | NH4OH | 0.8 | [15 empty] | 6.5 |  |  |  | TEOS, EtOH | 60 | 12 |  |  |  | N-hexane | 2 | 0.5 | [18 empty] | Ambient Pressure Drying |  | 80 | Ambient | 2 | Ambient Pressure Drying | 120 | Ambient | 2 |  | Ambient Pressure Drying | 180 | 4 | H2/N2 | [13 empty] | Mesoporous |  | 0.4 | 2.5 | 635
Cu2O-SiO2-150, molar ratio Si/Cu=150 | Shaobo Liu, Zhanqi Bai, Feifan Chen, Fang Xie, Jinbing Zhou, Yongkang Lu, Guangwu Miao, Jaimin Jin, Zekai Zhang |  | Bo Zhang | zb10006093@zjut.edu.cn | New Cu2O-SiO2 Composite Aerogel-like Desulfurization Adsorbents with Different Molar Ratio of Si/Cu Based on π-Complexation | 2018 | 52 | 6 | Sol-gel |  | TEOS |  |  |  | Cu2O |  |  |  | H2O | 14 |  | EtOH |  |  |  | HCl | 1 |  | NH4OH | 0.8 | [15 empty] | 6.5 |  |  |  | TEOS, EtOH | 60 | 12 |  |  |  | N-hexane | 2 | 0.5 | [18 empty] | Ambient Pressure Drying |  | 80 | Ambient | 2 | Ambient Pressure Drying | 120 | Ambient | 2 |  | Ambient Pressure Drying | 180 | 4 | H2/N2 | [13 empty] | Mesoporous |  | -0.4 | 2.5 | 600
G/SiO2-0, mass ratio G/SiO2=0 | Jiayi Zhu, Yutie Bi |  | Hongbo Ren | msflmy@sina.com | Opacified graphene-doped silica aerogels with controllable thermal conductivity | 2018 | 48 | 4 | Sol-gel |  | TEOS | [5 empty] | Graphene |  | H2O | 14 |  | EtOH |  |  |  | HCl |  |  | NH4OH | 0.2 | [15 empty] | 6.5 |  |  |  |  | Ambient |  |  |  |  | EtOH | 1 |  | Ambient | [17 empty] | Supercritical Drying | CO2 | [25 empty] | Mesoporous |  | 4.13 |  | 1576 |  |  | 0.03
G/SiO2-1, mass ratio G/SiO2=0.05 | Jiayi Zhu, Yutie Bi |  | Hongbo Ren | msflmy@sina.com | Opacified graphene-doped silica aerogels with controllable thermal conductivity | 2018 | 48 | 4 | Sol-gel with Ultrasonic Irradiation |  | TEOS | [5 empty] | Graphene |  | H2O | 14 |  | EtOH |  |  |  | HCl |  |  | NH4OH | 0.2 | [12 empty] | After graphene was added, the combined sol was ultrasonically treated for 25 minutes before addition of NH4OH |  |  | 6.5 |  |  |  |  | Ambient |  |  |  |  | EtOH | 1 |  | Ambient | [17 empty] | Supercritical Drying | CO2 | [25 empty] | Mesoporous |  | 2.77 |  | 1059 |  |  | 0.0215
G/SiO2-2, mass ratio G/SiO2=0.07 | Jiayi Zhu, Yutie Bi |  | Hongbo Ren | msflmy@sina.com | Opacified graphene-doped silica aerogels with controllable thermal conductivity | 2018 | 48 | 4 | Sol-gel with Ultrasonic Irradiation |  | TEOS | [5 empty] | Graphene |  | H2O | 14 |  | EtOH |  |  |  | HCl |  |  | NH4OH | 0.2 | [12 empty] | After graphene was added, the combined sol was ultrasonically treated for 25 minutes before addition of NH4OH |  |  | 6.5 |  |  |  |  | Ambient |  |  |  |  | EtOH | 1 |  | Ambient | [17 empty] | Supercritical Drying | CO2 | [25 empty] | Mesoporous |  | 2.43 |  | 861 |  |  | 0.0187
G/SiO2-3, mass ratio G/SiO2=0.1 | Jiayi Zhu, Yutie Bi |  | Hongbo Ren | msflmy@sina.com | Opacified graphene-doped silica aerogels with controllable thermal conductivity | 2018 | 48 | 4 | Sol-gel with Ultrasonic Irradiation |  | TEOS | [5 empty] | Graphene |  | H2O | 14 |  | EtOH |  |  |  | HCl |  |  | NH4OH | 0.2 | [12 empty] | After graphene was added, the combined sol was ultrasonically treated for 25 minutes before addition of NH4OH |  |  | 6.5 |  |  |  |  | Ambient |  |  |  |  | EtOH | 1 |  | Ambient | [17 empty] | Supercritical Drying | CO2 | [25 empty] | Mesoporous |  | 2.67 |  | 1096 |  |  | 0.0184
G/SiO2-4, mass ratio G/SiO2=0.15 | Jiayi Zhu, Yutie Bi |  | Hongbo Ren | msflmy@sina.com | Opacified graphene-doped silica aerogels with controllable thermal conductivity | 2018 | 48 | 4 | Sol-gel with Ultrasonic Irradiation |  | TEOS | [5 empty] | Graphene |  | H2O | 14 |  | EtOH |  |  |  | HCl |  |  | NH4OH | 0.2 | [12 empty] | After graphene was added, the combined sol was ultrasonically treated for 25 minutes before addition of NH4OH |  |  | 6.5 |  |  |  |  | Ambient |  |  |  |  | EtOH | 1 |  | Ambient | [17 empty] | Supercritical Drying | CO2 | [25 empty] | Mesoporous |  | 2.79 |  | 1026 |  |  | 0.0191
S1 molar ratio H2O/SiCl4=13 | Tiang Zhou, Lunlun Gong, Xudong Cheng, Yuelei Pan, Congcong Li | , gongll@mail.ustc.edu.cn, , , | Heping Zhang | zhanghp@ustc.edu.cn | Preparation and characterization of silica aerogels from by-product silicon tetrachloride under ambient pressure drying | 2018 | 23 | 6 | Sol-gel with Ultrasonic Irradiation |  | SiCl4 | [7 empty] | EtOH | 15.9 |  | H2O | [10 empty] | TMCS, HMDSO |  |  |  | 1:1 | [5 empty] | Mixing the materials needs to occur under a fumehood and in an ice bath because the reaction is exothermic and releases HCl gas |  |  |  | Ambient |  | 25 |  | Ambient | 168 |  |  |  | TMCS, HMDSO | 1 | [19 empty] | Ambient Pressure Drying |  | 80 | Ambient | 8 | Ambient Pressure Drying | 100 | Ambient | 8 |  | Ambient Pressure Drying | 120 | 8 | [14 empty] | Mesoporous |  | 3.21 |  | 836.6 |  |  |  |  | 11.02
S2 molar ratio H2O/SiCl4=19 | Tiang Zhou, Lunlun Gong, Xudong Cheng, Yuelei Pan, Congcong Li | , gongll@mail.ustc.edu.cn, , , | Heping Zhang | zhanghp@ustc.edu.cn | Preparation and characterization of silica aerogels from by-product silicon tetrachloride under ambient pressure drying | 2018 | 23 | 6 | Sol-gel |  | SiCl4 | [7 empty] | EtOH | 15.9 |  | H2O | [10 empty] | TMCS, HMDSO |  |  |  | 1:1 | [5 empty] | Mixing the materials needs to occur under a fumehood and in an ice bath because the reaction is exothermic and releases HCl gas |  |  |  | Ambient |  |  |  | Ambient | 168 |  |  |  | TMCS, HMDSO | 1 | [19 empty] | Ambient Pressure Drying |  | 80 | Ambient | 8 | Ambient Pressure Drying | 100 | Ambient | 8 |  | Ambient Pressure Drying | 120 | 8 | [14 empty] | Mesoporous |  | 3.27 |  | 839.9 |  |  |  |  | 10.88
S3 molar ratio H2O/SiCl4=25 | Tiang Zhou, Lunlun Gong, Xudong Cheng, Yuelei Pan, Congcong Li | , gongll@mail.ustc.edu.cn, , , | Heping Zhang | zhanghp@ustc.edu.cn | Preparation and characterization of silica aerogels from by-product silicon tetrachloride under ambient pressure drying | 2018 | 23 | 6 | Sol-gel |  | SiCl4 | [7 empty] | EtOH | 15.9 |  | H2O | [10 empty] | TMCS, HMDSO |  |  |  | 1:1 | [5 empty] | Mixing the materials needs to occur under a fumehood and in an ice bath because the reaction is exothermic and releases HCl gas |  |  |  | Ambient |  |  |  | Ambient | 168 |  |  |  | TMCS, HMDSO | 1 | [19 empty] | Ambient Pressure Drying |  | 80 | Ambient | 8 | Ambient Pressure Drying | 100 | Ambient | 8 |  | Ambient Pressure Drying | 120 | 8 | [14 empty] | Mesoporous | 96.5 | 3.35 |  | 856.7 | 0.077 |  | 0.0213 |  | 9.12
S4 molar ratio H2O/SiCl4=28 | Tiang Zhou, Lunlun Gong, Xudong Cheng, Yuelei Pan, Congcong Li | , gongll@mail.ustc.edu.cn, , , | Heping Zhang | zhanghp@ustc.edu.cn | Preparation and characterization of silica aerogels from by-product silicon tetrachloride under ambient pressure drying | 2018 | 23 | 6 | Sol-gel |  | SiCl4 | [7 empty] | EtOH | 15.9 |  | H2O | [10 empty] | TMCS, HMDSO |  |  |  | 1:1 | [5 empty] | Mixing the materials needs to occur under a fumehood and in an ice bath because the reaction is exothermic and releases HCl gas |  |  |  | Ambient |  |  |  | Ambient | 168 |  |  |  | TMCS, HMDSO | 1 | [19 empty] | Ambient Pressure Drying |  | 80 | Ambient | 8 | Ambient Pressure Drying | 100 | Ambient | 8 |  | Ambient Pressure Drying | 120 | 8 | [14 empty] | Mesoporous |  | 2.91 |  | 768.4 |  |  |  |  | 8.88
S5 molar ratio H2O/SiCl4=32 | Tiang Zhou, Lunlun Gong, Xudong Cheng, Yuelei Pan, Congcong Li | , gongll@mail.ustc.edu.cn, , , | Heping Zhang | zhanghp@ustc.edu.cn | Preparation and characterization of silica aerogels from by-product silicon tetrachloride under ambient pressure drying | 2018 | 23 | 6 | Sol-gel |  | SiCl4 | [7 empty] | EtOH | 15.9 |  | H2O | [10 empty] | HMDSO |  | TMCS |  | 1:1 | [5 empty] | Mixing the materials needs to occur under a fumehood and in an ice bath because the reaction is exothermic and releases HCl gas |  |  |  | Ambient |  | 360 |  | Ambient | 168 |  |  |  | TMCS, HMDSO | 1 | [19 empty] | Ambient Pressure Drying |  | 80 | Ambient | 8 | Ambient Pressure Drying | 100 | Ambient | 8 |  | Ambient Pressure Drying | 120 | 8 | [14 empty] | Mesoporous |  | 2.74 |  | 785.1 |  |  |  |  | 8.52
1#_PI-2 wt%_GF-1 wt% | Zichun Yang, Guobing Chen, Kunfeng Li, Shuang Zhao, Gaohui Su |  | Zhifang Fei | fzf_js@126.com | Preparation and characterization of glass fiber/polyimide/SiO2 composite aerogels with high specific surface area | 2018 | 23 | 6 | Sol-gel |  | APTES |  | TEOS |  | Glass Fiber |  | PMDA, ODA, NMP, Polyamic Acid, Pyridine |  | H2O | 14 |  | Acetic Anhydride |  |  |  | HCl |  |  | NH4OH | [13 empty] | In the initial sol, the ODA+NMP+PMDA are first mixed for 3 hrs at room temp. before addition to the sol |  |  | 7 |  |  | 30 |  |  | 12 |  |  |  | EtOH | 3 | 1.5 | [18 empty] | Supercritical Drying | CO2 | 50 | 10 | 72 | [22 empty] | Mesoporous |  | 3.16 |  | 866 | 0.12 | 1.36 | 0.0268 |  | 14.8
2#_PI-2 wt%_GF-2 wt% | Zichun Yang, Guobing Chen, Kunfeng Li, Shuang Zhao, Gaohui Su |  | Zhifang Fei | fzf_js@126.com | Preparation and characterization of glass fiber/polyimide/SiO2 composite aerogels with high specific surface area | 2018 | 23 | 6 | Sol-gel |  | APTES |  | TEOS |  | Glass Fiber |  | PMDA, ODA, NMP, Polyamic Acid, Pyridine |  | H2O | 14 |  | Acetic Anhydride |  |  |  | HCl |  |  | NH4OH | [13 empty] | First ODA, NMP, and PMDA were stirred for 3hours at ambient temperature, then APTES and polyamic acid were added and left to stand for an hour, then acetic anhydrice and pyridine were added and stirred for 10 minutes, next TEOS, HCl, and H2O were added and stirred for 3hrs at 50 then stood for 1h, then NMP and NH4OH were added until the pH was 7, lastly glass fibers were added and stirred at 180 rpm at 50C. |  |  | 7 |  |  | 35 |  |  | 12 |  |  |  | EtOH | 3 | 1.5 | [18 empty] | Supercritical Drying | CO2 | 50 | 10 | 72 | [22 empty] | Mesoporous |  | 3.67 |  | 844 | 0.124 |  |  |  | 17.4
3#_PI-2 wt%_GF-3 wt% | Zichun Yang, Guobing Chen, Kunfeng Li, Shuang Zhao, Gaohui Su |  | Zhifang Fei | fzf_js@126.com | Preparation and characterization of glass fiber/polyimide/SiO2 composite aerogels with high specific surface area | 2018 | 23 | 6 | Sol-gel |  | APTES |  | TEOS |  | Glass Fiber |  | PMDA, ODA, NMP, Polyamic Acid, Pyridine |  | H2O | 14 |  | Acetic Anhydride |  |  |  | HCl |  |  | NH4OH | [13 empty] | First ODA, NMP, and PMDA were stirred for 3hours at ambient temperature, then APTES and polyamic acid were added and left to stand for an hour, then acetic anhydrice and pyridine were added and stirred for 10 minutes, next TEOS, HCl, and H2O were added and stirred for 3hrs at 50 then stood for 1h, then NMP and NH4OH were added until the pH was 7, lastly glass fibers were added and stirred at 180 rpm at 50C. |  |  | 7 |  |  | 40 |  |  | 12 |  |  |  | EtOH | 3 | 1.5 | [18 empty] | Supercritical Drying | CO2 | 50 | 10 | 72 | [22 empty] | Mesoporous |  |  |  |  | 0.116
4#_PI-5 wt%_GF-1 wt% | Zichun Yang, Guobing Chen, Kunfeng Li, Shuang Zhao, Gaohui Su |  | Zhifang Fei | fzf_js@126.com | Preparation and characterization of glass fiber/polyimide/SiO2 composite aerogels with high specific surface area | 2018 | 23 | 6 | Sol-gel |  | APTES |  | TEOS |  | Glass Fiber |  | PMDA, ODA, NMP, Polyamic Acid, Pyridine |  | H2O | 14 |  | Acetic Anhydride |  |  |  | HCl |  |  | NH4OH | [13 empty] | First ODA, NMP, and PMDA were stirred for 3hours at ambient temperature, then APTES and polyamic acid were added and left to stand for an hour, then acetic anhydrice and pyridine were added and stirred for 10 minutes, next TEOS, HCl, and H2O were added and stirred for 3hrs at 50 then stood for 1h, then NMP and NH4OH were added until the pH was 7, lastly glass fibers were added and stirred at 180 rpm at 50C. |  |  | 7 |  |  | 52 |  |  | 12 |  |  |  | EtOH | 3 | 1.5 | [18 empty] | Supercritical Drying | CO2 | 50 | 10 | 72 | [22 empty] | Mesoporous |  | 3.52 |  | 913 | 0.132 | 1.75 |  |  | 15.4
5#_PI-10 wt%_GF-1 wt% | Zichun Yang, Guobing Chen, Kunfeng Li, Shuang Zhao, Gaohui Su |  | Zhifang Fei | fzf_js@126.com | Preparation and characterization of glass fiber/polyimide/SiO2 composite aerogels with high specific surface area | 2018 | 23 | 6 | Sol-gel |  | APTES |  | TEOS |  | Glass Fiber |  | PMDA, ODA, NMP, Polyamic Acid, Pyridine |  | H2O | 14 |  | Acetic Anhydride |  |  |  | HCl |  |  | NH4OH | [13 empty] | First ODA, NMP, and PMDA were stirred for 3hours at ambient temperature, then APTES and polyamic acid were added and left to stand for an hour, then acetic anhydrice and pyridine were added and stirred for 10 minutes, next TEOS, HCl, and H2O were added and stirred for 3hrs at 50 then stood for 1h, then NMP and NH4OH were added until the pH was 7, lastly glass fibers were added and stirred at 180 rpm at 50C. |  |  | 7 |  |  | 90 |  |  | 12 |  |  |  | EtOH | 3 | 1.5 | [18 empty] | Supercritical Drying | CO2 | 50 | 10 | 72 | [22 empty] | Mesoporous |  | 4.05 |  | 963 | 0.145 | 3.22 | 0.0282 |  | 17.1
TSA-1- 6.5 wt.%Si- 2 molar ratio Si/Ti, calcination 400°C 0.5hrs | Haixun Xu, Jiajia Jia, Peixin Chen, Qun Xia, Junyong Wu |  | Shanyu Zhao, Pinghua Zhu | shanyu.zhao@empa.ch, zph@cczu.edu.cn | Hydrophobic TiO2‐SiO2 Aerogel Composites for Fast Removal of Organic Pollutants | 2018 | 33 | 5 | Sol-gel |  | Water Glass |  |  |  | TiCl4 |  |  |  | EtOH | 15.9 |  | H2O | [10 empty] | TMCS |  | N-hexane, EtOH |  | 1.5:6:1 | [6 empty] | NH4OH | [5 empty] | EtOH |  | 12 |  |  |  | EtOH | 3 |  |  | TMCS, EtOH, N-hexane | 1 | 1 | 65 | N-hexane | 2 | [11 empty] | Ambient Pressure Drying |  | 120 | Ambient | 2 | [17 empty] | 400 | 30 | [5 empty] | 8.21 | 0.99 | 434
TSA-2- 6.5 wt.%Si- 5 molar ratio Si/Ti, calcination 500°C 1hrs | Haixun Xu, Jiajia Jia, Peixin Chen, Qun Xia, Junyong Wu |  | Shanyu Zhao, Pinghua Zhu | shanyu.zhao@empa.ch, zph@cczu.edu.cn | Hydrophobic TiO2‐SiO2 Aerogel Composites for Fast Removal of Organic Pollutants | 2018 | 33 | 5 | Sol-gel |  | Water Glass |  |  |  | TiCl4 |  |  |  | EtOH | 15.9 |  | H2O | [10 empty] | TMCS |  | N-hexane, EtOH |  | 1.5:6:1 | [6 empty] | NH4OH | [5 empty] | EtOH |  | 12 |  |  |  | EtOH | 3 |  |  | TMCS, EtOH, N-hexane | 1 | 1 | 65 | N-hexane | 2 | [11 empty] | Ambient Pressure Drying |  | 120 | Ambient | 2 | [17 empty] | 500 | 60 | [5 empty] | 4.67 | 0.56 | 481
TSA-3- 6.5 wt.%Si- 10 molar ratio Si/Ti, calcination 600°C 2hrs | Haixun Xu, Jiajia Jia, Peixin Chen, Qun Xia, Junyong Wu |  | Shanyu Zhao, Pinghua Zhu | shanyu.zhao@empa.ch, zph@cczu.edu.cn | Hydrophobic TiO2‐SiO2 Aerogel Composites for Fast Removal of Organic Pollutants | 2018 | 33 | 5 | Sol-gel |  | Water Glass |  |  |  | TiCl4 |  |  |  | EtOH | 15.9 |  | H2O | [10 empty] | TMCS |  | N-hexane, EtOH |  | 1.5:6:1 | [6 empty] | NH4OH | [5 empty] | EtOH |  | 12 |  |  |  | EtOH | 3 |  |  | TMCS, EtOH, N-hexane | 1 | 1 | 65 | N-hexane | 2 | [11 empty] | Ambient Pressure Drying |  | 120 | Ambient | 2 | [17 empty] | 600 | 120 | [5 empty] | 1.73 | 9.79 | 705
TSA-4- 13 wt.%Si- 2 molar ratio Si/Ti, calcination 500°C 2hrs | Haixun Xu, Jiajia Jia, Peixin Chen, Qun Xia, Junyong Wu |  | Shanyu Zhao, Pinghua Zhu | shanyu.zhao@empa.ch, zph@cczu.edu.cn | Hydrophobic TiO2‐SiO2 Aerogel Composites for Fast Removal of Organic Pollutants | 2018 | 33 | 5 | Sol-gel |  | Water Glass |  |  |  | TiCl4 |  |  |  | EtOH | 15.9 |  | H2O | [10 empty] | TMCS |  | N-hexane, EtOH |  | 1.5:6:1 | [6 empty] | NH4OH | [5 empty] | EtOH |  | 12 |  |  |  | EtOH | 3 |  |  | TMCS, EtOH, N-hexane | 1 | 1 | 65 | N-hexane | 2 | [11 empty] | Ambient Pressure Drying |  | 120 | Ambient | 2 | [17 empty] | 500 | 120 | [5 empty] | 0.67 | 6.56 | 410
TSA-5- 13 wt.%Si- 5 molar ratio Si/Ti, calcination 600°C 0.5hrs | Haixun Xu, Jiajia Jia, Peixin Chen, Qun Xia, Junyong Wu |  | Shanyu Zhao, Pinghua Zhu | shanyu.zhao@empa.ch, zph@cczu.edu.cn | Hydrophobic TiO2‐SiO2 Aerogel Composites for Fast Removal of Organic Pollutants | 2018 | 33 | 5 | Sol-gel |  | Water Glass |  |  |  | TiCl4 |  |  |  | EtOH | 15.9 |  | H2O | [10 empty] | TMCS |  | N-hexane, EtOH |  | 1.5:6:1 | [6 empty] | NH4OH | [5 empty] | EtOH |  | 12 |  |  |  | EtOH | 3 |  |  | TMCS, EtOH, N-hexane | 1 | 1 | 65 | N-hexane | 2 | [11 empty] | Ambient Pressure Drying |  | 120 | Ambient | 2 | [17 empty] | 600 | 30 | [5 empty] | 1.07 | 9.87 | 433
TSA-6- 13 wt.%Si- 10 molar ratio Si/Ti, calcination 400°C 1hrs | Haixun Xu, Jiajia Jia, Peixin Chen, Qun Xia, Junyong Wu |  | Shanyu Zhao, Pinghua Zhu | shanyu.zhao@empa.ch, zph@cczu.edu.cn | Hydrophobic TiO2‐SiO2 Aerogel Composites for Fast Removal of Organic Pollutants | 2018 | 33 | 5 | Sol-gel |  | Water Glass |  |  |  | TiCl4 |  |  |  | EtOH | 15.9 |  | H2O | [10 empty] | TMCS |  | N-hexane, EtOH |  | 1.5:6:1 | [6 empty] | NH4OH | [5 empty] | EtOH |  | 12 |  |  |  | EtOH | 3 |  |  | TMCS, EtOH, N-hexane | 1 | 1 | 65 | N-hexane | 2 | [11 empty] | Ambient Pressure Drying |  | 120 | Ambient | 2 | [17 empty] | 400 | 60 | [5 empty] | 2.09 | 12.25 | 682
TSA-7- 20 wt.%Si- 2 molar ratio Si/Ti, calcination 600°C 1hrs | Haixun Xu, Jiajia Jia, Peixin Chen, Qun Xia, Junyong Wu |  | Shanyu Zhao, Pinghua Zhu | shanyu.zhao@empa.ch, zph@cczu.edu.cn | Hydrophobic TiO2‐SiO2 Aerogel Composites for Fast Removal of Organic Pollutants | 2018 | 33 | 5 | Sol-gel |  | Water Glass |  |  |  | TiCl4 |  |  |  | EtOH | 15.9 |  | H2O | [10 empty] | TMCS |  | N-hexane, EtOH |  | 1.5:6:1 | [6 empty] | NH4OH | [5 empty] | EtOH |  | 12 |  |  |  | EtOH | 3 |  |  | TMCS, EtOH, N-hexane | 1 | 1 | 65 | N-hexane | 2 | [11 empty] | Ambient Pressure Drying |  | 120 | Ambient | 2 | [17 empty] | 600 | 60 | [5 empty] | 1.53 | 6.55 | 107
TSA-8- 20 wt.%Si- 5 molar ratio Si/Ti, calcination 400°C 2hrs | Haixun Xu, Jiajia Jia, Peixin Chen, Qun Xia, Junyong Wu |  | Shanyu Zhao, Pinghua Zhu | shanyu.zhao@empa.ch, zph@cczu.edu.cn | Hydrophobic TiO2‐SiO2 Aerogel Composites for Fast Removal of Organic Pollutants | 2018 | 33 | 5 | Sol-gel |  | Water Glass |  |  |  | TiCl4 |  |  |  | EtOH | 15.9 |  | H2O | [10 empty] | TMCS |  | N-hexane, EtOH |  | 1.5:6:1 | [6 empty] | NH4OH | [5 empty] | EtOH |  | 12 |  |  |  | EtOH | 3 |  |  | TMCS, EtOH, N-hexane | 1 | 1 | 65 | N-hexane | 2 | [11 empty] | Ambient Pressure Drying |  | 120 | Ambient | 2 | [17 empty] | 400 | 120 | [5 empty] | 1.02 | 7.29 | 557
TSA-9- 20 wt.%Si- 10 molar ratio Si/Ti, calcination 500°C 0.5hrs | Haixun Xu, Jiajia Jia, Peixin Chen, Qun Xia, Junyong Wu |  | Shanyu Zhao, Pinghua Zhu | shanyu.zhao@empa.ch, zph@cczu.edu.cn | Hydrophobic TiO2‐SiO2 Aerogel Composites for Fast Removal of Organic Pollutants | 2018 | 33 | 5 | Sol-gel |  | Water Glass |  |  |  | TiCl4 |  |  |  | EtOH | 15.9 |  | H2O | [10 empty] | TMCS |  | N-hexane, EtOH |  | 1.5:6:1 | [6 empty] | NH4OH | [5 empty] | EtOH |  | 12 |  |  |  | EtOH | 3 |  |  | TMCS, EtOH, N-hexane | 1 | 1 | 65 | N-hexane | 2 | [11 empty] | Ambient Pressure Drying |  | 120 | Ambient | 2 | [17 empty] | 500 | 30 | [5 empty] | 1.03 | 6.42 | 64
SA- Silica aerogel | Dong Xu |  | Ming Li, Hongyi Jiang | wut0606@126.com, jianghy@whut.edu.cn | Synthesis and characterization of a xonotlite fibers–silica aerogel composite by ambient pressure drying | 2018 | 30 | 5 | Sol-gel |  | TEOS | [7 empty] | EtOH | 15.9 |  | H2O |  | DMF |  | HCl | 0.5 | [5 empty] | TMCS |  | N-hexane |  |  | 10 | [8 empty] | Ambient | Ambient |  |  | 35 | 12 |  |  |  | EtOH, H2O | 1 |  |  | N-hexane | 1 |  |  | TMCS, N-hexane | 1 | 1 | 25 | N-hexane | 1 | [7 empty] | Ambient Pressure Drying |  | 60 | Ambient | 12 | Ambient Pressure Drying | 90 | Ambient | 2 | [18 empty] | Mesoporous |  | 3.525 |  | 710.2 | 0.138 |  | 0.0331 |  | 11.9
SA- 2.1 wt. % XF | Dong Xu |  | Ming Li, Hongyi Jiang | wut0606@126.com, jianghy@whut.edu.cn | Synthesis and characterization of a xonotlite fibers–silica aerogel composite by ambient pressure drying | 2018 | 30 | 5 | Sol-gel |  | TEOS | [5 empty] | Xonotlite Fibers |  | EtOH | 15.9 |  | H2O |  | DMF |  | HCl | 0.5 | [5 empty] | TMCS |  | N-hexane |  |  | 10 |  |  |  |  | XF was added and stirred for 10 minutes before the addition of the rest of sol 2. Sols were stirred for 5 minutes together then sonicated for 3 minutes. |  |  |  | Ambient | Ambient |  |  | 35 | 12 |  |  |  | EtOH, H2O | 1 |  |  | N-hexane | 1 |  |  | TMCS, N-hexane | 1 | 1 | 25 | N-hexane | 1 | [7 empty] | Ambient Pressure Drying |  | 60 | Ambient | 12 | Ambient Pressure Drying | 90 | Ambient | 2 | [18 empty] | Mesoporous |  | 3.59 |  | 705.3 | 0.141 |  |  |  | 12.1
SA- 4.2 wt. % XF | Dong Xu |  | Ming Li, Hongyi Jiang | wut0606@126.com, jianghy@whut.edu.cn | Synthesis and characterization of a xonotlite fibers–silica aerogel composite by ambient pressure drying | 2018 | 30 | 5 | Sol-gel |  | TEOS | [5 empty] | Xonotlite Fibers |  | EtOH | 15.9 |  | H2O |  | DMF |  | HCl | 0.5 | [5 empty] | TMCS |  | N-hexane |  |  | 10 |  |  |  |  | XF was added and stirred for 10 minutes before the addition of the rest of sol 2. Sols were stirred for 5 minutes together then sonicated for 3 minutes. |  |  |  | Ambient | Ambient |  |  | 35 | 12 |  |  |  | EtOH, H2O | 1 |  |  | N-hexane | 1 |  |  | TMCS, N-hexane | 1 | 1 | 25 | N-hexane | 1 | [7 empty] | Ambient Pressure Drying |  | 60 | Ambient | 12 | Ambient Pressure Drying | 90 | Ambient | 2 | [18 empty] | Mesoporous |  | 3.721 |  | 701.6 | 0.132 |  |  |  | 12.8
SA- 8.4 wt. % XF | Dong Xu |  | Ming Li, Hongyi Jiang | wut0606@126.com, jianghy@whut.edu.cn | Synthesis and characterization of a xonotlite fibers–silica aerogel composite by ambient pressure drying | 2018 | 30 | 5 | Sol-gel |  | TEOS | [5 empty] | Xonotlite Fibers |  | EtOH | 15.9 |  | H2O |  | DMF |  | HCl | 0.5 | [5 empty] | TMCS |  | N-hexane |  |  | 10 |  |  |  |  | XF was added and stirred for 10 minutes before the addition of the rest of sol 2. Sols were stirred for 5 minutes together then sonicated for 3 minutes. |  |  |  | Ambient | Ambient |  |  | 35 | 12 |  |  |  | EtOH, H2O | 1 |  |  | N-hexane | 1 |  |  | TMCS, N-hexane | 1 | 1 | 25 | N-hexane | 1 | [7 empty] | Ambient Pressure Drying |  | 60 | Ambient | 12 | Ambient Pressure Drying | 90 | Ambient | 2 | [18 empty] | Mesoporous |  | 4.132 |  | 656.3 | 0.126 |  | 0.0285 |  | 13.9
SA- 16.8 wt. % XF | Dong Xu |  | Ming Li, Hongyi Jiang | wut0606@126.com, jianghy@whut.edu.cn | Synthesis and characterization of a xonotlite fibers–silica aerogel composite by ambient pressure drying | 2018 | 30 | 5 | Sol-gel |  | TEOS | [5 empty] | Xonotlite Fibers |  | EtOH | 15.9 |  | H2O |  | DMF |  | HCl | 0.5 | [5 empty] | TMCS |  | N-hexane |  |  | 10 |  |  |  |  | XF was added and stirred for 10 minutes before the addition of the rest of sol 2. Sols were stirred for 5 minutes together then sonicated for 3 minutes. |  |  |  | Ambient | Ambient |  |  | 35 | 12 |  |  |  | EtOH, H2O | 1 |  |  | N-hexane | 1 |  |  | TMCS, N-hexane | 1 | 1 | 25 | N-hexane | 1 | [7 empty] | Ambient Pressure Drying |  | 60 | Ambient | 12 | Ambient Pressure Drying | 90 | Ambient | 2 | [18 empty] | Mesoporous |  | 3.826 |  | 632.8 | 0.145 |  |  |  | 13.6
SA- Silica aerogel calcined | Dong Xu |  | Ming Li, Hongyi Jiang | wut0606@126.com, jianghy@whut.edu.cn | Synthesis and characterization of a xonotlite fibers–silica aerogel composite by ambient pressure drying | 2018 | 30 | 5 | Sol-gel |  | TEOS | [7 empty] | EtOH | 15.9 |  | H2O |  | DMF |  | HCl | 0.5 | [5 empty] | TMCS |  | N-hexane |  |  | 10 | [8 empty] | Ambient | Ambient |  |  | 35 | 12 |  |  |  | EtOH, H2O | 1 |  |  | N-hexane | 1 |  |  | TMCS, N-hexane | 1 | 1 | 25 | N-hexane | 1 | [7 empty] | Ambient Pressure Drying |  | 60 | Ambient | 12 | Ambient Pressure Drying | 90 | Ambient | 2 | [13 empty] | 800 | 30 | [5 empty] | 1.41 |  | 215.6
SA- 8.4 wt. % XF calcined | Dong Xu |  | Ming Li, Hongyi Jiang | wut0606@126.com, jianghy@whut.edu.cn | Synthesis and characterization of a xonotlite fibers–silica aerogel composite by ambient pressure drying | 2018 | 30 | 5 | Sol-gel |  | TEOS | [5 empty] | Xonotlite Fibers |  | EtOH | 15.9 |  | H2O |  | DMF |  | HCl | 0.5 | [5 empty] | TMCS |  | N-hexane |  |  | 10 |  |  |  |  | XF was added and stirred for 10 minutes before the addition of the rest of sol 2. Sols were stirred for 5 minutes together then sonicated for 3 minutes. |  |  |  | Ambient | Ambient |  |  | 35 | 12 |  |  |  | EtOH, H2O | 1 |  |  | N-hexane | 1 |  |  | TMCS, N-hexane | 1 | 1 | 25 | N-hexane | 1 | [7 empty] | Ambient Pressure Drying |  | 60 | Ambient | 12 | Ambient Pressure Drying | 90 | Ambient | 2 | [13 empty] | 800 | 30 | [5 empty] | 2.78 |  | 365.6
C-0.15 Conventional method- 30mL MTMS 0.15 density | Junning Li, Chencheng Sun, Hailong Yang, Tao Xia, Zijun Hu |  | Chaoshuai Lei, Yue Zhang | leichaoshuai@126.com, zhangy@buaa.edu.cn | Transparent, elastic and crack-free polymethylsilsesquioxane aerogels prepared by controllable shrinkage of the hydrogels in the aging process | 2018 | 50 | 11 | Controllable Shrinkage Following Sol-gel |  | MTMS | [7 empty] | Acetic Acid | 4.76 |  | H2O | [6 empty] | NH4OH | [11 empty] | CTAC | [7 empty] | 120 | EtOH |  | 72 |  |  |  | EtOH | 3 | 1 | 60 | [17 empty] | Supercritical Drying | EtOH | 255 | 8 | [23 empty] | Mesoporous | 89.29 | 5.95 |  | 558.3 | 0.15 | 0.68 | 20.7
C-0.17 Conventional method- 35mL MTMS 0.17 density | Junning Li, Chencheng Sun, Hailong Yang, Tao Xia, Zijun Hu |  | Chaoshuai Lei, Yue Zhang | leichaoshuai@126.com, zhangy@buaa.edu.cn | Transparent, elastic and crack-free polymethylsilsesquioxane aerogels prepared by controllable shrinkage of the hydrogels in the aging process | 2018 | 50 | 11 | Controllable Shrinkage Following Sol-gel |  | MTMS | [7 empty] | Acetic Acid | 4.76 |  | H2O | [6 empty] | NH4OH | [11 empty] | CTAC | [7 empty] | 120 | EtOH |  | 72 |  |  |  | EtOH | 3 | 1 | 60 | [17 empty] | Supercritical Drying | EtOH | 255 | 8 | [23 empty] | Mesoporous | 87.86 | 5.17 |  | 525.7 | 0.17 | 0.79 | 19.9
C-0.19 Conventional method- 40mL MTMS 0.19 density | Junning Li, Chencheng Sun, Hailong Yang, Tao Xia, Zijun Hu |  | Chaoshuai Lei, Yue Zhang | leichaoshuai@126.com, zhangy@buaa.edu.cn | Transparent, elastic and crack-free polymethylsilsesquioxane aerogels prepared by controllable shrinkage of the hydrogels in the aging process | 2018 | 50 | 11 | Controllable Shrinkage Following Sol-gel |  | MTMS | [7 empty] | Acetic Acid | 4.76 |  | H2O | [6 empty] | NH4OH | [11 empty] | CTAC | [7 empty] | 120 | EtOH |  | 72 |  |  |  | EtOH | 3 | 1 | 60 | [17 empty] | Supercritical Drying | EtOH | 255 | 8 | [23 empty] | Mesoporous | 86.43 | 4.55 |  | 504.8 | 0.19 | 0.91 | 21.5
C-0.21 Conventional method- 45mL MTMS 0.21 density | Junning Li, Chencheng Sun, Hailong Yang, Tao Xia, Zijun Hu |  | Chaoshuai Lei, Yue Zhang | leichaoshuai@126.com, zhangy@buaa.edu.cn | Transparent, elastic and crack-free polymethylsilsesquioxane aerogels prepared by controllable shrinkage of the hydrogels in the aging process | 2018 | 50 | 11 | Controllable Shrinkage Following Sol-gel |  | MTMS | [7 empty] | Acetic Acid | 4.76 |  | H2O | [6 empty] | NH4OH | [11 empty] | CTAC | [7 empty] | 120 | EtOH |  | 72 |  |  |  | EtOH | 3 | 1 | 60 | [17 empty] | Supercritical Drying | EtOH | 255 | 8 | [23 empty] | Mesoporous | 85 | 4.05 |  | 431.9 | 0.21 | 0.74
CS-0.17 PMSQ Aerogel- Shrinkage treated 2 hr 0.17 density | Junning Li, Chencheng Sun, Hailong Yang, Tao Xia, Zijun Hu |  | Chaoshuai Lei, Yue Zhang | leichaoshuai@126.com, zhangy@buaa.edu.cn | Transparent, elastic and crack-free polymethylsilsesquioxane aerogels prepared by controllable shrinkage of the hydrogels in the aging process | 2018 | 50 | 11 | Controllable Shrinkage Following Sol-gel |  | MTMS | [7 empty] | Acetic Acid | 4.76 |  | H2O | [6 empty] | NH4OH | [11 empty] | CTAC | [7 empty] | 120 | Shrinkage Treatment | 25 |  | EtOH |  | 72 | EtOH | 3 | 1 | 60 | [17 empty] | Supercritical Drying | EtOH | 255 | 8 | [23 empty] | Mesoporous | 87.86 | 5.17 |  | 547.7 | 0.17 | 0.99 | 18.9
CS- 0.19 PMSQ Aerogel- Shrinkage treated 4 hr 0.19 density | Junning Li, Chencheng Sun, Hailong Yang, Tao Xia, Zijun Hu |  | Chaoshuai Lei, Yue Zhang | leichaoshuai@126.com, zhangy@buaa.edu.cn | Transparent, elastic and crack-free polymethylsilsesquioxane aerogels prepared by controllable shrinkage of the hydrogels in the aging process | 2018 | 50 | 11 | Controllable Shrinkage Following Sol-gel |  | MTMS | [7 empty] | Acetic Acid | 4.76 |  | H2O | [6 empty] | NH4OH | [11 empty] | CTAC | [7 empty] | 120 | Shrinkage Treatment | 25 |  | EtOH |  | 72 | EtOH | 3 | 1 | 60 | [17 empty] | Supercritical Drying | EtOH | 255 | 8 | [23 empty] | Mesoporous | 86.43 | 4.55 |  | 508.6 | 0.19 | 1.28 | 20.7
CS-0.21 PMSQ Aerogel- Shrinkage treated 6 hr 0.21 density | Junning Li, Chencheng Sun, Hailong Yang, Tao Xia, Zijun Hu |  | Chaoshuai Lei, Yue Zhang | leichaoshuai@126.com, zhangy@buaa.edu.cn | Transparent, elastic and crack-free polymethylsilsesquioxane aerogels prepared by controllable shrinkage of the hydrogels in the aging process | 2018 | 50 | 11 | Controllable Shrinkage Following Sol-gel |  | MTMS | [7 empty] | Acetic Acid | 4.76 |  | H2O | [6 empty] | NH4OH | [11 empty] | CTAC | [7 empty] | 120 | Shrinkage Treatment | 25 |  | EtOH |  | 72 | EtOH | 3 | 1 | 60 | [17 empty] | Supercritical Drying | EtOH | 255 | 8 | [23 empty] | Mesoporous | 85 | 4.05 |  | 515.1 | 0.21 | 2.13 | 25
CS-0.23 PMSQ Aerogel- Shrinkage treated 8 hr 0.23 density | Junning Li, Chencheng Sun, Hailong Yang, Tao Xia, Zijun Hu |  | Chaoshuai Lei, Yue Zhang | leichaoshuai@126.com, zhangy@buaa.edu.cn | Transparent, elastic and crack-free polymethylsilsesquioxane aerogels prepared by controllable shrinkage of the hydrogels in the aging process | 2018 | 50 | 11 | Controllable Shrinkage Following Sol-gel |  | MTMS | [7 empty] | Acetic Acid | 4.76 |  | H2O | [6 empty] | NH4OH | [11 empty] | CTAC | [7 empty] | 120 | Shrinkage Treatment | 25 |  | EtOH |  | 72 | EtOH | 3 | 1 | 60 | [17 empty] | Supercritical Drying | EtOH | 255 | 8 | [23 empty] | Mesoporous | 83.57 | 3.63 |  | 540.1 | 0.23 | 3.02 | 30.2
CS-0.25 PMSQ Aerogel- Shrinkage treated 10 hr 0.25 density | Junning Li, Chencheng Sun, Hailong Yang, Tao Xia, Zijun Hu |  | Chaoshuai Lei, Yue Zhang | leichaoshuai@126.com, zhangy@buaa.edu.cn | Transparent, elastic and crack-free polymethylsilsesquioxane aerogels prepared by controllable shrinkage of the hydrogels in the aging process | 2018 | 50 | 11 | Controllable Shrinkage Following Sol-gel |  | MTMS | [7 empty] | Acetic Acid | 4.76 |  | H2O | [6 empty] | NH4OH | [11 empty] | CTAC | [7 empty] | 120 | Shrinkage Treatment | 25 |  | EtOH |  | 72 | EtOH | 3 | 1 | 60 | [17 empty] | Supercritical Drying | EtOH | 255 | 8 | [23 empty] | Mesoporous | 82.14 | 3.29 |  | 576.8 | 0.25 | 4.33 | 32.9
EM-SF-15, 3.5mmol Si, SF mass fraction 15 | Lawrence Whitmore, Nicola Husing |  | Hajar Maleki | hajar.maleki@sbg.ac.at | Novel multifunctional polymethylsilsesquioxane–silk fibroin aerogel hybrids for environmental and thermal insulation applications | 2018 | 77 | 49 | Sol-gel |  | MTMS |  |  |  | Silk Fibers |  |  |  | Acetic Acid | 4.76 | [5 empty] | Acetic Acid |  |  | NH4OH | [11 empty] | CTAB |  | Silk Fibers and TMSPA are prepared seperately from aerogel preparation. Acetic acid is used as both a solvent and an acid catalyst. Similarly, NH4OH is the base catalyst but also the gelation agent. | NH4OH | [6 empty] | 40 | 48 |  |  |  | MeOH | [20 empty] | Supercritical Drying | CO2 | 45 | 9.5 | [23 empty] | Mesoporous |  | 10.9 | 53.6 | 900 | 0.08 | 5.2 |  |  |  | Results say almost all aerogels have mesopores, I thnk the EMT-20 series was said to have narrow hysteresis loops meaning they are stiffer. Also thermal conductivity is given in a range, unclear of which aerogels the range refers too
EM-SF-40, 3.5mmol Si, SF mass fraction 40 | Lawrence Whitmore, Nicola Husing |  | Hajar Maleki | hajar.maleki@sbg.ac.at | Novel multifunctional polymethylsilsesquioxane–silk fibroin aerogel hybrids for environmental and thermal insulation applications | 2018 | 77 | 49 | Sol-gel |  | MTMS |  |  |  | Silk Fibers |  |  |  | Acetic Acid | 4.76 | [5 empty] | Acetic Acid |  |  | NH4OH | [11 empty] | CTAB |  | Silk Fibers and TMSPA are prepared seperately from aerogel preparation. Acetic acid is used as both a solvent and an acid catalyst. Similarly, NH4OH is the base catalyst but also the gelation agent. | NH4OH | [6 empty] | 40 | 48 |  |  |  | MeOH | [20 empty] | Supercritical Drying | CO2 | 45 | 9.5 | [23 empty] | Mesoporous |  | 8.1 | 64 | 506 | 0.11 | 3.1
EMT-10-SF-15, 3.5mmol Si, SF mass fraction 15, 10mol % TMSPA | Lawrence Whitmore, Nicola Husing |  | Hajar Maleki | hajar.maleki@sbg.ac.at | Novel multifunctional polymethylsilsesquioxane–silk fibroin aerogel hybrids for environmental and thermal insulation applications | 2018 | 77 | 49 | Sol-gel |  | MTMS |  | TMSPA |  | Silk Fibers |  |  |  | Acetic Acid | 4.76 | [5 empty] | Acetic Acid |  |  | NH4OH | [11 empty] | CTAB |  | Silk Fibers and TMSPA are prepared seperately from aerogel preparation. Acetic acid is used as both a solvent and an acid catalyst. Similarly, NH4OH is the base catalyst but also the gelation agent. | NH4OH | [6 empty] | 40 | 48 |  |  |  | MeOH | [20 empty] | Supercritical Drying | CO2 | 45 | 9.5 | [23 empty] | Mesoporous |  | 6.9 | 33.9 | 812 | 0.13 | 6.3
EMT-10-SF-40, 3.5mmol Si, SF mass fraction 40, 10mol % TMSPA | Lawrence Whitmore, Nicola Husing |  | Hajar Maleki | hajar.maleki@sbg.ac.at | Novel multifunctional polymethylsilsesquioxane–silk fibroin aerogel hybrids for environmental and thermal insulation applications | 2018 | 77 | 49 | Sol-gel |  | MTMS |  | TMSPA |  | Silk Fibers |  |  |  | Acetic Acid | 4.76 | [5 empty] | Acetic Acid |  |  | NH4OH | [11 empty] | CTAB |  | Silk Fibers and TMSPA are prepared seperately from aerogel preparation. Acetic acid is used as both a solvent and an acid catalyst. Similarly, NH4OH is the base catalyst but also the gelation agent. | NH4OH | [6 empty] | 40 | 48 |  |  |  | MeOH | [20 empty] | Supercritical Drying | CO2 | 45 | 9.5 | [23 empty] | Mesoporous |  | 5.8 | 66.6 | 354 | 0.15 | 18.1
EMT-20-SF-15, 3.5mmol Si, SF mass fraction 15, 20mol % TMSPA | Lawrence Whitmore, Nicola Husing |  | Hajar Maleki | hajar.maleki@sbg.ac.at | Novel multifunctional polymethylsilsesquioxane–silk fibroin aerogel hybrids for environmental and thermal insulation applications | 2018 | 77 | 49 | Sol-gel |  | MTMS |  | TMSPA |  | Silk Fibers |  |  |  | Acetic Acid | 4.76 | [5 empty] | Acetic Acid |  |  | NH4OH | [11 empty] | CTAB |  | Silk Fibers and TMSPA are prepared seperately from aerogel preparation. Acetic acid is used as both a solvent and an acid catalyst. Similarly, NH4OH is the base catalyst but also the gelation agent. | NH4OH | [6 empty] | 40 | 48 |  |  |  | MeOH | [20 empty] | Supercritical Drying | CO2 | 45 | 9.5 | [25 empty] | 6.4 | 35.1 | 732 | 0.14 | 84.2
EMT-20-SF-40, 3.5mmol Si, SF mass fraction 40, 20mol % TMSPA | Lawrence Whitmore, Nicola Husing |  | Hajar Maleki | hajar.maleki@sbg.ac.at | Novel multifunctional polymethylsilsesquioxane–silk fibroin aerogel hybrids for environmental and thermal insulation applications | 2018 | 77 | 49 | Sol-gel |  | MTMS |  | TMSPA |  | Silk Fibers |  |  |  | Acetic Acid | 4.76 | [5 empty] | Acetic Acid |  |  | NH4OH | [11 empty] | CTAB |  | Silk Fibers and TMSPA are prepared seperately from aerogel preparation. Acetic acid is used as both a solvent and an acid catalyst. Similarly, NH4OH is the base catalyst but also the gelation agent. | NH4OH | [6 empty] | 40 | 48 |  |  |  | MeOH | [20 empty] | Supercritical Drying | CO2 | 45 | 9.5 | [25 empty] | 5.7 | 68.5 | 335 | 0.16 | 40.1
EM-SF-1, 17.5mmol Si, SF mass fraction 1 | Lawrence Whitmore, Nicola Husing |  | Hajar Maleki | hajar.maleki@sbg.ac.at | Novel multifunctional polymethylsilsesquioxane–silk fibroin aerogel hybrids for environmental and thermal insulation applications | 2018 | 77 | 49 | Sol-gel |  | MTMS |  |  |  | Silk Fibers |  |  |  | Acetic Acid | 4.76 | [5 empty] | Acetic Acid |  |  | NH4OH | [11 empty] | CTAB |  | Silk Fibers and TMSPA are prepared seperately from aerogel preparation. Acetic acid is used as both a solvent and an acid catalyst. Similarly, NH4OH is the base catalyst but also the gelation agent. | NH4OH | [6 empty] | 40 | 48 |  |  |  | MeOH | [20 empty] | Supercritical Drying | CO2 | 45 | 9.5 | [23 empty] | Mesoporous |  | 6.3 | 38.7 | 646 | 0.145 | 0.3
EM-SF-4, 17.5mmol Si, SF mass fraction 4 | Lawrence Whitmore, Nicola Husing |  | Hajar Maleki | hajar.maleki@sbg.ac.at | Novel multifunctional polymethylsilsesquioxane–silk fibroin aerogel hybrids for environmental and thermal insulation applications | 2018 | 77 | 49 | Sol-gel |  | MTMS |  |  |  | Silk Fibers |  |  |  | Acetic Acid | 4.76 | [5 empty] | Acetic Acid |  |  | NH4OH | [11 empty] | CTAB |  | Silk Fibers and TMSPA are prepared seperately from aerogel preparation. Acetic acid is used as both a solvent and an acid catalyst. Similarly, NH4OH is the base catalyst but also the gelation agent. | NH4OH | [6 empty] | 40 | 48 |  |  |  | MeOH | [20 empty] | Supercritical Drying | CO2 | 45 | 9.5 | [23 empty] | Mesoporous |  | 5.8 | 53.1 | 427 | 0.157 | 0.7
EMT-10-SF-1, 17.5mmol Si, SF mass fraction 1, 10mol % TMSPA | Lawrence Whitmore, Nicola Husing |  | Hajar Maleki | hajar.maleki@sbg.ac.at | Novel multifunctional polymethylsilsesquioxane–silk fibroin aerogel hybrids for environmental and thermal insulation applications | 2018 | 77 | 49 | Sol-gel |  | MTMS |  | TMSPA |  | Silk Fibers |  |  |  | Acetic Acid | 4.76 | [5 empty] | Acetic Acid |  |  | NH4OH | [11 empty] | CTAB |  | Silk Fibers and TMSPA are prepared seperately from aerogel preparation. Acetic acid is used as both a solvent and an acid catalyst. Similarly, NH4OH is the base catalyst but also the gelation agent. | NH4OH | [6 empty] | 40 | 48 |  |  |  | MeOH | [20 empty] | Supercritical Drying | CO2 | 45 | 9.5 | [23 empty] | Mesoporous |  | 3.8 | 16.7 | 920 | 0.22 | 0.2
EMT-10-SF-4, 17.5mmol Si, SF mass fraction 4, 10mol % TMSPA | Lawrence Whitmore, Nicola Husing |  | Hajar Maleki | hajar.maleki@sbg.ac.at | Novel multifunctional polymethylsilsesquioxane–silk fibroin aerogel hybrids for environmental and thermal insulation applications | 2018 | 77 | 49 | Sol-gel |  | MTMS |  | TMSPA |  | Silk Fibers |  |  |  | Acetic Acid | 4.76 | [5 empty] | Acetic Acid |  |  | NH4OH | [11 empty] | CTAB |  | Silk Fibers and TMSPA are prepared seperately from aerogel preparation. Acetic acid is used as both a solvent and an acid catalyst. Similarly, NH4OH is the base catalyst but also the gelation agent. | NH4OH | [6 empty] | 40 | 48 |  |  |  | MeOH | [20 empty] | Supercritical Drying | CO2 | 45 | 9.5 | [23 empty] | Mesoporous |  | 3.7 | 23.8 | 618 | 0.232 | 0.8
Silica-Alumina composite, 1.08% Al content, as-dried | Xuan Ling, Bo Li, Mengmeng Li, Wenbin Hu |  | Wei Chen | chen.wei@whut.edu.cn | Thermal stability of Al-modified silica aerogels through epoxide-assisted sol–gel route followed by ambient pressure drying | 2018 | 30 | 2 | Sol-gel |  | Kaolin Clay | [14 empty] | HCl | 4 | [5 empty] | TMCS |  | N-hexane |  |  |  |  | 1:1.5 |  |  |  | PO | [6 empty] | 50 | 24 |  |  |  | H2O | 7 |  |  | EtOH | 1 | 1 |  | N-hexane | 1 | 0.5 |  | TMCS, N-hexane | 1 |  |  | N-hexane | 1 |  |  |  | Ambient Pressure Drying |  | 60 | Ambient | 2 | Ambient Pressure Drying | 100 | Ambient | 2 |  | Ambient Pressure Drying | 120 | 2 |  | Ambient | [12 empty] | Mesoporous |  | 2.7 |  | 492.55 | 0.15
Silica-Alumina composite, 1.08% Al content calcined @400°C | Xuan Ling, Bo Li, Mengmeng Li, Wenbin Hu |  | Wei Chen | chen.wei@whut.edu.cn | Thermal stability of Al-modified silica aerogels through epoxide-assisted sol–gel route followed by ambient pressure drying | 2018 | 30 | 2 | Sol-gel |  | Kaolin Clay | [14 empty] | HCl | 4 | [5 empty] | TMCS |  | N-hexane |  |  |  |  | 1:1.5 |  |  |  | PO | [6 empty] | 50 | 24 |  |  |  | H2O | 7 |  |  | EtOH | 1 | 1 |  | N-hexane | 1 | 0.5 |  | TMCS, N-hexane | 1 |  |  | N-hexane | 1 |  |  |  | Ambient Pressure Drying |  | 60 | Ambient | 2 | Ambient Pressure Drying | 100 | Ambient | 2 |  | Ambient Pressure Drying | 120 | 2 |  | Ambient | [7 empty] | 400 | 120 |  |  | Muffle Furnance | Mesoporous |  | 2.94 |  | 709.33 | 0.11 |  | 0.025
Silica-Alumina composite, 1.08% Al content calcined @800°C | Xuan Ling, Bo Li, Mengmeng Li, Wenbin Hu |  | Wei Chen | chen.wei@whut.edu.cn | Thermal stability of Al-modified silica aerogels through epoxide-assisted sol–gel route followed by ambient pressure drying | 2018 | 30 | 2 | Sol-gel |  | Kaolin Clay | [14 empty] | HCl | 4 | [5 empty] | TMCS |  | N-hexane |  |  |  |  | 1:1.5 |  |  |  | PO | [6 empty] | 50 | 24 |  |  |  | H2O | 7 |  |  | EtOH | 1 | 1 |  | N-hexane | 1 | 0.5 |  | TMCS, N-hexane | 1 |  |  | N-hexane | 1 |  |  |  | Ambient Pressure Drying |  | 60 | Ambient | 2 | Ambient Pressure Drying | 100 | Ambient | 2 |  | Ambient Pressure Drying | 120 | 2 |  | Ambient | [7 empty] | 800 | 120 |  |  | Muffle Furnance | Mesoporous |  | 0.98 |  | 136.75 | 0.42 |  | 0.074
Silica-Alumina composite, 5.35% Al content, as-dried | Xuan Ling, Bo Li, Mengmeng Li, Wenbin Hu |  | Wei Chen | chen.wei@whut.edu.cn | Thermal stability of Al-modified silica aerogels through epoxide-assisted sol–gel route followed by ambient pressure drying | 2018 | 30 | 2 | Sol-gel |  | Kaolin Clay | [14 empty] | HCl | 4 | [5 empty] | TMCS |  | N-hexane |  |  |  |  | 1:1.5 |  |  |  | PO | [6 empty] | 50 | 24 |  |  |  | H2O | 5 |  |  | EtOH | 1 | 1 |  | N-hexane | 1 | 0.5 |  | TMCS, N-hexane | 1 |  |  | N-hexane | 1 |  |  |  | Ambient Pressure Drying |  | 60 | Ambient | 2 | Ambient Pressure Drying | 100 | Ambient | 2 |  | Ambient Pressure Drying | 120 | 2 |  | Ambient | [12 empty] | Mesoporous |  | 2.69 |  | 455.03 | 0.11 |  | 0.03
Silica-Alumina composite, 5.35% Al content calcined @400°C | Xuan Ling, Bo Li, Mengmeng Li, Wenbin Hu |  | Wei Chen | chen.wei@whut.edu.cn | Thermal stability of Al-modified silica aerogels through epoxide-assisted sol–gel route followed by ambient pressure drying | 2018 | 30 | 2 | Sol-gel |  | Kaolin Clay | [14 empty] | HCl | 4 | [5 empty] | TMCS |  | N-hexane |  |  |  |  | 1:1.5 |  |  |  | PO | [6 empty] | 50 | 24 |  |  |  | H2O | 5 |  |  | EtOH | 1 | 1 |  | N-hexane | 1 | 0.5 |  | TMCS, N-hexane | 1 |  |  | N-hexane | 1 |  |  |  | Ambient Pressure Drying |  | 60 | Ambient | 2 | Ambient Pressure Drying | 100 | Ambient | 2 |  | Ambient Pressure Drying | 120 | 2 |  | Ambient | [7 empty] | 400 | 120 |  |  | Muffle Furnance | Mesoporous |  | 2.94 |  | 571.35 | 0.1 |  | 0.025
Silica-Alumina composite, 5.35% Al content calcined @800°C | Xuan Ling, Bo Li, Mengmeng Li, Wenbin Hu |  | Wei Chen | chen.wei@whut.edu.cn | Thermal stability of Al-modified silica aerogels through epoxide-assisted sol–gel route followed by ambient pressure drying | 2018 | 30 | 2 | Sol-gel |  | Kaolin Clay | [14 empty] | HCl | 4 | [5 empty] | TMCS |  | N-hexane |  |  |  |  | 1:1.5 |  |  |  | PO | [6 empty] | 50 | 24 |  |  |  | H2O | 5 |  |  | EtOH | 1 | 1 |  | N-hexane | 1 | 0.5 |  | TMCS, N-hexane | 1 |  |  | N-hexane | 1 |  |  |  | Ambient Pressure Drying |  | 60 | Ambient | 2 | Ambient Pressure Drying | 100 | Ambient | 2 |  | Ambient Pressure Drying | 120 | 2 |  | Ambient | [7 empty] | 800 | 120 |  |  | Muffle Furnance | Mesoporous |  | 1.02 |  | 128.47 | 0.39 |  | 0.064
Silica-Alumina composite, 7.46% Al content, as-dried | Xuan Ling, Bo Li, Mengmeng Li, Wenbin Hu |  | Wei Chen | chen.wei@whut.edu.cn | Thermal stability of Al-modified silica aerogels through epoxide-assisted sol–gel route followed by ambient pressure drying | 2018 | 30 | 2 | Sol-gel |  | Kaolin Clay | [14 empty] | HCl | 4 | [5 empty] | TMCS |  | N-hexane |  |  |  |  | 1:1.5 |  |  |  | PO | [6 empty] | 50 | 24 |  |  |  | H2O | 3 |  |  | EtOH | 1 | 1 |  | N-hexane | 1 | 0.5 |  | TMCS, N-hexane | 1 |  |  | N-hexane | 1 |  |  |  | Ambient Pressure Drying |  | 60 | Ambient | 2 | Ambient Pressure Drying | 100 | Ambient | 2 |  | Ambient Pressure Drying | 120 | 2 |  | Ambient | [12 empty] | Mesoporous |  | 2.07 |  | 439.78 | 0.2 |  | 0.039
Silica-Alumina composite, 7.46% Al content calcined @400°C | Xuan Ling, Bo Li, Mengmeng Li, Wenbin Hu |  | Wei Chen | chen.wei@whut.edu.cn | Thermal stability of Al-modified silica aerogels through epoxide-assisted sol–gel route followed by ambient pressure drying | 2018 | 30 | 2 | Sol-gel |  | Kaolin Clay | [14 empty] | HCl | 4 | [5 empty] | TMCS |  | N-hexane |  |  |  |  | 1:1.5 |  |  |  | PO | [6 empty] | 50 | 24 |  |  |  | H2O | 3 |  |  | EtOH | 1 | 1 |  | N-hexane | 1 | 0.5 |  | TMCS, N-hexane | 1 |  |  | N-hexane | 1 |  |  |  | Ambient Pressure Drying |  | 60 | Ambient | 2 | Ambient Pressure Drying | 100 | Ambient | 2 |  | Ambient Pressure Drying | 120 | 2 |  | Ambient | [7 empty] | 400 | 120 |  |  | Muffle Furnance | Mesoporous |  | 2.27 |  | 489.45 | 0.22 |  | 0.028
Silica-Alumina composite, 7.46% Al content calcined @800°C | Xuan Ling, Bo Li, Mengmeng Li, Wenbin Hu |  | Wei Chen | chen.wei@whut.edu.cn | Thermal stability of Al-modified silica aerogels through epoxide-assisted sol–gel route followed by ambient pressure drying | 2018 | 30 | 2 | Sol-gel |  | Kaolin Clay | [14 empty] | HCl | 4 | [5 empty] | TMCS |  | N-hexane |  |  |  |  | 1:1.5 |  |  |  | PO | [6 empty] | 50 | 24 |  |  |  | H2O | 3 |  |  | EtOH | 1 | 1 |  | N-hexane | 1 | 0.5 |  | TMCS, N-hexane | 1 |  |  | N-hexane | 1 |  |  |  | Ambient Pressure Drying |  | 60 | Ambient | 2 | Ambient Pressure Drying | 100 | Ambient | 2 |  | Ambient Pressure Drying | 120 | 2 |  | Ambient | [7 empty] | 800 | 120 |  |  | Muffle Furnance | Mesoporous |  | 1.38 |  | 198.08 | 0.45 |  | 0.057
C100- Modified by 100 vol%TMCS with respect to solvent | Ha-Yoon Nah, Vinayak G. Parale, Kyu-Yeon Lee, Haryeong Choi, Taehee Kim, Chang-Hyun Lim, Ji-Yeon Seo, Yang Seo Ku, Jae-Woo Park |  | Hyung-Ho Park | hhpark@yonsei.ac.kr | Silylation of sodium silicate-based silica aerogel using trimethylethoxysilane as alternative surface modification agent | 2018 | 43 | 8 | Sol-gel |  | Water Glass | [7 empty] | H2O | 14 | [5 empty] | HCl |  |  | NH4F |  |  |  | TMCS |  | MeOH, N-hexane |  |  | 100 | [12 empty] | 50 | 3 |  |  |  | H2O | 5 |  |  | MeOH | 1 | 1 | 50 | TMCS, N-hexane, MeOH | 1 | 1 | 50 | N-hexane | 5 |  |  | MeOH | 1 | 1 | 50 |  | Ambient Pressure Drying |  | 50 | Ambient | 1 | Ambient Pressure Drying | 200 | Ambient | 1 | [19 empty] | 92.5 | 2.97 | 29.4 | 404 | 0.135
C80- Modified by 80 vol%TMCS with respect to solvent | Ha-Yoon Nah, Vinayak G. Parale, Kyu-Yeon Lee, Haryeong Choi, Taehee Kim, Chang-Hyun Lim, Ji-Yeon Seo, Yang Seo Ku, Jae-Woo Park |  | Hyung-Ho Park | hhpark@yonsei.ac.kr | Silylation of sodium silicate-based silica aerogel using trimethylethoxysilane as alternative surface modification agent | 2018 | 43 | 8 | Sol-gel |  | Water Glass | [7 empty] | H2O | 14 | [5 empty] | HCl |  |  | NH4F |  |  |  | TMCS |  | MeOH, N-hexane |  |  | 80 | [12 empty] | 50 | 3 |  |  |  | H2O | 5 |  |  | MeOH | 1 | 1 | 50 | TMCS, N-hexane, MeOH | 1 | 1 | 50 | N-hexane | 5 |  |  | MeOH | 1 | 1 | 50 |  | Ambient Pressure Drying |  | 50 | Ambient | 1 | Ambient Pressure Drying | 200 | Ambient | 1 | [19 empty] | 91.9 | 2.713 | 25.82 | 420 | 0.154
C60- Modified by 60 vol%TMCS with respect to solvent | Ha-Yoon Nah, Vinayak G. Parale, Kyu-Yeon Lee, Haryeong Choi, Taehee Kim, Chang-Hyun Lim, Ji-Yeon Seo, Yang Seo Ku, Jae-Woo Park |  | Hyung-Ho Park | hhpark@yonsei.ac.kr | Silylation of sodium silicate-based silica aerogel using trimethylethoxysilane as alternative surface modification agent | 2018 | 43 | 8 | Sol-gel |  | Water Glass | [7 empty] | H2O | 14 | [5 empty] | HCl |  |  | NH4F |  |  |  | TMCS |  | MeOH, N-hexane |  |  | 60 | [12 empty] | 50 | 3 |  |  |  | H2O | 5 |  |  | MeOH | 1 | 1 | 50 | TMCS, N-hexane, MeOH | 1 | 1 | 50 | N-hexane | 5 |  |  | MeOH | 1 | 1 | 50 |  | Ambient Pressure Drying |  | 50 | Ambient | 1 | Ambient Pressure Drying | 200 | Ambient | 1 | [19 empty] | 91.1 | 2.83 | 33 | 341 | 0.168
C40- Modified by 40 vol%TMCS with respect to solvent | Ha-Yoon Nah, Vinayak G. Parale, Kyu-Yeon Lee, Haryeong Choi, Taehee Kim, Chang-Hyun Lim, Ji-Yeon Seo, Yang Seo Ku, Jae-Woo Park |  | Hyung-Ho Park | hhpark@yonsei.ac.kr | Silylation of sodium silicate-based silica aerogel using trimethylethoxysilane as alternative surface modification agent | 2018 | 43 | 8 | Sol-gel |  | Water Glass | [7 empty] | H2O | 14 | [5 empty] | HCl |  |  | NH4F |  |  |  | TMCS |  | MeOH, N-hexane |  |  | 40 | [12 empty] | 50 | 3 |  |  |  | H2O | 5 |  |  | MeOH | 1 | 1 | 50 | TMCS, N-hexane, MeOH | 1 | 1 | 50 | N-hexane | 5 |  |  | MeOH | 1 | 1 | 50 |  | Ambient Pressure Drying |  | 50 | Ambient | 1 | Ambient Pressure Drying | 200 | Ambient | 1 | [19 empty] | 83.4 | 1.57 | 17.93 | 351 | 0.323
C20- Modified by 20 vol%TMCS with respect to solvent | Ha-Yoon Nah, Vinayak G. Parale, Kyu-Yeon Lee, Haryeong Choi, Taehee Kim, Chang-Hyun Lim, Ji-Yeon Seo, Yang Seo Ku, Jae-Woo Park |  | Hyung-Ho Park | hhpark@yonsei.ac.kr | Silylation of sodium silicate-based silica aerogel using trimethylethoxysilane as alternative surface modification agent | 2018 | 43 | 8 | Sol-gel |  | Water Glass | [7 empty] | H2O | 14 | [5 empty] | HCl |  |  | NH4F |  |  |  | TMCS |  | MeOH, N-hexane |  |  | 20 | [12 empty] | 50 | 3 |  |  |  | H2O | 5 |  |  | MeOH | 1 | 1 | 50 | TMCS, N-hexane, MeOH | 1 | 1 | 50 | N-hexane | 5 |  |  | MeOH | 1 | 1 | 50 |  | Ambient Pressure Drying |  | 50 | Ambient | 1 | Ambient Pressure Drying | 200 | Ambient | 1 | [19 empty] | 81 | 0.952 | 6.45 | 118 | 0.388
C80E20- Modified by TMES/TMCS vol. ratio 20/80 | Ha-Yoon Nah, Vinayak G. Parale, Kyu-Yeon Lee, Haryeong Choi, Taehee Kim, Chang-Hyun Lim, Ji-Yeon Seo, Yang Seo Ku, Jae-Woo Park |  | Hyung-Ho Park | hhpark@yonsei.ac.kr | Silylation of sodium silicate-based silica aerogel using trimethylethoxysilane as alternative surface modification agent | 2018 | 43 | 8 | Sol-gel |  | Water Glass | [7 empty] | H2O | 14 | [5 empty] | HCl |  |  | NH4F |  |  |  | TMCS, TMES |  | MeOH, N-hexane | [15 empty] | 50 | 3 |  |  |  | H2O | 5 |  |  | MeOH | 1 | 1 | 50 | TMCS, TMES, N-hexane, MeOH | 1 | 1 | 50 | N-hexane | 5 |  |  | MeOH | 1 | 1 | 50 |  | Ambient Pressure Drying |  | 50 | Ambient | 1 | Ambient Pressure Drying | 200 | Ambient | 1 | [19 empty] | 93.7 | 3.92 | 32.7 | 479 | 0.124
C60E40- Modified by TMES/TMCS vol. ratio 40/60 | Ha-Yoon Nah, Vinayak G. Parale, Kyu-Yeon Lee, Haryeong Choi, Taehee Kim, Chang-Hyun Lim, Ji-Yeon Seo, Yang Seo Ku, Jae-Woo Park |  | Hyung-Ho Park | hhpark@yonsei.ac.kr | Silylation of sodium silicate-based silica aerogel using trimethylethoxysilane as alternative surface modification agent | 2018 | 43 | 8 | Sol-gel |  | Water Glass | [7 empty] | H2O | 14 | [5 empty] | HCl |  |  | NH4F |  |  |  | TMCS, TMES |  | MeOH, N-hexane | [15 empty] | 50 | 3 |  |  |  | H2O | 5 |  |  | MeOH | 1 | 1 | 50 | TMCS, TMES, N-hexane, MeOH | 1 | 1 | 50 | N-hexane | 5 |  |  | MeOH | 1 | 1 | 50 |  | Ambient Pressure Drying |  | 50 | Ambient | 1 | Ambient Pressure Drying | 200 | Ambient | 1 | [19 empty] | 92.7 | 3.215 | 14.04 | 458 | 0.139
C40E60- Modified by TMES/TMCS vol. ratio 60/40 | Ha-Yoon Nah, Vinayak G. Parale, Kyu-Yeon Lee, Haryeong Choi, Taehee Kim, Chang-Hyun Lim, Ji-Yeon Seo, Yang Seo Ku, Jae-Woo Park |  | Hyung-Ho Park | hhpark@yonsei.ac.kr | Silylation of sodium silicate-based silica aerogel using trimethylethoxysilane as alternative surface modification agent | 2018 | 43 | 8 | Sol-gel |  | Water Glass | [7 empty] | H2O | 14 | [5 empty] | HCl |  |  | NH4F |  |  |  | TMCS, TMES |  | MeOH, N-hexane | [15 empty] | 50 | 3 |  |  |  | H2O | 5 |  |  | MeOH | 1 | 1 | 50 | TMCS, TMES, N-hexane, MeOH | 1 | 1 | 50 | N-hexane | 5 |  |  | MeOH | 1 | 1 | 50 |  | Ambient Pressure Drying |  | 50 | Ambient | 1 | Ambient Pressure Drying | 200 | Ambient | 1 | [19 empty] | 92.2 | 3.398 | 26.24 | 518 | 0.153
C20E80- Modified by TMES/TMCS vol. ratio 20/80 | Ha-Yoon Nah, Vinayak G. Parale, Kyu-Yeon Lee, Haryeong Choi, Taehee Kim, Chang-Hyun Lim, Ji-Yeon Seo, Yang Seo Ku, Jae-Woo Park |  | Hyung-Ho Park | hhpark@yonsei.ac.kr | Silylation of sodium silicate-based silica aerogel using trimethylethoxysilane as alternative surface modification agent | 2018 | 43 | 8 | Sol-gel |  | Water Glass | [7 empty] | H2O | 14 | [5 empty] | HCl |  |  | NH4F |  |  |  | TMCS, TMES |  | MeOH, N-hexane | [15 empty] | 50 | 3 |  |  |  | H2O | 5 |  |  | MeOH | 1 | 1 | 50 | TMCS, TMES, N-hexane, MeOH | 1 | 1 | 50 | N-hexane | 5 |  |  | MeOH | 1 | 1 | 50 |  | Ambient Pressure Drying |  | 50 | Ambient | 1 | Ambient Pressure Drying | 200 | Ambient | 1 | [19 empty] | 89.3 | 1.67 | 14.4 | 464 | 0.208
E50- Modified by 50 vol%TMES with respect to solvent | Ha-Yoon Nah, Vinayak G. Parale, Kyu-Yeon Lee, Haryeong Choi, Taehee Kim, Chang-Hyun Lim, Ji-Yeon Seo, Yang Seo Ku, Jae-Woo Park |  | Hyung-Ho Park | hhpark@yonsei.ac.kr | Silylation of sodium silicate-based silica aerogel using trimethylethoxysilane as alternative surface modification agent | 2018 | 43 | 8 | Sol-gel |  | Water Glass | [7 empty] | H2O | 14 | [5 empty] | HCl |  |  | NH4F |  |  |  | TMES |  | MeOH, N-hexane |  |  | 50 | [12 empty] | 50 | 3 |  |  |  | H2O | 5 |  |  | MeOH | 1 | 1 | 50 | TMES, N-hexane, MeOH | 1 | 1 | 50 | N-hexane | 5 |  |  | MeOH | 1 | 1 | 50 |  | Ambient Pressure Drying |  | 50 | Ambient | 1 | Ambient Pressure Drying | 200 | Ambient | 1 | [19 empty] | 82.1 | 1.06 | 8.45 | 503 | 0.358
E100- Modified by 100 vol%TMES with respect to solvent | Ha-Yoon Nah, Vinayak G. Parale, Kyu-Yeon Lee, Haryeong Choi, Taehee Kim, Chang-Hyun Lim, Ji-Yeon Seo, Yang Seo Ku, Jae-Woo Park |  | Hyung-Ho Park | hhpark@yonsei.ac.kr | Silylation of sodium silicate-based silica aerogel using trimethylethoxysilane as alternative surface modification agent | 2018 | 43 | 8 | Sol-gel |  | Water Glass | [7 empty] | H2O | 14 | [5 empty] | HCl |  |  | NH4F |  |  |  | TMES |  | MeOH, N-hexane |  |  | 100 | [12 empty] | 50 | 3 |  |  |  | H2O | 5 |  |  | MeOH | 1 | 1 | 50 | TMES, N-hexane, MeOH | 1 | 1 | 50 | N-hexane | 5 |  |  | MeOH | 1 | 1 | 50 |  | Ambient Pressure Drying |  | 50 | Ambient | 1 | Ambient Pressure Drying | 200 | Ambient | 1 | [19 empty] | 82.4 | 1.15 | 8.54 | 536 | 0.36
E200- Modified by 200 vol%TMES with respect to solvent | Ha-Yoon Nah, Vinayak G. Parale, Kyu-Yeon Lee, Haryeong Choi, Taehee Kim, Chang-Hyun Lim, Ji-Yeon Seo, Yang Seo Ku, Jae-Woo Park |  | Hyung-Ho Park | hhpark@yonsei.ac.kr | Silylation of sodium silicate-based silica aerogel using trimethylethoxysilane as alternative surface modification agent | 2018 | 43 | 8 | Sol-gel |  | Water Glass | [7 empty] | H2O | 14 | [5 empty] | HCl |  |  | NH4F |  |  |  | TMES |  | MeOH, N-hexane |  |  | 200 | [12 empty] | 50 | 3 |  |  |  | H2O | 5 |  |  | MeOH | 1 | 1 | 50 | TMES, N-hexane, MeOH | 1 | 1 | 50 | N-hexane | 5 |  |  | MeOH | 1 | 1 | 50 |  | Ambient Pressure Drying |  | 50 | Ambient | 1 | Ambient Pressure Drying | 200 | Ambient | 1 | [19 empty] | 76.2 | 1.217 | 8.652 | 563 | 0.476
G1- Molar ratio of MTMS/Water Glass=1.8 | Ting Zhou, Yuelei Pan, Congcong Li, Lunlun Gong |  | Xudong Cheng, Heping Zhang | , zhanghp@ustc.edu.cn | Mechanical performance and thermal stability of glass fiber reinforced silica aerogel composites based on co-precursor method by freeze drying | 2018 | 26 | 35 | Sol-gel |  | Water Glass |  | MTMS |  | Glass Fiber |  |  |  | H2O | 14 |  | Tert-butyl Alcohol |  |  |  | HCl | 0.1 |  | NH4OH | 0.5 | [12 empty] | Water glass was ion exchanged before the addition of NH4OH. Glass fibers were added last. |  |  | 6 |  |  | 30 | Tert-butyl Alcohol |  | 72 | [24 empty] | Freeze Drying |  | -80 |  | 8 | Vacuum Drying |  |  | 48 | [18 empty] | Mesoporous |  | 3.186 |  | 669.8 |  | 0.6342 |  |  | 13.71
G2- Molar ratio of MTMS/Water Glass=1.3 | Ting Zhou, Yuelei Pan, Congcong Li, Lunlun Gong |  | Xudong Cheng, Heping Zhang | , zhanghp@ustc.edu.cn | Mechanical performance and thermal stability of glass fiber reinforced silica aerogel composites based on co-precursor method by freeze drying | 2018 | 26 | 35 | Sol-gel |  | Water Glass |  | MTMS |  | Glass Fiber |  |  |  | H2O | 14 |  | Tert-butyl Alcohol |  |  |  | HCl | 0.1 |  | NH4OH | 0.5 | [12 empty] | Water glass was ion exchanged before the addition of NH4OH. Glass fibers were added last. |  |  | 6 |  |  | 30 | Tert-butyl Alcohol |  | 72 | [24 empty] | Freeze Drying |  | -80 |  | 8 | Vacuum Drying |  |  | 48 | [18 empty] | Mesoporous |  | 3.091 |  | 740.9 |  | 0.7314 |  |  | 13.369
G3- Molar ratio of MTMS/Water Glass=1 | Ting Zhou, Yuelei Pan, Congcong Li, Lunlun Gong |  | Xudong Cheng, Heping Zhang | , zhanghp@ustc.edu.cn | Mechanical performance and thermal stability of glass fiber reinforced silica aerogel composites based on co-precursor method by freeze drying | 2018 | 26 | 35 | Sol-gel |  | Water Glass |  | MTMS |  | Glass Fiber |  |  |  | H2O | 14 |  | Tert-butyl Alcohol |  |  |  | HCl | 0.1 |  | NH4OH | 0.5 | [12 empty] | Water glass was ion exchanged before the addition of NH4OH. Glass fibers were added last. |  |  | 6 |  |  | 30 | Tert-butyl Alcohol |  | 72 | [24 empty] | Freeze Drying |  | -80 |  | 8 | Vacuum Drying |  |  | 48 | [18 empty] | Mesoporous |  | 1.803 |  | 870.9 | 0.174 | 1.393 | 0.0248 |  | 9.125
G4- Molar ratio of MTMS/Water Glass=0.6 | Ting Zhou, Yuelei Pan, Congcong Li, Lunlun Gong |  | Xudong Cheng, Heping Zhang | , zhanghp@ustc.edu.cn | Mechanical performance and thermal stability of glass fiber reinforced silica aerogel composites based on co-precursor method by freeze drying | 2018 | 26 | 35 | Sol-gel |  | Water Glass |  | MTMS |  | Glass Fiber |  |  |  | H2O | 14 |  | Tert-butyl Alcohol |  |  |  | HCl | 0.1 |  | NH4OH | 0.5 | [12 empty] | Water glass was ion exchanged before the addition of NH4OH. Glass fibers were added last. |  |  | 6 |  |  | 30 | Tert-butyl Alcohol |  | 72 | [24 empty] | Freeze Drying |  | -80 |  | 8 | Vacuum Drying |  |  | 48 | [18 empty] | Mesoporous |  | 1.549 |  | 852.4 |  | 2.1862 |  |  | 8.186
G5- Molar ratio of MTMS/Water Glass=0 | Ting Zhou, Yuelei Pan, Congcong Li, Lunlun Gong |  | Xudong Cheng, Heping Zhang | , zhanghp@ustc.edu.cn | Mechanical performance and thermal stability of glass fiber reinforced silica aerogel composites based on co-precursor method by freeze drying | 2018 | 26 | 35 | Sol-gel |  | Water Glass |  |  |  | Glass Fiber |  |  |  | H2O | 14 |  | Tert-butyl Alcohol |  |  |  | HCl | 0.1 |  | NH4OH | 0.5 | [12 empty] | Water glass was ion exchanged before the addition of NH4OH. Glass fibers were added last. |  |  | 6 |  |  | 30 | Tert-butyl Alcohol |  | 72 | [24 empty] | Freeze Drying |  | -80 |  | 8 | Vacuum Drying |  |  | 48 | [18 empty] | Mesoporous |  | 2.097 |  | 487.2 |  | 3.1844 |  |  | 7.553
PVPSQ1- VTMS precursor, 20 mol % DTBP, aged at 100°C, SCD, BzOH/Si molar ratio=4.4 | Taiyo Shimizu, Yang Zhu, Ayaka Maeno, Hironori Kaji, Kazuki Nakanishi, Jun Shen |  | Guoqing Zu, Kazuyoshi Kanamori | guoqingzu@yahoo.com, kanamori@kuchem.kyoto-u.ac.jp | Versatile Double-Cross-Linking Approach to Transparent, Machinable, Supercompressible, Highly Bendable Aerogel Thermal Superinsulators | 2018 | 44 | 61 | Sol-gel |  | VTMS | [5 empty] | DTBP |  | H2O | 14 |  | BzOH | [6 empty] | TmAOH | [13 empty] | Sol 1 was in a hydrothermal Ar reactor |  |  |  | 100 |  | 60 |  | 100 | 96 |  |  |  | Isopropanol | 3 | 1 | 60 | [17 empty] | Supercritical Drying | CO2 | 80 | 13.5 | [23 empty] | Mesoporous |  |  | 28 | 1029 | 0.22
PVPSQ2- VTMS precursor, 20 mol % DTBP, aged at 100°C, SCD, BzOH/Si molar ratio=5.9 | Taiyo Shimizu, Yang Zhu, Ayaka Maeno, Hironori Kaji, Kazuki Nakanishi, Jun Shen |  | Guoqing Zu, Kazuyoshi Kanamori | guoqingzu@yahoo.com, kanamori@kuchem.kyoto-u.ac.jp | Versatile Double-Cross-Linking Approach to Transparent, Machinable, Supercompressible, Highly Bendable Aerogel Thermal Superinsulators | 2018 | 44 | 61 | Sol-gel |  | VTMS | [5 empty] | DTBP |  | H2O | 14 |  | BzOH | [6 empty] | TmAOH | [13 empty] | Sol 1 was in a hydrothermal Ar reactor |  |  |  | 100 |  | 60 |  | 100 | 96 |  |  |  | Isopropanol | 3 | 1 | 60 | [17 empty] | Supercritical Drying | CO2 | 80 | 13.5 | [23 empty] | Mesoporous |  |  | 44 | 965 | 0.17 |  | 0.015
PVPSQ3- VTMS precursor, 20 mol % DTBP, aged at 100°C, SCD, BzOH/Si molar ratio=7.4 | Taiyo Shimizu, Yang Zhu, Ayaka Maeno, Hironori Kaji, Kazuki Nakanishi, Jun Shen |  | Guoqing Zu, Kazuyoshi Kanamori | guoqingzu@yahoo.com, kanamori@kuchem.kyoto-u.ac.jp | Versatile Double-Cross-Linking Approach to Transparent, Machinable, Supercompressible, Highly Bendable Aerogel Thermal Superinsulators | 2018 | 44 | 61 | Sol-gel |  | VTMS | [5 empty] | DTBP |  | H2O | 14 |  | BzOH | [6 empty] | TmAOH | [13 empty] | Sol 1 was in a hydrothermal Ar reactor |  |  |  | 100 |  | 60 |  | 100 | 96 |  |  |  | Isopropanol | 3 | 1 | 60 | [17 empty] | Supercritical Drying | CO2 | 80 | 13.5 | [23 empty] | Mesoporous |  |  | 58 | 989 | 0.13
PAPSQ1- ATMS precursor, 20 mol % DTBP, aged at 100°C, SCD, BzOH/Si molar ratio=4.9 | Taiyo Shimizu, Yang Zhu, Ayaka Maeno, Hironori Kaji, Kazuki Nakanishi, Jun Shen |  | Guoqing Zu, Kazuyoshi Kanamori | guoqingzu@yahoo.com, kanamori@kuchem.kyoto-u.ac.jp | Versatile Double-Cross-Linking Approach to Transparent, Machinable, Supercompressible, Highly Bendable Aerogel Thermal Superinsulators | 2018 | 44 | 61 | Sol-gel |  | ATMS | [5 empty] | DTBP |  | H2O | 14 |  | BzOH | [6 empty] | TmAOH | [13 empty] | Sol 1 was in a hydrothermal Ar reactor |  |  |  | 100 |  | 60 |  | 100 | 96 |  |  |  | Isopropanol | 3 | 1 | 60 | [17 empty] | Supercritical Drying | CO2 | 80 | 13.5 | [23 empty] | Mesoporous |  |  | 24 | 1059 | 0.22
PAPSQ2- ATMS precursor, 20 mol % DTBP, aged at 100°C, SCD, BzOH/Si molar ratio=6.5 | Taiyo Shimizu, Yang Zhu, Ayaka Maeno, Hironori Kaji, Kazuki Nakanishi, Jun Shen |  | Guoqing Zu, Kazuyoshi Kanamori | guoqingzu@yahoo.com, kanamori@kuchem.kyoto-u.ac.jp | Versatile Double-Cross-Linking Approach to Transparent, Machinable, Supercompressible, Highly Bendable Aerogel Thermal Superinsulators | 2018 | 44 | 61 | Sol-gel |  | ATMS | [5 empty] | DTBP |  | H2O | 14 |  | BzOH | [6 empty] | TmAOH | [13 empty] | Sol 1 was in a hydrothermal Ar reactor |  |  |  | 100 |  | 60 |  | 100 | 96 |  |  |  | Isopropanol | 3 | 1 | 60 | [17 empty] | Supercritical Drying | CO2 | 80 | 13.5 | [23 empty] | Mesoporous |  |  | 37 | 1021 | 0.18 |  | 0.0153
PVPMS1- VMDMS precursor, 1 mol % DTBP, aged at 80°C, SCD, BzOH/Si molar ratio=4.3 | Taiyo Shimizu, Yang Zhu, Ayaka Maeno, Hironori Kaji, Kazuki Nakanishi, Jun Shen |  | Guoqing Zu, Kazuyoshi Kanamori | guoqingzu@yahoo.com, kanamori@kuchem.kyoto-u.ac.jp | Versatile Double-Cross-Linking Approach to Transparent, Machinable, Supercompressible, Highly Bendable Aerogel Thermal Superinsulators | 2018 | 44 | 61 | Sol-gel |  | VMDMS | [5 empty] | DTBP |  | H2O | 14 |  | BzOH | [6 empty] | TmAOH | [13 empty] | Sol 1 was in a hydrothermal Ar reactor |  |  |  | 80 |  | 60 |  | 80 | 96 |  |  |  | Isopropanol | 3 | 1 | 60 | [17 empty] | Supercritical Drying | CO2 | 80 | 13.5 | [23 empty] | Mesoporous |  |  | 32 | 950 | 0.22 |  | 0.0153
PVPMS2- VMDMS precursor, 1 mol % DTBP, aged at 80°C, SCD, BzOH/Si molar ratio=5.0 | Taiyo Shimizu, Yang Zhu, Ayaka Maeno, Hironori Kaji, Kazuki Nakanishi, Jun Shen |  | Guoqing Zu, Kazuyoshi Kanamori | guoqingzu@yahoo.com, kanamori@kuchem.kyoto-u.ac.jp | Versatile Double-Cross-Linking Approach to Transparent, Machinable, Supercompressible, Highly Bendable Aerogel Thermal Superinsulators | 2018 | 44 | 61 | Sol-gel |  | VMDMS | [5 empty] | DTBP |  | H2O | 14 |  | BzOH | [6 empty] | TmAOH | [13 empty] | Sol 1 was in a hydrothermal Ar reactor |  |  |  | 80 |  | 60 |  | 80 | 96 |  |  |  | Isopropanol | 3 | 1 | 60 | [17 empty] | Supercritical Drying | CO2 | 80 | 13.5 | [23 empty] | Mesoporous |  |  | 44 | 919 | 0.19 |  | 0.0152
PVPMS3- VMDMS precursor, 5 mol % DTBP, aged at 80°C, SCD, BzOH/Si molar ratio=4.3 | Taiyo Shimizu, Yang Zhu, Ayaka Maeno, Hironori Kaji, Kazuki Nakanishi, Jun Shen |  | Guoqing Zu, Kazuyoshi Kanamori | guoqingzu@yahoo.com, kanamori@kuchem.kyoto-u.ac.jp | Versatile Double-Cross-Linking Approach to Transparent, Machinable, Supercompressible, Highly Bendable Aerogel Thermal Superinsulators | 2018 | 44 | 61 | Sol-gel |  | VMDMS | [5 empty] | DTBP |  | H2O | 14 |  | BzOH | [6 empty] | TmAOH | [13 empty] | Sol 1 was in a hydrothermal Ar reactor |  |  |  | 80 |  | 60 |  | 80 | 96 |  |  |  | Isopropanol | 3 | 1 | 60 | [17 empty] | Supercritical Drying | CO2 | 80 | 13.5 | [23 empty] | Mesoporous |  |  | 66 | 927 | 0.13 |  | 0.0145
PVPMS1-X1- VMDMS precursor, 1 mol % DTBP, aged at 100°C, APD, BzOH/Si molar ratio=4.3 | Taiyo Shimizu, Yang Zhu, Ayaka Maeno, Hironori Kaji, Kazuki Nakanishi, Jun Shen |  | Guoqing Zu, Kazuyoshi Kanamori | guoqingzu@yahoo.com, kanamori@kuchem.kyoto-u.ac.jp | Versatile Double-Cross-Linking Approach to Transparent, Machinable, Supercompressible, Highly Bendable Aerogel Thermal Superinsulators | 2018 | 44 | 61 | Sol-gel |  | VMDMS | [5 empty] | DTBP |  | H2O | 14 |  | BzOH | [6 empty] | TmAOH | [13 empty] | Sol 1 was in a hydrothermal Ar reactor |  |  |  | 100 |  | 60 |  | 100 | 96 |  |  |  | Isopropanol | 3 | 1 | 60 | [17 empty] | Air Drying |  |  |  | 50 | Ambient Pressure Drying | 80 | Ambient | 4 | [18 empty] | Mesoporous |  |  | 44 | 903 | 0.21 |  | 0.0154
PVPMS1-X2- VMDMS precursor, 1 mol % DTBP, aged at 100°C, APD, Isopropanol/Si molar ratio=5.9, no washing | Taiyo Shimizu, Yang Zhu, Ayaka Maeno, Hironori Kaji, Kazuki Nakanishi, Jun Shen |  | Guoqing Zu, Kazuyoshi Kanamori | guoqingzu@yahoo.com, kanamori@kuchem.kyoto-u.ac.jp | Versatile Double-Cross-Linking Approach to Transparent, Machinable, Supercompressible, Highly Bendable Aerogel Thermal Superinsulators | 2018 | 44 | 61 | Sol-gel |  | VMDMS | [5 empty] | DTBP |  | H2O | 14 |  | Isopropanol | [6 empty] | TmAOH | [13 empty] | Sol 1 was in a hydrothermal Ar reactor |  |  |  | 100 |  | 60 |  | 100 | 96 | [24 empty] | Air Drying |  |  |  | 50 | Ambient Pressure Drying | 80 | Ambient | 4 | [18 empty] | Mesoporous |  |  | 37 | 770 | 0.23
PVPMS2-X2- VMDMS precursor, 1 mol % DTBP, aged at 100°C, APD, Isopropanol/Si molar ratio=6.8, no washing | Taiyo Shimizu, Yang Zhu, Ayaka Maeno, Hironori Kaji, Kazuki Nakanishi, Jun Shen |  | Guoqing Zu, Kazuyoshi Kanamori | guoqingzu@yahoo.com, kanamori@kuchem.kyoto-u.ac.jp | Versatile Double-Cross-Linking Approach to Transparent, Machinable, Supercompressible, Highly Bendable Aerogel Thermal Superinsulators | 2018 | 44 | 61 | Sol-gel |  | VMDMS | [5 empty] | DTBP |  | H2O | 14 |  | Isopropanol | [6 empty] | TmAOH | [13 empty] | Sol 1 was in a hydrothermal Ar reactor |  |  |  | 100 |  | 60 |  | 100 | 96 | [24 empty] | Air Drying |  |  |  | 50 | Ambient Pressure Drying | 80 | Ambient | 4 | [18 empty] | Mesoporous |  |  | 58 | 716 | 0.19
PAPMS1- AMDMS precursor, 20 mol % DTBP, aged at 100°C, SCD, BzOH/Si molar ratio=4.1 | Taiyo Shimizu, Yang Zhu, Ayaka Maeno, Hironori Kaji, Kazuki Nakanishi, Jun Shen |  | Guoqing Zu, Kazuyoshi Kanamori | guoqingzu@yahoo.com, kanamori@kuchem.kyoto-u.ac.jp | Versatile Double-Cross-Linking Approach to Transparent, Machinable, Supercompressible, Highly Bendable Aerogel Thermal Superinsulators | 2018 | 44 | 61 | Sol-gel |  | AMDMS | [5 empty] | DTBP |  | H2O | 14 |  | BzOH | [6 empty] | TmAOH | [13 empty] | Sol 1 was in a hydrothermal Ar reactor |  |  |  | 100 |  | 60 |  | 100 | 96 |  |  |  | N-hexane | 3 | 1 | 50 | [17 empty] | Supercritical Drying | CO2 | 80 | 13.5 | [23 empty] | Mesoporous |  |  | 37 | 778 | 0.26
PAPMS1-X1- AMDMS precursor, 20 mol % DTBP, aged at 100°C, APD, BzOH/Si molar ratio=4.2 | Taiyo Shimizu, Yang Zhu, Ayaka Maeno, Hironori Kaji, Kazuki Nakanishi, Jun Shen |  | Guoqing Zu, Kazuyoshi Kanamori | guoqingzu@yahoo.com, kanamori@kuchem.kyoto-u.ac.jp | Versatile Double-Cross-Linking Approach to Transparent, Machinable, Supercompressible, Highly Bendable Aerogel Thermal Superinsulators | 2018 | 44 | 61 | Sol-gel |  | AMDMS | [5 empty] | DTBP |  | H2O | 14 |  | BzOH | [6 empty] | TmAOH | [13 empty] | Sol 1 was in a hydrothermal Ar reactor |  |  |  | 100 |  | 60 |  | 100 | 96 |  |  |  | N-hexane | 3 | 1 | 50 | [17 empty] | Air Drying |  |  |  | 50 | Ambient Pressure Drying | 80 | Ambient | 4 | [18 empty] | Mesoporous |  |  | 37 | 766 | 0.26
PAPMS2- AMDMS precursor, 20 mol % DTBP, aged at 100°C, SCD, BzOH/Si molar ratio=4.9 | Taiyo Shimizu, Yang Zhu, Ayaka Maeno, Hironori Kaji, Kazuki Nakanishi, Jun Shen |  | Guoqing Zu, Kazuyoshi Kanamori | guoqingzu@yahoo.com, kanamori@kuchem.kyoto-u.ac.jp | Versatile Double-Cross-Linking Approach to Transparent, Machinable, Supercompressible, Highly Bendable Aerogel Thermal Superinsulators | 2018 | 44 | 61 | Sol-gel |  | AMDMS | [5 empty] | DTBP |  | H2O | 14 |  | BzOH | [6 empty] | TmAOH | [13 empty] | Sol 1 was in a hydrothermal Ar reactor |  |  |  | 100 |  | 60 |  | 100 | 96 |  |  |  | N-hexane | 3 | 1 | 50 | [17 empty] | Supercritical Drying | CO2 | 80 | 13.5 | [23 empty] | Mesoporous |  |  | 50 | 768 | 0.23 |  | 0.0164
Silica Aerogel | Manuel Pinero, Maria Mesa-Diaz, Desiree de los Santos, Maria V. Reyes-Peces, Jose A. Diaz-Fraile, Nicolas de la Rosa-Fox, Luis Esquivias |  | Victor Morales-Florez | vmorales@us.es | Reinforced silica-carbon nanotube monolithic aerogels synthesised by rapid controlled gelation | 2018 | 39 | 8 | Sonochemical |  | TEOS | [7 empty] | EtOH | 15.9 |  | H2O |  |  |  | HNO3 |  |  | NH4OH | [13 empty] | Sol 1 was subjected to 50W ultrasonic power for 1 minute. Sol 2 was added to sol 1 under 30 seconds of ultrasonic irradiation. |  |  |  | 50 |  | 5 |  | 80 | 48 |  |  |  | EtOH | 7 | 7 | [18 empty] | Supercritical Drying | EtOH | 260 | 8 | 0.5 | [24 empty] | 4.3 |  | 520 | 0.068 |  |  |  | 20
Silica Aerogel- 0.10 wt.% Carbon Nanotubes | Manuel Pinero, Maria Mesa-Diaz, Desiree de los Santos, Maria V. Reyes-Peces, Jose A. Diaz-Fraile, Nicolas de la Rosa-Fox, Luis Esquivias |  | Victor Morales-Florez | vmorales@us.es | Reinforced silica-carbon nanotube monolithic aerogels synthesised by rapid controlled gelation | 2018 | 39 | 8 | Sonochemical |  | TEOS |  |  |  | CNT |  |  |  | EtOH | 15.9 |  | H2O |  |  |  | HNO3 |  |  | NH4OH | [13 empty] | Sol 1 was subjected to 50W ultrasonic power for 1 minute. Sol 2 was added to sol 1 under 30 seconds of ultrasonic irradiation. |  |  |  | 50 |  | 5 |  | 80 | 48 |  |  |  | EtOH | 7 | 7 | [18 empty] | Supercritical Drying | EtOH | 260 | 8 | 0.5 | [24 empty] | 3.9 |  | 480 | 0.063 |  |  |  | 23
Silica Aerogel- 0.50 wt.% Carbon Nanotubes | Manuel Pinero, Maria Mesa-Diaz, Desiree de los Santos, Maria V. Reyes-Peces, Jose A. Diaz-Fraile, Nicolas de la Rosa-Fox, Luis Esquivias |  | Victor Morales-Florez | vmorales@us.es | Reinforced silica-carbon nanotube monolithic aerogels synthesised by rapid controlled gelation | 2018 | 39 | 8 | Sonochemical |  | TEOS |  |  |  | CNT |  |  |  | EtOH | 15.9 |  | H2O |  |  |  | HNO3 |  |  | NH4OH | [13 empty] | Sol 1 was subjected to 50W ultrasonic power for 1 minute. Sol 2 was added to sol 1 under 30 seconds of ultrasonic irradiation. |  |  |  | 50 |  | 5 |  | 80 | 48 |  |  |  | EtOH | 7 | 7 | [18 empty] | Supercritical Drying | EtOH | 260 | 8 | 0.5 | [24 empty] | 4.1 |  | 540 | 0.069 |  |  |  | 20
Silica Aerogel- 1 wt.% Carbon Nanotubes | Manuel Pinero, Maria Mesa-Diaz, Desiree de los Santos, Maria V. Reyes-Peces, Jose A. Diaz-Fraile, Nicolas de la Rosa-Fox, Luis Esquivias |  | Victor Morales-Florez | vmorales@us.es | Reinforced silica-carbon nanotube monolithic aerogels synthesised by rapid controlled gelation | 2018 | 39 | 8 | Sonochemical |  | TEOS |  |  |  | CNT |  |  |  | EtOH | 15.9 |  | H2O |  |  |  | HNO3 |  |  | NH4OH | [13 empty] | Sol 1 was subjected to 50W ultrasonic power for 1 minute. Sol 2 was added to sol 1 under 30 seconds of ultrasonic irradiation. |  |  |  | 50 |  | 5 |  | 80 | 48 |  |  |  | EtOH | 7 | 7 | [18 empty] | Supercritical Drying | EtOH | 260 | 8 | 0.5 | [24 empty] | 4 |  | 650 | 0.077 |  |  |  | 17
Silica Aerogel- 2 wt.% Carbon Nanotubes | Manuel Pinero, Maria Mesa-Diaz, Desiree de los Santos, Maria V. Reyes-Peces, Jose A. Diaz-Fraile, Nicolas de la Rosa-Fox, Luis Esquivias |  | Victor Morales-Florez | vmorales@us.es | Reinforced silica-carbon nanotube monolithic aerogels synthesised by rapid controlled gelation | 2018 | 39 | 8 | Sonochemical |  | TEOS |  |  |  | CNT |  |  |  | EtOH | 15.9 |  | H2O |  |  |  | HNO3 |  |  | NH4OH | [13 empty] | Sol 1 was subjected to 50W ultrasonic power for 1 minute. Sol 2 was added to sol 1 under 30 seconds of ultrasonic irradiation. |  |  |  | 50 |  | 5 |  | 80 | 48 |  |  |  | EtOH | 7 | 7 | [18 empty] | Supercritical Drying | EtOH | 260 | 8 | 0.5 | [24 empty] | 4.4 |  | 570 | 0.069 |  |  |  | 20
Silica Aerogel- 2.5 wt.% Carbon Nanotubes | Manuel Pinero, Maria Mesa-Diaz, Desiree de los Santos, Maria V. Reyes-Peces, Jose A. Diaz-Fraile, Nicolas de la Rosa-Fox, Luis Esquivias |  | Victor Morales-Florez | vmorales@us.es | Reinforced silica-carbon nanotube monolithic aerogels synthesised by rapid controlled gelation | 2018 | 39 | 8 | Sonochemical |  | TEOS |  |  |  | CNT |  |  |  | EtOH | 15.9 |  | H2O |  |  |  | HNO3 |  |  | NH4OH | [13 empty] | Sol 1 was subjected to 50W ultrasonic power for 1 minute. Sol 2 was added to sol 1 under 30 seconds of ultrasonic irradiation. |  |  |  | 50 |  | 5 |  | 80 | 48 |  |  |  | EtOH | 7 | 7 | [18 empty] | Supercritical Drying | EtOH | 260 | 8 | 0.5 | [24 empty] | 4.6 |  | 630 | 0.076 |  |  |  | 19
T1- vol acetonitrile/total sol volume=0 | Manijeh Mohammadian, Mohammad Erfan, Fatemeh Pashaei Soorbaghi |  | Tahereh S. Jafarzadeh Kashi | jafarzat@sina.tums.ac.ir | Synthesis and characterization of silica aerogel as a promising drug carrier system | 2018 | 40 | 20 | Sol-gel |  | TMOS | [7 empty] | H2O | 14 |  | MeOH |  |  |  | HCl |  |  | NH4OH | [21 empty] | Ambient | 72 | [24 empty] | Supercritical Drying | CO2 | 40 | 10 | [27 empty] | 895.4 | 0.24 |  |  |  | 9.53
T2- vol acetonitrile/total sol volume=1 | Manijeh Mohammadian, Mohammad Erfan, Fatemeh Pashaei Soorbaghi |  | Tahereh S. Jafarzadeh Kashi | jafarzat@sina.tums.ac.ir | Synthesis and characterization of silica aerogel as a promising drug carrier system | 2018 | 40 | 20 | Sol-gel |  | TMOS | [7 empty] | H2O | 14 |  | MeOH |  | Acetonitrile |  | HCl |  |  | NH4OH | [21 empty] | Ambient | 72 | [24 empty] | Supercritical Drying | CO2 | 40 | 10 | [27 empty] | 955.73 | 0.12 |  |  |  | 14.62
T3- vol acetonitrile/total sol volume=2 | Manijeh Mohammadian, Mohammad Erfan, Fatemeh Pashaei Soorbaghi |  | Tahereh S. Jafarzadeh Kashi | jafarzat@sina.tums.ac.ir | Synthesis and characterization of silica aerogel as a promising drug carrier system | 2018 | 40 | 20 | Sol-gel |  | TMOS | [7 empty] | H2O | 14 |  | MeOH |  | Acetonitrile |  | HCl |  |  | NH4OH | [21 empty] | Ambient | 72 | [24 empty] | Supercritical Drying | CO2 | 40 | 10 | [27 empty] | 856.61 | 0.08 |  |  |  | 16.96
T4- vol acetonitrile/total sol volume=3 | Manijeh Mohammadian, Mohammad Erfan, Fatemeh Pashaei Soorbaghi |  | Tahereh S. Jafarzadeh Kashi | jafarzat@sina.tums.ac.ir | Synthesis and characterization of silica aerogel as a promising drug carrier system | 2018 | 40 | 20 | Sol-gel |  | TMOS | [7 empty] | H2O | 14 |  | MeOH |  | Acetonitrile |  | HCl |  |  | NH4OH | [21 empty] | Ambient | 72 | [24 empty] | Supercritical Drying | CO2 | 40 | 10 | [27 empty] | 683.45 | 0.046 |  |  |  | 23.08
T5- vol acetonitrile/total sol volume=4 | Manijeh Mohammadian, Mohammad Erfan, Fatemeh Pashaei Soorbaghi |  | Tahereh S. Jafarzadeh Kashi | jafarzat@sina.tums.ac.ir | Synthesis and characterization of silica aerogel as a promising drug carrier system | 2018 | 40 | 20 | Sol-gel |  | TMOS | [7 empty] | H2O | 14 |  | MeOH |  | Acetonitrile |  | HCl |  |  | NH4OH | [21 empty] | Ambient | 72 | [24 empty] | Supercritical Drying | CO2 | 40 | 10 | [27 empty] | 568.9 | 0.033 |  |  |  | 24.44
A-5, sol pH 4, EtOH/MTMS molar ratio=5 | A. Abolghasemi Mahani, S. Motahari |  | A. Mohebbi | amohebbi@uk.ac.ir | Sol-gel derived flexible silica aerogel as selective adsorbent for water decontamination from crude oil | 2018 | 62 | 18 | Sol-gel |  | MTMS | [7 empty] | H2O | 14 |  | EtOH |  |  |  | Oxalic Acid | 0.01 |  | NH4OH | 0.005 | [15 empty] | 4 | 50 |  |  | EtOH | 40 | 24 | [24 empty] | Ambient Pressure Drying |  | 80 | Ambient | 6 | Ambient Pressure Drying | 100 | Ambient | 4 |  | Ambient Pressure Drying | 180 | 1 |  | Ambient | [13 empty] | 90.4 | 3.4 |  | 508 | 0.2 |  |  |  | 27
A-10, sol pH 4, EtOH/MTMS molar ratio=10 | A. Abolghasemi Mahani, S. Motahari |  | A. Mohebbi | amohebbi@uk.ac.ir | Sol-gel derived flexible silica aerogel as selective adsorbent for water decontamination from crude oil | 2018 | 62 | 18 | Sol-gel |  | MTMS | [7 empty] | H2O | 14 |  | EtOH |  |  |  | Oxalic Acid | 0.01 |  | NH4OH | 0.005 | [15 empty] | 4 | 50 |  |  | EtOH | 40 | 24 | [24 empty] | Ambient Pressure Drying |  | 80 | Ambient | 6 | Ambient Pressure Drying | 100 | Ambient | 4 |  | Ambient Pressure Drying | 180 | 1 |  | Ambient | [13 empty] | 94.7 | 3.03 |  | 712 | 0.11 |  |  |  | 35
A-15, sol pH 4, EtOH/MTMS molar ratio=15 | A. Abolghasemi Mahani, S. Motahari |  | A. Mohebbi | amohebbi@uk.ac.ir | Sol-gel derived flexible silica aerogel as selective adsorbent for water decontamination from crude oil | 2018 | 62 | 18 | Sol-gel |  | MTMS | [7 empty] | H2O | 14 |  | EtOH |  |  |  | Oxalic Acid | 0.01 |  | NH4OH | 0.005 | [15 empty] | 4 | 50 |  |  | EtOH | 40 | 24 | [24 empty] | Ambient Pressure Drying |  | 80 | Ambient | 6 | Ambient Pressure Drying | 100 | Ambient | 4 |  | Ambient Pressure Drying | 180 | 1 |  | Ambient | [13 empty] | 92.9 | 2.56 |  | 653 | 0.15 |  |  |  | 54
B-5, sol pH 8, EtOH/MTMS molar ratio=5 | A. Abolghasemi Mahani, S. Motahari |  | A. Mohebbi | amohebbi@uk.ac.ir | Sol-gel derived flexible silica aerogel as selective adsorbent for water decontamination from crude oil | 2018 | 62 | 18 | Sol-gel |  | MTMS | [7 empty] | H2O | 14 |  | EtOH |  |  |  | Oxalic Acid | 0.01 |  | NH4OH | 0.005 | [15 empty] | 8 | 50 |  |  | EtOH | 40 | 24 | [24 empty] | Ambient Pressure Drying |  | 80 | Ambient | 6 | Ambient Pressure Drying | 100 | Ambient | 4 |  | Ambient Pressure Drying | 180 | 1 |  | Ambient | [13 empty] | 87.6 | 0.37 |  | 447 | 0.26 |  |  |  | 15
B-10, sol pH 8, EtOH/MTMS molar ratio=10 | A. Abolghasemi Mahani, S. Motahari |  | A. Mohebbi | amohebbi@uk.ac.ir | Sol-gel derived flexible silica aerogel as selective adsorbent for water decontamination from crude oil | 2018 | 62 | 18 | Sol-gel |  | MTMS | [7 empty] | H2O | 14 |  | EtOH |  |  |  | Oxalic Acid | 0.01 |  | NH4OH | 0.005 | [15 empty] | 8 | 50 |  |  | EtOH | 40 | 24 | [24 empty] | Ambient Pressure Drying |  | 80 | Ambient | 6 | Ambient Pressure Drying | 100 | Ambient | 4 |  | Ambient Pressure Drying | 180 | 1 |  | Ambient | [13 empty] | 91.1 | 0.61 |  | 491 | 0.18 |  |  |  | 42
B-15, sol pH 8, EtOH/MTMS molar ratio=15 | A. Abolghasemi Mahani, S. Motahari |  | A. Mohebbi | amohebbi@uk.ac.ir | Sol-gel derived flexible silica aerogel as selective adsorbent for water decontamination from crude oil | 2018 | 62 | 18 | Sol-gel |  | MTMS | [7 empty] | H2O | 14 |  | EtOH |  |  |  | Oxalic Acid | 0.01 |  | NH4OH | 0.005 | [15 empty] | 8 | 50 |  |  | EtOH | 40 | 24 | [24 empty] | Ambient Pressure Drying |  | 80 | Ambient | 6 | Ambient Pressure Drying | 100 | Ambient | 4 |  | Ambient Pressure Drying | 180 | 1 |  | Ambient | [13 empty] | 89.8 | 0.52 |  | 543 | 0.21 |  |  |  | 58
A1-Aerogel (0.03mL NH4OH) | Chaoshuai Lei, Hailong Yang, Junning Li, Shengbo Hu | leichaoshuai@126.com, , , | Zijun Hu, Yue Zhang | huzijun@hotmail.com, zhangy@buaa.edu.cn | Tailoring structural and physical properties of polymethylsilsesquioxane aerogels by adjusting NH3·H2O concentration | 2018 | 36 | 10 | Sol-gel |  | MTMS | [7 empty] | H2O | 14 | [5 empty] | Acetic Acid |  |  | NH4OH | [11 empty] | CTAC | [7 empty] | 200 |  |  | 72 |  |  |  | EtOH | 3 | 1 | 60 | [17 empty] | Supercritical Drying | EtOH | [25 empty] | Mesoporous | 89.7 | 3.23 |  | 615 | 0.144 | 0.58 | 0.0207
A2-Aerogel (0.045mL NH4OH) | Chaoshuai Lei, Hailong Yang, Junning Li, Shengbo Hu | leichaoshuai@126.com, , , | Zijun Hu, Yue Zhang | huzijun@hotmail.com, zhangy@buaa.edu.cn | Tailoring structural and physical properties of polymethylsilsesquioxane aerogels by adjusting NH3·H2O concentration | 2018 | 36 | 10 | Sol-gel |  | MTMS | [7 empty] | H2O | 14 | [5 empty] | Acetic Acid |  |  | NH4OH | [11 empty] | CTAC | [7 empty] | 39 |  |  | 72 |  |  |  | EtOH | 3 | 1 | 60 | [17 empty] | Supercritical Drying | EtOH | [25 empty] | Mesoporous | 90.2 | 3.13 |  | 511.1 | 0.137 |  | 0.0209
A3-Aerogel (0.06mL NH4OH) | Chaoshuai Lei, Hailong Yang, Junning Li, Shengbo Hu | leichaoshuai@126.com, , , | Zijun Hu, Yue Zhang | huzijun@hotmail.com, zhangy@buaa.edu.cn | Tailoring structural and physical properties of polymethylsilsesquioxane aerogels by adjusting NH3·H2O concentration | 2018 | 36 | 10 | Sol-gel |  | MTMS | [7 empty] | H2O | 14 | [5 empty] | Acetic Acid |  |  | NH4OH | [11 empty] | CTAC | [7 empty] | 21 |  |  | 72 |  |  |  | EtOH | 3 | 1 | 60 | [17 empty] | Supercritical Drying | EtOH | [25 empty] | Mesoporous | 90.7 | 3.11 |  | 489.7 | 0.13 |  | 0.0211
A4-Aerogel (0.075mL NH4OH) | Chaoshuai Lei, Hailong Yang, Junning Li, Shengbo Hu | leichaoshuai@126.com, , , | Zijun Hu, Yue Zhang | huzijun@hotmail.com, zhangy@buaa.edu.cn | Tailoring structural and physical properties of polymethylsilsesquioxane aerogels by adjusting NH3·H2O concentration | 2018 | 36 | 10 | Sol-gel |  | MTMS | [7 empty] | H2O | 14 | [5 empty] | Acetic Acid |  |  | NH4OH | [11 empty] | CTAC | [7 empty] | 14 |  |  | 72 |  |  |  | EtOH | 3 | 1 | 60 | [17 empty] | Supercritical Drying | EtOH | [25 empty] | Mesoporous | 91.2 | 3.21 |  | 427.5 | 0.123 |  | 0.0213
A5-Aerogel (0.09mL NH4OH) | Chaoshuai Lei, Hailong Yang, Junning Li, Shengbo Hu | leichaoshuai@126.com, , , | Zijun Hu, Yue Zhang | huzijun@hotmail.com, zhangy@buaa.edu.cn | Tailoring structural and physical properties of polymethylsilsesquioxane aerogels by adjusting NH3·H2O concentration | 2018 | 36 | 10 | Sol-gel |  | MTMS | [7 empty] | H2O | 14 | [5 empty] | Acetic Acid |  |  | NH4OH | [11 empty] | CTAC | [7 empty] | 8 |  |  | 72 |  |  |  | EtOH | 3 | 1 | 60 | [17 empty] | Supercritical Drying | EtOH | [25 empty] | Mesoporous | 91.3 | 3.23 |  | 376.2 | 0.122 |  | 0.0214
A6-Aerogel (0.105mL NH4OH) | Chaoshuai Lei, Hailong Yang, Junning Li, Shengbo Hu | leichaoshuai@126.com, , , | Zijun Hu, Yue Zhang | huzijun@hotmail.com, zhangy@buaa.edu.cn | Tailoring structural and physical properties of polymethylsilsesquioxane aerogels by adjusting NH3·H2O concentration | 2018 | 36 | 10 | Sol-gel |  | MTMS | [7 empty] | H2O | 14 | [5 empty] | Acetic Acid |  |  | NH4OH | [11 empty] | CTAC | [7 empty] | 4 |  |  | 72 |  |  |  | EtOH | 3 | 1 | 60 | [17 empty] | Supercritical Drying | EtOH | [25 empty] | Mesoporous | 91.4 | 3.36 |  | 382.2 | 0.121 | 0.18 | 0.0214
X6-Xerogel (0.105mL NH4OH) | Chaoshuai Lei, Hailong Yang, Junning Li, Shengbo Hu | leichaoshuai@126.com, , , | Zijun Hu, Yue Zhang | huzijun@hotmail.com, zhangy@buaa.edu.cn | Tailoring structural and physical properties of polymethylsilsesquioxane aerogels by adjusting NH3·H2O concentration | 2018 | 36 | 10 | Sol-gel |  | MTMS | [7 empty] | H2O | 14 | [5 empty] | Acetic Acid |  |  | NH4OH | [11 empty] | CTAC | [10 empty] | 72 |  |  |  | N-hexane | 3 | 1 | [18 empty] | Ambient Pressure Drying |  |  | Ambient | 72 | [23 empty] | 86.3 | 3.12 |  | 354.4 | 0.192 |  | 0.0223
Aerogel- MeOH/TPOS molar ratio= 14.27, oxalic acid=0.001M, NH4OH=2M | Vinayak G. Parale, Wooje Han, Hae-Noo-Ree Jung, Kyu-Yeon Lee |  | Hyung-Ho Park | hhpark@yonsei.ac.kr | Ambient pressure dried tetrapropoxysilane-based silica aerogels with high specific surface area | 2018 | 28 | 20 | Sol-gel |  | TPOS | [7 empty] | MeOH | 15.3 | [5 empty] | Oxalic Acid | 0.001 |  | NH4OH | 2 |  |  | TMCS |  | N-hexane |  |  | 7 | [8 empty] | Ambient | Ambient | 5 | MeOH | Ambient | 0.75 |  |  |  | N-hexane | 1 |  |  | TMCS, N-hexane | 1 | [15 empty] | Ambient Pressure Drying |  | 50 | Ambient | 1 | Ambient Pressure Drying | 150 | Ambient | 2 | [18 empty] | Mesoporous | 96.42 | 14.17 | 13.5 | 456 | 0.068 |  | 0.052
Aerogel- MeOH/TPOS molar ratio= 21.41, oxalic acid=0.001M, NH4OH=2M | Vinayak G. Parale, Wooje Han, Hae-Noo-Ree Jung, Kyu-Yeon Lee |  | Hyung-Ho Park | hhpark@yonsei.ac.kr | Ambient pressure dried tetrapropoxysilane-based silica aerogels with high specific surface area | 2018 | 28 | 20 | Sol-gel |  | TPOS | [7 empty] | MeOH | 15.3 | [5 empty] | Oxalic Acid | 0.001 |  | NH4OH | 2 |  |  | TMCS |  | N-hexane |  |  | 7 | [8 empty] | Ambient | Ambient | 12 | MeOH | Ambient | 0.75 |  |  |  | N-hexane | 1 |  |  | TMCS, N-hexane | 1 | [15 empty] | Ambient Pressure Drying |  | 50 | Ambient | 1 | Ambient Pressure Drying | 150 | Ambient | 2 | [18 empty] | Mesoporous | 97 | 17.01 |  |  | 0.057 |  | 0.043
Aerogel- MeOH/TPOS molar ratio= 28.55, oxalic acid=0.001M, NH4OH=2M | Vinayak G. Parale, Wooje Han, Hae-Noo-Ree Jung, Kyu-Yeon Lee |  | Hyung-Ho Park | hhpark@yonsei.ac.kr | Ambient pressure dried tetrapropoxysilane-based silica aerogels with high specific surface area | 2018 | 28 | 20 | Sol-gel |  | TPOS | [7 empty] | MeOH | 15.3 | [5 empty] | Oxalic Acid | 0.001 |  | NH4OH | 2 |  |  | TMCS |  | N-hexane |  |  | 7 | [8 empty] | Ambient | Ambient | 19 | MeOH | Ambient | 0.75 |  |  |  | N-hexane | 1 |  |  | TMCS, N-hexane | 1 | [15 empty] | Ambient Pressure Drying |  | 50 | Ambient | 1 | Ambient Pressure Drying | 150 | Ambient | 2 | [18 empty] | Mesoporous | 97.42 | 19.88 |  |  | 0.049 |  | 0.041
Aerogel- MeOH/TPOS molar ratio= 35.68, oxalic acid=0.001M, NH4OH=2M | Vinayak G. Parale, Wooje Han, Hae-Noo-Ree Jung, Kyu-Yeon Lee |  | Hyung-Ho Park | hhpark@yonsei.ac.kr | Ambient pressure dried tetrapropoxysilane-based silica aerogels with high specific surface area | 2018 | 28 | 20 | Sol-gel |  | TPOS | [7 empty] | MeOH | 15.3 | [5 empty] | Oxalic Acid | 0.001 |  | NH4OH | 2 |  |  | TMCS |  | N-hexane |  |  | 7 | [8 empty] | Ambient | Ambient | 26 | MeOH | Ambient | 0.75 |  |  |  | N-hexane | 1 |  |  | TMCS, N-hexane | 1 | [15 empty] | Ambient Pressure Drying |  | 50 | Ambient | 1 | Ambient Pressure Drying | 150 | Ambient | 2 | [18 empty] | Mesoporous | 97.52 | 20.75 | 20.9 | 938 | 0.047 |  | 0.03
Aerogel- MeOH/TPOS molar ratio= 35.68, oxalic acid=0.005M, NH4OH=2M | Vinayak G. Parale, Wooje Han, Hae-Noo-Ree Jung, Kyu-Yeon Lee |  | Hyung-Ho Park | hhpark@yonsei.ac.kr | Ambient pressure dried tetrapropoxysilane-based silica aerogels with high specific surface area | 2018 | 28 | 20 | Sol-gel |  | TPOS | [7 empty] | MeOH | 15.3 | [5 empty] | Oxalic Acid | 0.005 |  | NH4OH | 2 |  |  | TMCS |  | N-hexane |  |  | 7 | [8 empty] | Ambient | Ambient |  | MeOH | Ambient | 0.75 |  |  |  | N-hexane | 1 |  |  | TMCS, N-hexane | 1 | [15 empty] | Ambient Pressure Drying |  | 50 | Ambient | 1 | Ambient Pressure Drying | 150 | Ambient | 2 | [18 empty] | Mesoporous | 96.73 | 15.6 |  |  | 0.062
Aerogel- MeOH/TPOS molar ratio= 35.68, oxalic acid=0.01M, NH4OH=2M | Vinayak G. Parale, Wooje Han, Hae-Noo-Ree Jung, Kyu-Yeon Lee |  | Hyung-Ho Park | hhpark@yonsei.ac.kr | Ambient pressure dried tetrapropoxysilane-based silica aerogels with high specific surface area | 2018 | 28 | 20 | Sol-gel |  | TPOS | [7 empty] | MeOH | 15.3 | [5 empty] | Oxalic Acid | 0.01 |  | NH4OH | 2 |  |  | TMCS |  | N-hexane |  |  | 7 | [8 empty] | Ambient | Ambient |  | MeOH | Ambient | 0.75 |  |  |  | N-hexane | 1 |  |  | TMCS, N-hexane | 1 | [15 empty] | Ambient Pressure Drying |  | 50 | Ambient | 1 | Ambient Pressure Drying | 150 | Ambient | 2 | [18 empty] | Mesoporous | 96.36 | 13.96 |  |  | 0.069
Aerogel- MeOH/TPOS molar ratio= 35.68, oxalic acid=0.05M, NH4OH=2M | Vinayak G. Parale, Wooje Han, Hae-Noo-Ree Jung, Kyu-Yeon Lee |  | Hyung-Ho Park | hhpark@yonsei.ac.kr | Ambient pressure dried tetrapropoxysilane-based silica aerogels with high specific surface area | 2018 | 28 | 20 | Sol-gel |  | TPOS | [7 empty] | MeOH | 15.3 | [5 empty] | Oxalic Acid | 0.05 |  | NH4OH | 2 |  |  | TMCS |  | N-hexane |  |  | 7 | [8 empty] | Ambient | Ambient |  | MeOH | Ambient | 0.75 |  |  |  | N-hexane | 1 |  |  | TMCS, N-hexane | 1 | [15 empty] | Ambient Pressure Drying |  | 50 | Ambient | 1 | Ambient Pressure Drying | 150 | Ambient | 2 | [18 empty] | Mesoporous | 95.78 | 11.97 |  |  | 0.08
Aerogel- MeOH/TPOS molar ratio= 35.68, oxalic acid=0.1M, NH4OH=2M | Vinayak G. Parale, Wooje Han, Hae-Noo-Ree Jung, Kyu-Yeon Lee |  | Hyung-Ho Park | hhpark@yonsei.ac.kr | Ambient pressure dried tetrapropoxysilane-based silica aerogels with high specific surface area | 2018 | 28 | 20 | Sol-gel |  | TPOS | [7 empty] | MeOH | 15.3 | [5 empty] | Oxalic Acid | 0.1 |  | NH4OH | 2 |  |  | TMCS |  | N-hexane |  |  | 7 | [8 empty] | Ambient | Ambient |  | MeOH | Ambient | 0.75 |  |  |  | N-hexane | 1 |  |  | TMCS, N-hexane | 1 | [15 empty] | Ambient Pressure Drying |  | 50 | Ambient | 1 | Ambient Pressure Drying | 150 | Ambient | 2 | [18 empty] | Mesoporous | 96.05 | 12.8 |  |  | 0.075
Aerogel- MeOH/TPOS molar ratio= 35.68, oxalic acid=0.001M, NH4OH=4M | Vinayak G. Parale, Wooje Han, Hae-Noo-Ree Jung, Kyu-Yeon Lee |  | Hyung-Ho Park | hhpark@yonsei.ac.kr | Ambient pressure dried tetrapropoxysilane-based silica aerogels with high specific surface area | 2018 | 28 | 20 | Sol-gel |  | TPOS | [7 empty] | MeOH | 15.3 | [5 empty] | Oxalic Acid | 0.001 |  | NH4OH | 4 |  |  | TMCS |  | N-hexane |  |  | 7 | [8 empty] | Ambient | Ambient | 23 | MeOH | Ambient | 0.75 |  |  |  | N-hexane | 1 |  |  | TMCS, N-hexane | 1 | [15 empty] | Ambient Pressure Drying |  | 50 | Ambient | 1 | Ambient Pressure Drying | 150 | Ambient | 2 | [18 empty] | Mesoporous | 97.47 | 20.3 |  |  | 0.048
Aerogel- MeOH/TPOS molar ratio= 35.68, oxalic acid=0.001M, NH4OH=6M | Vinayak G. Parale, Wooje Han, Hae-Noo-Ree Jung, Kyu-Yeon Lee |  | Hyung-Ho Park | hhpark@yonsei.ac.kr | Ambient pressure dried tetrapropoxysilane-based silica aerogels with high specific surface area | 2018 | 28 | 20 | Sol-gel |  | TPOS | [7 empty] | MeOH | 15.3 | [5 empty] | Oxalic Acid | 0.001 |  | NH4OH | 6 |  |  | TMCS |  | N-hexane |  |  | 7 | [8 empty] | Ambient | Ambient | 17 | MeOH | Ambient | 0.75 |  |  |  | N-hexane | 1 |  |  | TMCS, N-hexane | 1 | [15 empty] | Ambient Pressure Drying |  | 50 | Ambient | 1 | Ambient Pressure Drying | 150 | Ambient | 2 | [18 empty] | Mesoporous | 97.1 | 17.65 |  |  | 0.055
Aerogel- MeOH/TPOS molar ratio= 35.68, oxalic acid=0.001M, NH4OH=8M | Vinayak G. Parale, Wooje Han, Hae-Noo-Ree Jung, Kyu-Yeon Lee |  | Hyung-Ho Park | hhpark@yonsei.ac.kr | Ambient pressure dried tetrapropoxysilane-based silica aerogels with high specific surface area | 2018 | 28 | 20 | Sol-gel |  | TPOS | [7 empty] | MeOH | 15.3 | [5 empty] | Oxalic Acid | 0.001 |  | NH4OH | 8 |  |  | TMCS |  | N-hexane |  |  | 7 | [8 empty] | Ambient | Ambient | 11 | MeOH | Ambient | 0.75 |  |  |  | N-hexane | 1 |  |  | TMCS, N-hexane | 1 | [15 empty] | Ambient Pressure Drying |  | 50 | Ambient | 1 | Ambient Pressure Drying | 150 | Ambient | 2 | [18 empty] | Mesoporous | 96.78 | 15.86 |  |  | 0.061
Aerogel- MeOH/TPOS molar ratio= 35.68, oxalic acid=0.001M, NH4OH=10M | Vinayak G. Parale, Wooje Han, Hae-Noo-Ree Jung, Kyu-Yeon Lee |  | Hyung-Ho Park | hhpark@yonsei.ac.kr | Ambient pressure dried tetrapropoxysilane-based silica aerogels with high specific surface area | 2018 | 28 | 20 | Sol-gel |  | TPOS | [7 empty] | MeOH | 15.3 | [5 empty] | Oxalic Acid | 0.001 |  | NH4OH | 10 |  |  | TMCS |  | N-hexane |  |  | 7 | [8 empty] | Ambient | Ambient | 5 | MeOH | Ambient | 0.75 |  |  |  | N-hexane | 1 |  |  | TMCS, N-hexane | 1 | [15 empty] | Ambient Pressure Drying |  | 50 | Ambient | 1 | Ambient Pressure Drying | 150 | Ambient | 2 | [18 empty] | Mesoporous | 96.57 | 14.85 |  |  | 0.065
Silica aerogel- Water glass modulus=1.45, TMCS/N-hexane vol. ratio=7/50 | Kao Chen, Dachao Ma, Haiying Lin, Zheng Liu, Siying Qin, Yongwen Luo |  | Qingge Feng | fengqg@gxu.edu.cn | Synthesis of high specific surface area silica aerogel from rice husk ash via ambient pressure drying | 2018 | 40 | 21 |  |  | Rice Husk Ash | [5 empty] | NaOH | [11 empty] | NH4OH | 1 |  |  | TMCS |  | N-hexane |  |  |  |  | 7:50 |  |  | The rice husk ash and naoh were refluxed to make water glass which was then cation exchanged before adding sol 2. | [6 empty] | EtOH, Stirred | 45 | 12 |  |  |  | N-hexane | 1 | 0.5 | 45 | TMCS, N-hexane | 1 | 0.5 | 45 | [13 empty] | Ambient Pressure Drying |  | 60 | Ambient | 2 | Ambient Pressure Drying | 100 | Ambient | 2 | [18 empty] | Mesoporous
Silica aerogel- Water glass modulus=1.91, TMCS/N-hexane vol. ratio=7/50 | Kao Chen, Dachao Ma, Haiying Lin, Zheng Liu, Siying Qin, Yongwen Luo |  | Qingge Feng | fengqg@gxu.edu.cn | Synthesis of high specific surface area silica aerogel from rice husk ash via ambient pressure drying | 2018 | 40 | 21 |  |  | Rice Husk Ash | [5 empty] | NaOH | [11 empty] | NH4OH | 1 |  |  | TMCS |  | N-hexane |  |  |  |  | 7:50 |  |  | The rice husk ash and naoh were refluxed to make water glass which was then cation exchanged before adding sol 2. | [6 empty] | EtOH, Stirred | 45 | 12 |  |  |  | N-hexane | 1 | 0.5 | 45 | TMCS, N-hexane | 1 | 0.5 | 45 | [13 empty] | Ambient Pressure Drying |  | 60 | Ambient | 2 | Ambient Pressure Drying | 100 | Ambient | 2 | [18 empty] | Mesoporous |  | 0.606 |  | 620.8 | 0.113 |  |  |  | 6.65
Silica aerogel- Water glass modulus=2.72, TMCS/N-hexane vol. ratio=7/50 | Kao Chen, Dachao Ma, Haiying Lin, Zheng Liu, Siying Qin, Yongwen Luo |  | Qingge Feng | fengqg@gxu.edu.cn | Synthesis of high specific surface area silica aerogel from rice husk ash via ambient pressure drying | 2018 | 40 | 21 |  |  | Rice Husk Ash | [5 empty] | NaOH | [11 empty] | NH4OH | 1 |  |  | TMCS |  | N-hexane |  |  |  |  | 7:50 |  |  | The rice husk ash and naoh were refluxed to make water glass which was then cation exchanged before adding sol 2. | [6 empty] | EtOH, Stirred | 45 | 12 |  |  |  | N-hexane | 1 | 0.5 | 45 | TMCS, N-hexane | 1 | 0.5 | 45 | [13 empty] | Ambient Pressure Drying |  | 60 | Ambient | 2 | Ambient Pressure Drying | 100 | Ambient | 2 | [18 empty] | Mesoporous |  | 0.837 |  | 661.7 | 0.101 |  |  |  | 5.12
Silica aerogel- Water glass modulus=3.44, TMCS/N-hexane vol. ratio=7/50 | Kao Chen, Dachao Ma, Haiying Lin, Zheng Liu, Siying Qin, Yongwen Luo |  | Qingge Feng | fengqg@gxu.edu.cn | Synthesis of high specific surface area silica aerogel from rice husk ash via ambient pressure drying | 2018 | 40 | 21 |  |  | Rice Husk Ash | [5 empty] | NaOH | [11 empty] | NH4OH | 1 |  |  | TMCS |  | N-hexane |  |  |  |  | 7:50 |  |  | The rice husk ash and naoh were refluxed to make water glass which was then cation exchanged before adding sol 2. | [6 empty] | EtOH, Stirred | 45 | 12 |  |  |  | N-hexane | 1 | 0.5 | 45 | TMCS, N-hexane | 1 | 0.5 | 45 | [13 empty] | Ambient Pressure Drying |  | 60 | Ambient | 2 | Ambient Pressure Drying | 100 | Ambient | 2 | [18 empty] | Mesoporous |  | 0.848 |  | 764.4 | 0.092 |  |  |  | 4.43
Silica aerogel- Water glass modulus=4.26, TMCS/N-hexane vol. ratio=7/50 | Kao Chen, Dachao Ma, Haiying Lin, Zheng Liu, Siying Qin, Yongwen Luo |  | Qingge Feng | fengqg@gxu.edu.cn | Synthesis of high specific surface area silica aerogel from rice husk ash via ambient pressure drying | 2018 | 40 | 21 |  |  | Rice Husk Ash | [5 empty] | NaOH | [11 empty] | NH4OH | 1 |  |  | TMCS |  | N-hexane |  |  |  |  | 7:50 |  |  | The rice husk ash and naoh were refluxed to make water glass which was then cation exchanged before adding sol 2. | [6 empty] | EtOH, Stirred | 45 | 12 |  |  |  | N-hexane | 1 | 0.5 | 45 | TMCS, N-hexane | 1 | 0.5 | 45 | [13 empty] | Ambient Pressure Drying |  | 60 | Ambient | 2 | Ambient Pressure Drying | 100 | Ambient | 2 | [18 empty] | Mesoporous |  | 0.899 |  | 945.8 | 0.071 |  |  |  | 3.8
Unmodified Silica xerogel- Water glass modulus=4.26, TMCS/N-hexane vol. ratio=0/50 | Kao Chen, Dachao Ma, Haiying Lin, Zheng Liu, Siying Qin, Yongwen Luo |  | Qingge Feng | fengqg@gxu.edu.cn | Synthesis of high specific surface area silica aerogel from rice husk ash via ambient pressure drying | 2018 | 40 | 21 |  |  | Rice Husk Ash | [5 empty] | NaOH | [11 empty] | NH4OH | 1 | [12 empty] | The rice husk ash and naoh were refluxed to make water glass which was then cation exchanged before adding sol 2. | [6 empty] | EtOH, Stirred | 45 | 12 |  |  |  | N-hexane | 1 | 0.5 | 45 | N-hexane | 1 | 0.5 | 45 | [13 empty] | Ambient Pressure Drying |  | 60 | Ambient | 2 | Ambient Pressure Drying | 100 | Ambient | 2 | [22 empty] | 786.5
Silica aerogel- Water glass modulus=4.26, TMCS/N-hexane vol. ratio=2.5/50 | Kao Chen, Dachao Ma, Haiying Lin, Zheng Liu, Siying Qin, Yongwen Luo |  | Qingge Feng | fengqg@gxu.edu.cn | Synthesis of high specific surface area silica aerogel from rice husk ash via ambient pressure drying | 2018 | 40 | 21 |  |  | Rice Husk Ash | [5 empty] | NaOH | [11 empty] | NH4OH | 1 |  |  | TMCS |  | N-hexane |  |  |  |  | 2.5:50 |  |  | The rice husk ash and naoh were refluxed to make water glass which was then cation exchanged before adding sol 2. | [6 empty] | EtOH, Stirred | 45 | 12 |  |  |  | N-hexane | 1 | 0.5 | 45 | TMCS, N-hexane | 1 | 0.5 | 45 | [13 empty] | Ambient Pressure Drying |  | 60 | Ambient | 2 | Ambient Pressure Drying | 100 | Ambient | 2 | [22 empty] | 798.6
Silica aerogel- Water glass modulus=4.26, TMCS/N-hexane vol. ratio=4/50 | Kao Chen, Dachao Ma, Haiying Lin, Zheng Liu, Siying Qin, Yongwen Luo |  | Qingge Feng | fengqg@gxu.edu.cn | Synthesis of high specific surface area silica aerogel from rice husk ash via ambient pressure drying | 2018 | 40 | 21 |  |  | Rice Husk Ash | [5 empty] | NaOH | [11 empty] | NH4OH | 1 |  |  | TMCS |  | N-hexane |  |  |  |  | 4:50 |  |  | The rice husk ash and naoh were refluxed to make water glass which was then cation exchanged before adding sol 2. | [6 empty] | EtOH, Stirred | 45 | 12 |  |  |  | N-hexane | 1 | 0.5 | 45 | TMCS, N-hexane | 1 | 0.5 | 45 | [13 empty] | Ambient Pressure Drying |  | 60 | Ambient | 2 | Ambient Pressure Drying | 100 | Ambient | 2 | [22 empty] | 818.9
Silica aerogel- Water glass modulus=4.26, TMCS/N-hexane vol. ratio=10/50 | Kao Chen, Dachao Ma, Haiying Lin, Zheng Liu, Siying Qin, Yongwen Luo |  | Qingge Feng | fengqg@gxu.edu.cn | Synthesis of high specific surface area silica aerogel from rice husk ash via ambient pressure drying | 2018 | 40 | 21 |  |  | Rice Husk Ash | [5 empty] | NaOH | [11 empty] | NH4OH | 1 |  |  | TMCS |  | N-hexane |  |  |  |  | 10:50 |  |  | The rice husk ash and naoh were refluxed to make water glass which was then cation exchanged before adding sol 2. | [6 empty] | EtOH, Stirred | 45 | 12 |  |  |  | N-hexane | 1 | 0.5 | 45 | TMCS, N-hexane | 1 | 0.5 | 45 | [13 empty] | Ambient Pressure Drying |  | 60 | Ambient | 2 | Ambient Pressure Drying | 100 | Ambient | 2 | [22 empty] | 649.1
Silica Aerogel not washed or aged | Tiemin Li, Ting Zhang, Wenhui Ding, Mingfang Liu, Jun Shen, Zihua Zhang |  | Ai Du, Bin Zhou | duai@tongji.edu.cn, | Continuous adjustment of fractal dimension of silica aerogels | 2018 | 40 | 3 |  |  | TEOS | [7 empty] | H2O | 14 |  | EtOH |  |  |  | HCl |  |  | NH4OH | [13 empty] | Not exactly sol-gel but very close. The precursor condensed silica was made by mixing TEOS, EtOH, H2O, and HCl at room temp for 30 minutes. Then the mixture was refluxed for 20+ hours at 95C and then distilled to get rid of the ethanol for 4 h at 105 °C. After condensed silica was obtained, it was mixed with EtOH, H2O, and NH4OH. |  |  |  | Ambient | [29 empty] | Supercritical Drying | EtOH | 265 | 10 | [23 empty] | Mesoporous |  | 2.6 |  | 963 | 0.172 |  |  |  | 10.9
Silica Aerogel not washed-aged-0hr | Tiemin Li, Ting Zhang, Wenhui Ding, Mingfang Liu, Jun Shen, Zihua Zhang |  | Ai Du, Bin Zhou | duai@tongji.edu.cn, | Continuous adjustment of fractal dimension of silica aerogels | 2018 | 40 | 3 |  |  | TEOS | [7 empty] | H2O | 14 |  | EtOH |  |  |  | HCl |  |  | NH4OH | [13 empty] | Not exactly sol-gel but very close. The precursor condensed silica was made by mixing TEOS, EtOH, H2O, and HCl at room temp for 30 minutes. Then the mixture was refluxed for 20+ hours at 95C and then distilled to get rid of the ethanol for 4 h at 105 °C. After condensed silica was obtained, it was mixed with EtOH, H2O, and NH4OH. |  |  |  | Ambient |  |  | H2O, EtOH | 60 | 24 | [24 empty] | Supercritical Drying | EtOH | 265 | 10 | [23 empty] | Mesoporous |  | 4.1 |  | 1074 | 0.099 |  |  |  | 15.3
Silica Aerogel not washed-aged-4hr | Tiemin Li, Ting Zhang, Wenhui Ding, Mingfang Liu, Jun Shen, Zihua Zhang |  | Ai Du, Bin Zhou | duai@tongji.edu.cn, | Continuous adjustment of fractal dimension of silica aerogels | 2018 | 40 | 3 |  |  | TEOS | [7 empty] | H2O | 14 |  | EtOH |  |  |  | HCl |  |  | NH4OH | [13 empty] | Not exactly sol-gel but very close. The precursor condensed silica was made by mixing TEOS, EtOH, H2O, and HCl at room temp for 30 minutes. Then the mixture was refluxed for 20+ hours at 95C and then distilled to get rid of the ethanol for 4 h at 105 °C. After condensed silica was obtained, it was mixed with EtOH, H2O, and NH4OH. |  |  |  | Ambient |  |  | H2O, EtOH | 60 | 24 | TEOS, EtOH | 4 | 70 | [21 empty] | Supercritical Drying | EtOH | 265 | 10 | [23 empty] | Mesoporous |  | 4 |  | 1032 | 0.102 |  |  |  | 15.6
Silica Aerogel not washed-aged-24hr | Tiemin Li, Ting Zhang, Wenhui Ding, Mingfang Liu, Jun Shen, Zihua Zhang |  | Ai Du, Bin Zhou | duai@tongji.edu.cn, | Continuous adjustment of fractal dimension of silica aerogels | 2018 | 40 | 3 |  |  | TEOS | [7 empty] | H2O | 14 |  | EtOH |  |  |  | HCl |  |  | NH4OH | [13 empty] | Not exactly sol-gel but very close. The precursor condensed silica was made by mixing TEOS, EtOH, H2O, and HCl at room temp for 30 minutes. Then the mixture was refluxed for 20+ hours at 95C and then distilled to get rid of the ethanol for 4 h at 105 °C. After condensed silica was obtained, it was mixed with EtOH, H2O, and NH4OH. |  |  |  | Ambient |  |  | H2O, EtOH | 60 | 24 | TEOS, EtOH | 24 | 70 | [21 empty] | Supercritical Drying | EtOH | 265 | 10 | [23 empty] | Mesoporous |  | 4 |  | 959 | 0.086 |  |  |  | 16.8
Silica Aerogel not washed-aged 48hr | Tiemin Li, Ting Zhang, Wenhui Ding, Mingfang Liu, Jun Shen, Zihua Zhang |  | Ai Du, Bin Zhou | duai@tongji.edu.cn, | Continuous adjustment of fractal dimension of silica aerogels | 2018 | 40 | 3 |  |  | TEOS | [7 empty] | H2O | 14 |  | EtOH |  |  |  | HCl |  |  | NH4OH | [13 empty] | Not exactly sol-gel but very close. The precursor condensed silica was made by mixing TEOS, EtOH, H2O, and HCl at room temp for 30 minutes. Then the mixture was refluxed for 20+ hours at 95C and then distilled to get rid of the ethanol for 4 h at 105 °C. After condensed silica was obtained, it was mixed with EtOH, H2O, and NH4OH. |  |  |  | Ambient |  |  | H2O, EtOH | 60 | 24 | TEOS, EtOH | 48 | 70 | [21 empty] | Supercritical Drying | EtOH | 265 | 10 | [23 empty] | Mesoporous |  | 3.8 |  | 852 | 0.095 |  |  |  | 17.8
Silica Aerogel not washed-aged-72hr | Tiemin Li, Ting Zhang, Wenhui Ding, Mingfang Liu, Jun Shen, Zihua Zhang |  | Ai Du, Bin Zhou | duai@tongji.edu.cn, | Continuous adjustment of fractal dimension of silica aerogels | 2018 | 40 | 3 |  |  | TEOS | [7 empty] | H2O | 14 |  | EtOH |  |  |  | HCl |  |  | NH4OH | [13 empty] | Not exactly sol-gel but very close. The precursor condensed silica was made by mixing TEOS, EtOH, H2O, and HCl at room temp for 30 minutes. Then the mixture was refluxed for 20+ hours at 95C and then distilled to get rid of the ethanol for 4 h at 105 °C. After condensed silica was obtained, it was mixed with EtOH, H2O, and NH4OH. |  |  |  | Ambient |  |  | H2O, EtOH | 60 | 24 | TEOS, EtOH | 72 | 70 | [21 empty] | Supercritical Drying | EtOH | 265 | 10 | [23 empty] | Mesoporous |  | 3.8 |  | 856 | 0.108 |  |  |  | 17.9
Silica Aerogel- vol. ratio Acetic Acid/MTMS=1.8 | Yunong Li, Jun Shen, Zihua Zhang, Guangming Wu |  | Ai Du, Bin Zhou | duai@tongji.edu.cn, zhoubin863@tongji.edu.cn | Temperature dependence of dynamic mechanical behaviors in low density MTMS-derived silica aerogel | 2017 | 38 | 3 | Sol-gel |  | MTMS | [5 empty] | Urea |  | Acetic Acid | 4.76 | [20 empty] | CTAB | [5 empty] | 60 |  | 1440 | H2O | 80 | 24 | EtOH | 60 | 24 | [21 empty] | Supercritical Drying | EtOH | 255 | 12 | 12 | [27 empty] | 0.247 |  | 0.0352
Silica Aerogel- vol. ratio Acetic Acid/MTMS=5.3 | Yunong Li, Jun Shen, Zihua Zhang, Guangming Wu |  | Ai Du, Bin Zhou | duai@tongji.edu.cn, zhoubin863@tongji.edu.cn | Temperature dependence of dynamic mechanical behaviors in low density MTMS-derived silica aerogel | 2017 | 38 | 3 | Sol-gel |  | MTMS | [5 empty] | Urea |  | Acetic Acid | 4.76 | [20 empty] | CTAB | [5 empty] | 60 |  | 1440 | H2O | 80 | 24 | EtOH | 60 | 24 | [21 empty] | Supercritical Drying | EtOH | 255 | 12 | 12 | [27 empty] | 0.057 |  | 0.0325
Silica Aerogel- vol. ratio Acetic Acid/MTMS=10.5 | Yunong Li, Jun Shen, Zihua Zhang, Guangming Wu |  | Ai Du, Bin Zhou | duai@tongji.edu.cn, zhoubin863@tongji.edu.cn | Temperature dependence of dynamic mechanical behaviors in low density MTMS-derived silica aerogel | 2017 | 38 | 3 | Sol-gel |  | MTMS | [5 empty] | Urea |  | Acetic Acid | 4.76 | [20 empty] | CTAB | [5 empty] | 60 |  | 1440 | H2O | 80 | 24 | EtOH | 60 | 24 | [21 empty] | Supercritical Drying | EtOH | 255 | 12 | 12 | [27 empty] | 0.052 |  | 0.0267
Silica Aerogel- vol. ratio Acetic Acid/MTMS=21 | Yunong Li, Jun Shen, Zihua Zhang, Guangming Wu |  | Ai Du, Bin Zhou | duai@tongji.edu.cn, zhoubin863@tongji.edu.cn | Temperature dependence of dynamic mechanical behaviors in low density MTMS-derived silica aerogel | 2017 | 38 | 3 | Sol-gel |  | MTMS | [5 empty] | Urea |  | Acetic Acid | 4.76 | [20 empty] | CTAB | [5 empty] | 60 |  | 1440 | H2O | 80 | 24 | EtOH | 60 | 24 | [21 empty] | Supercritical Drying | EtOH | 255 | 12 | 12 | [26 empty] | 582.7 | 0.038 |  | 0.0259 |  | 12.6
Silica Aerogel- vol. ratio Acetic Acid/MTMS=42 | Yunong Li, Jun Shen, Zihua Zhang, Guangming Wu |  | Ai Du, Bin Zhou | duai@tongji.edu.cn, zhoubin863@tongji.edu.cn | Temperature dependence of dynamic mechanical behaviors in low density MTMS-derived silica aerogel | 2017 | 38 | 3 | Sol-gel |  | MTMS | [5 empty] | Urea |  | Acetic Acid | 4.76 | [20 empty] | CTAB | [5 empty] | 60 |  | 1440 | H2O | 80 | 24 | EtOH | 60 | 24 | [21 empty] | Supercritical Drying | EtOH | 255 | 12 | 12 | [27 empty] | 0.035
A0- no oxalic acid drying control chemical additive | Ha-Yoon Nah, Vinayak G. Parale, Hae-Noo-Ree Jung, Kyu-Yeon Lee, Chang-Hyun Lim, Yang Seo Ku |  | Hyung-Ho Park | hhpark@yonsei.ac.kr | Role of oxalic acid in structural formation of sodium silicate-based silica aerogel by ambient pressure drying | 2017 | 42 | 12 | Sol-gel |  | Water Glass | [14 empty] | HCl |  |  | NH4F |  |  |  | TMCS |  | MeOH, N-hexane |  |  |  |  | 1:1:1 | [10 empty] | 50 | 3 |  |  |  | H2O | 4 |  |  | MeOH | 1 | 1 | 50 | TMCS, MeOH, N-hexane | 1 | 1 | 50 | N-hexane | 4 |  |  | N-hexane | 1 | 1 | 50 | The gels were cut into small granules before washing. | Ambient Pressure Drying |  | 50 | Ambient | 1 | Ambient Pressure Drying | 200 | Ambient | 1 | [18 empty] | Mesoporous | 90.5 | 2.201 | 22.34 | 394 | 0.17
A1- Molar ratio oxalic acid/water glass=0.0005 | Ha-Yoon Nah, Vinayak G. Parale, Hae-Noo-Ree Jung, Kyu-Yeon Lee, Chang-Hyun Lim, Yang Seo Ku |  | Hyung-Ho Park | hhpark@yonsei.ac.kr | Role of oxalic acid in structural formation of sodium silicate-based silica aerogel by ambient pressure drying | 2017 | 42 | 12 | Sol-gel |  | Water Glass | [5 empty] | Oxalic Acid | [8 empty] | HCl |  |  | NH4F |  |  |  | TMCS |  | MeOH, N-hexane |  |  |  |  | 1:1:1 |  |  | The Oxalic Acid served as a drying control chemical additive. | [7 empty] | 50 | 3 |  |  |  | H2O | 4 |  |  | MeOH | 1 | 1 | 50 | TMCS, MeOH, N-hexane | 1 | 1 | 50 | N-hexane | 4 |  |  | N-hexane | 1 | 1 | 50 | The gels were cut into small granules before washing. | Ambient Pressure Drying |  | 50 | Ambient | 1 | Ambient Pressure Drying | 200 | Ambient | 1 | [18 empty] | Mesoporous | 93.2 | 2.799 | 19.64 | 570.1 | 0.12
A2- Molar ratio oxalic acid/water glass=0.0015 | Ha-Yoon Nah, Vinayak G. Parale, Hae-Noo-Ree Jung, Kyu-Yeon Lee, Chang-Hyun Lim, Yang Seo Ku |  | Hyung-Ho Park | hhpark@yonsei.ac.kr | Role of oxalic acid in structural formation of sodium silicate-based silica aerogel by ambient pressure drying | 2017 | 42 | 12 | Sol-gel |  | Water Glass | [5 empty] | Oxalic Acid | [8 empty] | HCl |  |  | NH4F |  |  |  | TMCS |  | MeOH, N-hexane |  |  |  |  | 1:1:1 |  |  | The Oxalic Acid served as a drying control chemical additive. | [7 empty] | 50 | 3 |  |  |  | H2O | 4 |  |  | MeOH | 1 | 1 | 50 | TMCS, MeOH, N-hexane | 1 | 1 | 50 | N-hexane | 4 |  |  | N-hexane | 1 | 1 | 50 | The gels were cut into small granules before washing. | Ambient Pressure Drying |  | 50 | Ambient | 1 | Ambient Pressure Drying | 200 | Ambient | 1 | [18 empty] | Mesoporous | 94.3 | 4.271 | 27.41 | 623.2 | 0.1
A3- Molar ratio oxalic acid/water glass=0.005 | Ha-Yoon Nah, Vinayak G. Parale, Hae-Noo-Ree Jung, Kyu-Yeon Lee, Chang-Hyun Lim, Yang Seo Ku |  | Hyung-Ho Park | hhpark@yonsei.ac.kr | Role of oxalic acid in structural formation of sodium silicate-based silica aerogel by ambient pressure drying | 2017 | 42 | 12 | Sol-gel |  | Water Glass | [5 empty] | Oxalic Acid | [8 empty] | HCl |  |  | NH4F |  |  |  | TMCS |  | MeOH, N-hexane |  |  |  |  | 1:1:1 |  |  | The Oxalic Acid served as a drying control chemical additive. | [7 empty] | 50 | 3 |  |  |  | H2O | 4 |  |  | MeOH | 1 | 1 | 50 | TMCS, MeOH, N-hexane | 1 | 1 | 50 | N-hexane | 4 |  |  | N-hexane | 1 | 1 | 50 | The gels were cut into small granules before washing. | Ambient Pressure Drying |  | 50 | Ambient | 1 | Ambient Pressure Drying | 200 | Ambient | 1 | [18 empty] | Mesoporous | 92.7 | 2.893 | 26.59 | 435.2 | 0.13
A4- Molar ratio oxalic acid/water glass=0.015 | Ha-Yoon Nah, Vinayak G. Parale, Hae-Noo-Ree Jung, Kyu-Yeon Lee, Chang-Hyun Lim, Yang Seo Ku |  | Hyung-Ho Park | hhpark@yonsei.ac.kr | Role of oxalic acid in structural formation of sodium silicate-based silica aerogel by ambient pressure drying | 2017 | 42 | 12 | Sol-gel |  | Water Glass | [5 empty] | Oxalic Acid | [8 empty] | HCl |  |  | NH4F |  |  |  | TMCS |  | MeOH, N-hexane |  |  |  |  | 1:1:1 |  |  | The Oxalic Acid served as a drying control chemical additive. | [7 empty] | 50 | 3 |  |  |  | H2O | 4 |  |  | MeOH | 1 | 1 | 50 | TMCS, MeOH, N-hexane | 1 | 1 | 50 | N-hexane | 4 |  |  | N-hexane | 1 | 1 | 50 | The gels were cut into small granules before washing. | Ambient Pressure Drying |  | 50 | Ambient | 1 | Ambient Pressure Drying | 200 | Ambient | 1 | [18 empty] | Mesoporous | 88.4 | 1.267 | 11.77 | 430.6 | 0.21
A- vol. ratio H2O/EtOH= 0.7 | Xiaoyong He, Ying Zhang, Zaidong Shao |  | Xuan Cheng | xcheng@xmu.edu.cn | Multiscale structural characterization of methyltriethoxysilane-based silica aerogels | 2017 | 28 | 3 | Sol-gel |  | MTES | [7 empty] | EtOH | 15.9 |  | H2O | [6 empty] | NH3 | [20 empty] | EtOH | 55 | 48 | [24 empty] | Ambient Pressure Drying |  | 80 | Ambient | [23 empty] | Mesoporous |  | 0.753 | 6.1 |  | 0.1347
A- vol. ratio H2O/EtOH= 0.8 | Xiaoyong He, Ying Zhang, Zaidong Shao |  | Xuan Cheng | xcheng@xmu.edu.cn | Multiscale structural characterization of methyltriethoxysilane-based silica aerogels | 2017 | 28 | 3 | Sol-gel |  | MTES | [7 empty] | EtOH | 15.9 |  | H2O | [6 empty] | NH3 | [20 empty] | EtOH | 55 | 48 | [24 empty] | Ambient Pressure Drying |  | 80 | Ambient | [23 empty] | Mesoporous |  | 0.689 | 7.4 |  | 0.1218
A- vol. ratio H2O/EtOH= 0.9 | Xiaoyong He, Ying Zhang, Zaidong Shao |  | Xuan Cheng | xcheng@xmu.edu.cn | Multiscale structural characterization of methyltriethoxysilane-based silica aerogels | 2017 | 28 | 3 | Sol-gel |  | MTES | [7 empty] | EtOH | 15.9 |  | H2O | [6 empty] | NH3 | [20 empty] | EtOH | 55 | 48 | [24 empty] | Ambient Pressure Drying |  | 80 | Ambient | [23 empty] | Mesoporous |  | 0.418 | 6.8 |  | 0.1145
A- vol. ratio H2O/EtOH= 0.95 | Xiaoyong He, Ying Zhang, Zaidong Shao |  | Xuan Cheng | xcheng@xmu.edu.cn | Multiscale structural characterization of methyltriethoxysilane-based silica aerogels | 2017 | 28 | 3 | Sol-gel |  | MTES | [7 empty] | EtOH | 15.9 |  | H2O | [6 empty] | NH3 | [20 empty] | EtOH | 55 | 48 | [24 empty] | Ambient Pressure Drying |  | 80 | Ambient | [23 empty] | Mesoporous and Microporous |  | 0.162 | 3.7 |  | 0.1123
A- vol. ratio H2O/EtOH= 0.96 | Xiaoyong He, Ying Zhang, Zaidong Shao |  | Xuan Cheng | xcheng@xmu.edu.cn | Multiscale structural characterization of methyltriethoxysilane-based silica aerogels | 2017 | 28 | 3 | Sol-gel |  | MTES | [7 empty] | EtOH | 15.9 |  | H2O | [6 empty] | NH3 | [20 empty] | EtOH | 55 | 48 | [24 empty] | Ambient Pressure Drying |  | 80 | Ambient | [23 empty] | Mesoporous and Microporous |  | 0.148 | 3.9 |  | 0.1108
A- vol. ratio H2O/EtOH= 0.98 | Xiaoyong He, Ying Zhang, Zaidong Shao |  | Xuan Cheng | xcheng@xmu.edu.cn | Multiscale structural characterization of methyltriethoxysilane-based silica aerogels | 2017 | 28 | 3 | Sol-gel |  | MTES | [7 empty] | EtOH | 15.9 |  | H2O | [6 empty] | NH3 | [20 empty] | EtOH | 55 | 48 | [24 empty] | Ambient Pressure Drying |  | 80 | Ambient | [23 empty] | Mesoporous and Microporous |  | 0.087 | 2.7 |  | 0.105
A- vol. ratio H2O/EtOH= 1.0 | Xiaoyong He, Ying Zhang, Zaidong Shao |  | Xuan Cheng | xcheng@xmu.edu.cn | Multiscale structural characterization of methyltriethoxysilane-based silica aerogels | 2017 | 28 | 3 | Sol-gel |  | MTES | [7 empty] | EtOH | 15.9 |  | H2O | [6 empty] | NH3 | [20 empty] | EtOH | 55 | 48 | [24 empty] | Ambient Pressure Drying |  | 80 | Ambient | [23 empty] | Mesoporous and Microporous |  | 0.072 | 3.4 |  | 0.0955
A- vol. ratio H2O/EtOH= 1.1 | Xiaoyong He, Ying Zhang, Zaidong Shao |  | Xuan Cheng | xcheng@xmu.edu.cn | Multiscale structural characterization of methyltriethoxysilane-based silica aerogels | 2017 | 28 | 3 | Sol-gel |  | MTES | [7 empty] | EtOH | 15.9 |  | H2O | [6 empty] | NH3 | [20 empty] | EtOH | 55 | 48 | [24 empty] | Ambient Pressure Drying |  | 80 | Ambient | [23 empty] | Mesoporous and Microporous |  | 0.093 | 3.2 |  | 0.0941
A- vol. ratio H2O/EtOH= 1.2 | Xiaoyong He, Ying Zhang, Zaidong Shao |  | Xuan Cheng | xcheng@xmu.edu.cn | Multiscale structural characterization of methyltriethoxysilane-based silica aerogels | 2017 | 28 | 3 | Sol-gel |  | MTES | [7 empty] | EtOH | 15.9 |  | H2O | [6 empty] | NH3 | [20 empty] | EtOH | 55 | 48 | [24 empty] | Ambient Pressure Drying |  | 80 | Ambient | [23 empty] | Mesoporous and Microporous |  | 0.081 | 3.5 |  | 0.0935
A- vol. ratio H2O/EtOH= 1.3 | Xiaoyong He, Ying Zhang, Zaidong Shao |  | Xuan Cheng | xcheng@xmu.edu.cn | Multiscale structural characterization of methyltriethoxysilane-based silica aerogels | 2017 | 28 | 3 | Sol-gel |  | MTES | [7 empty] | EtOH | 15.9 |  | H2O | [6 empty] | NH3 | [20 empty] | EtOH | 55 | 48 | [24 empty] | Ambient Pressure Drying |  | 80 | Ambient | [23 empty] | Mesoporous and Microporous |  | 0.136 | 4 |  | 0.93
A- vol. ratio H2O/EtOH= 1.4 | Xiaoyong He, Ying Zhang, Zaidong Shao |  | Xuan Cheng | xcheng@xmu.edu.cn | Multiscale structural characterization of methyltriethoxysilane-based silica aerogels | 2017 | 28 | 3 | Sol-gel |  | MTES | [7 empty] | EtOH | 15.9 |  | H2O | [6 empty] | NH3 | [20 empty] | EtOH | 55 | 48 | [24 empty] | Ambient Pressure Drying |  | 80 | Ambient | [23 empty] | Mesoporous and Microporous |  | 0.12 | 3.6 |  | 0.0922
A- vol. ratio H2O/EtOH= 1.5 | Xiaoyong He, Ying Zhang, Zaidong Shao |  | Xuan Cheng | xcheng@xmu.edu.cn | Multiscale structural characterization of methyltriethoxysilane-based silica aerogels | 2017 | 28 | 3 | Sol-gel |  | MTES | [7 empty] | EtOH | 15.9 |  | H2O | [6 empty] | NH3 | [20 empty] | EtOH | 55 | 48 | [24 empty] | Ambient Pressure Drying |  | 80 | Ambient | [23 empty] | Mesoporous and Microporous |  | 0.74 | 3.4 |  | 0.0901
Silica Aerogel HCl catalyst | A. N. Malkova, N.A. Sipyagina, E.A. Straumal, A.E. Baranchikov, V.K. Ivanov |  | S.A. Lermontov | lermontov52@yandex.ru | Propylene oxide as a new reagent for mixed SiO 2 -based aerogels preparation | 2017 | 33 | 1 | Sol-gel |  | TEOS | [7 empty] | Isopropanol | 17.1 |  | H2O |  |  |  | HCl | [17 empty] | PO |  |  |  |  | 1440 |  | Ambient | 24 |  |  |  | Isopropanol | 5 | 1 | [18 empty] | Supercritical Drying | CO2 | 20 | 15 |  | Supercritical Drying | 50 | 15 | 2.25 | [22 empty] | 630
Silica Aerogel HNO3 catalyst | A. N. Malkova, N.A. Sipyagina, E.A. Straumal, A.E. Baranchikov, V.K. Ivanov |  | S.A. Lermontov | lermontov52@yandex.ru | Propylene oxide as a new reagent for mixed SiO 2 -based aerogels preparation | 2017 | 33 | 1 | Sol-gel |  | TEOS | [7 empty] | Isopropanol | 17.1 |  | H2O |  |  |  | HNO3 | [17 empty] | PO |  |  |  |  | 2880 |  | Ambient | 24 |  |  |  | Isopropanol | 5 | 1 | [18 empty] | Supercritical Drying | CO2 | 20 | 15 |  | Supercritical Drying | 50 | 15 | 2.25 | [22 empty] | 600
Silica-chromium hybrid aerogel | A. N. Malkova, N.A. Sipyagina, E.A. Straumal, A.E. Baranchikov, V.K. Ivanov |  | S.A. Lermontov | lermontov52@yandex.ru | Propylene oxide as a new reagent for mixed SiO 2 -based aerogels preparation | 2017 | 33 | 1 | Sol-gel |  | TEOS |  |  |  | Chromium Trichloride Hexahydrate |  |  |  | Isopropanol | 17.1 |  | H2O |  |  |  | HCl | [17 empty] | PO |  |  |  |  | 7200 |  | Ambient | 24 |  |  |  | Isopropanol | 5 | 1 | [18 empty] | Supercritical Drying | CO2 | 20 | 15 |  | Supercritical Drying | 50 | 15 | 2.25 | [22 empty] | 620
Silica-chromium hybrid aerogel | A. N. Malkova, N.A. Sipyagina, E.A. Straumal, A.E. Baranchikov, V.K. Ivanov |  | S.A. Lermontov | lermontov52@yandex.ru | Propylene oxide as a new reagent for mixed SiO 2 -based aerogels preparation | 2017 | 33 | 1 | Sol-gel |  | TEOS |  |  |  | Chromium Trichloride Nonahydrate |  |  |  | Isopropanol | 17.1 |  | H2O |  |  |  | HCl | [17 empty] | PO |  |  |  |  | 4320 |  | Ambient | 24 |  |  |  | Isopropanol | 5 | 1 | [18 empty] | Supercritical Drying | CO2 | 20 | 15 |  | Supercritical Drying | 50 | 15 | 2.25 | [22 empty] | 640
Silica-ytterbium hybrid aerogel | A. N. Malkova, N.A. Sipyagina, E.A. Straumal, A.E. Baranchikov, V.K. Ivanov |  | S.A. Lermontov | lermontov52@yandex.ru | Propylene oxide as a new reagent for mixed SiO 2 -based aerogels preparation | 2017 | 33 | 1 | Sol-gel |  | TEOS |  |  |  | Ytterbium Trinitrate Pentahydrate |  |  |  | Isopropanol | 17.1 |  | H2O |  |  |  | HCl | [17 empty] | PO |  |  |  |  | 5760 |  | Ambient | 24 |  |  |  | Isopropanol | 5 | 1 | [18 empty] | Supercritical Drying | CO2 | 20 | 15 |  | Supercritical Drying | 50 | 15 | 2.25 | [22 empty] | 560
Silica-ytterbium hybrid aerogel | A. N. Malkova, N.A. Sipyagina, E.A. Straumal, A.E. Baranchikov, V.K. Ivanov |  | S.A. Lermontov | lermontov52@yandex.ru | Propylene oxide as a new reagent for mixed SiO 2 -based aerogels preparation | 2017 | 33 | 1 | Sol-gel |  | TEOS |  |  |  | Ytterbium Trinitrate Pentahydrate |  |  |  | Isopropanol | 17.1 |  | H2O |  |  |  | HCl | [17 empty] | PO |  |  |  |  | 5760 |  | Ambient | 24 |  |  |  | Isopropanol | 5 | 1 | [18 empty] | Supercritical Drying | Isopropanol | 255 | 6.5 | [27 empty] | 610
Silica-ytterbium hybrid aerogel | A. N. Malkova, N.A. Sipyagina, E.A. Straumal, A.E. Baranchikov, V.K. Ivanov |  | S.A. Lermontov | lermontov52@yandex.ru | Propylene oxide as a new reagent for mixed SiO 2 -based aerogels preparation | 2017 | 33 | 1 | Sol-gel |  | TEOS |  |  |  | Ytterbium Trinitrate Pentahydrate |  |  |  | Isopropanol | 17.1 |  | H2O |  |  |  | HCl | [17 empty] | PO |  |  |  |  | 5760 |  | Ambient | 24 |  |  |  | MTBE | 5 | 1 | [18 empty] | Supercritical Drying | MTBE | 245 | 6.5 | [27 empty] | 660
Silica aerogel- EtOH solvent, dried at 210°C | A. N. Malkova, N. A. Sipyagina, Kh. E. Yorov, G. P. Kopitsa, A. E. Baranchikov, V. K. Ivanov, V. Pipich, N. K. Szekely |  | S.A. Lermontov | lermon52@yandex.ru | Comparative Analysis of the Physicochemical Characteristics of SiO2 Aerogels Prepared by Drying under Subcritical and Supercritical Conditions | 2017 | 47 | 4 | Sol-gel |  | TEOS | [7 empty] | EtOH | 15.9 |  | H2O |  |  |  | HF | [20 empty] | Ambient |  | 1440 | [6 empty] | EtOH | 6 | [19 empty] | Subcritical Drying |  | 210 |  |  | Supercritical Drying |  |  | 1.75 | [20 empty] | 1.51 |  | 580 |  |  |  | Monolithic
Silica aerogel- EtOH solvent, dried at 240°C | A. N. Malkova, N. A. Sipyagina, Kh. E. Yorov, G. P. Kopitsa, A. E. Baranchikov, V. K. Ivanov, V. Pipich, N. K. Szekely |  | S.A. Lermontov | lermon52@yandex.ru | Comparative Analysis of the Physicochemical Characteristics of SiO2 Aerogels Prepared by Drying under Subcritical and Supercritical Conditions | 2017 | 47 | 4 | Sol-gel |  | TEOS | [7 empty] | EtOH | 15.9 |  | H2O |  |  |  | HF | [20 empty] | Ambient |  | 1440 | [6 empty] | EtOH | 6 | [19 empty] | Subcritical Drying |  | 240 |  |  | Supercritical Drying |  |  | 1.75 | [20 empty] | 0.85 |  | 460 |  |  |  | Monolithic
Silica aerogel- EtOH solvent, dried at 260°C | A. N. Malkova, N. A. Sipyagina, Kh. E. Yorov, G. P. Kopitsa, A. E. Baranchikov, V. K. Ivanov, V. Pipich, N. K. Szekely |  | S.A. Lermontov | lermon52@yandex.ru | Comparative Analysis of the Physicochemical Characteristics of SiO2 Aerogels Prepared by Drying under Subcritical and Supercritical Conditions | 2017 | 47 | 4 | Sol-gel |  | TEOS | [7 empty] | EtOH | 15.9 |  | H2O |  |  |  | HF | [20 empty] | Ambient |  | 1440 | [6 empty] | EtOH | 6 | [19 empty] | Subcritical Drying |  | 260 |  |  | Supercritical Drying |  |  | 1.75 | [20 empty] | 0.7 |  | 470 |  |  |  | Monolithic
Silica aerogel- HFIP solvent, dried at 160°C | A. N. Malkova, N. A. Sipyagina, Kh. E. Yorov, G. P. Kopitsa, A. E. Baranchikov, V. K. Ivanov, V. Pipich, N. K. Szekely |  | S.A. Lermontov | lermon52@yandex.ru | Comparative Analysis of the Physicochemical Characteristics of SiO2 Aerogels Prepared by Drying under Subcritical and Supercritical Conditions | 2017 | 47 | 4 | Sol-gel |  | TEOS | [7 empty] | EtOH | 15.9 |  | H2O |  |  |  | HF | [20 empty] | Ambient |  | 1440 | [6 empty] | EtOH | 6 | [19 empty] | Subcritical Drying |  | 160 |  |  | Supercritical Drying |  |  | 1.75 | [20 empty] | 1.67 |  | 730 |  |  |  | Monolithic
Silica aerogel- HFIP solvent, dried at 190°C | A. N. Malkova, N. A. Sipyagina, Kh. E. Yorov, G. P. Kopitsa, A. E. Baranchikov, V. K. Ivanov, V. Pipich, N. K. Szekely |  | S.A. Lermontov | lermon52@yandex.ru | Comparative Analysis of the Physicochemical Characteristics of SiO2 Aerogels Prepared by Drying under Subcritical and Supercritical Conditions | 2017 | 47 | 4 | Sol-gel |  | TEOS | [7 empty] | EtOH | 15.9 |  | H2O |  |  |  | HF | [20 empty] | Ambient |  | 1440 | [6 empty] | EtOH | 6 | [19 empty] | Subcritical Drying |  | 190 |  |  | Supercritical Drying |  |  | 1.75 | [20 empty] | 1.47 |  | 690 |  |  |  | Monolithic
Silica aerogel- HFIP solvent, dried at 220°C | A. N. Malkova, N. A. Sipyagina, Kh. E. Yorov, G. P. Kopitsa, A. E. Baranchikov, V. K. Ivanov, V. Pipich, N. K. Szekely |  | S.A. Lermontov | lermon52@yandex.ru | Comparative Analysis of the Physicochemical Characteristics of SiO2 Aerogels Prepared by Drying under Subcritical and Supercritical Conditions | 2017 | 47 | 4 | Sol-gel |  | TEOS | [7 empty] | EtOH | 15.9 |  | H2O |  |  |  | HF | [20 empty] | Ambient |  | 1440 | [6 empty] | EtOH | 6 | [19 empty] | Subcritical Drying |  | 220 |  |  | Supercritical Drying |  |  | 1.75 | [20 empty] | 1.31 |  | 720 |  |  |  | Monolithic
Water Glass & Nitric Acid Gel air dried | Tulay Merve Temel, Burcu Karakuzu Ikizler, Pinar Terzioglu, Yeliz Basaran Elalmis |  | Sevil Yucel | yuce.sevil@gmail.com | The effect of process variables on the properties of nanoporous silica aerogels: an approach to prepare silica aerogels from biosilica | 2017 | 27 | 11 | Sol-gel |  | Water Glass | [7 empty] | HNO3 | -1.38 | [22 empty] | The Water Glass precursor was obtained from pretreated NaOH and Rice Husk Ash. | [6 empty] | TEOS, EtOH | Ambient | 18 | TEOS, EtOH | 70 | 4 | N-heptane | 3 |  |  |  |  | 1 | Ambient | N-heptane | 2 | 1 | [10 empty] | Air Drying |  | 50 |  | 6 | Air Drying | 60 |  | 6 |  | Air Drying | 70 | 6 | [14 empty] | Nanoporous | 87 | 0.923 |  | 287.7 | 0.29 |  |  |  | 11.19
Water Glass & Nitric Acid Gel freeze dried | Tulay Merve Temel, Burcu Karakuzu Ikizler, Pinar Terzioglu, Yeliz Basaran Elalmis |  | Sevil Yucel | yuce.sevil@gmail.com | The effect of process variables on the properties of nanoporous silica aerogels: an approach to prepare silica aerogels from biosilica | 2017 | 27 | 11 | Sol-gel |  | Water Glass | [7 empty] | HNO3 | -1.38 | [22 empty] | The Water Glass precursor was obtained from pretreated NaOH and Rice Husk Ash. | [6 empty] | TEOS, EtOH | Ambient | 18 | TEOS, EtOH | 70 | 4 | N-heptane | 3 |  |  |  |  | 1 | Ambient | N-heptane | 2 | 1 | [10 empty] | Freeze Drying |  | -52 |  | 24 | [22 empty] | Nanoporous | 86 | 0.345 |  | 213.1 | 0.3 |  |  |  | 8.11
Water Glass & Nitric Acid Gel oven dried | Tulay Merve Temel, Burcu Karakuzu Ikizler, Pinar Terzioglu, Yeliz Basaran Elalmis |  | Sevil Yucel | yuce.sevil@gmail.com | The effect of process variables on the properties of nanoporous silica aerogels: an approach to prepare silica aerogels from biosilica | 2017 | 27 | 11 | Sol-gel |  | Water Glass | [7 empty] | HNO3 | -1.38 | [22 empty] | The Water Glass precursor was obtained from pretreated NaOH and Rice Husk Ash. | [6 empty] | TEOS, EtOH | Ambient | 18 | TEOS, EtOH | 70 | 4 | N-heptane | 3 |  |  |  |  | 1 | Ambient | N-heptane | 2 | 1 | [10 empty] | Oven Drying |  | 50 |  | 6 | Oven Drying | 60 |  | 6 |  | Oven Drying | 70 | 6 | [14 empty] | Nanoporous | 91 | 0.333 |  | 234 | 0.18 |  |  |  | 7.33
Water Glass & Nitric Acid Gel vacuum oven dried | Tulay Merve Temel, Burcu Karakuzu Ikizler, Pinar Terzioglu, Yeliz Basaran Elalmis |  | Sevil Yucel | yuce.sevil@gmail.com | The effect of process variables on the properties of nanoporous silica aerogels: an approach to prepare silica aerogels from biosilica | 2017 | 27 | 11 | Sol-gel |  | Water Glass | [7 empty] | HNO3 | -1.38 | [22 empty] | The Water Glass precursor was obtained from pretreated NaOH and Rice Husk Ash. | [6 empty] | TEOS, EtOH | Ambient | 18 | TEOS, EtOH | 70 | 4 | N-heptane | 3 |  |  |  |  | 1 | Ambient | N-heptane | 2 | 1 | [10 empty] | Vacuum Drying |  | 40 |  | 6 | Vacuum Drying | 50 |  | 6 |  | Vacuum Drying | 60 | 6 | [14 empty] | Nanoporous | 80 | 0.881 |  | 285.4 | 0.43 |  |  |  | 7.79
Water Glass & Nitric Acid Gel oven dried without TEOS | Tulay Merve Temel, Burcu Karakuzu Ikizler, Pinar Terzioglu, Yeliz Basaran Elalmis |  | Sevil Yucel | yuce.sevil@gmail.com | The effect of process variables on the properties of nanoporous silica aerogels: an approach to prepare silica aerogels from biosilica | 2017 | 27 | 11 | Sol-gel |  | Water Glass | [7 empty] | HNO3 | -1.38 | [22 empty] | The Water Glass precursor was obtained from pretreated NaOH and Rice Husk Ash. | [7 empty] | Ambient | 18 |  |  |  | H2O | 3 |  |  | EtOH | 1 | 1 | Ambient | [13 empty] | Oven Drying |  | 50 |  | 6 | Oven Drying | 60 |  | 6 |  | Oven Drying | 70 | 6 | [14 empty] | Nanoporous | 82 | 0.418 |  | 140.7 | 0.38 |  |  |  | 12.05
Water Glass & Nitric Acid Gel air dried without TEOS | Tulay Merve Temel, Burcu Karakuzu Ikizler, Pinar Terzioglu, Yeliz Basaran Elalmis |  | Sevil Yucel | yuce.sevil@gmail.com | The effect of process variables on the properties of nanoporous silica aerogels: an approach to prepare silica aerogels from biosilica | 2017 | 27 | 11 | Sol-gel |  | Water Glass | [7 empty] | HNO3 | -1.38 | [22 empty] | The Water Glass precursor was obtained from pretreated NaOH and Rice Husk Ash. | [7 empty] | Ambient | 18 |  |  |  | H2O | 3 |  |  | EtOH | 1 | 1 | Ambient | [13 empty] | Air Drying |  | 50 |  | 6 | Air Drying | 60 |  | 6 |  | Air Drying | 70 | 6 | [14 empty] | Nanoporous | 68 | 0.524 |  | 247.8 | 0.71 |  |  |  | 5.38
Water Glass & Acetic Acid Gel air dried | Tulay Merve Temel, Burcu Karakuzu Ikizler, Pinar Terzioglu, Yeliz Basaran Elalmis |  | Sevil Yucel | yuce.sevil@gmail.com | The effect of process variables on the properties of nanoporous silica aerogels: an approach to prepare silica aerogels from biosilica | 2017 | 27 | 11 | Sol-gel |  | Water Glass | [7 empty] | Acetic Acid | 4.76 | [22 empty] | The Water Glass precursor was obtained from pretreated NaOH and Rice Husk Ash. | [6 empty] | TEOS, EtOH | Ambient | 18 | TEOS, EtOH | 70 | 4 | N-heptane | 3 |  |  |  |  | 1 | Ambient | N-heptane | 2 | 1 | [10 empty] | Air Drying |  | 50 |  | 6 | Air Drying | 60 |  | 6 |  | Air Drying | 70 | 6 | [14 empty] | Nanoporous | 83 | 1.022 |  | 294.4 | 0.37 |  |  |  | 10.7
Water Glass & Hydrochloric Acid Gel air dried | Tulay Merve Temel, Burcu Karakuzu Ikizler, Pinar Terzioglu, Yeliz Basaran Elalmis |  | Sevil Yucel | yuce.sevil@gmail.com | The effect of process variables on the properties of nanoporous silica aerogels: an approach to prepare silica aerogels from biosilica | 2017 | 27 | 11 | Sol-gel |  | Water Glass | [7 empty] | HCl | -6.1 | [22 empty] | The Water Glass precursor was obtained from pretreated NaOH and Rice Husk Ash. | [6 empty] | TEOS, EtOH | Ambient | 18 | TEOS, EtOH | 70 | 4 | N-heptane | 3 |  |  |  |  | 1 | Ambient | N-heptane | 2 | 1 | [10 empty] | Air Drying |  | 50 |  | 6 | Air Drying | 60 |  | 6 |  | Air Drying | 70 | 6 | [14 empty] | Nanoporous | 83 | 0.998 |  | 268 | 0.38 |  |  |  | 11.79
Water Glass & Oxalic Acid Gel air dried | Tulay Merve Temel, Burcu Karakuzu Ikizler, Pinar Terzioglu, Yeliz Basaran Elalmis |  | Sevil Yucel | yuce.sevil@gmail.com | The effect of process variables on the properties of nanoporous silica aerogels: an approach to prepare silica aerogels from biosilica | 2017 | 27 | 11 | Sol-gel |  | Water Glass | [7 empty] | Oxalic Acid | 1.46 | [22 empty] | The Water Glass precursor was obtained from pretreated NaOH and Rice Husk Ash. | [6 empty] | TEOS, EtOH | Ambient | 18 | TEOS, EtOH | 70 | 4 | N-heptane | 3 |  |  |  |  | 1 | Ambient | N-heptane | 2 | 1 | [10 empty] | Air Drying |  | 50 |  | 6 | Air Drying | 60 |  | 6 |  | Air Drying | 70 | 6 | [14 empty] | Nanoporous | 90 | 1.048 |  | 322.5 | 0.21 |  |  |  | 10.85
Water Glass & Sulfuric Acid Gel air dried | Tulay Merve Temel, Burcu Karakuzu Ikizler, Pinar Terzioglu, Yeliz Basaran Elalmis |  | Sevil Yucel | yuce.sevil@gmail.com | The effect of process variables on the properties of nanoporous silica aerogels: an approach to prepare silica aerogels from biosilica | 2017 | 27 | 11 | Sol-gel |  | Water Glass | [7 empty] | H2SO4 | -3 | [22 empty] | The Water Glass precursor was obtained from pretreated NaOH and Rice Husk Ash. | [6 empty] | TEOS, EtOH | Ambient | 18 | TEOS, EtOH | 70 | 4 | N-heptane | 3 |  |  |  |  | 1 | Ambient | N-heptane | 2 | 1 | [10 empty] | Air Drying |  | 50 |  | 6 | Air Drying | 60 |  | 6 |  | Air Drying | 70 | 6 | [14 empty] | Nanoporous | 82 | 1.044 |  | 294.9 | 0.39 |  |  |  | 10.33
Silica Aerogel TEOS:H2O:EtOH mol. Ratio 1:3:4 | Yiyi Deng, Mingfeng Zhong, Chenyang Zhang, Wangwang Liu, Na Li |  | Zhijie Zhang | imzhang@scut.edu.cn | The relationship between the silica wet-gels relative optical transmittance at 500 nm and structural features of silica aerogels | 2017 | 32 | 3 | Sol-gel |  | TEOS | [7 empty] | H2O | 14 |  | EtOH |  |  |  | HCl | 0.1 |  | NH4OH | 0.05 | [12 empty] | NH4OH was added after the two sols were mixed & stirred for 2h |  |  | 5.75 | [5 empty] | 24 |  |  |  | EtOH | 1 | 5 | [18 empty] | Supercritical Drying | CO2 | 45 | 10 | [25 empty] | 1.36 | 6.91 | 787.63
Silica Aerogel TEOS:H2O:EtOH mol. Ratio 1:3:5 | Yiyi Deng, Mingfeng Zhong, Chenyang Zhang, Wangwang Liu, Na Li |  | Zhijie Zhang | imzhang@scut.edu.cn | The relationship between the silica wet-gels relative optical transmittance at 500 nm and structural features of silica aerogels | 2017 | 32 | 3 | Sol-gel |  | TEOS | [7 empty] | H2O | 14 |  | EtOH |  |  |  | HCl | 0.1 |  | NH4OH | 0.05 | [12 empty] | NH4OH was added after the two sols were mixed & stirred for 2h |  |  | 5.75 | [5 empty] | 24 |  |  |  | EtOH | 1 | 5 | [18 empty] | Supercritical Drying | CO2 | 45 | 10 | [25 empty] | 1.12 | 6.07 | 736.23
Silica Aerogel TEOS:H2O:EtOH mol. Ratio 1:3:6 | Yiyi Deng, Mingfeng Zhong, Chenyang Zhang, Wangwang Liu, Na Li |  | Zhijie Zhang | imzhang@scut.edu.cn | The relationship between the silica wet-gels relative optical transmittance at 500 nm and structural features of silica aerogels | 2017 | 32 | 3 | Sol-gel |  | TEOS | [7 empty] | H2O | 14 |  | EtOH |  |  |  | HCl | 0.1 |  | NH4OH | 0.05 | [12 empty] | NH4OH was added after the two sols were mixed & stirred for 2h |  |  | 5.75 | [5 empty] | 24 |  |  |  | EtOH | 1 | 5 | [18 empty] | Supercritical Drying | CO2 | 45 | 10 | [25 empty] | 1.96 | 8.07 | 973.38
Silica Aerogel TEOS:H2O:EtOH mol. Ratio 1:3:7 | Yiyi Deng, Mingfeng Zhong, Chenyang Zhang, Wangwang Liu, Na Li |  | Zhijie Zhang | imzhang@scut.edu.cn | The relationship between the silica wet-gels relative optical transmittance at 500 nm and structural features of silica aerogels | 2017 | 32 | 3 | Sol-gel |  | TEOS | [7 empty] | H2O | 14 |  | EtOH |  |  |  | HCl | 0.1 |  | NH4OH | 0.05 | [12 empty] | NH4OH was added after the two sols were mixed & stirred for 2h |  |  | 5.75 | [5 empty] | 24 |  |  |  | EtOH | 1 | 5 | [18 empty] | Supercritical Drying | CO2 | 45 | 10 | [25 empty] | 1.21 | 6.44 | 749.5
Silica Aerogel TEOS:H2O:EtOH mol. Ratio 1:3:8 | Yiyi Deng, Mingfeng Zhong, Chenyang Zhang, Wangwang Liu, Na Li |  | Zhijie Zhang | imzhang@scut.edu.cn | The relationship between the silica wet-gels relative optical transmittance at 500 nm and structural features of silica aerogels | 2017 | 32 | 3 | Sol-gel |  | TEOS | [7 empty] | H2O | 14 |  | EtOH |  |  |  | HCl | 0.1 |  | NH4OH | 0.05 | [12 empty] | NH4OH was added after the two sols were mixed & stirred for 2h |  |  | 5.75 | [5 empty] | 24 |  |  |  | EtOH | 1 | 5 | [18 empty] | Supercritical Drying | CO2 | 45 | 10 | [25 empty] | 1.04 | 5.57 | 748.39
Silica Aerogel TEOS:H2O:EtOH mol. Ratio 1:3:9 | Yiyi Deng, Mingfeng Zhong, Chenyang Zhang, Wangwang Liu, Na Li |  | Zhijie Zhang | imzhang@scut.edu.cn | The relationship between the silica wet-gels relative optical transmittance at 500 nm and structural features of silica aerogels | 2017 | 32 | 3 | Sol-gel |  | TEOS | [7 empty] | H2O | 14 |  | EtOH |  |  |  | HCl | 0.1 |  | NH4OH | 0.05 | [12 empty] | NH4OH was added after the two sols were mixed & stirred for 2h |  |  | 5.75 | [5 empty] | 24 |  |  |  | EtOH | 1 | 5 | [18 empty] | Supercritical Drying | CO2 | 45 | 10 | [25 empty] | 1.22 | 6.88 | 708.87
Silica Aerogel TEOS:H2O:EtOH mol. Ratio 1:2.5:6 | Yiyi Deng, Mingfeng Zhong, Chenyang Zhang, Wangwang Liu, Na Li |  | Zhijie Zhang | imzhang@scut.edu.cn | The relationship between the silica wet-gels relative optical transmittance at 500 nm and structural features of silica aerogels | 2017 | 32 | 3 | Sol-gel |  | TEOS | [7 empty] | H2O | 14 |  | EtOH |  |  |  | HCl | 0.1 |  | NH4OH | 0.05 | [12 empty] | NH4OH was added after the two sols were mixed & stirred for 2h |  |  | 5.75 | [5 empty] | 24 |  |  |  | EtOH | 1 | 5 | [18 empty] | Supercritical Drying | CO2 | 45 | 10 | [25 empty] | 1.85 | 8.98 | 822.14
Silica Aerogel TEOS:H2O:EtOH mol. Ratio 1:4.5:6 | Yiyi Deng, Mingfeng Zhong, Chenyang Zhang, Wangwang Liu, Na Li |  | Zhijie Zhang | imzhang@scut.edu.cn | The relationship between the silica wet-gels relative optical transmittance at 500 nm and structural features of silica aerogels | 2017 | 32 | 3 | Sol-gel |  | TEOS | [7 empty] | H2O | 14 |  | EtOH |  |  |  | HCl | 0.1 |  | NH4OH | 0.05 | [12 empty] | NH4OH was added after the two sols were mixed & stirred for 2h |  |  | 5.75 | [5 empty] | 24 |  |  |  | EtOH | 1 | 5 | [18 empty] | Supercritical Drying | CO2 | 45 | 10 | [25 empty] | 1.231 | 6.87 | 872.89
Silica Aerogel TEOS:H2O:EtOH mol. Ratio 1:5:6 | Yiyi Deng, Mingfeng Zhong, Chenyang Zhang, Wangwang Liu, Na Li |  | Zhijie Zhang | imzhang@scut.edu.cn | The relationship between the silica wet-gels relative optical transmittance at 500 nm and structural features of silica aerogels | 2017 | 32 | 3 | Sol-gel |  | TEOS | [7 empty] | H2O | 14 |  | EtOH |  |  |  | HCl | 0.1 |  | NH4OH | 0.05 | [12 empty] | NH4OH was added after the two sols were mixed & stirred for 2h |  |  | 5.75 | [5 empty] | 24 |  |  |  | EtOH | 1 | 5 | [18 empty] | Supercritical Drying | CO2 | 45 | 10 | [25 empty] | 2.02 | 9.38 | 860.64
R1- pure silica | Agnieszka Slosarczyk | agnieszka.slosarczyk@put.poznan.pl | Agnieszka Slosarczyk | agnieszka.slosarczyk@put.poznan.pl | Synthesis and characterization of silica aerogel-based nanocomposites with carbon fibers and carbon nanotubes in hybrid system | 2017 | 28 | 16 | Sol-gel |  | TEOS | [7 empty] | EtOH | 15.9 | [5 empty] | HCl | 0.1 |  | NH4OH | 1.5 |  |  | TMCS |  | N-hexane |  |  |  |  | 1:10 | [9 empty] | EtOH |  | 168 |  |  |  | TMCS, N-hexane | 1 | 2 | 50 | [17 empty] | Air Drying | [26 empty] | Mesoporous |  | 1.744 | 10.9 | 640.4 | 0.194 |  |  | Granule
R2- Silica composite with 15 vol. % Carbon Fiber | Agnieszka Slosarczyk | agnieszka.slosarczyk@put.poznan.pl | Agnieszka Slosarczyk | agnieszka.slosarczyk@put.poznan.pl | Synthesis and characterization of silica aerogel-based nanocomposites with carbon fibers and carbon nanotubes in hybrid system | 2017 | 28 | 16 | Sol-gel |  | TEOS | [5 empty] | Carbon Fiber |  | EtOH | 15.9 | [5 empty] | HCl | 0.1 |  | NH4OH | 1.5 |  |  | TMCS |  | N-hexane |  |  |  |  | 1:10 | [9 empty] | EtOH |  | 168 |  |  |  | TMCS, N-hexane | 1 | 2 | 50 | [17 empty] | Air Drying | [26 empty] | Mesoporous |  | 1.436 | 11.4 | 502.9 | 0.156 |  |  | Monolithic
R3- Silica composite with 10 vol. % Carbon Fiber | Agnieszka Slosarczyk | agnieszka.slosarczyk@put.poznan.pl | Agnieszka Slosarczyk | agnieszka.slosarczyk@put.poznan.pl | Synthesis and characterization of silica aerogel-based nanocomposites with carbon fibers and carbon nanotubes in hybrid system | 2017 | 28 | 16 | Sol-gel |  | TEOS | [5 empty] | Carbon Fiber |  | EtOH | 15.9 | [5 empty] | HCl | 0.1 |  | NH4OH | 1.5 |  |  | TMCS |  | N-hexane |  |  |  |  | 1:10 | [9 empty] | EtOH |  | 168 |  |  |  | TMCS, N-hexane | 1 | 2 | 50 | [17 empty] | Air Drying | [26 empty] | Mesoporous |  | 1.476 | 10.7 | 550 | 0.164 |  |  | Monolithic
R4- Silica composite with 15 vol. % Carbon Fiber and Carbon Nanotubes | Agnieszka Slosarczyk | agnieszka.slosarczyk@put.poznan.pl | Agnieszka Slosarczyk | agnieszka.slosarczyk@put.poznan.pl | Synthesis and characterization of silica aerogel-based nanocomposites with carbon fibers and carbon nanotubes in hybrid system | 2017 | 28 | 16 | Sol-gel |  | TEOS | [5 empty] | Carbon Fiber, CNT |  | EtOH | 15.9 | [5 empty] | HCl | 0.1 |  | NH4OH | 1.5 |  |  | TMCS |  | N-hexane |  |  |  |  | 1:10 | [9 empty] | EtOH |  | 168 |  |  |  | TMCS, N-hexane | 1 | 2 | 50 | [17 empty] | Air Drying | [26 empty] | Mesoporous |  | 1.438 | 10.6 | 537.9 | 0.153 |  |  | Monolithic
R5- Silica composite with 10 vol. % Carbon Fiber and Carbon Nanotubes | Agnieszka Slosarczyk | agnieszka.slosarczyk@put.poznan.pl | Agnieszka Slosarczyk | agnieszka.slosarczyk@put.poznan.pl | Synthesis and characterization of silica aerogel-based nanocomposites with carbon fibers and carbon nanotubes in hybrid system | 2017 | 28 | 16 | Sol-gel |  | TEOS | [5 empty] | Carbon Fiber, CNT |  | EtOH | 15.9 | [5 empty] | HCl | 0.1 |  | NH4OH | 1.5 |  |  | TMCS |  | N-hexane |  |  |  |  | 1:10 | [9 empty] | EtOH |  | 168 |  |  |  | TMCS, N-hexane | 1 | 2 | 50 | [17 empty] | Air Drying | [26 empty] | Mesoporous |  | 1.512 | 10.8 | 558.1 | 0.158 |  |  | Monolithic
R6- Silica composite with 15 vol. % Carbon Nanofibers | Agnieszka Slosarczyk | agnieszka.slosarczyk@put.poznan.pl | Agnieszka Slosarczyk | agnieszka.slosarczyk@put.poznan.pl | Synthesis and characterization of silica aerogel-based nanocomposites with carbon fibers and carbon nanotubes in hybrid system | 2017 | 28 | 16 | Sol-gel |  | TEOS | [5 empty] | Carbon Nanofiber |  | EtOH | 15.9 | [5 empty] | HCl | 0.1 |  | NH4OH | 1.5 |  |  | TMCS |  | N-hexane |  |  |  |  | 1:10 | [9 empty] | EtOH |  | 168 |  |  |  | TMCS, N-hexane | 1 | 2 | 50 | [17 empty] | Air Drying | [26 empty] | Mesoporous |  | 1.406 | 9.9 | 566.2 | 0.212 |  |  | Granule
R7- Silica composite with 10 vol. % Carbon Nanofibers | Agnieszka Slosarczyk | agnieszka.slosarczyk@put.poznan.pl | Agnieszka Slosarczyk | agnieszka.slosarczyk@put.poznan.pl | Synthesis and characterization of silica aerogel-based nanocomposites with carbon fibers and carbon nanotubes in hybrid system | 2017 | 28 | 16 | Sol-gel |  | TEOS | [5 empty] | Carbon Nanofiber |  | EtOH | 15.9 | [5 empty] | HCl | 0.1 |  | NH4OH | 1.5 |  |  | TMCS |  | N-hexane |  |  |  |  | 1:10 | [9 empty] | EtOH |  | 168 |  |  |  | TMCS, N-hexane | 1 | 2 | 50 | [17 empty] | Air Drying | [26 empty] | Mesoporous |  | 1.511 | 10.3 | 589.8 | 0.195 |  |  | Granule
Pure Silica Aerogel | Ivan V. Kozhevnikov, Evgeny Yu. Gerasirnov, Audrey S. Andreev, Olga B. Lapina, Oleg N. Martyanov, |  | Anton S. Shalygin | shas@catalysis.ru | Improvement of thermal insulation performance of silica aerogels by Al2O3 powders doping | 2017 | 60 | 11 | Sol-gel |  | TEOS | [7 empty] | EtOH | 15.9 |  | H2O |  |  |  | Oxalic Acid |  |  | NH3 | [26 empty] | EtOH | 4 | 2 | [18 empty] | Supercritical Drying | EtOH | 263 | 8.9 | 1.833333 | [22 empty] | Mesoporous | 96.63 | 4.25 |  | 837.4 | 0.074 |  | 0.009 |  | 12.3
Si/Al-0.20 | Ivan V. Kozhevnikov, Evgeny Yu. Gerasirnov, Audrey S. Andreev, Olga B. Lapina, Oleg N. Martyanov, |  | Anton S. Shalygin | shas@catalysis.ru | Improvement of thermal insulation performance of silica aerogels by Al2O3 powders doping | 2017 | 60 | 11 | Sol-gel |  | TEOS | [5 empty] | Al2O3 |  | EtOH | 15.9 |  | H2O |  |  |  | Oxalic Acid |  |  | NH3 | [13 empty] | NH3 was added at the end of the 24h of hydrolysis. | [12 empty] | EtOH | 4 | 2 | [18 empty] | Supercritical Drying | EtOH | 263 | 8.9 | 1.833333 | [22 empty] | Mesoporous | 95.79 | 3.59 |  | 705.7 | 0.104 |  | 0.00741 |  | 13.7
Si/Al-0.50 | Ivan V. Kozhevnikov, Evgeny Yu. Gerasirnov, Audrey S. Andreev, Olga B. Lapina, Oleg N. Martyanov, |  | Anton S. Shalygin | shas@catalysis.ru | Improvement of thermal insulation performance of silica aerogels by Al2O3 powders doping | 2017 | 60 | 11 | Sol-gel |  | TEOS | [5 empty] | Al2O3 |  | EtOH | 15.9 |  | H2O |  |  |  | Oxalic Acid |  |  | NH3 | [13 empty] | NH3 was added at the end of the 24h of hydrolysis. | [12 empty] | EtOH | 4 | 2 | [18 empty] | Supercritical Drying | EtOH | 263 | 8.9 | 1.833333 | [22 empty] | Mesoporous | 95.42 | 3.32 |  | 511.4 | 0.126 |  | 0.00779 |  | 16.4
Si/Al-0.75 | Ivan V. Kozhevnikov, Evgeny Yu. Gerasirnov, Audrey S. Andreev, Olga B. Lapina, Oleg N. Martyanov, |  | Anton S. Shalygin | shas@catalysis.ru | Improvement of thermal insulation performance of silica aerogels by Al2O3 powders doping | 2017 | 60 | 11 | Sol-gel |  | TEOS | [5 empty] | Al2O3 |  | EtOH | 15.9 |  | H2O |  |  |  | Oxalic Acid |  |  | NH3 | [13 empty] | NH3 was added at the end of the 24h of hydrolysis. | [12 empty] | EtOH | 4 | 2 | [18 empty] | Supercritical Drying | EtOH | 263 | 8.9 | 1.833333 | [22 empty] | Mesoporous | 92.4 | 2.3 |  | 435.1 | 0.222 |  | 0.00811 |  | 20.2
Si/Al-1 | Ivan V. Kozhevnikov, Evgeny Yu. Gerasirnov, Audrey S. Andreev, Olga B. Lapina, Oleg N. Martyanov, |  | Anton S. Shalygin | shas@catalysis.ru | Improvement of thermal insulation performance of silica aerogels by Al2O3 powders doping | 2017 | 60 | 11 | Sol-gel |  | TEOS | [5 empty] | Al2O3 |  | EtOH | 15.9 |  | H2O |  |  |  | Oxalic Acid |  |  | NH3 | [13 empty] | NH3 was added at the end of the 24h of hydrolysis. | [12 empty] | EtOH | 4 | 2 | [18 empty] | Supercritical Drying | EtOH | 263 | 8.9 | 1.833333 | [22 empty] | Mesoporous | 90 | 2.2 |  | 358.5 | 0.304 |  | 0.00971 |  | 22
Silica-Alumina aerogel 2% Aluminum | Yaofei Lei, Zijun Hu, Bin Cao |  | Xiaohong Chen, Huaihe Song | chenxh@mail.buct.edu.cn, songhh@mail.buct.edu.cn | The impact of Si/Al ratio on properties of aluminosilicate aerogels | 2017 | 41 | 13 | Sol-gel |  | TEOS |  |  |  | Aluminum Isopropoxide |  |  |  | Isopropanol | 17.1 |  | H2O |  | Acetylacetone |  | HCl |  |  | NH4OH | [13 empty] | The combined sols were boiled at reflux for 30 minutes. Then HCl and Isopropanol were added followed by another 30 minutes of boiling. Finally H2O, NH4OH, and Isopropanol were added to the mix. | [5 empty] | 4 | [6 empty] | Isopropanol | 10 | 5 | 40 | [17 empty] | Supercritical Drying | Isopropanol | 300 | 10.13 | [23 empty] | Mesoporous | 93 | 1.51 | 11.6 | 517 | 0.17
Silica-Alumina aerogel 10% Aluminum | Yaofei Lei, Zijun Hu, Bin Cao |  | Xiaohong Chen, Huaihe Song | chenxh@mail.buct.edu.cn, songhh@mail.buct.edu.cn | The impact of Si/Al ratio on properties of aluminosilicate aerogels | 2017 | 41 | 13 | Sol-gel |  | TEOS |  |  |  | Aluminum Isopropoxide |  |  |  | Isopropanol | 17.1 |  | H2O |  | Acetylacetone |  | HCl |  |  | NH4OH | [13 empty] | The combined sols were boiled at reflux for 30 minutes. Then HCl and Isopropanol were added followed by another 30 minutes of boiling. Finally H2O, NH4OH, and Isopropanol were added to the mix. | [5 empty] | 10 | [6 empty] | Isopropanol | 10 | 5 | 40 | [17 empty] | Supercritical Drying | Isopropanol | 300 | 10.13 | [23 empty] | Mesoporous | 87 | 0.52 | 8.7 | 238 | 0.28
Silica-Alumina aerogel 20% Aluminum | Yaofei Lei, Zijun Hu, Bin Cao |  | Xiaohong Chen, Huaihe Song | chenxh@mail.buct.edu.cn, songhh@mail.buct.edu.cn | The impact of Si/Al ratio on properties of aluminosilicate aerogels | 2017 | 41 | 13 | Sol-gel |  | TEOS |  |  |  | Aluminum Isopropoxide |  |  |  | Isopropanol | 17.1 |  | H2O |  | Acetylacetone |  | HCl |  |  | NH4OH | [13 empty] | The combined sols were boiled at reflux for 30 minutes. Then HCl and Isopropanol were added followed by another 30 minutes of boiling. Finally H2O, NH4OH, and Isopropanol were added to the mix. | [5 empty] | 60 | [6 empty] | Isopropanol | 10 | 5 | 40 | [17 empty] | Supercritical Drying | Isopropanol | 300 | 10.13 | [23 empty] | Mesoporous | 88 | 0.3 | 5.6 | 202 | 0.31
Silica-Alumina aerogel 50% Aluminum | Yaofei Lei, Zijun Hu, Bin Cao |  | Xiaohong Chen, Huaihe Song | chenxh@mail.buct.edu.cn, songhh@mail.buct.edu.cn | The impact of Si/Al ratio on properties of aluminosilicate aerogels | 2017 | 41 | 13 | Sol-gel |  | TEOS |  |  |  | Aluminum Isopropoxide |  |  |  | Isopropanol | 17.1 |  | H2O |  | Acetylacetone |  | HCl |  |  | NH4OH | [13 empty] | The combined sols were boiled at reflux for 30 minutes. Then HCl and Isopropanol were added followed by another 30 minutes of boiling. Finally H2O, NH4OH, and Isopropanol were added to the mix. | [5 empty] | 390 | [6 empty] | Isopropanol | 10 | 5 | 40 | [17 empty] | Supercritical Drying | Isopropanol | 300 | 10.13 | [23 empty] | Mesoporous | 92 | 1.89 | 24.8 | 305 | 0.2
Silica-Alumina aerogel 80% Aluminum | Yaofei Lei, Zijun Hu, Bin Cao |  | Xiaohong Chen, Huaihe Song | chenxh@mail.buct.edu.cn, songhh@mail.buct.edu.cn | The impact of Si/Al ratio on properties of aluminosilicate aerogels | 2017 | 41 | 13 | Sol-gel |  | TEOS |  |  |  | Aluminum Isopropoxide |  |  |  | Isopropanol | 17.1 |  | H2O |  | Acetylacetone |  | HCl |  |  | NH4OH | [13 empty] | The combined sols were boiled at reflux for 30 minutes. Then HCl and Isopropanol were added followed by another 30 minutes of boiling. Finally H2O, NH4OH, and Isopropanol were added to the mix. | [5 empty] | 245 | [6 empty] | Isopropanol | 10 | 5 | 40 | [17 empty] | Supercritical Drying | Isopropanol | 300 | 10.13 | [23 empty] | Mesoporous | 88 | 1.62 | 13.4 | 482 | 0.29
Silica-Alumina aerogel 90% Aluminum | Yaofei Lei, Zijun Hu, Bin Cao |  | Xiaohong Chen, Huaihe Song | chenxh@mail.buct.edu.cn, songhh@mail.buct.edu.cn | The impact of Si/Al ratio on properties of aluminosilicate aerogels | 2017 | 41 | 13 | Sol-gel |  | TEOS |  |  |  | Aluminum Isopropoxide |  |  |  | Isopropanol | 17.1 |  | H2O |  | Acetylacetone |  | HCl |  |  | NH4OH | [13 empty] | The combined sols were boiled at reflux for 30 minutes. Then HCl and Isopropanol were added followed by another 30 minutes of boiling. Finally H2O, NH4OH, and Isopropanol were added to the mix. | [5 empty] | 40 | [6 empty] | Isopropanol | 10 | 5 | 40 | [17 empty] | Supercritical Drying | Isopropanol | 300 | 10.13 | [23 empty] | Mesoporous | 92 | 3.84 | 33.6 | 457 | 0.22
S-1 No Chitosan, no Formaldehyde, no modifier | Yu-Di Huang, Tong-Tong Zhang, Yong-Qing Wu, Xiao-Min Li |  | Xiang-Dong Gao | xdgao@mail.sic.ac.cn | Amphiphilic SiO2 hybrid aerogel: an effective absorbent for emulsified wastewater | 2017 | 60 | 13 | Sol-gel |  | Water Glass | [7 empty] | H2O | 14 | [8 empty] | NH3 | [21 empty] | 80 | 8 |  |  |  | EtOH | 3 | 0.08333333 | 60 | Cyclohexane | 1 | 0.1666667 | 60 | Cyclohexane | 2 | 0.1666667 | 60 | [8 empty] | Gels were crushed into powder before the washing step. | Ambient Pressure Drying |  | 105 | Ambient | 3 | [24 empty] | 0.69 | 4.9 | 561.2
S-2 No Chitosan, no Formaldehyde, HMDS modifier | Yu-Di Huang, Tong-Tong Zhang, Yong-Qing Wu, Xiao-Min Li |  | Xiang-Dong Gao | xdgao@mail.sic.ac.cn | Amphiphilic SiO2 hybrid aerogel: an effective absorbent for emulsified wastewater | 2017 | 60 | 13 | Sol-gel |  | Water Glass | [7 empty] | H2O | 14 | [8 empty] | NH3 |  |  |  | HMDS |  | Cyclohexane | [15 empty] | 80 | 8 |  |  |  | EtOH | 3 | 0.08333333 | 60 | Cyclohexane, HMDS | 1 | 0.1666667 | 60 | Cyclohexane | 2 | 0.1666667 | 60 | [8 empty] | Gels were crushed into powder before the washing step. | Ambient Pressure Drying |  | 105 | Ambient | 3 | [24 empty] | 4.38 | 23.8 | 735.5
S-3 Chitosan, Formaldehyde, no modifier | Yu-Di Huang, Tong-Tong Zhang, Yong-Qing Wu, Xiao-Min Li |  | Xiang-Dong Gao | xdgao@mail.sic.ac.cn | Amphiphilic SiO2 hybrid aerogel: an effective absorbent for emulsified wastewater | 2017 | 60 | 13 | Sol-gel |  | Water Glass | [7 empty] | H2O | 14 |  | Formaldehyde | [6 empty] | NH3 | [21 empty] | 80 | 8 |  |  |  | EtOH | 3 | 0.08333333 | 60 | Cyclohexane | 1 | 0.1666667 | 60 | Cyclohexane | 2 | 0.1666667 | 60 | [8 empty] | Gels were crushed into powder before the washing step. | Ambient Pressure Drying |  | 105 | Ambient | 3 | [24 empty] | 1.54 | 3.7 | 839.2
S-4 Chitosan, Formaldehyde, APTES modifier | Yu-Di Huang, Tong-Tong Zhang, Yong-Qing Wu, Xiao-Min Li |  | Xiang-Dong Gao | xdgao@mail.sic.ac.cn | Amphiphilic SiO2 hybrid aerogel: an effective absorbent for emulsified wastewater | 2017 | 60 | 13 | Sol-gel |  | Water Glass | [7 empty] | H2O | 14 |  | Formaldehyde | [6 empty] | NH3 |  |  |  | APTES |  | Cyclohexane | [15 empty] | 80 | 8 |  |  |  | EtOH | 3 | 0.08333333 | 60 | Cyclohexane, APTES | 1 | 0.1666667 | 60 | Cyclohexane | 2 | 0.1666667 | 60 | [8 empty] | Gels were crushed into powder before the washing step. | Ambient Pressure Drying |  | 105 | Ambient | 3 | [24 empty] | 2.04 | 8.2 | 501.5
S-5 Chitosan, Formaldehyde, HMDS modifier | Yu-Di Huang, Tong-Tong Zhang, Yong-Qing Wu, Xiao-Min Li |  | Xiang-Dong Gao | xdgao@mail.sic.ac.cn | Amphiphilic SiO2 hybrid aerogel: an effective absorbent for emulsified wastewater | 2017 | 60 | 13 | Sol-gel |  | Water Glass | [7 empty] | H2O | 14 |  | Formaldehyde | [6 empty] | NH3 |  |  |  | HMDS |  | Cyclohexane | [15 empty] | 80 | 8 |  |  |  | EtOH | 3 | 0.08333333 | 60 | Cyclohexane, HMDS | 1 | 0.1666667 | 60 | Cyclohexane | 2 | 0.1666667 | 60 | [8 empty] | Gels were crushed into powder before the washing step. | Ambient Pressure Drying |  | 105 | Ambient | 3 | [24 empty] | 1.71 | 4.2 | 810.2
Reference silica aerogel MTMS only | C. R. Ehgartner, S. Grandl, A. FeinlE |  | N. Husing | nicola.huesing@sbg.ac.at | Flexible organofunctional aerogels | 2017 | 45 | 11 | Sol-gel |  | MTMS | [7 empty] | MeOH | 15.3 | [5 empty] | Oxalic Acid | 0.01 |  | NH4OH | 10 | [16 empty] | 40 |  | 300 |  | 60 | 48 |  |  |  | H2O | 1 | 0.3333333 |  | MeOH | 3 | 1 | [14 empty] | Supercritical Drying | CO2 | 45 | 8.5 | [23 empty] | Mesoporous | 97 |  |  | 508 | 0.067
V10- 1.02g VTMS | C. R. Ehgartner, S. Grandl, A. FeinlE |  | N. Husing | nicola.huesing@sbg.ac.at | Flexible organofunctional aerogels | 2017 | 45 | 11 | Sol-gel |  | MTMS |  | VTMS | [5 empty] | MeOH | 15.3 | [5 empty] | Oxalic Acid | 0.01 |  | NH4OH | 10 | [10 empty] | CTAB | [5 empty] | 40 |  | 120 |  | 60 | 48 |  |  |  | H2O | 1 | 0.3333333 |  | MeOH | 3 | 1 | [14 empty] | Supercritical Drying | CO2 | 45 | 8.5 | [24 empty] | 96.5 |  |  | 388 | 0.051 | 0.012
V15- 0.96g VTMS | C. R. Ehgartner, S. Grandl, A. FeinlE |  | N. Husing | nicola.huesing@sbg.ac.at | Flexible organofunctional aerogels | 2017 | 45 | 11 | Sol-gel |  | MTMS |  | VTMS | [5 empty] | MeOH | 15.3 | [5 empty] | Oxalic Acid | 0.01 |  | NH4OH | 10 | [10 empty] | CTAB | [5 empty] | 40 |  | 105 |  | 60 | 48 |  |  |  | H2O | 1 | 0.3333333 |  | MeOH | 3 | 1 | [14 empty] | Supercritical Drying | CO2 | 45 | 8.5 | [24 empty] | 97.2 |  |  | 300 | 0.041 | 0.0079
V20- 0.91g VTMS | C. R. Ehgartner, S. Grandl, A. FeinlE |  | N. Husing | nicola.huesing@sbg.ac.at | Flexible organofunctional aerogels | 2017 | 45 | 11 | Sol-gel |  | MTMS |  | VTMS | [5 empty] | MeOH | 15.3 | [5 empty] | Oxalic Acid | 0.01 |  | NH4OH | 10 | [10 empty] | CTAB | [5 empty] | 40 |  | 90 |  | 60 | 48 |  |  |  | H2O | 1 | 0.3333333 |  | MeOH | 3 | 1 | [14 empty] | Supercritical Drying | CO2 | 45 | 8.5 | [24 empty] | 96.2 |  |  | 376 | 0.056 | 0.0059
CP10- 1.02g CPTMS | C. R. Ehgartner, S. Grandl, A. FeinlE |  | N. Husing | nicola.huesing@sbg.ac.at | Flexible organofunctional aerogels | 2017 | 45 | 11 | Sol-gel |  | MTMS |  | CPTMS | [5 empty] | MeOH | 15.3 | [5 empty] | Oxalic Acid | 0.01 |  | NH4OH | 10 | [10 empty] | CTAB | [5 empty] | 40 |  | 105 |  | 60 | 48 |  |  |  | H2O | 1 | 0.3333333 |  | MeOH | 3 | 1 | [14 empty] | Supercritical Drying | CO2 | 45 | 8.5 | [23 empty] | Mesoporous | 95.9 |  |  | 317 | 0.056 | 0.0096
CP15- 0.96g CPTMS | C. R. Ehgartner, S. Grandl, A. FeinlE |  | N. Husing | nicola.huesing@sbg.ac.at | Flexible organofunctional aerogels | 2017 | 45 | 11 | Sol-gel |  | MTMS |  | CPTMS | [5 empty] | MeOH | 15.3 | [5 empty] | Oxalic Acid | 0.01 |  | NH4OH | 10 | [10 empty] | CTAB | [5 empty] | 40 |  | 75 |  | 60 | 48 |  |  |  | H2O | 1 | 0.3333333 |  | MeOH | 3 | 1 | [14 empty] | Supercritical Drying | CO2 | 45 | 8.5 | [23 empty] | Mesoporous | 95.9 |  |  | 263 | 0.056 | 0.005
CP20- 0.91g CPTMS | C. R. Ehgartner, S. Grandl, A. FeinlE |  | N. Husing | nicola.huesing@sbg.ac.at | Flexible organofunctional aerogels | 2017 | 45 | 11 | Sol-gel |  | MTMS |  | CPTMS | [5 empty] | MeOH | 15.3 | [5 empty] | Oxalic Acid | 0.01 |  | NH4OH | 10 | [10 empty] | CTAB | [5 empty] | 40 |  | 60 |  | 60 | 48 |  |  |  | H2O | 1 | 0.3333333 |  | MeOH | 3 | 1 | [14 empty] | Supercritical Drying | CO2 | 45 | 8.5 | [23 empty] | Mesoporous | 95.6 |  |  | 1 | 0.061 | 0.0047
MP10- 1.02g MPTMS | C. R. Ehgartner, S. Grandl, A. FeinlE |  | N. Husing | nicola.huesing@sbg.ac.at | Flexible organofunctional aerogels | 2017 | 45 | 11 | Sol-gel |  | MTMS |  | MPTMS | [5 empty] | MeOH | 15.3 | [5 empty] | Oxalic Acid | 0.01 |  | NH4OH | 10 | [10 empty] | CTAB | [5 empty] | 40 |  | 150 |  | 60 | 48 |  |  |  | H2O | 1 | 0.3333333 |  | MeOH | 3 | 1 | [14 empty] | Supercritical Drying | CO2 | 45 | 8.5 | [23 empty] | Mesoporous | 96.4 |  |  | 319 | 0.045 | 0.0073
MP15- 0.96g MPTMS | C. R. Ehgartner, S. Grandl, A. FeinlE |  | N. Husing | nicola.huesing@sbg.ac.at | Flexible organofunctional aerogels | 2017 | 45 | 11 | Sol-gel |  | MTMS |  | MPTMS | [5 empty] | MeOH | 15.3 | [5 empty] | Oxalic Acid | 0.01 |  | NH4OH | 10 | [10 empty] | CTAB | [5 empty] | 40 |  | 120 |  | 60 | 48 |  |  |  | H2O | 1 | 0.3333333 |  | MeOH | 3 | 1 | [14 empty] | Supercritical Drying | CO2 | 45 | 8.5 | [23 empty] | Mesoporous | 95.4 |  |  | 109 | 0.06 | 0.008
MP20- 0.91g MPTMS | C. R. Ehgartner, S. Grandl, A. FeinlE |  | N. Husing | nicola.huesing@sbg.ac.at | Flexible organofunctional aerogels | 2017 | 45 | 11 | Sol-gel |  | MTMS |  | MPTMS | [5 empty] | MeOH | 15.3 | [5 empty] | Oxalic Acid | 0.01 |  | NH4OH | 10 | [10 empty] | CTAB | [5 empty] | 40 |  | 90 |  | 60 | 48 |  |  |  | H2O | 1 | 0.3333333 |  | MeOH | 3 | 1 | [14 empty] | Supercritical Drying | CO2 | 45 | 8.5 | [23 empty] | Mesoporous | 96 |  |  | 1 | 0.051 | 0.0076
MAP10- 1.02g MAPTMS | C. R. Ehgartner, S. Grandl, A. FeinlE |  | N. Husing | nicola.huesing@sbg.ac.at | Flexible organofunctional aerogels | 2017 | 45 | 11 | Sol-gel |  | MTMS |  | MAPTMS | [5 empty] | MeOH | 15.3 | [5 empty] | Oxalic Acid | 0.01 |  | NH4OH | 10 | [10 empty] | CTAB | [5 empty] | 40 |  | 150 |  | 60 | 48 |  |  |  | H2O | 1 | 0.3333333 |  | MeOH | 3 | 1 | [14 empty] | Supercritical Drying | CO2 | 45 | 8.5 | [23 empty] | Mesoporous | 96 |  |  | 338 | 0.058 | 0.0086
MAP15- 0.96g MAPTMS | C. R. Ehgartner, S. Grandl, A. FeinlE |  | N. Husing | nicola.huesing@sbg.ac.at | Flexible organofunctional aerogels | 2017 | 45 | 11 | Sol-gel |  | MTMS |  | MAPTMS | [5 empty] | MeOH | 15.3 | [5 empty] | Oxalic Acid | 0.01 |  | NH4OH | 10 | [10 empty] | CTAB | [5 empty] | 40 |  | 150 |  | 60 | 48 |  |  |  | H2O | 1 | 0.3333333 |  | MeOH | 3 | 1 | [14 empty] | Supercritical Drying | CO2 | 45 | 8.5 | [23 empty] | Mesoporous | 95.5 |  |  | 115 | 0.062 | 0.0078
MAP20- 0.91g MAPTMS | C. R. Ehgartner, S. Grandl, A. FeinlE |  | N. Husing | nicola.huesing@sbg.ac.at | Flexible organofunctional aerogels | 2017 | 45 | 11 | Sol-gel |  | MTMS |  | MAPTMS | [5 empty] | MeOH | 15.3 | [5 empty] | Oxalic Acid | 0.01 |  | NH4OH | 10 | [10 empty] | CTAB | [5 empty] | 40 |  | 120 |  | 60 | 48 |  |  |  | H2O | 1 | 0.3333333 |  | MeOH | 3 | 1 | [14 empty] | Supercritical Drying | CO2 | 45 | 8.5 | [23 empty] | Mesoporous | 96.1 |  |  | 21 | 0.058 | 0.0072
A- mol. Ratio TEOS/HMDZ=0.011 aged in residual solution Xerogel | Maria de Fatima Julio |  | Laura M. Ilharco | lilharco@tecnico.ulisboa.pt | Ambient Pressure Hybrid Silica Monoliths with Hexamethyldisilazane: From Vitreous Hydrophilic Xerogels to Superhydrophobic Aerogels | 2017 | 42 | 7 | Sol-gel |  | TEOS |  | HMDZ | [5 empty] | Isopropanol | 17.1 |  | H2O |  |  |  | HCl | 1 | [18 empty] | 6 |  |  | 29 |  |  | 24 | Residual Solution |  | 24 | Isopropanol | [20 empty] | Ambient Pressure Drying |  | 60 | Ambient | [25 empty] | 0.42 | 2.9 | 654 | 0.99
A- mol. Ratio TEOS/HMDZ=0.021 aged in residual solution | Maria de Fatima Julio |  | Laura M. Ilharco | lilharco@tecnico.ulisboa.pt | Ambient Pressure Hybrid Silica Monoliths with Hexamethyldisilazane: From Vitreous Hydrophilic Xerogels to Superhydrophobic Aerogels | 2017 | 42 | 7 | Sol-gel |  | TEOS |  | HMDZ | [5 empty] | Isopropanol | 17.1 |  | H2O |  |  |  | HCl | 1 | [18 empty] | 6 |  |  | 29 |  |  | 24 | Residual Solution |  | 24 | Isopropanol | [20 empty] | Ambient Pressure Drying |  | 60 | Ambient | [25 empty] | 1.17 | 4.8 | 958 | 0.6
A- mol. Ratio TEOS/HMDZ=0.054 aged in residual solution | Maria de Fatima Julio |  | Laura M. Ilharco | lilharco@tecnico.ulisboa.pt | Ambient Pressure Hybrid Silica Monoliths with Hexamethyldisilazane: From Vitreous Hydrophilic Xerogels to Superhydrophobic Aerogels | 2017 | 42 | 7 | Sol-gel |  | TEOS |  | HMDZ | [5 empty] | Isopropanol | 17.1 |  | H2O |  |  |  | HCl | 1 | [18 empty] | 7 |  |  | 4 |  |  | 24 | Residual Solution |  | 24 | Isopropanol | [20 empty] | Ambient Pressure Drying |  | 60 | Ambient | [25 empty] | 0.99 | 4.1 | 929 | 0.614
A- mol. Ratio TEOS/HMDZ=0.011 aged in TEOS/Isopropanol/H2O | Maria de Fatima Julio |  | Laura M. Ilharco | lilharco@tecnico.ulisboa.pt | Ambient Pressure Hybrid Silica Monoliths with Hexamethyldisilazane: From Vitreous Hydrophilic Xerogels to Superhydrophobic Aerogels | 2017 | 42 | 7 | Sol-gel |  | TEOS |  | HMDZ | [5 empty] | Isopropanol | 17.1 |  | H2O |  |  |  | HCl | 1 | [18 empty] | 7 |  |  | 4 |  |  | 24 | TEOS, Isopropanol, H2O |  | 24 | Isopropanol | [20 empty] | Ambient Pressure Drying |  | 60 | Ambient | [23 empty] | Mesoporous |  | 1.61 | 6.4 | 902 | 0.406
A- mol. Ratio TEOS/HMDZ=0.021 aged in TEOS/Isopropanol/H2O | Maria de Fatima Julio |  | Laura M. Ilharco | lilharco@tecnico.ulisboa.pt | Ambient Pressure Hybrid Silica Monoliths with Hexamethyldisilazane: From Vitreous Hydrophilic Xerogels to Superhydrophobic Aerogels | 2017 | 42 | 7 | Sol-gel |  | TEOS |  | HMDZ | [5 empty] | Isopropanol | 17.1 |  | H2O |  |  |  | HCl | 1 | [18 empty] | 8 |  |  | 1.5 |  |  | 24 | TEOS, Isopropanol, H2O |  | 24 | Isopropanol | [20 empty] | Ambient Pressure Drying |  | 60 | Ambient | [23 empty] | Mesoporous |  | 1.16 | 4.5 | 937 | 0.55
A- mol. Ratio TEOS/HMDZ=0.054 aged in TEOS/Isopropanol/H2O | Maria de Fatima Julio |  | Laura M. Ilharco | lilharco@tecnico.ulisboa.pt | Ambient Pressure Hybrid Silica Monoliths with Hexamethyldisilazane: From Vitreous Hydrophilic Xerogels to Superhydrophobic Aerogels | 2017 | 42 | 7 | Sol-gel |  | TEOS |  | HMDZ | [5 empty] | Isopropanol | 17.1 |  | H2O |  |  |  | HCl | 1 | [18 empty] | 8 |  |  | 1.5 |  |  | 24 | TEOS, Isopropanol, H2O |  | 24 | Isopropanol | [20 empty] | Ambient Pressure Drying |  | 60 | Ambient | [23 empty] | Mesoporous |  | 1.61 | 6.3 | 889 | 0.376
B- mol. Ratio TEOS/HMDZ=0.021 wet gel | Maria de Fatima Julio |  | Laura M. Ilharco | lilharco@tecnico.ulisboa.pt | Ambient Pressure Hybrid Silica Monoliths with Hexamethyldisilazane: From Vitreous Hydrophilic Xerogels to Superhydrophobic Aerogels | 2017 | 42 | 7 | Sol-gel |  | TEOS | [7 empty] | Isopropanol | 17.1 |  | H2O |  |  |  | HCl | 1 |  | NH4OH | 0.1 |  |  | HMDZ |  | Isopropanol | [16 empty] | 24 | HMDZ, Isopropanol | [23 empty] | Ambient Pressure Drying |  | 60 | Ambient | [23 empty] | Mesoporous |  | 1.59 | 8 | 671 | 0.418
B- mol. Ratio TEOS/HMDZ=0.054 wet gel | Maria de Fatima Julio |  | Laura M. Ilharco | lilharco@tecnico.ulisboa.pt | Ambient Pressure Hybrid Silica Monoliths with Hexamethyldisilazane: From Vitreous Hydrophilic Xerogels to Superhydrophobic Aerogels | 2017 | 42 | 7 | Sol-gel |  | TEOS | [7 empty] | Isopropanol | 17.1 |  | H2O |  |  |  | HCl | 1 |  | NH4OH | 0.1 |  |  | HMDZ |  | Isopropanol | [16 empty] | 24 | HMDZ, Isopropanol | [23 empty] | Ambient Pressure Drying |  | 60 | Ambient | [23 empty] | Mesoporous |  | 1.76 | 7.5 | 783 | 0.349
B- mol. Ratio TEOS/HMDZ=0.107 wet gel | Maria de Fatima Julio |  | Laura M. Ilharco | lilharco@tecnico.ulisboa.pt | Ambient Pressure Hybrid Silica Monoliths with Hexamethyldisilazane: From Vitreous Hydrophilic Xerogels to Superhydrophobic Aerogels | 2017 | 42 | 7 | Sol-gel |  | TEOS | [7 empty] | Isopropanol | 17.1 |  | H2O |  |  |  | HCl | 1 |  | NH4OH | 0.1 |  |  | HMDZ |  | Isopropanol | [16 empty] | 24 | HMDZ, Isopropanol | [23 empty] | Ambient Pressure Drying |  | 60 | Ambient | [23 empty] | Mesoporous |  | 1.93 | 8.6 | 715 | 0.308
B- mol. Ratio TEOS/HMDZ=0.214 wet gel | Maria de Fatima Julio |  | Laura M. Ilharco | lilharco@tecnico.ulisboa.pt | Ambient Pressure Hybrid Silica Monoliths with Hexamethyldisilazane: From Vitreous Hydrophilic Xerogels to Superhydrophobic Aerogels | 2017 | 42 | 7 | Sol-gel |  | TEOS | [7 empty] | Isopropanol | 17.1 |  | H2O |  |  |  | HCl | 1 |  | NH4OH | 0.1 |  |  | HMDZ |  | Isopropanol | [16 empty] | 24 | HMDZ, Isopropanol | [23 empty] | Ambient Pressure Drying |  | 60 | Ambient | [23 empty] | Mesoporous |  | 1.63 | 6.9 | 771 | 0.37
B- mol. Ratio TEOS/HMDZ=0.428 wet gel | Maria de Fatima Julio |  | Laura M. Ilharco | lilharco@tecnico.ulisboa.pt | Ambient Pressure Hybrid Silica Monoliths with Hexamethyldisilazane: From Vitreous Hydrophilic Xerogels to Superhydrophobic Aerogels | 2017 | 42 | 7 | Sol-gel |  | TEOS | [7 empty] | Isopropanol | 17.1 |  | H2O |  |  |  | HCl | 1 |  | NH4OH | 0.1 |  |  | HMDZ |  | Isopropanol | [16 empty] | 24 | HMDZ, Isopropanol | [23 empty] | Ambient Pressure Drying |  | 60 | Ambient | [23 empty] | Mesoporous |  | 1.5 | 7.7 | 593 | 0.403
B- mol. Ratio TEOS/HMDZ=0.857 wet gel | Maria de Fatima Julio |  | Laura M. Ilharco | lilharco@tecnico.ulisboa.pt | Ambient Pressure Hybrid Silica Monoliths with Hexamethyldisilazane: From Vitreous Hydrophilic Xerogels to Superhydrophobic Aerogels | 2017 | 42 | 7 | Sol-gel |  | TEOS | [7 empty] | Isopropanol | 17.1 |  | H2O |  |  |  | HCl | 1 |  | NH4OH | 0.1 |  |  | HMDZ |  | Isopropanol | [16 empty] | 24 | HMDZ, Isopropanol | [23 empty] | Ambient Pressure Drying |  | 60 | Ambient | [23 empty] | Mesoporous |  | 0.79 | 6.4 | 379 | 0.603
B- mol. Ratio TEOS/HMDZ=0.214 aged 4h | Maria de Fatima Julio |  | Laura M. Ilharco | lilharco@tecnico.ulisboa.pt | Ambient Pressure Hybrid Silica Monoliths with Hexamethyldisilazane: From Vitreous Hydrophilic Xerogels to Superhydrophobic Aerogels | 2017 | 42 | 7 | Sol-gel |  | TEOS | [7 empty] | Isopropanol | 17.1 |  | H2O |  |  |  | HCl | 1 |  | NH4OH | 0.1 |  |  | HMDZ |  | Isopropanol | [16 empty] | 24 | HMDZ, Isopropanol |  | 4 | Isopropanol | [20 empty] | Ambient Pressure Drying |  | 60 | Ambient
B- mol. Ratio TEOS/HMDZ=0.214 aged 8h | Maria de Fatima Julio |  | Laura M. Ilharco | lilharco@tecnico.ulisboa.pt | Ambient Pressure Hybrid Silica Monoliths with Hexamethyldisilazane: From Vitreous Hydrophilic Xerogels to Superhydrophobic Aerogels | 2017 | 42 | 7 | Sol-gel |  | TEOS | [7 empty] | Isopropanol | 17.1 |  | H2O |  |  |  | HCl | 1 |  | NH4OH | 0.1 |  |  | HMDZ |  | Isopropanol | [16 empty] | 24 | HMDZ, Isopropanol |  | 8 | Isopropanol | [20 empty] | Ambient Pressure Drying |  | 60 | Ambient
B- mol. Ratio TEOS/HMDZ=0.214 aged 14h | Maria de Fatima Julio |  | Laura M. Ilharco | lilharco@tecnico.ulisboa.pt | Ambient Pressure Hybrid Silica Monoliths with Hexamethyldisilazane: From Vitreous Hydrophilic Xerogels to Superhydrophobic Aerogels | 2017 | 42 | 7 | Sol-gel |  | TEOS | [7 empty] | Isopropanol | 17.1 |  | H2O |  |  |  | HCl | 1 |  | NH4OH | 0.1 |  |  | HMDZ |  | Isopropanol | [16 empty] | 24 | HMDZ, Isopropanol |  | 14 | Isopropanol | [20 empty] | Ambient Pressure Drying |  | 60 | Ambient
B- mol. Ratio TEOS/HMDZ=0.214 aged 16h | Maria de Fatima Julio |  | Laura M. Ilharco | lilharco@tecnico.ulisboa.pt | Ambient Pressure Hybrid Silica Monoliths with Hexamethyldisilazane: From Vitreous Hydrophilic Xerogels to Superhydrophobic Aerogels | 2017 | 42 | 7 | Sol-gel |  | TEOS | [7 empty] | Isopropanol | 17.1 |  | H2O |  |  |  | HCl | 1 |  | NH4OH | 0.1 |  |  | HMDZ |  | Isopropanol | [16 empty] | 24 | HMDZ, Isopropanol |  | 16 | Isopropanol | [20 empty] | Ambient Pressure Drying |  | 60 | Ambient
B- mol. Ratio TEOS/HMDZ=0.214 aged 24h | Maria de Fatima Julio |  | Laura M. Ilharco | lilharco@tecnico.ulisboa.pt | Ambient Pressure Hybrid Silica Monoliths with Hexamethyldisilazane: From Vitreous Hydrophilic Xerogels to Superhydrophobic Aerogels | 2017 | 42 | 7 | Sol-gel |  | TEOS | [7 empty] | Isopropanol | 17.1 |  | H2O |  |  |  | HCl | 1 |  | NH4OH | 0.1 |  |  | HMDZ |  | Isopropanol | [16 empty] | 24 | HMDZ, Isopropanol |  | 24 | Isopropanol | [20 empty] | Ambient Pressure Drying |  | 60 | Ambient | [23 empty] | Mesoporous |  | 2.2 | 9.1 | 777 | 0.397
B- mol. Ratio TEOS/HMDZ=0.214 aged 48h | Maria de Fatima Julio |  | Laura M. Ilharco | lilharco@tecnico.ulisboa.pt | Ambient Pressure Hybrid Silica Monoliths with Hexamethyldisilazane: From Vitreous Hydrophilic Xerogels to Superhydrophobic Aerogels | 2017 | 42 | 7 | Sol-gel |  | TEOS | [7 empty] | Isopropanol | 17.1 |  | H2O |  |  |  | HCl | 1 |  | NH4OH | 0.1 |  |  | HMDZ |  | Isopropanol | [16 empty] | 24 | HMDZ, Isopropanol |  | 48 | Isopropanol | [20 empty] | Ambient Pressure Drying |  | 60 | Ambient
B- mol. Ratio TEOS/HMDZ=0.214 aged 70h | Maria de Fatima Julio |  | Laura M. Ilharco | lilharco@tecnico.ulisboa.pt | Ambient Pressure Hybrid Silica Monoliths with Hexamethyldisilazane: From Vitreous Hydrophilic Xerogels to Superhydrophobic Aerogels | 2017 | 42 | 7 | Sol-gel |  | TEOS | [7 empty] | Isopropanol | 17.1 |  | H2O |  |  |  | HCl | 1 |  | NH4OH | 0.1 |  |  | HMDZ |  | Isopropanol | [16 empty] | 24 | HMDZ, Isopropanol |  | 70 | Isopropanol | [20 empty] | Ambient Pressure Drying |  | 60 | Ambient
A- mol. Ratio TEOS/HMDZ=0.0055 aged in TEOS/HMDZ B- mol. Ratio TEOS/HMDZ=0.0055 wet gel | Maria de Fatima Julio |  | Laura M. Ilharco | lilharco@tecnico.ulisboa.pt | Ambient Pressure Hybrid Silica Monoliths with Hexamethyldisilazane: From Vitreous Hydrophilic Xerogels to Superhydrophobic Aerogels | 2017 | 42 | 7 | Sol-gel |  | TEOS |  | HMDZ | [5 empty] | Isopropanol | 17.1 |  | H2O |  |  |  | HCl | 1 | [5 empty] | HMDZ |  | Isopropanol | [16 empty] | 24 | HMDZ, Isopropanol | [23 empty] | Ambient Pressure Drying |  | 60 | Ambient | [25 empty] | 1.28 | 4.6 | 1071 | 0.512
A- mol. Ratio TEOS/HMDZ=0.0105 aged in TEOS/HMDZ B- mol. Ratio TEOS/HMDZ=0.0105 wet gel | Maria de Fatima Julio |  | Laura M. Ilharco | lilharco@tecnico.ulisboa.pt | Ambient Pressure Hybrid Silica Monoliths with Hexamethyldisilazane: From Vitreous Hydrophilic Xerogels to Superhydrophobic Aerogels | 2017 | 42 | 7 | Sol-gel |  | TEOS |  | HMDZ | [5 empty] | Isopropanol | 17.1 |  | H2O |  |  |  | HCl | 1 | [5 empty] | HMDZ |  | Isopropanol | [16 empty] | 24 | HMDZ, Isopropanol | [23 empty] | Ambient Pressure Drying |  | 60 | Ambient | [25 empty] | 1.29 | 5 | 934 | 0.472
A- mol. Ratio TEOS/HMDZ=0.027 aged in TEOS/HMDZ B- mol. Ratio TEOS/HMDZ=0.027 wet gel | Maria de Fatima Julio |  | Laura M. Ilharco | lilharco@tecnico.ulisboa.pt | Ambient Pressure Hybrid Silica Monoliths with Hexamethyldisilazane: From Vitreous Hydrophilic Xerogels to Superhydrophobic Aerogels | 2017 | 42 | 7 | Sol-gel |  | TEOS |  | HMDZ | [5 empty] | Isopropanol | 17.1 |  | H2O |  |  |  | HCl | 1 | [5 empty] | HMDZ |  | Isopropanol | [16 empty] | 24 | HMDZ, Isopropanol | [23 empty] | Ambient Pressure Drying |  | 60 | Ambient | [25 empty] | 1.3 | 5 | 923 | 0.451
A- mol. Ratio TEOS/HMDZ=0.011 aged in TEOS/HMDZ B- mol. Ratio TEOS/HMDZ=0.107 aged 24 h | Maria de Fatima Julio |  | Laura M. Ilharco | lilharco@tecnico.ulisboa.pt | Ambient Pressure Hybrid Silica Monoliths with Hexamethyldisilazane: From Vitreous Hydrophilic Xerogels to Superhydrophobic Aerogels | 2017 | 42 | 7 | Sol-gel |  | TEOS |  | HMDZ | [5 empty] | Isopropanol | 17.1 |  | H2O |  |  |  | HCl | 1 | [5 empty] | HMDZ |  | Isopropanol | [16 empty] | 24 | HMDZ, Isopropanol |  | 24 | Isopropanol | [20 empty] | Ambient Pressure Drying |  | 60 | Ambient | [25 empty] | 1.36 | 4.9 | 1013 | 0.41
A- mol. Ratio TEOS/HMDZ=0.054 aged in TEOS/HMDZ B- mol. Ratio TEOS/HMDZ=0.107 aged 24 h | Maria de Fatima Julio |  | Laura M. Ilharco | lilharco@tecnico.ulisboa.pt | Ambient Pressure Hybrid Silica Monoliths with Hexamethyldisilazane: From Vitreous Hydrophilic Xerogels to Superhydrophobic Aerogels | 2017 | 42 | 7 | Sol-gel |  | TEOS |  | HMDZ | [5 empty] | Isopropanol | 17.1 |  | H2O |  |  |  | HCl | 1 | [5 empty] | HMDZ |  | Isopropanol | [16 empty] | 24 | HMDZ, Isopropanol |  | 24 | Isopropanol | [20 empty] | Ambient Pressure Drying |  | 60 | Ambient | [25 empty] | 1.56 | 5.7 | 968 | 0.409
S-14 EtOH/H2O vol. ratio 1/14 | Xianfeng Chen |  | Song He | hsong@whut.edu.cn | Flexible silica aerogel based on methyltrimethoxysilane with improved mechanical property | 2017 | 25 | 32 | Sol-gel |  | MTMS | [7 empty] | EtOH | 15.9 |  | H2O |  |  |  | HCl | 0.1 |  | NH4OH | 0.5 | [10 empty] | CTAB |  |  |  |  | 6 |  |  | 120 | EtOH | 45 | 4 |  |  |  | EtOH | 1 | 0.3333333 | 45 | N-hexane | 1 | 0.5 | 45 | [13 empty] | Ambient Pressure Drying |  | 60 | Ambient | 2 | Ambient Pressure Drying | 90 | Ambient | 4 | [18 empty] | Microporous |  |  |  | 325.96 | 0.413 | 12.694
S-13 EtOH/H2O vol. ratio 2/13 | Xianfeng Chen |  | Song He | hsong@whut.edu.cn | Flexible silica aerogel based on methyltrimethoxysilane with improved mechanical property | 2017 | 25 | 32 | Sol-gel |  | MTMS | [7 empty] | EtOH | 15.9 |  | H2O |  |  |  | HCl | 0.1 |  | NH4OH | 0.5 | [10 empty] | CTAB |  |  |  |  | 6 |  |  | 120 | EtOH | 45 | 4 |  |  |  | EtOH | 1 | 0.3333333 | 45 | N-hexane | 1 | 0.5 | 45 | [13 empty] | Ambient Pressure Drying |  | 60 | Ambient | 2 | Ambient Pressure Drying | 90 | Ambient | 4 | [22 empty] | 358.81 | 0.297 | 1.682
S-12 EtOH/H2O vol. ratio 3/12 | Xianfeng Chen |  | Song He | hsong@whut.edu.cn | Flexible silica aerogel based on methyltrimethoxysilane with improved mechanical property | 2017 | 25 | 32 | Sol-gel |  | MTMS | [7 empty] | EtOH | 15.9 |  | H2O |  |  |  | HCl | 0.1 |  | NH4OH | 0.5 | [10 empty] | CTAB |  |  |  |  | 6 |  |  | 120 | EtOH | 45 | 4 |  |  |  | EtOH | 1 | 0.3333333 | 45 | N-hexane | 1 | 0.5 | 45 | [13 empty] | Ambient Pressure Drying |  | 60 | Ambient | 2 | Ambient Pressure Drying | 90 | Ambient | 4 | [18 empty] | Microporous |  |  |  | 543.75 | 0.153 | 0.961
S-11 EtOH/H2O vol. ratio 4/11 | Xianfeng Chen |  | Song He | hsong@whut.edu.cn | Flexible silica aerogel based on methyltrimethoxysilane with improved mechanical property | 2017 | 25 | 32 | Sol-gel |  | MTMS | [7 empty] | EtOH | 15.9 |  | H2O |  |  |  | HCl | 0.1 |  | NH4OH | 0.5 | [10 empty] | CTAB |  |  |  |  | 6 |  |  | 120 | EtOH | 45 | 4 |  |  |  | EtOH | 1 | 0.3333333 | 45 | N-hexane | 1 | 0.5 | 45 | [13 empty] | Ambient Pressure Drying |  | 60 | Ambient | 2 | Ambient Pressure Drying | 90 | Ambient | 4 | [22 empty] | 445.49 | 0.126 | 0.487
S-10 EtOH/H2O vol. ratio 5/10 | Xianfeng Chen |  | Song He | hsong@whut.edu.cn | Flexible silica aerogel based on methyltrimethoxysilane with improved mechanical property | 2017 | 25 | 32 | Sol-gel |  | MTMS | [7 empty] | EtOH | 15.9 |  | H2O |  |  |  | HCl | 0.1 |  | NH4OH | 0.5 | [10 empty] | CTAB |  |  |  |  | 6 |  |  | 120 | EtOH | 45 | 4 |  |  |  | EtOH | 1 | 0.3333333 | 45 | N-hexane | 1 | 0.5 | 45 | [13 empty] | Ambient Pressure Drying |  | 60 | Ambient | 2 | Ambient Pressure Drying | 90 | Ambient | 4 | [18 empty] | Microporous |  |  |  | 347.77 | 0.116 | 0.382
S-14m EtOH/H2O vol. ratio 1/14 TMCS modified | Xianfeng Chen |  | Song He | hsong@whut.edu.cn | Flexible silica aerogel based on methyltrimethoxysilane with improved mechanical property | 2017 | 25 | 32 | Sol-gel |  | MTMS | [7 empty] | EtOH | 15.9 |  | H2O |  |  |  | HCl | 0.1 |  | NH4OH | 0.5 |  |  | TMCS |  | N-hexane |  |  |  |  | 3:20 | CTAB |  |  |  |  | 6 |  |  | 120 | EtOH | 45 | 4 |  |  |  | EtOH | 1 | 0.3333333 | 45 | N-hexane | 1 | 0.5 | 45 | TMCS, N-hexane | 1 | 0.5 | 45 | [9 empty] | Ambient Pressure Drying |  | 60 | Ambient | 2 | Ambient Pressure Drying | 90 | Ambient | 4 | [18 empty] | Mesoporous |  |  |  | 861.3 | 0.285 | 6.773
S-11m EtOH/H2O vol. ratio 4/11 TMCS modified | Xianfeng Chen |  | Song He | hsong@whut.edu.cn | Flexible silica aerogel based on methyltrimethoxysilane with improved mechanical property | 2017 | 25 | 32 | Sol-gel |  | MTMS | [7 empty] | EtOH | 15.9 |  | H2O |  |  |  | HCl | 0.1 |  | NH4OH | 0.5 |  |  | TMCS |  | N-hexane |  |  |  |  | 3:20 | CTAB |  |  |  |  | 6 |  |  | 120 | EtOH | 45 | 4 |  |  |  | EtOH | 1 | 0.3333333 | 45 | N-hexane | 1 | 0.5 | 45 | TMCS, N-hexane | 1 | 0.5 | 45 | [9 empty] | Ambient Pressure Drying |  | 60 | Ambient | 2 | Ambient Pressure Drying | 90 | Ambient | 4 | [22 empty] | 458.18 | 0.122 | 0.494
ASCE-25, as dried after alcohol SCD | Xiaodong Wu, Gaofeng Shao, Sijia Liu, Xiangbao Chen |  | Xiadong Shen, Sheng Cui | xdshen@njtech.edu.cn, cui2002sheng@126.com | A new rapid and economical one-step method for preparing SiO2 aerogels using supercritical extraction | 2017 | 41 | 15 | Sol-gel |  | TEOS | [7 empty] | EtOH | 15.9 |  | H2O |  |  |  | HCl | 1 |  | NH4OH | 0.3 | [20 empty] | Ambient | 24 |  |  |  | EtOH | 1 | 5 | 50 | [17 empty] | Supercritical Drying |  | 260 | 8 | [24 empty] | 93.2 | 3.97 | 12.7 | 980.8 | 0.14
CSCE- as dried CO2 SCD | Xiaodong Wu, Gaofeng Shao, Sijia Liu, Xiangbao Chen |  | Xiadong Shen, Sheng Cui | xdshen@njtech.edu.cn, cui2002sheng@126.com | A new rapid and economical one-step method for preparing SiO2 aerogels using supercritical extraction | 2017 | 41 | 15 | Sol-gel |  | TEOS | [7 empty] | EtOH | 15.9 |  | H2O |  |  |  | HCl | 1 |  | NH4OH | 0.3 | [20 empty] | Ambient | 24 |  |  |  | EtOH | 1 | 5 | 50 | [17 empty] | Supercritical Drying | CO2 | [26 empty] | 91.2 | 1.94 | 14.97 | 732.2 | 0.2
RSCE-25 as dried after rapid supercritical extraction drying | Xiaodong Wu, Gaofeng Shao, Sijia Liu, Xiangbao Chen |  | Xiadong Shen, Sheng Cui | xdshen@njtech.edu.cn, cui2002sheng@126.com | A new rapid and economical one-step method for preparing SiO2 aerogels using supercritical extraction | 2017 | 41 | 15 | Sol-gel |  | TEOS | [7 empty] | EtOH | 15.9 |  | H2O |  |  |  | HCl | 1 |  | NH4OH | 0.3 | [46 empty] | Rapid Supercritical Extraction Drying | N2 | 270 | 10 | 2 | [23 empty] | 95.6 | 3.53 | 13.8 | 961.9 | 0.09
ASCE-700, heat treated at 700°C after alcohol SCD | Xiaodong Wu, Gaofeng Shao, Sijia Liu, Xiangbao Chen |  | Xiadong Shen, Sheng Cui | xdshen@njtech.edu.cn, cui2002sheng@126.com | A new rapid and economical one-step method for preparing SiO2 aerogels using supercritical extraction | 2017 | 41 | 15 | Sol-gel |  | TEOS | [7 empty] | EtOH | 15.9 |  | H2O |  |  |  | HCl | 1 |  | NH4OH | 0.3 | [20 empty] | Ambient | 24 |  |  |  | EtOH | 1 | 5 | 50 | [17 empty] | Supercritical Drying |  | 260 | 8 | [18 empty] | 700 | 120 | 3 |  |  |  |  | 3.64 | 21.2 | 856.7
CSCE-700, heat treated at 700°C CO2 SCD | Xiaodong Wu, Gaofeng Shao, Sijia Liu, Xiangbao Chen |  | Xiadong Shen, Sheng Cui | xdshen@njtech.edu.cn, cui2002sheng@126.com | A new rapid and economical one-step method for preparing SiO2 aerogels using supercritical extraction | 2017 | 41 | 15 | Sol-gel |  | TEOS | [7 empty] | EtOH | 15.9 |  | H2O |  |  |  | HCl | 1 |  | NH4OH | 0.3 | [20 empty] | Ambient | 24 |  |  |  | EtOH | 1 | 5 | 50 | [17 empty] | Supercritical Drying | CO2 | [20 empty] | 700 | 120 | 3 |  |  |  |  | 2.24 | 17.21 | 641
RSCE-700, heat treated at 700°C after rapid supercritical extraction drying | Xiaodong Wu, Gaofeng Shao, Sijia Liu, Xiangbao Chen |  | Xiadong Shen, Sheng Cui | xdshen@njtech.edu.cn, cui2002sheng@126.com | A new rapid and economical one-step method for preparing SiO2 aerogels using supercritical extraction | 2017 | 41 | 15 | Sol-gel |  | TEOS | [7 empty] | EtOH | 15.9 |  | H2O |  |  |  | HCl | 1 |  | NH4OH | 0.3 | [46 empty] | Rapid Supercritical Extraction Drying | N2 | 270 | 10 | 2 | [17 empty] | 700 | 120 | 3 |  |  |  |  | 3.24 | 17.07 | 915.9
ASCE-1000, heat treated at 1000°C after alcohol SCD | Xiaodong Wu, Gaofeng Shao, Sijia Liu, Xiangbao Chen |  | Xiadong Shen, Sheng Cui | xdshen@njtech.edu.cn, cui2002sheng@126.com | A new rapid and economical one-step method for preparing SiO2 aerogels using supercritical extraction | 2017 | 41 | 15 | Sol-gel |  | TEOS | [7 empty] | EtOH | 15.9 |  | H2O |  |  |  | HCl | 1 |  | NH4OH | 0.3 | [20 empty] | Ambient | 24 |  |  |  | EtOH | 1 | 5 | 50 | [17 empty] | Supercritical Drying |  | 260 | 8 | [18 empty] | 1000 | 120 | 3 |  |  |  |  | 1.67 | 20.92 | 350.8
CSCE-1000, heat treated at 1000°C CO2 SCD | Xiaodong Wu, Gaofeng Shao, Sijia Liu, Xiangbao Chen |  | Xiadong Shen, Sheng Cui | xdshen@njtech.edu.cn, cui2002sheng@126.com | A new rapid and economical one-step method for preparing SiO2 aerogels using supercritical extraction | 2017 | 41 | 15 | Sol-gel |  | TEOS | [7 empty] | EtOH | 15.9 |  | H2O |  |  |  | HCl | 1 |  | NH4OH | 0.3 | [20 empty] | Ambient | 24 |  |  |  | EtOH | 1 | 5 | 50 | [17 empty] | Supercritical Drying | CO2 | [20 empty] | 1000 | 120 | 3 |  |  |  |  | 0.82 | 19.38 | 174.3
RSCE-1000, heat treated at 1000°C after rapid supercritical extraction drying | Xiaodong Wu, Gaofeng Shao, Sijia Liu, Xiangbao Chen |  | Xiadong Shen, Sheng Cui | xdshen@njtech.edu.cn, cui2002sheng@126.com | A new rapid and economical one-step method for preparing SiO2 aerogels using supercritical extraction | 2017 | 41 | 15 | Sol-gel |  | TEOS | [7 empty] | EtOH | 15.9 |  | H2O |  |  |  | HCl | 1 |  | NH4OH | 0.3 | [46 empty] | Rapid Supercritical Extraction Drying | N2 | 270 | 10 | 2 | [17 empty] | 1000 | 120 | 3 |  |  |  |  | 1.08 | 19.71 | 258.6
RSCE-25 as dried after rapid supercritical extraction drying 10% TEOS Powder | Xiaodong Wu, Gaofeng Shao, Sijia Liu, Xiangbao Chen |  | Xiadong Shen, Sheng Cui | xdshen@njtech.edu.cn, cui2002sheng@126.com | A new rapid and economical one-step method for preparing SiO2 aerogels using supercritical extraction | 2017 | 41 | 15 | Sol-gel |  | TEOS | [7 empty] | EtOH | 15.9 |  | H2O |  |  |  | HCl | 1 |  | NH4OH | 0.3 | [46 empty] | Rapid Supercritical Extraction Drying | N2 | 270 | 10 | 2 | [27 empty] | 0.116 |  |  | Powder
RSCE-25 as dried after rapid supercritical extraction drying 20% TEOS | Xiaodong Wu, Gaofeng Shao, Sijia Liu, Xiangbao Chen |  | Xiadong Shen, Sheng Cui | xdshen@njtech.edu.cn, cui2002sheng@126.com | A new rapid and economical one-step method for preparing SiO2 aerogels using supercritical extraction | 2017 | 41 | 15 | Sol-gel |  | TEOS | [7 empty] | EtOH | 15.9 |  | H2O |  |  |  | HCl | 1 |  | NH4OH | 0.3 | [46 empty] | Rapid Supercritical Extraction Drying | N2 | 270 | 10 | 2 | [27 empty] | 0.084
RSCE-25 as dried after rapid supercritical extraction drying 30% TEOS | Xiaodong Wu, Gaofeng Shao, Sijia Liu, Xiangbao Chen |  | Xiadong Shen, Sheng Cui | xdshen@njtech.edu.cn, cui2002sheng@126.com | A new rapid and economical one-step method for preparing SiO2 aerogels using supercritical extraction | 2017 | 41 | 15 | Sol-gel |  | TEOS | [7 empty] | EtOH | 15.9 |  | H2O |  |  |  | HCl | 1 |  | NH4OH | 0.3 | [46 empty] | Rapid Supercritical Extraction Drying | N2 | 270 | 10 | 2 | [27 empty] | 0.122
RSCE-25 as dried after rapid supercritical extraction drying 40% TEOS | Xiaodong Wu, Gaofeng Shao, Sijia Liu, Xiangbao Chen |  | Xiadong Shen, Sheng Cui | xdshen@njtech.edu.cn, cui2002sheng@126.com | A new rapid and economical one-step method for preparing SiO2 aerogels using supercritical extraction | 2017 | 41 | 15 | Sol-gel |  | TEOS | [7 empty] | EtOH | 15.9 |  | H2O |  |  |  | HCl | 1 |  | NH4OH | 0.3 | [46 empty] | Rapid Supercritical Extraction Drying | N2 | 270 | 10 | 2 | [27 empty] | 0.145
RSCE-25 as dried after rapid supercritical extraction drying 50% TEOS Densified aerogel | Xiaodong Wu, Gaofeng Shao, Sijia Liu, Xiangbao Chen |  | Xiadong Shen, Sheng Cui | xdshen@njtech.edu.cn, cui2002sheng@126.com | A new rapid and economical one-step method for preparing SiO2 aerogels using supercritical extraction | 2017 | 41 | 15 | Sol-gel |  | TEOS | [7 empty] | EtOH | 15.9 |  | H2O |  |  |  | HCl | 1 |  | NH4OH | 0.3 | [46 empty] | Rapid Supercritical Extraction Drying | N2 | 270 | 10 | 2 | [27 empty] | 0.219
TD0- Silica granules with no DMA | Hui Yang |  | Song He, Xianfeng Chen | hsong@whut.edu.cn, cxf618@whut.edu.cn | Facile synthesis of highly porous silica aerogel granules and its burning behavior under radiation | 2017 | 37 | 14 | Sol-gel |  | TEOS | [7 empty] | EtOH | 15.9 |  | H2O |  | N-hexane |  | HCl | 0.1 |  | NH4OH | 0.5 |  |  | TMCS |  | N-hexane |  |  |  |  | 3:7 | [5 empty] | 6 |  |  | 140 |  | 50 | 1 |  |  |  | TMCS, N-hexane | 1 | 0.2083333 | 50 | [16 empty] | Modification occurred under stirring and granules were filtered after modification. | Ambient Pressure Drying |  | 100 | Ambient | 4 | [23 empty] | 95.8 |  |  | 905 | 0.093 |  |  | Granule | 13.69
TD1- Silica granules mol. ratio TEOS/DMA=1/0.25 | Hui Yang |  | Song He, Xianfeng Chen | hsong@whut.edu.cn, cxf618@whut.edu.cn | Facile synthesis of highly porous silica aerogel granules and its burning behavior under radiation | 2017 | 37 | 14 | Sol-gel |  | TEOS | [5 empty] | DMA |  | EtOH | 15.9 |  | H2O |  | N-hexane |  | HCl | 0.1 |  | NH4OH | 0.5 |  |  | TMCS |  | N-hexane |  |  |  |  | 3:7 |  |  | DMA was used as a drying control chemical agent. |  |  | 6 |  |  | 140 |  | 50 | 1 |  |  |  | TMCS, N-hexane | 1 | 0.2083333 | 50 | [16 empty] | Modification occurred under stirring and granules were filtered after modification. | Ambient Pressure Drying |  | 100 | Ambient | 4 | [22 empty] | Mesoporous | 96 |  |  | 1206 | 0.089 |  |  | Granule | 15.08
TD1- Silica granules mol. ratio TEOS/DMA=1/0.5 | Hui Yang |  | Song He, Xianfeng Chen | hsong@whut.edu.cn, cxf618@whut.edu.cn | Facile synthesis of highly porous silica aerogel granules and its burning behavior under radiation | 2017 | 37 | 14 | Sol-gel |  | TEOS | [5 empty] | DMA |  | EtOH | 15.9 |  | H2O |  | N-hexane |  | HCl | 0.1 |  | NH4OH | 0.5 |  |  | TMCS |  | N-hexane |  |  |  |  | 3:7 |  |  | DMA was used as a drying control chemical agent. |  |  | 6 |  |  | 140 |  | 50 | 1 |  |  |  | TMCS, N-hexane | 1 | 0.2083333 | 50 | [16 empty] | Modification occurred under stirring and granules were filtered after modification. | Ambient Pressure Drying |  | 100 | Ambient | 4 | [22 empty] | Mesoporous | 96.1 |  |  | 1267 | 0.086 |  |  | Granule | 13.26
TD1- Silica granules mol. ratio TEOS/DMA=1/1 | Hui Yang |  | Song He, Xianfeng Chen | hsong@whut.edu.cn, cxf618@whut.edu.cn | Facile synthesis of highly porous silica aerogel granules and its burning behavior under radiation | 2017 | 37 | 14 | Sol-gel |  | TEOS | [5 empty] | DMA |  | EtOH | 15.9 |  | H2O |  | N-hexane |  | HCl | 0.1 |  | NH4OH | 0.5 |  |  | TMCS |  | N-hexane |  |  |  |  | 3:7 |  |  | DMA was used as a drying control chemical agent. |  |  | 6 |  |  | 140 |  | 50 | 1 |  |  |  | TMCS, N-hexane | 1 | 0.2083333 | 50 | [16 empty] | Modification occurred under stirring and granules were filtered after modification. | Ambient Pressure Drying |  | 100 | Ambient | 4 | [22 empty] | Mesoporous | 95.6 |  |  | 1197 | 0.096 |  |  | Granule | 16.48
TD1- Silica granules mol. ratio TEOS/DMA=1/1.5 | Hui Yang |  | Song He, Xianfeng Chen | hsong@whut.edu.cn, cxf618@whut.edu.cn | Facile synthesis of highly porous silica aerogel granules and its burning behavior under radiation | 2017 | 37 | 14 | Sol-gel |  | TEOS | [5 empty] | DMA |  | EtOH | 15.9 |  | H2O |  | N-hexane |  | HCl | 0.1 |  | NH4OH | 0.5 |  |  | TMCS |  | N-hexane |  |  |  |  | 3:7 |  |  | DMA was used as a drying control chemical agent. |  |  | 6 |  |  | 140 |  | 50 | 1 |  |  |  | TMCS, N-hexane | 1 | 0.2083333 | 50 | [16 empty] | Modification occurred under stirring and granules were filtered after modification. | Ambient Pressure Drying |  | 100 | Ambient | 4 | [22 empty] | Mesoporous | 95.2 |  |  | 884 | 0.106 |  |  | Granule | 14.53
Silica Aerogel- no ATP Fiber | Jie Li, Yu Lei, Dingding Xu, Fenghua Liu, Junwan Li, Aihua Sun, Gaojie Xu |  | Jianjun Guo | jjguo@nimte.ac.cn | Improved mechanical and thermal insulation properties of monolithic attapulgite nanofiber/silica aerogel composites dried at ambient pressure | 2017 | 36 | 20 | Sol-gel |  | TEOS | [7 empty] | EtOH | 15.9 |  | H2O |  |  |  | HCl | 1 |  | NH4OH | 0.5 |  |  | TMCS |  | N-hexane,EtOH |  |  |  |  | 2:20:1 | [10 empty] | 50 | 24 |  |  |  | TMCS, N-hexane, EtOH | 1 | 0.75 | 25 | N-hexane | 2 | [15 empty] | Ambient Pressure Drying |  | 50 | Ambient | 24 | Ambient Pressure Drying | 85 | Ambient | 2 |  | Ambient Pressure Drying | 125 | 1 | [14 empty] | Mesoporous | 83.6 | 2.87 |  | 947.8 | 0.188 |  |  |  | 12.1
Silica Aerogel- 1 wt.% ATP Fiber | Jie Li, Yu Lei, Dingding Xu, Fenghua Liu, Junwan Li, Aihua Sun, Gaojie Xu |  | Jianjun Guo | jjguo@nimte.ac.cn | Improved mechanical and thermal insulation properties of monolithic attapulgite nanofiber/silica aerogel composites dried at ambient pressure | 2017 | 36 | 20 | Sol-gel with Ultrasonic Irradiation |  | TEOS |  |  |  | ATP Fiber |  |  |  | EtOH | 15.9 |  | H2O |  |  |  | HCl | 1 |  | NH4OH | 0.5 |  |  | TMCS |  | N-hexane,EtOH |  |  |  |  | 2:20:1 |  |  | After the ATP Fiber was added, the sol underwent ultrasonic irradiation. After this treatment, NH4OH was added and the sol was stirred an additional 5 minutes. | [7 empty] | 50 | 24 |  |  |  | TMCS, N-hexane, EtOH | 1 | 0.75 | 25 | N-hexane | 2 | [15 empty] | Ambient Pressure Drying |  | 50 | Ambient | 24 | Ambient Pressure Drying | 85 | Ambient | 2 |  | Ambient Pressure Drying | 125 | 1 | [14 empty] | Mesoporous | 85.8 | 2.8 |  | 930.7 | 0.163 | 1 |  |  | 12.1
Silica Aerogel- 2 wt.% ATP Fiber | Jie Li, Yu Lei, Dingding Xu, Fenghua Liu, Junwan Li, Aihua Sun, Gaojie Xu |  | Jianjun Guo | jjguo@nimte.ac.cn | Improved mechanical and thermal insulation properties of monolithic attapulgite nanofiber/silica aerogel composites dried at ambient pressure | 2017 | 36 | 20 | Sol-gel with Ultrasonic Irradiation |  | TEOS |  |  |  | ATP Fiber |  |  |  | EtOH | 15.9 |  | H2O |  |  |  | HCl | 1 |  | NH4OH | 0.5 |  |  | TMCS |  | N-hexane,EtOH |  |  |  |  | 2:20:1 |  |  | After the ATP Fiber was added, the sol underwent ultrasonic irradiation. After this treatment, NH4OH was added and the sol was stirred an additional 5 minutes. | [7 empty] | 50 | 24 |  |  |  | TMCS, N-hexane, EtOH | 1 | 0.75 | 25 | N-hexane | 2 | [15 empty] | Ambient Pressure Drying |  | 50 | Ambient | 24 | Ambient Pressure Drying | 85 | Ambient | 2 |  | Ambient Pressure Drying | 125 | 1 | [14 empty] | Mesoporous | 84.9 | 2.75 |  | 926.4 | 0.173 |  | 0.0198 |  | 12.2
Silica Aerogel- 5 wt.% ATP Fiber | Jie Li, Yu Lei, Dingding Xu, Fenghua Liu, Junwan Li, Aihua Sun, Gaojie Xu |  | Jianjun Guo | jjguo@nimte.ac.cn | Improved mechanical and thermal insulation properties of monolithic attapulgite nanofiber/silica aerogel composites dried at ambient pressure | 2017 | 36 | 20 | Sol-gel with Ultrasonic Irradiation |  | TEOS |  |  |  | ATP Fiber |  |  |  | EtOH | 15.9 |  | H2O |  |  |  | HCl | 1 |  | NH4OH | 0.5 |  |  | TMCS |  | N-hexane,EtOH |  |  |  |  | 2:20:1 |  |  | After the ATP Fiber was added, the sol underwent ultrasonic irradiation. After this treatment, NH4OH was added and the sol was stirred an additional 5 minutes. | [7 empty] | 50 | 24 |  |  |  | TMCS, N-hexane, EtOH | 1 | 0.75 | 25 | N-hexane | 2 | [15 empty] | Ambient Pressure Drying |  | 50 | Ambient | 24 | Ambient Pressure Drying | 85 | Ambient | 2 |  | Ambient Pressure Drying | 125 | 1 | [14 empty] | Mesoporous | 84.3 | 2.72 |  | 890.3 | 0.18 |  |  |  | 12.3
Silica Aerogel- 10 wt.% ATP Fiber | Jie Li, Yu Lei, Dingding Xu, Fenghua Liu, Junwan Li, Aihua Sun, Gaojie Xu |  | Jianjun Guo | jjguo@nimte.ac.cn | Improved mechanical and thermal insulation properties of monolithic attapulgite nanofiber/silica aerogel composites dried at ambient pressure | 2017 | 36 | 20 | Sol-gel with Ultrasonic Irradiation |  | TEOS |  |  |  | ATP Fiber |  |  |  | EtOH | 15.9 |  | H2O |  |  |  | HCl | 1 |  | NH4OH | 0.5 |  |  | TMCS |  | N-hexane,EtOH |  |  |  |  | 2:20:1 |  |  | After the ATP Fiber was added, the sol underwent ultrasonic irradiation. After this treatment, NH4OH was added and the sol was stirred an additional 5 minutes. | [7 empty] | 50 | 24 |  |  |  | TMCS, N-hexane, EtOH | 1 | 0.75 | 25 | N-hexane | 2 | [15 empty] | Ambient Pressure Drying |  | 50 | Ambient | 24 | Ambient Pressure Drying | 85 | Ambient | 2 |  | Ambient Pressure Drying | 125 | 1 | [14 empty] | Mesoporous | 83.9 | 2.71 |  | 830.1 | 0.185 |  |  |  | 12.4
Silica Aerogel- 20 wt.% ATP Fiber | Jie Li, Yu Lei, Dingding Xu, Fenghua Liu, Junwan Li, Aihua Sun, Gaojie Xu |  | Jianjun Guo | jjguo@nimte.ac.cn | Improved mechanical and thermal insulation properties of monolithic attapulgite nanofiber/silica aerogel composites dried at ambient pressure | 2017 | 36 | 20 | Sol-gel with Ultrasonic Irradiation |  | TEOS |  |  |  | ATP Fiber |  |  |  | EtOH | 15.9 |  | H2O |  |  |  | HCl | 1 |  | NH4OH | 0.5 |  |  | TMCS |  | N-hexane,EtOH |  |  |  |  | 2:20:1 |  |  | After the ATP Fiber was added, the sol underwent ultrasonic irradiation. After this treatment, NH4OH was added and the sol was stirred an additional 5 minutes. | [7 empty] | 50 | 24 |  |  |  | TMCS, N-hexane, EtOH | 1 | 0.75 | 25 | N-hexane | 2 | [15 empty] | Ambient Pressure Drying |  | 50 | Ambient | 24 | Ambient Pressure Drying | 85 | Ambient | 2 |  | Ambient Pressure Drying | 125 | 1 | [14 empty] | Mesoporous | 83.3 | 2.5 |  | 790.2 | 0.192 | 2.7 | 0.0228 |  | 12.8
S1- 25mL MTMS | Yuelei Pan, Song He, Xudong Cheng, Congcon Li, Zhi Li, Zhong Liu, Heping Zhang | , , , , , , zhanghp@ustc.edu.cn | Lunlun Gong | gongll@mail.ustc.edu.cn | Low thermal-conductivity and high thermal stable silica aerogel based on MTMS/Water-glass co-precursor prepared by freeze drying | 2017 | 27 | 47 | Sol-gel |  | Water Glass |  | MTMS | [5 empty] | H2O | 14 |  | Tert-butyl Alcohol |  |  |  | HCl | 2 |  | NH4OH | 2 | [15 empty] | 6.5 |  |  | 10 |  | Ambient | 48 | [24 empty] | Freeze Drying |  | -83 |  | 8 | Vacuum Drying | 25 |  | 48 | [18 empty] | Mesoporous |  | 3.26 | 21.9 | 485.5 | 0.083 |  | 0.0226
S2- 20mL MTMS | Yuelei Pan, Song He, Xudong Cheng, Congcon Li, Zhi Li, Zhong Liu, Heping Zhang | , , , , , , zhanghp@ustc.edu.cn | Lunlun Gong | gongll@mail.ustc.edu.cn | Low thermal-conductivity and high thermal stable silica aerogel based on MTMS/Water-glass co-precursor prepared by freeze drying | 2017 | 27 | 47 | Sol-gel |  | Water Glass |  | MTMS | [5 empty] | H2O | 14 |  | Tert-butyl Alcohol |  |  |  | HCl | 2 |  | NH4OH | 2 | [15 empty] | 6.5 |  |  | 10 |  | Ambient | 48 | [24 empty] | Freeze Drying |  | -83 |  | 8 | Vacuum Drying | 25 |  | 48 | [18 empty] | Mesoporous |  | 2.82 | 15 | 692.6 | 0.098 |  | 0.0234
S3- 15mL MTMS | Yuelei Pan, Song He, Xudong Cheng, Congcon Li, Zhi Li, Zhong Liu, Heping Zhang | , , , , , , zhanghp@ustc.edu.cn | Lunlun Gong | gongll@mail.ustc.edu.cn | Low thermal-conductivity and high thermal stable silica aerogel based on MTMS/Water-glass co-precursor prepared by freeze drying | 2017 | 27 | 47 | Sol-gel |  | Water Glass |  | MTMS | [5 empty] | H2O | 14 |  | Tert-butyl Alcohol |  |  |  | HCl | 2 |  | NH4OH | 2 | [15 empty] | 6.5 |  |  | 10 |  | Ambient | 48 | [24 empty] | Freeze Drying |  | -83 |  | 8 | Vacuum Drying | 25 |  | 48 | [18 empty] | Mesoporous |  | 2.66 | 13.9 | 717.2 | 0.108 |  | 0.0245
S4- 10mL MTMS | Yuelei Pan, Song He, Xudong Cheng, Congcon Li, Zhi Li, Zhong Liu, Heping Zhang | , , , , , , zhanghp@ustc.edu.cn | Lunlun Gong | gongll@mail.ustc.edu.cn | Low thermal-conductivity and high thermal stable silica aerogel based on MTMS/Water-glass co-precursor prepared by freeze drying | 2017 | 27 | 47 | Sol-gel |  | Water Glass |  | MTMS | [5 empty] | H2O | 14 |  | Tert-butyl Alcohol |  |  |  | HCl | 2 |  | NH4OH | 2 | [15 empty] | 6.5 |  |  | 10 |  | Ambient | 48 | [24 empty] | Freeze Drying |  | -83 |  | 8 | Vacuum Drying | 25 |  | 48 | [18 empty] | Mesoporous |  | 2.33 | 13.8 | 785.2 | 0.113 |  | 0.0249
S5- 5mL MTMS | Yuelei Pan, Song He, Xudong Cheng, Congcon Li, Zhi Li, Zhong Liu, Heping Zhang | , , , , , , zhanghp@ustc.edu.cn | Lunlun Gong | gongll@mail.ustc.edu.cn | Low thermal-conductivity and high thermal stable silica aerogel based on MTMS/Water-glass co-precursor prepared by freeze drying | 2017 | 27 | 47 | Sol-gel |  | Water Glass |  | MTMS | [5 empty] | H2O | 14 |  | Tert-butyl Alcohol |  |  |  | HCl | 2 |  | NH4OH | 2 | [15 empty] | 6.5 |  |  | 10 |  | Ambient | 48 | [24 empty] | Freeze Drying |  | -83 |  | 8 | Vacuum Drying | 25 |  | 48 | [18 empty] | Mesoporous |  | 1.89 | 7.9 | 835.1 | 0.116 |  | 0.0257
S6- Pure Water Glass | Yuelei Pan, Song He, Xudong Cheng, Congcon Li, Zhi Li, Zhong Liu, Heping Zhang | , , , , , , zhanghp@ustc.edu.cn | Lunlun Gong | gongll@mail.ustc.edu.cn | Low thermal-conductivity and high thermal stable silica aerogel based on MTMS/Water-glass co-precursor prepared by freeze drying | 2017 | 27 | 47 | Sol-gel |  | Water Glass | [7 empty] | H2O | 14 |  | Tert-butyl Alcohol |  |  |  | HCl | 2 |  | NH4OH | 2 | [15 empty] | 6.5 |  |  | 10 |  | Ambient | 48 | [24 empty] | Freeze Drying |  | -83 |  | 8 | Vacuum Drying | 25 |  | 48 | [18 empty] | Mesoporous |  | 1.34 | 7.5 | 867.3 | 0.1335 |  | 0.0318
S1- 25mL MTMS heat treated 550°C | Yuelei Pan, Song He, Xudong Cheng, Congcon Li, Zhi Li, Zhong Liu, Heping Zhang | , , , , , , zhanghp@ustc.edu.cn | Lunlun Gong | gongll@mail.ustc.edu.cn | Low thermal-conductivity and high thermal stable silica aerogel based on MTMS/Water-glass co-precursor prepared by freeze drying | 2017 | 27 | 47 | Sol-gel |  | Water Glass |  | MTMS | [5 empty] | H2O | 14 |  | Tert-butyl Alcohol |  |  |  | HCl | 2 |  | NH4OH | 2 | [15 empty] | 6.5 |  |  | 10 |  | Ambient | 48 | [24 empty] | Freeze Drying |  | -83 |  | 8 | Vacuum Drying | 25 |  | 48 | [13 empty] | 550 | [9 empty] | 0.082 |  | 0.0225
S2- 20mL MTMS heat treated 550°C | Yuelei Pan, Song He, Xudong Cheng, Congcon Li, Zhi Li, Zhong Liu, Heping Zhang | , , , , , , zhanghp@ustc.edu.cn | Lunlun Gong | gongll@mail.ustc.edu.cn | Low thermal-conductivity and high thermal stable silica aerogel based on MTMS/Water-glass co-precursor prepared by freeze drying | 2017 | 27 | 47 | Sol-gel |  | Water Glass |  | MTMS | [5 empty] | H2O | 14 |  | Tert-butyl Alcohol |  |  |  | HCl | 2 |  | NH4OH | 2 | [15 empty] | 6.5 |  |  | 10 |  | Ambient | 48 | [24 empty] | Freeze Drying |  | -83 |  | 8 | Vacuum Drying | 25 |  | 48 | [13 empty] | 550 | [9 empty] | 0.096 |  | 0.0234
S3- 15mL MTMS heat treated 550°C | Yuelei Pan, Song He, Xudong Cheng, Congcon Li, Zhi Li, Zhong Liu, Heping Zhang | , , , , , , zhanghp@ustc.edu.cn | Lunlun Gong | gongll@mail.ustc.edu.cn | Low thermal-conductivity and high thermal stable silica aerogel based on MTMS/Water-glass co-precursor prepared by freeze drying | 2017 | 27 | 47 | Sol-gel |  | Water Glass |  | MTMS | [5 empty] | H2O | 14 |  | Tert-butyl Alcohol |  |  |  | HCl | 2 |  | NH4OH | 2 | [15 empty] | 6.5 |  |  | 10 |  | Ambient | 48 | [24 empty] | Freeze Drying |  | -83 |  | 8 | Vacuum Drying | 25 |  | 48 | [13 empty] | 550 | [9 empty] | 0.113 |  | 0.0243
S4- 10mL MTMS heat treated 550°C | Yuelei Pan, Song He, Xudong Cheng, Congcon Li, Zhi Li, Zhong Liu, Heping Zhang | , , , , , , zhanghp@ustc.edu.cn | Lunlun Gong | gongll@mail.ustc.edu.cn | Low thermal-conductivity and high thermal stable silica aerogel based on MTMS/Water-glass co-precursor prepared by freeze drying | 2017 | 27 | 47 | Sol-gel |  | Water Glass |  | MTMS | [5 empty] | H2O | 14 |  | Tert-butyl Alcohol |  |  |  | HCl | 2 |  | NH4OH | 2 | [15 empty] | 6.5 |  |  | 10 |  | Ambient | 48 | [24 empty] | Freeze Drying |  | -83 |  | 8 | Vacuum Drying | 25 |  | 48 | [13 empty] | 550 | [9 empty] | 0.119 |  | 0.0247
S5- 5mL MTMS heat treated 550°C | Yuelei Pan, Song He, Xudong Cheng, Congcon Li, Zhi Li, Zhong Liu, Heping Zhang | , , , , , , zhanghp@ustc.edu.cn | Lunlun Gong | gongll@mail.ustc.edu.cn | Low thermal-conductivity and high thermal stable silica aerogel based on MTMS/Water-glass co-precursor prepared by freeze drying | 2017 | 27 | 47 | Sol-gel |  | Water Glass |  | MTMS | [5 empty] | H2O | 14 |  | Tert-butyl Alcohol |  |  |  | HCl | 2 |  | NH4OH | 2 | [15 empty] | 6.5 |  |  | 10 |  | Ambient | 48 | [24 empty] | Freeze Drying |  | -83 |  | 8 | Vacuum Drying | 25 |  | 48 | [13 empty] | 550 | [9 empty] | 0.121 |  | 0.0251
S6- Pure Water Glass heat treated 550°C | Yuelei Pan, Song He, Xudong Cheng, Congcon Li, Zhi Li, Zhong Liu, Heping Zhang | , , , , , , zhanghp@ustc.edu.cn | Lunlun Gong | gongll@mail.ustc.edu.cn | Low thermal-conductivity and high thermal stable silica aerogel based on MTMS/Water-glass co-precursor prepared by freeze drying | 2017 | 27 | 47 | Sol-gel |  | Water Glass | [7 empty] | H2O | 14 |  | Tert-butyl Alcohol |  |  |  | HCl | 2 |  | NH4OH | 2 | [15 empty] | 6.5 |  |  | 10 |  | Ambient | 48 | [24 empty] | Freeze Drying |  | -83 |  | 8 | Vacuum Drying | 25 |  | 48 | [13 empty] | 550 | [9 empty] | 0.141 |  | 0.031
Silica Aerogel aged @ 55°C for 2h (APD) | Subramaniam Iswar, Sandor Balog, Frank Winnefeld, Marco Lattuada |  | Wim J. Malfait, Matthias M. Koebel | wim.malfait@empa.ch, matthias.koebel@empa.ch | Effect of aging on silica aerogel properties | 2017 | 72 | 47 | Sol-gel |  | PEDS | [7 empty] | EtOH | 15.9 |  | H2O | [6 empty] | NH4OH | 5.5 |  |  | HMDSO |  | HCl, EtOH | [7 empty] | PEDS is made TEOS with molar ratio H2O/TEOS=1.5 with 20% w/w SiO2 in EtOH | [5 empty] | 10 | EtOH | 55 | 2 |  |  |  | HMDSO, HCl, EtOH | 1 | 1 | 65 | [17 empty] | Ambient Pressure Drying |  | 150 | Ambient | 2 | [22 empty] | Mesoporous |  | 2.3 | 10.3 | 907 | 0.354
Silica Aerogel aged @ 55°C for 4h (APD) | Subramaniam Iswar, Sandor Balog, Frank Winnefeld, Marco Lattuada |  | Wim J. Malfait, Matthias M. Koebel | wim.malfait@empa.ch, matthias.koebel@empa.ch | Effect of aging on silica aerogel properties | 2017 | 72 | 47 | Sol-gel |  | PEDS | [7 empty] | EtOH | 15.9 |  | H2O | [6 empty] | NH4OH | 5.5 |  |  | HMDSO |  | HCl, EtOH | [7 empty] | PEDS is made TEOS with molar ratio H2O/TEOS=1.5 with 20% w/w SiO2 in EtOH | [5 empty] | 10 | EtOH | 55 | 4 |  |  |  | HMDSO, HCl, EtOH | 1 | 1 | 65 | [17 empty] | Ambient Pressure Drying |  | 150 | Ambient | 2 | [22 empty] | Mesoporous |  | 2.8 | 12.6 | 887 | 0.303
Silica Aerogel aged @ 55°C for 6h (APD) | Subramaniam Iswar, Sandor Balog, Frank Winnefeld, Marco Lattuada |  | Wim J. Malfait, Matthias M. Koebel | wim.malfait@empa.ch, matthias.koebel@empa.ch | Effect of aging on silica aerogel properties | 2017 | 72 | 47 | Sol-gel |  | PEDS | [7 empty] | EtOH | 15.9 |  | H2O | [6 empty] | NH4OH | 5.5 |  |  | HMDSO |  | HCl, EtOH | [7 empty] | PEDS is made TEOS with molar ratio H2O/TEOS=1.5 with 20% w/w SiO2 in EtOH | [5 empty] | 10 | EtOH | 55 | 6 |  |  |  | HMDSO, HCl, EtOH | 1 | 1 | 65 | [17 empty] | Ambient Pressure Drying |  | 150 | Ambient | 2 | [22 empty] | Mesoporous |  | 3 | 13.9 | 863 | 0.285
Silica Aerogel aged @ 55°C for 8h (APD) | Subramaniam Iswar, Sandor Balog, Frank Winnefeld, Marco Lattuada |  | Wim J. Malfait, Matthias M. Koebel | wim.malfait@empa.ch, matthias.koebel@empa.ch | Effect of aging on silica aerogel properties | 2017 | 72 | 47 | Sol-gel |  | PEDS | [7 empty] | EtOH | 15.9 |  | H2O | [6 empty] | NH4OH | 5.5 |  |  | HMDSO |  | HCl, EtOH | [7 empty] | PEDS is made TEOS with molar ratio H2O/TEOS=1.5 with 20% w/w SiO2 in EtOH | [5 empty] | 10 | EtOH | 55 | 8 |  |  |  | HMDSO, HCl, EtOH | 1 | 1 | 65 | [17 empty] | Ambient Pressure Drying |  | 150 | Ambient | 2 | [22 empty] | Mesoporous |  | 3.5 | 16.1 | 856 | 0.253
Silica Aerogel aged @ 55°C for 16h (APD) | Subramaniam Iswar, Sandor Balog, Frank Winnefeld, Marco Lattuada |  | Wim J. Malfait, Matthias M. Koebel | wim.malfait@empa.ch, matthias.koebel@empa.ch | Effect of aging on silica aerogel properties | 2017 | 72 | 47 | Sol-gel |  | PEDS | [7 empty] | EtOH | 15.9 |  | H2O | [6 empty] | NH4OH | 5.5 |  |  | HMDSO |  | HCl, EtOH | [7 empty] | PEDS is made TEOS with molar ratio H2O/TEOS=1.5 with 20% w/w SiO2 in EtOH | [5 empty] | 10 | EtOH | 55 | 16 |  |  |  | HMDSO, HCl, EtOH | 1 | 1 | 65 | [17 empty] | Ambient Pressure Drying |  | 150 | Ambient | 2 | [22 empty] | Mesoporous |  | 6.4 | 30.1 | 850 | 0.145
Silica Aerogel aged @ 55°C for 24h (APD) | Subramaniam Iswar, Sandor Balog, Frank Winnefeld, Marco Lattuada |  | Wim J. Malfait, Matthias M. Koebel | wim.malfait@empa.ch, matthias.koebel@empa.ch | Effect of aging on silica aerogel properties | 2017 | 72 | 47 | Sol-gel |  | PEDS | [7 empty] | EtOH | 15.9 |  | H2O | [6 empty] | NH4OH | 5.5 |  |  | HMDSO |  | HCl, EtOH | [7 empty] | PEDS is made TEOS with molar ratio H2O/TEOS=1.5 with 20% w/w SiO2 in EtOH | [5 empty] | 10 | EtOH | 55 | 24 |  |  |  | HMDSO, HCl, EtOH | 1 | 1 | 65 | [17 empty] | Ambient Pressure Drying |  | 150 | Ambient | 2 | [22 empty] | Mesoporous |  | 6.9 | 32.4 | 846 | 0.136
Silica Aerogel aged @ 65°C for 2h (APD) | Subramaniam Iswar, Sandor Balog, Frank Winnefeld, Marco Lattuada |  | Wim J. Malfait, Matthias M. Koebel | wim.malfait@empa.ch, matthias.koebel@empa.ch | Effect of aging on silica aerogel properties | 2017 | 72 | 47 | Sol-gel |  | PEDS | [7 empty] | EtOH | 15.9 |  | H2O | [6 empty] | NH4OH | 5.5 |  |  | HMDSO |  | HCl, EtOH | [7 empty] | PEDS is made TEOS with molar ratio H2O/TEOS=1.5 with 20% w/w SiO2 in EtOH | [5 empty] | 10 | EtOH | 65 | 2 |  |  |  | HMDSO, HCl, EtOH | 1 | 1 | 65 | [17 empty] | Ambient Pressure Drying |  | 150 | Ambient | 2 | [22 empty] | Mesoporous |  | 2.7 | 12.1 | 901 | 0.309
Silica Aerogel aged @ 65°C for 4h (APD) | Subramaniam Iswar, Sandor Balog, Frank Winnefeld, Marco Lattuada |  | Wim J. Malfait, Matthias M. Koebel | wim.malfait@empa.ch, matthias.koebel@empa.ch | Effect of aging on silica aerogel properties | 2017 | 72 | 47 | Sol-gel |  | PEDS | [7 empty] | EtOH | 15.9 |  | H2O | [6 empty] | NH4OH | 5.5 |  |  | HMDSO |  | HCl, EtOH | [7 empty] | PEDS is made TEOS with molar ratio H2O/TEOS=1.5 with 20% w/w SiO2 in EtOH | [5 empty] | 10 | EtOH | 65 | 4 |  |  |  | HMDSO, HCl, EtOH | 1 | 1 | 65 | [17 empty] | Ambient Pressure Drying |  | 150 | Ambient | 2 | [22 empty] | Mesoporous |  | 3.4 | 15.4 | 890 | 0.255
Silica Aerogel aged @ 65°C for 6h (APD) | Subramaniam Iswar, Sandor Balog, Frank Winnefeld, Marco Lattuada |  | Wim J. Malfait, Matthias M. Koebel | wim.malfait@empa.ch, matthias.koebel@empa.ch | Effect of aging on silica aerogel properties | 2017 | 72 | 47 | Sol-gel |  | PEDS | [7 empty] | EtOH | 15.9 |  | H2O | [6 empty] | NH4OH | 5.5 |  |  | HMDSO |  | HCl, EtOH | [7 empty] | PEDS is made TEOS with molar ratio H2O/TEOS=1.5 with 20% w/w SiO2 in EtOH | [5 empty] | 10 | EtOH | 65 | 6 |  |  |  | HMDSO, HCl, EtOH | 1 | 1 | 65 | [17 empty] | Ambient Pressure Drying |  | 150 | Ambient | 2 | [22 empty] | Mesoporous |  | 4.2 | 19.2 | 883 | 0.211
Silica Aerogel aged @ 65°C for 8h (APD) | Subramaniam Iswar, Sandor Balog, Frank Winnefeld, Marco Lattuada |  | Wim J. Malfait, Matthias M. Koebel | wim.malfait@empa.ch, matthias.koebel@empa.ch | Effect of aging on silica aerogel properties | 2017 | 72 | 47 | Sol-gel |  | PEDS | [7 empty] | EtOH | 15.9 |  | H2O | [6 empty] | NH4OH | 5.5 |  |  | HMDSO |  | HCl, EtOH | [7 empty] | PEDS is made TEOS with molar ratio H2O/TEOS=1.5 with 20% w/w SiO2 in EtOH | [5 empty] | 10 | EtOH | 65 | 8 |  |  |  | HMDSO, HCl, EtOH | 1 | 1 | 65 | [17 empty] | Ambient Pressure Drying |  | 150 | Ambient | 2 | [22 empty] | Mesoporous |  | 5 | 23.4 | 858 | 0.181
Silica Aerogel aged @ 65°C for 16h (APD) | Subramaniam Iswar, Sandor Balog, Frank Winnefeld, Marco Lattuada |  | Wim J. Malfait, Matthias M. Koebel | wim.malfait@empa.ch, matthias.koebel@empa.ch | Effect of aging on silica aerogel properties | 2017 | 72 | 47 | Sol-gel |  | PEDS | [7 empty] | EtOH | 15.9 |  | H2O | [6 empty] | NH4OH | 5.5 |  |  | HMDSO |  | HCl, EtOH | [7 empty] | PEDS is made TEOS with molar ratio H2O/TEOS=1.5 with 20% w/w SiO2 in EtOH | [5 empty] | 10 | EtOH | 65 | 16 |  |  |  | HMDSO, HCl, EtOH | 1 | 1 | 65 | [17 empty] | Ambient Pressure Drying |  | 150 | Ambient | 2 | [22 empty] | Mesoporous |  | 7.6 | 36.2 | 844 | 0.123
Silica Aerogel aged @ 65°C for 24h (APD) | Subramaniam Iswar, Sandor Balog, Frank Winnefeld, Marco Lattuada |  | Wim J. Malfait, Matthias M. Koebel | wim.malfait@empa.ch, matthias.koebel@empa.ch | Effect of aging on silica aerogel properties | 2017 | 72 | 47 | Sol-gel |  | PEDS | [7 empty] | EtOH | 15.9 |  | H2O | [6 empty] | NH4OH | 5.5 |  |  | HMDSO |  | HCl, EtOH | [7 empty] | PEDS is made TEOS with molar ratio H2O/TEOS=1.5 with 20% w/w SiO2 in EtOH | [5 empty] | 10 | EtOH | 65 | 24 |  |  |  | HMDSO, HCl, EtOH | 1 | 1 | 65 | [17 empty] | Ambient Pressure Drying |  | 150 | Ambient | 2 | [22 empty] | Mesoporous |  | 8 | 39.1 | 816 | 0.118
Silica Aerogel aged @ 75°C for 2h (APD) | Subramaniam Iswar, Sandor Balog, Frank Winnefeld, Marco Lattuada |  | Wim J. Malfait, Matthias M. Koebel | wim.malfait@empa.ch, matthias.koebel@empa.ch | Effect of aging on silica aerogel properties | 2017 | 72 | 47 | Sol-gel |  | PEDS | [7 empty] | EtOH | 15.9 |  | H2O | [6 empty] | NH4OH | 5.5 |  |  | HMDSO |  | HCl, EtOH | [7 empty] | PEDS is made TEOS with molar ratio H2O/TEOS=1.5 with 20% w/w SiO2 in EtOH | [5 empty] | 10 | EtOH | 75 | 2 |  |  |  | HMDSO, HCl, EtOH | 1 | 1 | 65 | [17 empty] | Ambient Pressure Drying |  | 150 | Ambient | 2 | [22 empty] | Mesoporous |  | 3.7 | 16.7 | 885 | 0.238
Silica Aerogel aged @ 75°C for 4h (APD) | Subramaniam Iswar, Sandor Balog, Frank Winnefeld, Marco Lattuada |  | Wim J. Malfait, Matthias M. Koebel | wim.malfait@empa.ch, matthias.koebel@empa.ch | Effect of aging on silica aerogel properties | 2017 | 72 | 47 | Sol-gel |  | PEDS | [7 empty] | EtOH | 15.9 |  | H2O | [6 empty] | NH4OH | 5.5 |  |  | HMDSO |  | HCl, EtOH | [7 empty] | PEDS is made TEOS with molar ratio H2O/TEOS=1.5 with 20% w/w SiO2 in EtOH | [5 empty] | 10 | EtOH | 75 | 4 |  |  |  | HMDSO, HCl, EtOH | 1 | 1 | 65 | [17 empty] | Ambient Pressure Drying |  | 150 | Ambient | 2 | [22 empty] | Mesoporous |  | 4.4 | 19.9 | 878 | 0.205
Silica Aerogel aged @ 75°C for 6h (APD) | Subramaniam Iswar, Sandor Balog, Frank Winnefeld, Marco Lattuada |  | Wim J. Malfait, Matthias M. Koebel | wim.malfait@empa.ch, matthias.koebel@empa.ch | Effect of aging on silica aerogel properties | 2017 | 72 | 47 | Sol-gel |  | PEDS | [7 empty] | EtOH | 15.9 |  | H2O | [6 empty] | NH4OH | 5.5 |  |  | HMDSO |  | HCl, EtOH | [7 empty] | PEDS is made TEOS with molar ratio H2O/TEOS=1.5 with 20% w/w SiO2 in EtOH | [5 empty] | 10 | EtOH | 75 | 6 |  |  |  | HMDSO, HCl, EtOH | 1 | 1 | 65 | [17 empty] | Ambient Pressure Drying |  | 150 | Ambient | 2 | [22 empty] | Mesoporous |  | 4.8 | 22.1 | 865 | 0.189
Silica Aerogel aged @ 75°C for 8h (APD) | Subramaniam Iswar, Sandor Balog, Frank Winnefeld, Marco Lattuada |  | Wim J. Malfait, Matthias M. Koebel | wim.malfait@empa.ch, matthias.koebel@empa.ch | Effect of aging on silica aerogel properties | 2017 | 72 | 47 | Sol-gel |  | PEDS | [7 empty] | EtOH | 15.9 |  | H2O | [6 empty] | NH4OH | 5.5 |  |  | HMDSO |  | HCl, EtOH | [7 empty] | PEDS is made TEOS with molar ratio H2O/TEOS=1.5 with 20% w/w SiO2 in EtOH | [5 empty] | 10 | EtOH | 75 | 8 |  |  |  | HMDSO, HCl, EtOH | 1 | 1 | 65 | [17 empty] | Ambient Pressure Drying |  | 150 | Ambient | 2 | [22 empty] | Mesoporous |  | 5.8 | 27 | 864 | 0.158
Silica Aerogel aged @ 75°C for 16h (APD) | Subramaniam Iswar, Sandor Balog, Frank Winnefeld, Marco Lattuada |  | Wim J. Malfait, Matthias M. Koebel | wim.malfait@empa.ch, matthias.koebel@empa.ch | Effect of aging on silica aerogel properties | 2017 | 72 | 47 | Sol-gel |  | PEDS | [7 empty] | EtOH | 15.9 |  | H2O | [6 empty] | NH4OH | 5.5 |  |  | HMDSO |  | HCl, EtOH | [7 empty] | PEDS is made TEOS with molar ratio H2O/TEOS=1.5 with 20% w/w SiO2 in EtOH | [5 empty] | 10 | EtOH | 75 | 16 |  |  |  | HMDSO, HCl, EtOH | 1 | 1 | 65 | [17 empty] | Ambient Pressure Drying |  | 150 | Ambient | 2 | [22 empty] | Mesoporous |  | 8.5 | 39.6 | 860 | 0.111
Silica Aerogel aged @ 75°C for 24h (APD) | Subramaniam Iswar, Sandor Balog, Frank Winnefeld, Marco Lattuada |  | Wim J. Malfait, Matthias M. Koebel | wim.malfait@empa.ch, matthias.koebel@empa.ch | Effect of aging on silica aerogel properties | 2017 | 72 | 47 | Sol-gel |  | PEDS | [7 empty] | EtOH | 15.9 |  | H2O | [6 empty] | NH4OH | 5.5 |  |  | HMDSO |  | HCl, EtOH | [7 empty] | PEDS is made TEOS with molar ratio H2O/TEOS=1.5 with 20% w/w SiO2 in EtOH | [5 empty] | 10 | EtOH | 75 | 24 |  |  |  | HMDSO, HCl, EtOH | 1 | 1 | 65 | [17 empty] | Ambient Pressure Drying |  | 150 | Ambient | 2 | [22 empty] | Mesoporous |  | 8.5 | 40.6 | 838 | 0.111
Silica Aerogel aged @ 65°C for 2h (SCD) | Subramaniam Iswar, Sandor Balog, Frank Winnefeld, Marco Lattuada |  | Wim J. Malfait, Matthias M. Koebel | wim.malfait@empa.ch, matthias.koebel@empa.ch | Effect of aging on silica aerogel properties | 2017 | 72 | 47 | Sol-gel |  | PEDS | [7 empty] | EtOH | 15.9 |  | H2O | [6 empty] | NH4OH | 5.5 |  |  | HMDSO |  | HCl, EtOH | [7 empty] | PEDS is made TEOS with molar ratio H2O/TEOS=1.5 with 20% w/w SiO2 in EtOH | [5 empty] | 10 | EtOH | 65 | 2 |  |  |  | HMDSO, HCl, EtOH | 1 | 1 | 65 | [17 empty] | Supercritical Drying | CO2 | 48 | 15 | 3 | [22 empty] | Mesoporous |  | 10.4 | 42.7 | 972 | 0.092
Silica Aerogel aged @ 65°C for 4h (SCD) | Subramaniam Iswar, Sandor Balog, Frank Winnefeld, Marco Lattuada |  | Wim J. Malfait, Matthias M. Koebel | wim.malfait@empa.ch, matthias.koebel@empa.ch | Effect of aging on silica aerogel properties | 2017 | 72 | 47 | Sol-gel |  | PEDS | [7 empty] | EtOH | 15.9 |  | H2O | [6 empty] | NH4OH | 5.5 |  |  | HMDSO |  | HCl, EtOH | [7 empty] | PEDS is made TEOS with molar ratio H2O/TEOS=1.5 with 20% w/w SiO2 in EtOH | [5 empty] | 10 | EtOH | 65 | 4 |  |  |  | HMDSO, HCl, EtOH | 1 | 1 | 65 | [17 empty] | Supercritical Drying | CO2 | 48 | 15 | 3 | [22 empty] | Mesoporous |  | 10.5 | 44.3 | 948 | 0.091
Silica Aerogel aged @ 65°C for 6h (SCD) | Subramaniam Iswar, Sandor Balog, Frank Winnefeld, Marco Lattuada |  | Wim J. Malfait, Matthias M. Koebel | wim.malfait@empa.ch, matthias.koebel@empa.ch | Effect of aging on silica aerogel properties | 2017 | 72 | 47 | Sol-gel |  | PEDS | [7 empty] | EtOH | 15.9 |  | H2O | [6 empty] | NH4OH | 5.5 |  |  | HMDSO |  | HCl, EtOH | [7 empty] | PEDS is made TEOS with molar ratio H2O/TEOS=1.5 with 20% w/w SiO2 in EtOH | [5 empty] | 10 | EtOH | 65 | 6 |  |  |  | HMDSO, HCl, EtOH | 1 | 1 | 65 | [17 empty] | Supercritical Drying | CO2 | 48 | 15 | 3 | [22 empty] | Mesoporous |  | 10.4 | 46 | 902 | 0.092
Silica Aerogel aged @ 65°C for 8h (SCD) | Subramaniam Iswar, Sandor Balog, Frank Winnefeld, Marco Lattuada |  | Wim J. Malfait, Matthias M. Koebel | wim.malfait@empa.ch, matthias.koebel@empa.ch | Effect of aging on silica aerogel properties | 2017 | 72 | 47 | Sol-gel |  | PEDS | [7 empty] | EtOH | 15.9 |  | H2O | [6 empty] | NH4OH | 5.5 |  |  | HMDSO |  | HCl, EtOH | [7 empty] | PEDS is made TEOS with molar ratio H2O/TEOS=1.5 with 20% w/w SiO2 in EtOH | [5 empty] | 10 | EtOH | 65 | 8 |  |  |  | HMDSO, HCl, EtOH | 1 | 1 | 65 | [17 empty] | Supercritical Drying | CO2 | 48 | 15 | 3 | [22 empty] | Mesoporous |  | 10.9 | 48.7 | 892 | 0.088
Silica Aerogel aged @ 65°C for 16h (SCD) | Subramaniam Iswar, Sandor Balog, Frank Winnefeld, Marco Lattuada |  | Wim J. Malfait, Matthias M. Koebel | wim.malfait@empa.ch, matthias.koebel@empa.ch | Effect of aging on silica aerogel properties | 2017 | 72 | 47 | Sol-gel |  | PEDS | [7 empty] | EtOH | 15.9 |  | H2O | [6 empty] | NH4OH | 5.5 |  |  | HMDSO |  | HCl, EtOH | [7 empty] | PEDS is made TEOS with molar ratio H2O/TEOS=1.5 with 20% w/w SiO2 in EtOH | [5 empty] | 10 | EtOH | 65 | 16 |  |  |  | HMDSO, HCl, EtOH | 1 | 1 | 65 | [17 empty] | Supercritical Drying | CO2 | 48 | 15 | 3 | [22 empty] | Mesoporous |  | 10.9 | 49.8 | 872 | 0.088
Silica Aerogel aged @ 65°C for 24h (SCD) | Subramaniam Iswar, Sandor Balog, Frank Winnefeld, Marco Lattuada |  | Wim J. Malfait, Matthias M. Koebel | wim.malfait@empa.ch, matthias.koebel@empa.ch | Effect of aging on silica aerogel properties | 2017 | 72 | 47 | Sol-gel |  | PEDS | [7 empty] | EtOH | 15.9 |  | H2O | [6 empty] | NH4OH | 5.5 |  |  | HMDSO |  | HCl, EtOH | [7 empty] | PEDS is made TEOS with molar ratio H2O/TEOS=1.5 with 20% w/w SiO2 in EtOH | [5 empty] | 10 | EtOH | 65 | 24 |  |  |  | HMDSO, HCl, EtOH | 1 | 1 | 65 | [17 empty] | Supercritical Drying | CO2 | 48 | 15 | 3 | [22 empty] | Mesoporous |  | 10.7 | 49.8 | 862 | 0.089
Alumina-Silica Aerogel 10 wt.% silica | Massimo F. Bertino, Lauren S. White |  | Khaled M. Saoud, Shaukat Saeed | s2kmsaou@vcu.edu, saeedshaukat@yahoo.com | Fabrication of strong and ultra-lightweight silica-based aerogel materials with tailored properties | 2017 | 50 | 9 | Sols Exposed to Laser Beams |  | TEOS |  | MTMS |  | Aluminum Chloride Hexahydrate |  |  |  | EtOH-H2O Azeotrope | 15 |  | Hexanediol Diacrylate | [6 empty] | Amine | [13 empty] | Eosin Y was the photoinitiator while the amine was a co-initiator and pH modifier. After combining the two sols, they were immediately exposed to a laser beam. | Eosin Y |  |  |  |  | 2 | [27 empty] | Supercritical Drying | EtOH |  |  | 0.3333333 | [24 empty] | 0.541 | 13.53 | 137.59 | 0.334 | 32.1
Alumina-Silica Aerogel 20 wt.% silica | Massimo F. Bertino, Lauren S. White |  | Khaled M. Saoud, Shaukat Saeed | s2kmsaou@vcu.edu, saeedshaukat@yahoo.com | Fabrication of strong and ultra-lightweight silica-based aerogel materials with tailored properties | 2017 | 50 | 9 | Sols Exposed to Laser Beams |  | TEOS |  | MTMS |  | Aluminum Chloride Hexahydrate |  |  |  | EtOH-H2O Azeotrope | 15 |  | Hexanediol Diacrylate | [6 empty] | Amine | [13 empty] | Eosin Y was the photoinitiator while the amine was a co-initiator and pH modifier. After combining the two sols, they were immediately exposed to a laser beam. | Eosin Y |  |  |  |  | 2 | [27 empty] | Supercritical Drying | EtOH |  |  | 0.3333333 | [24 empty] | 1.36 | 13.37 | 340.86 | 0.274 | 28.6
Alumina-Silica Aerogel 30 wt.% silica | Massimo F. Bertino, Lauren S. White |  | Khaled M. Saoud, Shaukat Saeed | s2kmsaou@vcu.edu, saeedshaukat@yahoo.com | Fabrication of strong and ultra-lightweight silica-based aerogel materials with tailored properties | 2017 | 50 | 9 | Sols Exposed to Laser Beams |  | TEOS |  | MTMS |  | Aluminum Chloride Hexahydrate |  |  |  | EtOH-H2O Azeotrope | 15 |  | Hexanediol Diacrylate | [6 empty] | Amine | [13 empty] | Eosin Y was the photoinitiator while the amine was a co-initiator and pH modifier. After combining the two sols, they were immediately exposed to a laser beam. | Eosin Y |  |  |  |  | 2 | [27 empty] | Supercritical Drying | EtOH |  |  | 0.3333333 | [24 empty] | 1.41 | 11.8 | 409.57 | 0.19 | 8.6
Alumina-Silica Aerogel 35 wt.% silica | Massimo F. Bertino, Lauren S. White |  | Khaled M. Saoud, Shaukat Saeed | s2kmsaou@vcu.edu, saeedshaukat@yahoo.com | Fabrication of strong and ultra-lightweight silica-based aerogel materials with tailored properties | 2017 | 50 | 9 | Sols Exposed to Laser Beams |  | TEOS |  | MTMS |  | Aluminum Chloride Hexahydrate |  |  |  | EtOH-H2O Azeotrope | 15 |  | Hexanediol Diacrylate | [6 empty] | Amine | [13 empty] | Eosin Y was the photoinitiator while the amine was a co-initiator and pH modifier. After combining the two sols, they were immediately exposed to a laser beam. | Eosin Y |  |  |  |  | 2 | [27 empty] | Supercritical Drying | EtOH |  |  | 0.3333333 | [24 empty] | 1.57 | 11.18 | 493.14 | 0.165 | 5.2
Alumina-Silica Aerogel 100 wt.% silica, only TEOS and Azeotrope | Massimo F. Bertino, Lauren S. White |  | Khaled M. Saoud, Shaukat Saeed | s2kmsaou@vcu.edu, saeedshaukat@yahoo.com | Fabrication of strong and ultra-lightweight silica-based aerogel materials with tailored properties | 2017 | 50 | 9 | Sols Exposed to Laser Beams |  | TEOS | [7 empty] | EtOH-H2O Azeotrope | 15 | [28 empty] | 2 | [27 empty] | Supercritical Drying | EtOH |  |  | 0.3333333 | [24 empty] | 1.09 | 9.1 | 478.82 | 0.084 | 0.2
A-6, 6 wt.% Silica in Water Glass Precursor, Sol pH 4 | Navid Eskandari, Zhale Atoufi, Ghodratollah Hashemi Motlagh, Mohammad Najafi |  | Siamak Motahari | smotahari@ut.ac.ir | Thermal, mechanical, and acoustic properties of silica-aerogel/UPVC composites | 2016 | 37 | 13 | Sol-gel |  | Water Glass | [7 empty] | H2O | 14 | [8 empty] | NH4OH |  |  |  | TMCS |  | N-hexane, MeOH |  |  |  |  | 1:5:1 |  |  | Water glass was ion exchanged before the addition of NH4OH. Gelation was said to occur between 5-40 minutes depending on the sample. |  |  | 4 |  |  |  | MeOH |  | 24 |  |  |  | N-hexane | 1 | 1 |  | TMCS, N-hexane, MeOH | 1 | 1 |  | N-hexane | 1 | 1 | [9 empty] | During the aging process, methanol was refreshed every 8 hours | Oven Drying |  | 80 |  | 3 | Oven Drying | 120 |  | 1 |  | Oven Drying | 160 | 1 |  |  | 200 | 1 | [11 empty] | 84.34 |  |  | 447 | 0.19 |  |  |  | 8
A-8, 8 wt.% Silica in Water Glass Precursor, Sol pH 4 | Navid Eskandari, Zhale Atoufi, Ghodratollah Hashemi Motlagh, Mohammad Najafi |  | Siamak Motahari | smotahari@ut.ac.ir | Thermal, mechanical, and acoustic properties of silica-aerogel/UPVC composites | 2016 | 37 | 13 | Sol-gel |  | Water Glass | [7 empty] | H2O | 14 | [8 empty] | NH4OH |  |  |  | TMCS |  | N-hexane, MeOH |  |  |  |  | 1:5:1 |  |  | Water glass was ion exchanged before the addition of NH4OH. Gelation was said to occur between 5-40 minutes depending on the sample. |  |  | 4 |  |  |  | MeOH |  | 24 |  |  |  | N-hexane | 1 | 1 |  | TMCS, N-hexane, MeOH | 1 | 1 |  | N-hexane | 1 | 1 | [9 empty] | During the aging process, methanol was refreshed every 8 hours | Oven Drying |  | 80 |  | 3 | Oven Drying | 120 |  | 1 |  | Oven Drying | 160 | 1 |  |  | 200 | 1 | [11 empty] | 89.52 |  |  | 583 | 0.15 |  |  |  | 14
A-12, 12 wt.% Silica in Water Glass Precursor, Sol pH 4 | Navid Eskandari, Zhale Atoufi, Ghodratollah Hashemi Motlagh, Mohammad Najafi |  | Siamak Motahari | smotahari@ut.ac.ir | Thermal, mechanical, and acoustic properties of silica-aerogel/UPVC composites | 2016 | 37 | 13 | Sol-gel |  | Water Glass | [7 empty] | H2O | 14 | [8 empty] | NH4OH |  |  |  | TMCS |  | N-hexane, MeOH |  |  |  |  | 1:5:1 |  |  | Water glass was ion exchanged before the addition of NH4OH. Gelation was said to occur between 5-40 minutes depending on the sample. |  |  | 4 |  |  |  | MeOH |  | 24 |  |  |  | N-hexane | 1 | 1 |  | TMCS, N-hexane, MeOH | 1 | 1 |  | N-hexane | 1 | 1 | [9 empty] | During the aging process, methanol was refreshed every 8 hours | Oven Drying |  | 80 |  | 3 | Oven Drying | 120 |  | 1 |  | Oven Drying | 160 | 1 |  |  | 200 | 1 | [11 empty] | 87.12 |  |  | 512 | 0.18 |  |  |  | 11
B-6, 6 wt.% Silica in Water Glass Precursor, Sol pH 8 | Navid Eskandari, Zhale Atoufi, Ghodratollah Hashemi Motlagh, Mohammad Najafi |  | Siamak Motahari | smotahari@ut.ac.ir | Thermal, mechanical, and acoustic properties of silica-aerogel/UPVC composites | 2016 | 37 | 13 | Sol-gel |  | Water Glass | [7 empty] | H2O | 14 | [8 empty] | NH4OH |  |  |  | TMCS |  | N-hexane, MeOH |  |  |  |  | 1:5:1 |  |  | Water glass was ion exchanged before the addition of NH4OH. Gelation was said to occur between 5-40 minutes depending on the sample. |  |  | 8 |  |  |  | MeOH |  | 24 |  |  |  | N-hexane | 1 | 1 |  | TMCS, N-hexane, MeOH | 1 | 1 |  | N-hexane | 1 | 1 | [9 empty] | During the aging process, methanol was refreshed every 8 hours | Oven Drying |  | 80 |  | 3 | Oven Drying | 120 |  | 1 |  | Oven Drying | 160 | 1 |  |  | 200 | 1 | [11 empty] | 90.03 |  |  | 613 | 0.12 |  |  |  | 13
B-8, 8 wt.% Silica in Water Glass Precursor, Sol pH 8 | Navid Eskandari, Zhale Atoufi, Ghodratollah Hashemi Motlagh, Mohammad Najafi |  | Siamak Motahari | smotahari@ut.ac.ir | Thermal, mechanical, and acoustic properties of silica-aerogel/UPVC composites | 2016 | 37 | 13 | Sol-gel |  | Water Glass | [7 empty] | H2O | 14 | [8 empty] | NH4OH |  |  |  | TMCS |  | N-hexane, MeOH |  |  |  |  | 1:5:1 |  |  | Water glass was ion exchanged before the addition of NH4OH. Gelation was said to occur between 5-40 minutes depending on the sample. |  |  | 8 |  |  |  | MeOH |  | 24 |  |  |  | N-hexane | 1 | 1 |  | TMCS, N-hexane, MeOH | 1 | 1 |  | N-hexane | 1 | 1 | [9 empty] | During the aging process, methanol was refreshed every 8 hours | Oven Drying |  | 80 |  | 3 | Oven Drying | 120 |  | 1 |  | Oven Drying | 160 | 1 |  |  | 200 | 1 | [11 empty] | 93.45 |  |  | 764 | 0.08 |  |  |  | 16
B-12, 12 wt.% Silica in Water Glass Precursor, Sol pH 8 | Navid Eskandari, Zhale Atoufi, Ghodratollah Hashemi Motlagh, Mohammad Najafi |  | Siamak Motahari | smotahari@ut.ac.ir | Thermal, mechanical, and acoustic properties of silica-aerogel/UPVC composites | 2016 | 37 | 13 | Sol-gel |  | Water Glass | [7 empty] | H2O | 14 | [8 empty] | NH4OH |  |  |  | TMCS |  | N-hexane, MeOH |  |  |  |  | 1:5:1 |  |  | Water glass was ion exchanged before the addition of NH4OH. Gelation was said to occur between 5-40 minutes depending on the sample. |  |  | 8 |  |  |  | MeOH |  | 24 |  |  |  | N-hexane | 1 | 1 |  | TMCS, N-hexane, MeOH | 1 | 1 |  | N-hexane | 1 | 1 | [9 empty] | During the aging process, methanol was refreshed every 8 hours | Oven Drying |  | 80 |  | 3 | Oven Drying | 120 |  | 1 |  | Oven Drying | 160 | 1 |  |  | 200 | 1 | [11 empty] | 91.63 |  |  | 719 | 0.11 |  |  |  | 15
TD0- no DEDMS | Victor Morales-Florez, Veronica Braza, Maria del Mar Mesa, Luis Esquivias, Nicolas de la Rosa-Fox |  | Manuel Pinero | manolo.piniero@uca.es | Absorption capacity, kinetics and mechanical behaviour in dry and wet states of hydrophobic DEDMS/TEOS-based silica aerogels | 2016 | 40 | 2 | Sonochemical |  | TEOS | [7 empty] | EtOH | 15.9 | [5 empty] | HNO3 | [16 empty] | Gelation was catalyzed with ultrasonic radiation at 0.6kJ cm-3 power |  |  |  | 50 |  | 1440 | EtOH | 25 | 168 | [24 empty] | Supercritical Drying | EtOH | 260 | 8 | 0.5 | [22 empty] | Mesoporous |  | 3.31 |  | 900 | 0.27 | 88.9 |  | Monolithic | 12.1
TD0.38- DEDMS/TEOS molar ratio=0.38 | Victor Morales-Florez, Veronica Braza, Maria del Mar Mesa, Luis Esquivias, Nicolas de la Rosa-Fox |  | Manuel Pinero | manolo.piniero@uca.es | Absorption capacity, kinetics and mechanical behaviour in dry and wet states of hydrophobic DEDMS/TEOS-based silica aerogels | 2016 | 40 | 2 | Sonochemical |  | TEOS |  | DEDMS | [5 empty] | EtOH | 15.9 | [5 empty] | HNO3 | [16 empty] | Gelation was catalyzed with ultrasonic radiation at 0.6kJ cm-3 power |  |  |  | 50 |  | 1440 | EtOH | 25 | 168 | [24 empty] | Supercritical Drying | EtOH | 260 | 8 | 0.5 | [22 empty] | Mesoporous |  | 2.7 |  | 751 | 0.39 |  |  | Monolithic | 11.8
TD0.5- DEDMS/TEOS molar ratio=0.5 | Victor Morales-Florez, Veronica Braza, Maria del Mar Mesa, Luis Esquivias, Nicolas de la Rosa-Fox |  | Manuel Pinero | manolo.piniero@uca.es | Absorption capacity, kinetics and mechanical behaviour in dry and wet states of hydrophobic DEDMS/TEOS-based silica aerogels | 2016 | 40 | 2 | Sonochemical |  | TEOS |  | DEDMS | [5 empty] | EtOH | 15.9 | [5 empty] | HNO3 | [16 empty] | Gelation was catalyzed with ultrasonic radiation at 0.6kJ cm-3 power |  |  |  | 50 |  | 1440 | EtOH | 25 | 168 | [24 empty] | Supercritical Drying | EtOH | 260 | 8 | 0.5 | [22 empty] | Mesoporous |  | 1.06 |  | 910 | 0.44 |  |  | Monolithic | 4.4
TD0.75- DEDMS/TEOS molar ratio=0.75 | Victor Morales-Florez, Veronica Braza, Maria del Mar Mesa, Luis Esquivias, Nicolas de la Rosa-Fox |  | Manuel Pinero | manolo.piniero@uca.es | Absorption capacity, kinetics and mechanical behaviour in dry and wet states of hydrophobic DEDMS/TEOS-based silica aerogels | 2016 | 40 | 2 | Sonochemical |  | TEOS |  | DEDMS | [5 empty] | EtOH | 15.9 | [5 empty] | HNO3 | [16 empty] | Gelation was catalyzed with ultrasonic radiation at 0.6kJ cm-3 power |  |  |  | 50 |  | 1440 | EtOH | 25 | 168 | [24 empty] | Supercritical Drying | EtOH | 260 | 8 | 0.5 | [22 empty] | Mesoporous |  | 0.5 |  | 810 |  |  |  | Monolithic | 2.8
TD1.00- DEDMS/TEOS molar ratio=1 | Victor Morales-Florez, Veronica Braza, Maria del Mar Mesa, Luis Esquivias, Nicolas de la Rosa-Fox |  | Manuel Pinero | manolo.piniero@uca.es | Absorption capacity, kinetics and mechanical behaviour in dry and wet states of hydrophobic DEDMS/TEOS-based silica aerogels | 2016 | 40 | 2 | Sonochemical |  | TEOS |  | DEDMS | [5 empty] | EtOH | 15.9 | [5 empty] | HNO3 | [16 empty] | Gelation was catalyzed with ultrasonic radiation at 0.6kJ cm-3 power |  |  |  | 50 |  | 1440 | EtOH | 25 | 168 | [24 empty] | Supercritical Drying | EtOH | 260 | 8 | 0.5 | [22 empty] | Mesoporous |  | 1.5 |  | 699 | 0.39 |  |  | Monolithic | 10.5
TD1.25- DEDMS/TEOS molar ratio=1.25 | Victor Morales-Florez, Veronica Braza, Maria del Mar Mesa, Luis Esquivias, Nicolas de la Rosa-Fox |  | Manuel Pinero | manolo.piniero@uca.es | Absorption capacity, kinetics and mechanical behaviour in dry and wet states of hydrophobic DEDMS/TEOS-based silica aerogels | 2016 | 40 | 2 | Sonochemical |  | TEOS |  | DEDMS | [5 empty] | EtOH | 15.9 | [5 empty] | HNO3 | [16 empty] | Gelation was catalyzed with ultrasonic radiation at 0.6kJ cm-3 power |  |  |  | 50 |  | 1440 | EtOH | 25 | 168 | [24 empty] | Supercritical Drying | EtOH | 260 | 8 | 0.5 | [22 empty] | Mesoporous |  | 0.14 |  | 43 | 0.38 | 7.9 |  | Monolithic | 11
E3H3- 3 EtOH washes, 3 N-hexane washes, modified with TMCS/SiO2 molar ratio=1:1 | Meng-Hao Du, Zuo-Ren Nie, Shi-Wei Liu, Qun-Yan Li |  | Qi Wei, Su-Ping Cui, | qiwei@bjut.edu.cn, cuisuping@bjut.edu.cn | A rapid and low solvent/silylation agent-consumed synthesis, pore structure and property of silica aerogels from dislodged sludge | 2016 | 29 | 1 | Sol-gel |  | Dislodged Sludge | [7 empty] | NaOH | 13.8 | [8 empty] | NH4OH | 1 |  |  | TMCS |  | EtOH, N-hexane |  | 1:1:12.5 | [5 empty] | The silicic acid used as the sol was prepared from dislodged sludge. The sludge was washed 4x for 10min each time with H2O then dried for 3h at 110 °C. The sludge was then mixed with 2M NaOH and boiled with stirring for 2h. The solution was filtered then acid ion exchanged with stirring for 30min. |  |  | 5.5 |  |  |  |  | 50 | 12 |  |  |  | H2O | 3 | 0.5 | 50 | EtOH | 3 | 0.5 | 50 | N-hexane | 3 | 0.5 | 50 | TMCS, EtOH, N-hexane | 1 | 1 | [6 empty] | Ambient Pressure Drying |  | 50 | Ambient | 1 | Ambient Pressure Drying | 200 | Ambient | 1 | [18 empty] | Mesoporous |  | 3.22 |  | 432.39 |  |  | 0.034 |  | 18.35
E2H3- 2 EtOH washes, 3 N-hexane washes, modified with TMCS/SiO2 molar ratio=1:1 | Meng-Hao Du, Zuo-Ren Nie, Shi-Wei Liu, Qun-Yan Li |  | Qi Wei, Su-Ping Cui, | qiwei@bjut.edu.cn, cuisuping@bjut.edu.cn | A rapid and low solvent/silylation agent-consumed synthesis, pore structure and property of silica aerogels from dislodged sludge | 2016 | 29 | 1 | Sol-gel |  | Dislodged Sludge | [7 empty] | NaOH | 13.8 | [8 empty] | NH4OH | 1 |  |  | TMCS |  | EtOH, N-hexane |  | 1:1:12.5 | [5 empty] | The silicic acid used as the sol was prepared from dislodged sludge. The sludge was washed 4x for 10min each time with H2O then dried for 3h at 110 °C. The sludge was then mixed with 2M NaOH and boiled with stirring for 2h. The solution was filtered then acid ion exchanged with stirring for 30min. |  |  | 5.5 |  |  |  |  | 50 | 12 |  |  |  | H2O | 3 | 0.5 | 50 | EtOH | 2 | 0.3333333 | 50 | N-hexane | 3 | 0.5 | 50 | TMCS, EtOH, N-hexane | 1 | 1 | [6 empty] | Ambient Pressure Drying |  | 50 | Ambient | 1 | Ambient Pressure Drying | 200 | Ambient | 1 | [18 empty] | Mesoporous |  | 3.56 |  | 396.84 |  |  | 0.034 |  | 23.4
E1H3- 1 EtOH washes, 3 N-hexane washes, modified with TMCS/SiO2 molar ratio=1:1 | Meng-Hao Du, Zuo-Ren Nie, Shi-Wei Liu, Qun-Yan Li |  | Qi Wei, Su-Ping Cui, | qiwei@bjut.edu.cn, cuisuping@bjut.edu.cn | A rapid and low solvent/silylation agent-consumed synthesis, pore structure and property of silica aerogels from dislodged sludge | 2016 | 29 | 1 | Sol-gel |  | Dislodged Sludge | [7 empty] | NaOH | 13.8 | [8 empty] | NH4OH | 1 |  |  | TMCS |  | EtOH, N-hexane |  | 1:1:12.5 | [5 empty] | The silicic acid used as the sol was prepared from dislodged sludge. The sludge was washed 4x for 10min each time with H2O then dried for 3h at 110 °C. The sludge was then mixed with 2M NaOH and boiled with stirring for 2h. The solution was filtered then acid ion exchanged with stirring for 30min. |  |  | 5.5 |  |  |  |  | 50 | 12 |  |  |  | H2O | 3 | 0.5 | 50 | EtOH | 1 | 0.1666667 | 50 | N-hexane | 3 | 0.5 | 50 | TMCS, EtOH, N-hexane | 1 | 1 | [6 empty] | Ambient Pressure Drying |  | 50 | Ambient | 1 | Ambient Pressure Drying | 200 | Ambient | 1 | [18 empty] | Mesoporous |  | 1.53 |  | 433.06 |  |  | 0.068 |  | 7.07
E2H2- 2 EtOH washes, 2 N-hexane washes, modified with TMCS/SiO2 molar ratio=1:1 | Meng-Hao Du, Zuo-Ren Nie, Shi-Wei Liu, Qun-Yan Li |  | Qi Wei, Su-Ping Cui, | qiwei@bjut.edu.cn, cuisuping@bjut.edu.cn | A rapid and low solvent/silylation agent-consumed synthesis, pore structure and property of silica aerogels from dislodged sludge | 2016 | 29 | 1 | Sol-gel |  | Dislodged Sludge | [7 empty] | NaOH | 13.8 | [8 empty] | NH4OH | 1 |  |  | TMCS |  | EtOH, N-hexane |  | 1:1:12.5 | [5 empty] | The silicic acid used as the sol was prepared from dislodged sludge. The sludge was washed 4x for 10min each time with H2O then dried for 3h at 110 °C. The sludge was then mixed with 2M NaOH and boiled with stirring for 2h. The solution was filtered then acid ion exchanged with stirring for 30min. |  |  | 5.5 |  |  |  |  | 50 | 12 |  |  |  | H2O | 3 | 0.5 | 50 | EtOH | 2 | 0.3333333 | 50 | N-hexane | 2 | 0.3333333 | 50 | TMCS, EtOH, N-hexane | 1 | 1 | [6 empty] | Ambient Pressure Drying |  | 50 | Ambient | 1 | Ambient Pressure Drying | 200 | Ambient | 1 | [18 empty] | Mesoporous |  | 2.7 |  | 384.72 |  |  | 0.042 |  | 15.02
E2H1- 2 EtOH washes, 1 N-hexane washes, modified with TMCS/SiO2 molar ratio=1:1 | Meng-Hao Du, Zuo-Ren Nie, Shi-Wei Liu, Qun-Yan Li |  | Qi Wei, Su-Ping Cui, | qiwei@bjut.edu.cn, cuisuping@bjut.edu.cn | A rapid and low solvent/silylation agent-consumed synthesis, pore structure and property of silica aerogels from dislodged sludge | 2016 | 29 | 1 | Sol-gel |  | Dislodged Sludge | [7 empty] | NaOH | 13.8 | [8 empty] | NH4OH | 1 |  |  | TMCS |  | EtOH, N-hexane |  | 1:1:12.5 | [5 empty] | The silicic acid used as the sol was prepared from dislodged sludge. The sludge was washed 4x for 10min each time with H2O then dried for 3h at 110 °C. The sludge was then mixed with 2M NaOH and boiled with stirring for 2h. The solution was filtered then acid ion exchanged with stirring for 30min. |  |  | 5.5 |  |  |  |  | 50 | 12 |  |  |  | H2O | 3 | 0.5 | 50 | EtOH | 2 | 0.3333333 | 50 | N-hexane | 1 | 0.1666667 | 50 | TMCS, EtOH, N-hexane | 1 | 1 | [6 empty] | Ambient Pressure Drying |  | 50 | Ambient | 1 | Ambient Pressure Drying | 200 | Ambient | 1 | [18 empty] | Mesoporous |  | 3.17 |  | 381.51 |  |  | 0.03 |  | 11.92
E2H1a- 2 EtOH washes, 1 N-hexane washes, modified with TMCS/SiO2 molar ratio=0.75:1 | Meng-Hao Du, Zuo-Ren Nie, Shi-Wei Liu, Qun-Yan Li |  | Qi Wei, Su-Ping Cui, | qiwei@bjut.edu.cn, cuisuping@bjut.edu.cn | A rapid and low solvent/silylation agent-consumed synthesis, pore structure and property of silica aerogels from dislodged sludge | 2016 | 29 | 1 | Sol-gel |  | Dislodged Sludge | [7 empty] | NaOH | 13.8 | [8 empty] | NH4OH | 1 |  |  | TMCS |  | EtOH, N-hexane |  | 1:1:12.5 | [5 empty] | The silicic acid used as the sol was prepared from dislodged sludge. The sludge was washed 4x for 10min each time with H2O then dried for 3h at 110 °C. The sludge was then mixed with 2M NaOH and boiled with stirring for 2h. The solution was filtered then acid ion exchanged with stirring for 30min. |  |  | 5.5 |  |  |  |  | 50 | 12 |  |  |  | H2O | 3 | 0.5 | 50 | EtOH | 2 | 0.3333333 | 50 | N-hexane | 1 | 0.1666667 | 50 | TMCS, EtOH, N-hexane | 1 | 1 | [6 empty] | Ambient Pressure Drying |  | 50 | Ambient | 1 | Ambient Pressure Drying | 200 | Ambient | 1 | [18 empty] | Mesoporous |  | 3.36 |  | 396.68 |  |  | 0.031 |  | 18.31
E2H1b- 2 EtOH washes, 1 N-hexane washes, modified with TMCS/SiO2 molar ratio=0.5:1 24h | Meng-Hao Du, Zuo-Ren Nie, Shi-Wei Liu, Qun-Yan Li |  | Qi Wei, Su-Ping Cui, | qiwei@bjut.edu.cn, cuisuping@bjut.edu.cn | A rapid and low solvent/silylation agent-consumed synthesis, pore structure and property of silica aerogels from dislodged sludge | 2016 | 29 | 1 | Sol-gel |  | Dislodged Sludge | [7 empty] | NaOH | 13.8 | [8 empty] | NH4OH | 1 |  |  | TMCS |  | EtOH, N-hexane |  | 1:1:12.5 | [5 empty] | The silicic acid used as the sol was prepared from dislodged sludge. The sludge was washed 4x for 10min each time with H2O then dried for 3h at 110 °C. The sludge was then mixed with 2M NaOH and boiled with stirring for 2h. The solution was filtered then acid ion exchanged with stirring for 30min. |  |  | 5.5 |  |  |  |  | 50 | 12 |  |  |  | H2O | 3 | 0.5 | 50 | EtOH | 2 | 0.3333333 | 50 | N-hexane | 1 | 0.1666667 | 50 | TMCS, EtOH, N-hexane | 1 | 1 | [6 empty] | Ambient Pressure Drying |  | 50 | Ambient | 1 | Ambient Pressure Drying | 200 | Ambient | 1 | [18 empty] | Mesoporous |  | 3.44 |  | 399.87 |  |  | 0.033 |  | 11.21
E2H1c- 2 EtOH washes, 1 N-hexane washes, modified with TMCS/SiO2 molar ratio=0.5:1 12h | Meng-Hao Du, Zuo-Ren Nie, Shi-Wei Liu, Qun-Yan Li |  | Qi Wei, Su-Ping Cui, | qiwei@bjut.edu.cn, cuisuping@bjut.edu.cn | A rapid and low solvent/silylation agent-consumed synthesis, pore structure and property of silica aerogels from dislodged sludge | 2016 | 29 | 1 | Sol-gel |  | Dislodged Sludge | [7 empty] | NaOH | 13.8 | [8 empty] | NH4OH | 1 |  |  | TMCS |  | EtOH, N-hexane |  | 1:1:12.5 | [5 empty] | The silicic acid used as the sol was prepared from dislodged sludge. The sludge was washed 4x for 10min each time with H2O then dried for 3h at 110 °C. The sludge was then mixed with 2M NaOH and boiled with stirring for 2h. The solution was filtered then acid ion exchanged with stirring for 30min. |  |  | 5.5 |  |  |  |  | 50 | 12 |  |  |  | H2O | 3 | 0.5 | 50 | EtOH | 2 | 0.3333333 | 50 | N-hexane | 1 | 0.1666667 | 50 | TMCS, EtOH, N-hexane | 1 | 0.5 | [6 empty] | Ambient Pressure Drying |  | 50 | Ambient | 1 | Ambient Pressure Drying | 200 | Ambient | 1 | [18 empty] | Mesoporous |  | 3.34 |  | 378.17 |  |  | 0.031 |  | 23.01
E2H1d- 2 EtOH washes, 1 N-hexane washes, modified with TMCS/SiO2 molar ratio=0.5:1 6h | Meng-Hao Du, Zuo-Ren Nie, Shi-Wei Liu, Qun-Yan Li |  | Qi Wei, Su-Ping Cui, | qiwei@bjut.edu.cn, cuisuping@bjut.edu.cn | A rapid and low solvent/silylation agent-consumed synthesis, pore structure and property of silica aerogels from dislodged sludge | 2016 | 29 | 1 | Sol-gel |  | Dislodged Sludge | [7 empty] | NaOH | 13.8 | [8 empty] | NH4OH | 1 |  |  | TMCS |  | EtOH, N-hexane |  | 1:1:12.5 | [5 empty] | The silicic acid used as the sol was prepared from dislodged sludge. The sludge was washed 4x for 10min each time with H2O then dried for 3h at 110 °C. The sludge was then mixed with 2M NaOH and boiled with stirring for 2h. The solution was filtered then acid ion exchanged with stirring for 30min. |  |  | 5.5 |  |  |  |  | 50 | 12 |  |  |  | H2O | 3 | 0.5 | 50 | EtOH | 2 | 0.3333333 | 50 | N-hexane | 1 | 0.1666667 | 50 | TMCS, EtOH, N-hexane | 1 | 0.25 | [6 empty] | Ambient Pressure Drying |  | 50 | Ambient | 1 | Ambient Pressure Drying | 200 | Ambient | 1 | [18 empty] | Mesoporous |  | 3.44 |  | 419.62 |  |  | 0.032 |  | 18.24
E2H1e- 2 EtOH washes, 1 N-hexane washes, modified with TMCS/SiO2 molar ratio=0.5:1 3h | Meng-Hao Du, Zuo-Ren Nie, Shi-Wei Liu, Qun-Yan Li |  | Qi Wei, Su-Ping Cui, | qiwei@bjut.edu.cn, cuisuping@bjut.edu.cn | A rapid and low solvent/silylation agent-consumed synthesis, pore structure and property of silica aerogels from dislodged sludge | 2016 | 29 | 1 | Sol-gel |  | Dislodged Sludge | [7 empty] | NaOH | 13.8 | [8 empty] | NH4OH | 1 |  |  | TMCS |  | EtOH, N-hexane |  | 1:1:12.5 | [5 empty] | The silicic acid used as the sol was prepared from dislodged sludge. The sludge was washed 4x for 10min each time with H2O then dried for 3h at 110 °C. The sludge was then mixed with 2M NaOH and boiled with stirring for 2h. The solution was filtered then acid ion exchanged with stirring for 30min. |  |  | 5.5 |  |  |  |  | 50 | 12 |  |  |  | H2O | 3 | 0.5 | 50 | EtOH | 2 | 0.3333333 | 50 | N-hexane | 1 | 0.1666667 | 50 | TMCS, EtOH, N-hexane | 1 | 0.125 | [6 empty] | Ambient Pressure Drying |  | 50 | Ambient | 1 | Ambient Pressure Drying | 200 | Ambient | 1 | [18 empty] | Mesoporous |  | 1.36 |  | 514.98 |  |  | 0.064 |  | 10.99
E2H1f- 2 EtOH washes, 1 N-hexane washes, modified with TMCS/SiO2 molar ratio=0.25:1 | Meng-Hao Du, Zuo-Ren Nie, Shi-Wei Liu, Qun-Yan Li |  | Qi Wei, Su-Ping Cui, | qiwei@bjut.edu.cn, cuisuping@bjut.edu.cn | A rapid and low solvent/silylation agent-consumed synthesis, pore structure and property of silica aerogels from dislodged sludge | 2016 | 29 | 1 | Sol-gel |  | Dislodged Sludge | [7 empty] | NaOH | 13.8 | [8 empty] | NH4OH | 1 |  |  | TMCS |  | EtOH, N-hexane |  | 1:1:12.5 | [5 empty] | The silicic acid used as the sol was prepared from dislodged sludge. The sludge was washed 4x for 10min each time with H2O then dried for 3h at 110 °C. The sludge was then mixed with 2M NaOH and boiled with stirring for 2h. The solution was filtered then acid ion exchanged with stirring for 30min. |  |  | 5.5 |  |  |  |  | 50 | 12 |  |  |  | H2O | 3 | 0.5 | 50 | EtOH | 2 | 0.3333333 | 50 | N-hexane | 1 | 0.1666667 | 50 | TMCS, EtOH, N-hexane | 1 | 1 | [6 empty] | Ambient Pressure Drying |  | 50 | Ambient | 1 | Ambient Pressure Drying | 200 | Ambient | 1 | [18 empty] | Mesoporous |  | 1.67 |  | 478.74 |  |  | 0.06 |  | 14.97
Silica Aerogel no MTMS in drying | Jiayi Zhu, Yutie Bi, Yewei Xu |  | Hongbo Ren, Lin Zhang | ren_hongbo@263.net, zhlmy@sina.com | One-step fabrication of transparent hydrophobic silica aerogels via in situ surface modification in drying process | 2016 | 33 | 14 | Sol-gel |  | PEDS | [7 empty] | EtOH | 15.9 |  | H2O | [20 empty] | NH4OH was added last as a gelation agent. | NH4OH | [7 empty] | 48 | EtOH |  | 48 | [21 empty] | Supercritical Drying | EtOH | 240 | 6.1 | 3 | [22 empty] | Mesoporous |  |  |  | 817.3 | 0.117 |  |  |  | 16.4
Silica Aerogel dried with MTMS/SA molar ration=1 | Jiayi Zhu, Yutie Bi, Yewei Xu |  | Hongbo Ren, Lin Zhang | ren_hongbo@263.net, zhlmy@sina.com | One-step fabrication of transparent hydrophobic silica aerogels via in situ surface modification in drying process | 2016 | 33 | 14 | Sol-gel |  | PEDS | [7 empty] | EtOH | 15.9 |  | H2O | [20 empty] | NH4OH was added last as a gelation agent. | NH4OH | [7 empty] | 48 | EtOH |  | 48 | [21 empty] | Supercritical Drying | EtOH, MTMS | 240 | 6.1 | 3 | [22 empty] | Mesoporous and Macroporous |  |  |  | 732.8 | 0.134 |  |  |  | 16
Silica Aerogel dried with MTMS/SA molar ration=2 | Jiayi Zhu, Yutie Bi, Yewei Xu |  | Hongbo Ren, Lin Zhang | ren_hongbo@263.net, zhlmy@sina.com | One-step fabrication of transparent hydrophobic silica aerogels via in situ surface modification in drying process | 2016 | 33 | 14 | Sol-gel |  | PEDS | [7 empty] | EtOH | 15.9 |  | H2O | [20 empty] | NH4OH was added last as a gelation agent. | NH4OH | [7 empty] | 48 | EtOH |  | 48 | [21 empty] | Supercritical Drying | EtOH, MTMS | 240 | 6.1 | 3 | [22 empty] | Mesoporous and Macroporous |  |  |  | 591.5 | 0.136 |  |  |  | 16.1
Silica Aerogel dried with MTMS/SA molar ration=3 | Jiayi Zhu, Yutie Bi, Yewei Xu |  | Hongbo Ren, Lin Zhang | ren_hongbo@263.net, zhlmy@sina.com | One-step fabrication of transparent hydrophobic silica aerogels via in situ surface modification in drying process | 2016 | 33 | 14 | Sol-gel |  | PEDS | [7 empty] | EtOH | 15.9 |  | H2O | [20 empty] | NH4OH was added last as a gelation agent. | NH4OH | [7 empty] | 48 | EtOH |  | 48 | [21 empty] | Supercritical Drying | EtOH, MTMS | 240 | 6.1 | 3 | [22 empty] | Mesoporous and Macroporous |  |  |  | 571.1 | 0.128 |  |  |  | 15.9
Silica Aerogel dried with MTMS/SA molar ration=4 | Jiayi Zhu, Yutie Bi, Yewei Xu |  | Hongbo Ren, Lin Zhang | ren_hongbo@263.net, zhlmy@sina.com | One-step fabrication of transparent hydrophobic silica aerogels via in situ surface modification in drying process | 2016 | 33 | 14 | Sol-gel |  | PEDS | [7 empty] | EtOH | 15.9 |  | H2O | [20 empty] | NH4OH was added last as a gelation agent. | NH4OH | [7 empty] | 48 | EtOH |  | 48 | [21 empty] | Supercritical Drying | EtOH, MTMS | 240 | 6.1 | 3 | [22 empty] | Mesoporous and Macroporous |  |  |  | 556 | 0.131 |  |  |  | 15.8
Sa1- Silica Sol/TEOS molar ratio=0.23, TMCS/N-hexane vol. ratio=1:9 | Ming Li, Dong Xu, Ou Hai, Wei Zheng |  | Hongyi Jiang | jianghy@whut.edu.cn | Low density and hydrophobic silica aerogels dried under ambient pressure using a new co-precursor method | 2016 | 31 | 21 | Sol-gel |  | TEOS |  | Alkaline Silica Sol | [5 empty] | EtOH | 15.9 |  | H2O |  |  |  | HCl | 0.5 | [5 empty] | TMCS |  | N-hexane |  |  |  |  | 1:9 | [6 empty] | Ambient | Ambient |  |  | 35 | 12 |  |  |  | EtOH, H2O | 1 | 1 |  | N-hexane | 2 | 1 |  | TMCS, N-hexane | 1 | 1 | Ambient | N-hexane | 2 | [7 empty] | Ambient Pressure Drying |  | 60 | Ambient | 12 | Ambient Pressure Drying | 90 | Ambient | 2 | [20 empty] | 3.875 |  | 745.265 | 0.129 |  |  |  | 12.126
Sa2- Silica Sol/TEOS molar ratio=0.35, TMCS/N-hexane vol. ratio=1:9 | Ming Li, Dong Xu, Ou Hai, Wei Zheng |  | Hongyi Jiang | jianghy@whut.edu.cn | Low density and hydrophobic silica aerogels dried under ambient pressure using a new co-precursor method | 2016 | 31 | 21 | Sol-gel |  | TEOS |  | Alkaline Silica Sol | [5 empty] | EtOH | 15.9 |  | H2O |  |  |  | HCl | 0.5 | [5 empty] | TMCS |  | N-hexane |  |  |  |  | 1:9 | [6 empty] | Ambient | Ambient |  |  | 35 | 12 |  |  |  | EtOH, H2O | 1 | 1 |  | N-hexane | 2 | 1 |  | TMCS, N-hexane | 1 | 1 | Ambient | N-hexane | 2 | [7 empty] | Ambient Pressure Drying |  | 60 | Ambient | 12 | Ambient Pressure Drying | 90 | Ambient | 2 | [20 empty] | 3.689 |  | 743.368 | 0.133 |  |  |  | 13.263
Sa3- Silica Sol/TEOS molar ratio=0.46, TMCS/N-hexane vol. ratio=1:9 | Ming Li, Dong Xu, Ou Hai, Wei Zheng |  | Hongyi Jiang | jianghy@whut.edu.cn | Low density and hydrophobic silica aerogels dried under ambient pressure using a new co-precursor method | 2016 | 31 | 21 | Sol-gel |  | TEOS |  | Alkaline Silica Sol | [5 empty] | EtOH | 15.9 |  | H2O |  |  |  | HCl | 0.5 | [5 empty] | TMCS |  | N-hexane |  |  |  |  | 1:9 | [6 empty] | Ambient | Ambient |  |  | 35 | 12 |  |  |  | EtOH, H2O | 1 | 1 |  | N-hexane | 2 | 1 |  | TMCS, N-hexane | 1 | 1 | Ambient | N-hexane | 2 | [7 empty] | Ambient Pressure Drying |  | 60 | Ambient | 12 | Ambient Pressure Drying | 90 | Ambient | 2 | [20 empty] | 3.502 |  | 730.637 | 0.14 |  |  |  | 11.059
Sa4- Silica Sol/TEOS molar ratio=0.58, TMCS/N-hexane vol. ratio=1:9 | Ming Li, Dong Xu, Ou Hai, Wei Zheng |  | Hongyi Jiang | jianghy@whut.edu.cn | Low density and hydrophobic silica aerogels dried under ambient pressure using a new co-precursor method | 2016 | 31 | 21 | Sol-gel |  | TEOS |  | Alkaline Silica Sol | [5 empty] | EtOH | 15.9 |  | H2O |  |  |  | HCl | 0.5 | [5 empty] | TMCS |  | N-hexane |  |  |  |  | 1:9 | [6 empty] | Ambient | Ambient |  |  | 35 | 12 |  |  |  | EtOH, H2O | 1 | 1 |  | N-hexane | 2 | 1 |  | TMCS, N-hexane | 1 | 1 | Ambient | N-hexane | 2 | [7 empty] | Ambient Pressure Drying |  | 60 | Ambient | 12 | Ambient Pressure Drying | 90 | Ambient | 2 | [19 empty] | 93.52 | 3.259 |  | 734.741 | 0.142 |  |  |  | 10.67
Sa5- Silica Sol/TEOS molar ratio=0.7, TMCS/N-hexane vol. ratio=1:9 | Ming Li, Dong Xu, Ou Hai, Wei Zheng |  | Hongyi Jiang | jianghy@whut.edu.cn | Low density and hydrophobic silica aerogels dried under ambient pressure using a new co-precursor method | 2016 | 31 | 21 | Sol-gel |  | TEOS |  | Alkaline Silica Sol | [5 empty] | EtOH | 15.9 |  | H2O |  |  |  | HCl | 0.5 | [5 empty] | TMCS |  | N-hexane |  |  |  |  | 1:9 | [6 empty] | Ambient | Ambient |  |  | 35 | 12 |  |  |  | EtOH, H2O | 1 | 1 |  | N-hexane | 2 | 1 |  | TMCS, N-hexane | 1 | 1 | Ambient | N-hexane | 2 | [7 empty] | Ambient Pressure Drying |  | 60 | Ambient | 12 | Ambient Pressure Drying | 90 | Ambient | 2 | [20 empty] | 3.016 |  | 710.263 | 0.165 |  |  |  | 12.028
Sa6- Silica Sol/TEOS molar ratio=0.81, TMCS/N-hexane vol. ratio=1:9 | Ming Li, Dong Xu, Ou Hai, Wei Zheng |  | Hongyi Jiang | jianghy@whut.edu.cn | Low density and hydrophobic silica aerogels dried under ambient pressure using a new co-precursor method | 2016 | 31 | 21 | Sol-gel |  | TEOS |  | Alkaline Silica Sol | [5 empty] | EtOH | 15.9 |  | H2O |  |  |  | HCl | 0.5 | [5 empty] | TMCS |  | N-hexane |  |  |  |  | 1:9 | [6 empty] | Ambient | Ambient |  |  | 35 | 12 |  |  |  | EtOH, H2O | 1 | 1 |  | N-hexane | 2 | 1 |  | TMCS, N-hexane | 1 | 1 | Ambient | N-hexane | 2 | [7 empty] | Ambient Pressure Drying |  | 60 | Ambient | 12 | Ambient Pressure Drying | 90 | Ambient | 2 | [20 empty] | 2.896 |  | 685.362 | 0.176 |  |  |  | 13.362
Sa7- Silica Sol/TEOS molar ratio=0.93, TMCS/N-hexane vol. ratio=1:9 | Ming Li, Dong Xu, Ou Hai, Wei Zheng |  | Hongyi Jiang | jianghy@whut.edu.cn | Low density and hydrophobic silica aerogels dried under ambient pressure using a new co-precursor method | 2016 | 31 | 21 | Sol-gel |  | TEOS |  | Alkaline Silica Sol | [5 empty] | EtOH | 15.9 |  | H2O |  |  |  | HCl | 0.5 | [5 empty] | TMCS |  | N-hexane |  |  |  |  | 1:9 | [6 empty] | Ambient | Ambient |  |  | 35 | 12 |  |  |  | EtOH, H2O | 1 | 1 |  | N-hexane | 2 | 1 |  | TMCS, N-hexane | 1 | 1 | Ambient | N-hexane | 2 | [7 empty] | Ambient Pressure Drying |  | 60 | Ambient | 12 | Ambient Pressure Drying | 90 | Ambient | 2 | [20 empty] | 2.806 |  | 647.696 | 0.193 |  |  | Monolithic | 15.326
Sa8- Silica Sol/TEOS molar ratio=0.58, TMCS/N-hexane vol. ratio=1:11 | Ming Li, Dong Xu, Ou Hai, Wei Zheng |  | Hongyi Jiang | jianghy@whut.edu.cn | Low density and hydrophobic silica aerogels dried under ambient pressure using a new co-precursor method | 2016 | 31 | 21 | Sol-gel |  | TEOS |  | Alkaline Silica Sol | [5 empty] | EtOH | 15.9 |  | H2O |  |  |  | HCl | 0.5 | [5 empty] | TMCS |  | N-hexane |  |  |  |  | 1:11 | [6 empty] | Ambient | Ambient |  |  | 35 | 12 |  |  |  | EtOH, H2O | 1 | 1 |  | N-hexane | 2 | 1 |  | TMCS, N-hexane | 1 | 1 | Ambient | N-hexane | 2 | [7 empty] | Ambient Pressure Drying |  | 60 | Ambient | 12 | Ambient Pressure Drying | 90 | Ambient | 2 | [19 empty] | 90.96 | 2.628 |  | 782.582 | 0.198 |  |  | Monolithic | 7.192
Sa9- Silica Sol/TEOS molar ratio=0.58, TMCS/N-hexane vol. ratio=1:7 | Ming Li, Dong Xu, Ou Hai, Wei Zheng |  | Hongyi Jiang | jianghy@whut.edu.cn | Low density and hydrophobic silica aerogels dried under ambient pressure using a new co-precursor method | 2016 | 31 | 21 | Sol-gel |  | TEOS |  | Alkaline Silica Sol | [5 empty] | EtOH | 15.9 |  | H2O |  |  |  | HCl | 0.5 | [5 empty] | TMCS |  | N-hexane |  |  |  |  | 1:7 | [6 empty] | Ambient | Ambient |  |  | 35 | 12 |  |  |  | EtOH, H2O | 1 | 1 |  | N-hexane | 2 | 1 |  | TMCS, N-hexane | 1 | 1 | Ambient | N-hexane | 2 | [7 empty] | Ambient Pressure Drying |  | 60 | Ambient | 12 | Ambient Pressure Drying | 90 | Ambient | 2 | [19 empty] | 94.06 | 3.062 |  | 736.235 | 0.13 |  |  | Monolithic | 12.818
Sa10- Silica Sol/TEOS molar ratio=0.58, TMCS/N-hexane vol. ratio=1:5 | Ming Li, Dong Xu, Ou Hai, Wei Zheng |  | Hongyi Jiang | jianghy@whut.edu.cn | Low density and hydrophobic silica aerogels dried under ambient pressure using a new co-precursor method | 2016 | 31 | 21 | Sol-gel |  | TEOS |  | Alkaline Silica Sol | [5 empty] | EtOH | 15.9 |  | H2O |  |  |  | HCl | 0.5 | [5 empty] | TMCS |  | N-hexane |  |  |  |  | 1:5 | [6 empty] | Ambient | Ambient |  |  | 35 | 12 |  |  |  | EtOH, H2O | 1 | 1 |  | N-hexane | 2 | 1 |  | TMCS, N-hexane | 1 | 1 | Ambient | N-hexane | 2 | [7 empty] | Ambient Pressure Drying |  | 60 | Ambient | 12 | Ambient Pressure Drying | 90 | Ambient | 2 | [19 empty] | 93.7 | 3.665 |  | 708.356 | 0.138 |  |  | Cracked | 13.156
Silica Aerogel no TiO2 SCD with CO2, As Prepared | Kh. E. Yorov, N. A. Sipyagina, S. A. Lermontov, L. P. Borilo, V. K. Ivanov |  | A. E. Baranchikov | a.baranchikov@yandex.ru | SiO2-TiO2 binary aerogels: Synthesis in new supercritical fluids and study of thermal stability | 2016 | 35 | 3 | Sol-gel |  | TMOS |  |  |  | TIP |  |  |  | Isopropanol | 17.1 |  | H2O |  |  |  | HF | [22 empty] | 50 |  | Ambient | 24 |  |  |  | CO2 | 5 | 5 | [18 empty] | Supercritical Drying | CO2 | 31 | 7.376 | [27 empty] | 1060 |  |  |  | Amorphous
Silica Aerogel 5mol% TiO2 SCD with CO2, As Prepared | Kh. E. Yorov, N. A. Sipyagina, S. A. Lermontov, L. P. Borilo, V. K. Ivanov |  | A. E. Baranchikov | a.baranchikov@yandex.ru | SiO2-TiO2 binary aerogels: Synthesis in new supercritical fluids and study of thermal stability | 2016 | 35 | 3 | Sol-gel |  | TMOS |  |  |  | TIP |  |  |  | Isopropanol | 17.1 |  | H2O |  | Acetylacetone |  | HF | [22 empty] | 50 |  | Ambient | 24 |  |  |  | CO2 | 5 | 5 | [18 empty] | Supercritical Drying | CO2 | 31 | 7.376 | [27 empty] | 790 |  |  |  | Amorphous
Silica Aerogel 10mol% TiO2 SCD with CO2, As Prepared | Kh. E. Yorov, N. A. Sipyagina, S. A. Lermontov, L. P. Borilo, V. K. Ivanov |  | A. E. Baranchikov | a.baranchikov@yandex.ru | SiO2-TiO2 binary aerogels: Synthesis in new supercritical fluids and study of thermal stability | 2016 | 35 | 3 | Sol-gel |  | TMOS |  |  |  | TIP |  |  |  | Isopropanol | 17.1 |  | H2O |  | Acetylacetone |  | HF | [22 empty] | 50 |  | Ambient | 24 |  |  |  | CO2 | 5 | 5 | [18 empty] | Supercritical Drying | CO2 | 31 | 7.376 | [27 empty] | 570 |  |  |  | Amorphous
Silica Aerogel 20mol% TiO2 SCD with CO2, As Prepared | Kh. E. Yorov, N. A. Sipyagina, S. A. Lermontov, L. P. Borilo, V. K. Ivanov |  | A. E. Baranchikov | a.baranchikov@yandex.ru | SiO2-TiO2 binary aerogels: Synthesis in new supercritical fluids and study of thermal stability | 2016 | 35 | 3 | Sol-gel |  | TMOS |  |  |  | TIP |  |  |  | Isopropanol | 17.1 |  | H2O |  | Acetylacetone |  | HF | [22 empty] | 50 |  | Ambient | 24 |  |  |  | CO2 | 5 | 5 | [18 empty] | Supercritical Drying | CO2 | 31 | 7.376 | [27 empty] | 250 |  |  |  | Amorphous
Silica Aerogel 50mol% TiO2 SCD with CO2, As Prepared | Kh. E. Yorov, N. A. Sipyagina, S. A. Lermontov, L. P. Borilo, V. K. Ivanov |  | A. E. Baranchikov | a.baranchikov@yandex.ru | SiO2-TiO2 binary aerogels: Synthesis in new supercritical fluids and study of thermal stability | 2016 | 35 | 3 | Sol-gel |  | TMOS |  |  |  | TIP |  |  |  | Isopropanol | 17.1 |  | H2O |  | Acetylacetone |  | HF | [22 empty] | 50 |  | Ambient | 24 |  |  |  | CO2 | 5 | 5 | [18 empty] | Supercritical Drying | CO2 | 31 | 7.376 | [27 empty] | 320 |  |  |  | Amorphous
Silica Aerogel no TiO2 SCD with HFIP, As Prepared | Kh. E. Yorov, N. A. Sipyagina, S. A. Lermontov, L. P. Borilo, V. K. Ivanov |  | A. E. Baranchikov | a.baranchikov@yandex.ru | SiO2-TiO2 binary aerogels: Synthesis in new supercritical fluids and study of thermal stability | 2016 | 35 | 3 | Sol-gel |  | TMOS |  |  |  | TIP |  |  |  | Isopropanol | 17.1 |  | H2O |  |  |  | HF | [22 empty] | 50 |  | Ambient | 24 |  |  |  | HFIP | 5 | 5 | [18 empty] | Supercritical Drying | HFIP | 182 | 3.06 | [27 empty] | 830 |  |  |  | Amorphous
Silica Aerogel 5mol% TiO2 SCD with HFIP, As Prepared | Kh. E. Yorov, N. A. Sipyagina, S. A. Lermontov, L. P. Borilo, V. K. Ivanov |  | A. E. Baranchikov | a.baranchikov@yandex.ru | SiO2-TiO2 binary aerogels: Synthesis in new supercritical fluids and study of thermal stability | 2016 | 35 | 3 | Sol-gel |  | TMOS |  |  |  | TIP |  |  |  | Isopropanol | 17.1 |  | H2O |  | Acetylacetone |  | HF | [22 empty] | 50 |  | Ambient | 24 |  |  |  | HFIP | 5 | 5 | [18 empty] | Supercritical Drying | HFIP | 182 | 3.06 | [27 empty] | 930 |  |  |  | Amorphous
Silica Aerogel 10mol% TiO2 SCD with HFIP, As Prepared | Kh. E. Yorov, N. A. Sipyagina, S. A. Lermontov, L. P. Borilo, V. K. Ivanov |  | A. E. Baranchikov | a.baranchikov@yandex.ru | SiO2-TiO2 binary aerogels: Synthesis in new supercritical fluids and study of thermal stability | 2016 | 35 | 3 | Sol-gel |  | TMOS |  |  |  | TIP |  |  |  | Isopropanol | 17.1 |  | H2O |  | Acetylacetone |  | HF | [22 empty] | 50 |  | Ambient | 24 |  |  |  | HFIP | 5 | 5 | [18 empty] | Supercritical Drying | HFIP | 182 | 3.06 | [27 empty] | 790 |  |  |  | Amorphous
Silica Aerogel 20mol% TiO2 SCD with HFIP, As Prepared | Kh. E. Yorov, N. A. Sipyagina, S. A. Lermontov, L. P. Borilo, V. K. Ivanov |  | A. E. Baranchikov | a.baranchikov@yandex.ru | SiO2-TiO2 binary aerogels: Synthesis in new supercritical fluids and study of thermal stability | 2016 | 35 | 3 | Sol-gel |  | TMOS |  |  |  | TIP |  |  |  | Isopropanol | 17.1 |  | H2O |  | Acetylacetone |  | HF | [22 empty] | 50 |  | Ambient | 24 |  |  |  | HFIP | 5 | 5 | [18 empty] | Supercritical Drying | HFIP | 182 | 3.06 | [27 empty] | 670 |  |  |  | Amorphous
Silica Aerogel 50mol% TiO2 SCD with HFIP, As Prepared | Kh. E. Yorov, N. A. Sipyagina, S. A. Lermontov, L. P. Borilo, V. K. Ivanov |  | A. E. Baranchikov | a.baranchikov@yandex.ru | SiO2-TiO2 binary aerogels: Synthesis in new supercritical fluids and study of thermal stability | 2016 | 35 | 3 | Sol-gel |  | TMOS |  |  |  | TIP |  |  |  | Isopropanol | 17.1 |  | H2O |  | Acetylacetone |  | HF | [22 empty] | 50 |  | Ambient | 24 |  |  |  | HFIP | 5 | 5 | [18 empty] | Supercritical Drying | HFIP | 182 | 3.06 | [27 empty] | 660 |  |  |  | Amorphous
Silica Aerogel no TiO2 SCD with Isopropanol, As Prepared | Kh. E. Yorov, N. A. Sipyagina, S. A. Lermontov, L. P. Borilo, V. K. Ivanov |  | A. E. Baranchikov | a.baranchikov@yandex.ru | SiO2-TiO2 binary aerogels: Synthesis in new supercritical fluids and study of thermal stability | 2016 | 35 | 3 | Sol-gel |  | TMOS |  |  |  | TIP |  |  |  | Isopropanol | 17.1 |  | H2O |  |  |  | HF | [22 empty] | 50 |  | Ambient | 24 |  |  |  | Isopropanol | 5 | 5 | [18 empty] | Supercritical Drying | Isopropanol | 235.1 | 4.82 | [27 empty] | 950 |  |  |  | Amorphous
Silica Aerogel 5mol% TiO2 SCD with Isopropanol, As Prepared | Kh. E. Yorov, N. A. Sipyagina, S. A. Lermontov, L. P. Borilo, V. K. Ivanov |  | A. E. Baranchikov | a.baranchikov@yandex.ru | SiO2-TiO2 binary aerogels: Synthesis in new supercritical fluids and study of thermal stability | 2016 | 35 | 3 | Sol-gel |  | TMOS |  |  |  | TIP |  |  |  | Isopropanol | 17.1 |  | H2O |  | Acetylacetone |  | HF | [22 empty] | 50 |  | Ambient | 24 |  |  |  | Isopropanol | 5 | 5 | [18 empty] | Supercritical Drying | Isopropanol | 235.1 | 4.82 | [27 empty] | 830 |  |  |  | Anatase
Silica Aerogel 10mol% TiO2 SCD with Isopropanol, As Prepared | Kh. E. Yorov, N. A. Sipyagina, S. A. Lermontov, L. P. Borilo, V. K. Ivanov |  | A. E. Baranchikov | a.baranchikov@yandex.ru | SiO2-TiO2 binary aerogels: Synthesis in new supercritical fluids and study of thermal stability | 2016 | 35 | 3 | Sol-gel |  | TMOS |  |  |  | TIP |  |  |  | Isopropanol | 17.1 |  | H2O |  | Acetylacetone |  | HF | [22 empty] | 50 |  | Ambient | 24 |  |  |  | Isopropanol | 5 | 5 | [18 empty] | Supercritical Drying | Isopropanol | 235.1 | 4.82 | [27 empty] | 710 |  |  |  | Anatase
Silica Aerogel 20mol% TiO2 SCD with Isopropanol, As Prepared | Kh. E. Yorov, N. A. Sipyagina, S. A. Lermontov, L. P. Borilo, V. K. Ivanov |  | A. E. Baranchikov | a.baranchikov@yandex.ru | SiO2-TiO2 binary aerogels: Synthesis in new supercritical fluids and study of thermal stability | 2016 | 35 | 3 | Sol-gel |  | TMOS |  |  |  | TIP |  |  |  | Isopropanol | 17.1 |  | H2O |  | Acetylacetone |  | HF | [22 empty] | 50 |  | Ambient | 24 |  |  |  | Isopropanol | 5 | 5 | [18 empty] | Supercritical Drying | Isopropanol | 235.1 | 4.82 | [27 empty] | 610 |  |  |  | Anatase
Silica Aerogel 50mol% TiO2 SCD with Isopropanol, As Prepared | Kh. E. Yorov, N. A. Sipyagina, S. A. Lermontov, L. P. Borilo, V. K. Ivanov |  | A. E. Baranchikov | a.baranchikov@yandex.ru | SiO2-TiO2 binary aerogels: Synthesis in new supercritical fluids and study of thermal stability | 2016 | 35 | 3 | Sol-gel |  | TMOS |  |  |  | TIP |  |  |  | Isopropanol | 17.1 |  | H2O |  | Acetylacetone |  | HF | [22 empty] | 50 |  | Ambient | 24 |  |  |  | Isopropanol | 5 | 5 | [18 empty] | Supercritical Drying | Isopropanol | 235.1 | 4.82 | [27 empty] | 700 |  |  |  | Anatase
Silica Aerogel no TiO2 SCD with MTBE, As Prepared | Kh. E. Yorov, N. A. Sipyagina, S. A. Lermontov, L. P. Borilo, V. K. Ivanov |  | A. E. Baranchikov | a.baranchikov@yandex.ru | SiO2-TiO2 binary aerogels: Synthesis in new supercritical fluids and study of thermal stability | 2016 | 35 | 3 | Sol-gel |  | TMOS |  |  |  | TIP |  |  |  | Isopropanol | 17.1 |  | H2O |  |  |  | HF | [22 empty] | 50 |  | Ambient | 24 |  |  |  | MTBE | 5 | 5 | [18 empty] | Supercritical Drying | MTBE | 224.1 | 3.47 | [27 empty] | 1250 |  |  |  | Amorphous
Silica Aerogel 5mol% TiO2 SCD with MTBE, As Prepared | Kh. E. Yorov, N. A. Sipyagina, S. A. Lermontov, L. P. Borilo, V. K. Ivanov |  | A. E. Baranchikov | a.baranchikov@yandex.ru | SiO2-TiO2 binary aerogels: Synthesis in new supercritical fluids and study of thermal stability | 2016 | 35 | 3 | Sol-gel |  | TMOS |  |  |  | TIP |  |  |  | Isopropanol | 17.1 |  | H2O |  | Acetylacetone |  | HF | [22 empty] | 50 |  | Ambient | 24 |  |  |  | MTBE | 5 | 5 | [18 empty] | Supercritical Drying | MTBE | 224.1 | 3.47 | [27 empty] | 1050 |  |  |  | Anatase
Silica Aerogel 10mol% TiO2 SCD with MTBE, As Prepared | Kh. E. Yorov, N. A. Sipyagina, S. A. Lermontov, L. P. Borilo, V. K. Ivanov |  | A. E. Baranchikov | a.baranchikov@yandex.ru | SiO2-TiO2 binary aerogels: Synthesis in new supercritical fluids and study of thermal stability | 2016 | 35 | 3 | Sol-gel |  | TMOS |  |  |  | TIP |  |  |  | Isopropanol | 17.1 |  | H2O |  | Acetylacetone |  | HF | [22 empty] | 50 |  | Ambient | 24 |  |  |  | MTBE | 5 | 5 | [18 empty] | Supercritical Drying | MTBE | 224.1 | 3.47 | [27 empty] | 890 |  |  |  | Anatase
Silica Aerogel 20mol% TiO2 SCD with MTBE, As Prepared | Kh. E. Yorov, N. A. Sipyagina, S. A. Lermontov, L. P. Borilo, V. K. Ivanov |  | A. E. Baranchikov | a.baranchikov@yandex.ru | SiO2-TiO2 binary aerogels: Synthesis in new supercritical fluids and study of thermal stability | 2016 | 35 | 3 | Sol-gel |  | TMOS |  |  |  | TIP |  |  |  | Isopropanol | 17.1 |  | H2O |  | Acetylacetone |  | HF | [22 empty] | 50 |  | Ambient | 24 |  |  |  | MTBE | 5 | 5 | [18 empty] | Supercritical Drying | MTBE | 224.1 | 3.47 | [27 empty] | 600 |  |  |  | Anatase
Silica Aerogel 50mol% TiO2 SCD with MTBE, As Prepared | Kh. E. Yorov, N. A. Sipyagina, S. A. Lermontov, L. P. Borilo, V. K. Ivanov |  | A. E. Baranchikov | a.baranchikov@yandex.ru | SiO2-TiO2 binary aerogels: Synthesis in new supercritical fluids and study of thermal stability | 2016 | 35 | 3 | Sol-gel |  | TMOS |  |  |  | TIP |  |  |  | Isopropanol | 17.1 |  | H2O |  | Acetylacetone |  | HF | [22 empty] | 50 |  | Ambient | 24 |  |  |  | MTBE | 5 | 5 | [18 empty] | Supercritical Drying | MTBE | 224.1 | 3.47 | [27 empty] | 680 |  |  |  | Anatase
Silica Aerogel no TiO2 SCD with CO2, Heat Treated at 400°C | Kh. E. Yorov, N. A. Sipyagina, S. A. Lermontov, L. P. Borilo, V. K. Ivanov |  | A. E. Baranchikov | a.baranchikov@yandex.ru | SiO2-TiO2 binary aerogels: Synthesis in new supercritical fluids and study of thermal stability | 2016 | 35 | 3 | Sol-gel |  | TMOS |  |  |  | TIP |  |  |  | Isopropanol | 17.1 |  | H2O |  |  |  | HF | [22 empty] | 50 |  | Ambient | 24 |  |  |  | CO2 | 5 | 5 | [18 empty] | Supercritical Drying | CO2 | 31 | 7.376 | [18 empty] | 400 | [8 empty] | 1230 |  |  |  | Amorphous
Silica Aerogel 5mol% TiO2 SCD with CO2, Heat Treated at 400°C | Kh. E. Yorov, N. A. Sipyagina, S. A. Lermontov, L. P. Borilo, V. K. Ivanov |  | A. E. Baranchikov | a.baranchikov@yandex.ru | SiO2-TiO2 binary aerogels: Synthesis in new supercritical fluids and study of thermal stability | 2016 | 35 | 3 | Sol-gel |  | TMOS |  |  |  | TIP |  |  |  | Isopropanol | 17.1 |  | H2O |  | Acetylacetone |  | HF | [22 empty] | 50 |  | Ambient | 24 |  |  |  | CO2 | 5 | 5 | [18 empty] | Supercritical Drying | CO2 | 31 | 7.376 | [18 empty] | 400 | [8 empty] | 670 |  |  |  | Amorphous
Silica Aerogel 10mol% TiO2 SCD with CO2, Heat Treated at 400°C | Kh. E. Yorov, N. A. Sipyagina, S. A. Lermontov, L. P. Borilo, V. K. Ivanov |  | A. E. Baranchikov | a.baranchikov@yandex.ru | SiO2-TiO2 binary aerogels: Synthesis in new supercritical fluids and study of thermal stability | 2016 | 35 | 3 | Sol-gel |  | TMOS |  |  |  | TIP |  |  |  | Isopropanol | 17.1 |  | H2O |  | Acetylacetone |  | HF | [22 empty] | 50 |  | Ambient | 24 |  |  |  | CO2 | 5 | 5 | [18 empty] | Supercritical Drying | CO2 | 31 | 7.376 | [18 empty] | 400 | [8 empty] | 630 |  |  |  | Amorphous
Silica Aerogel 20mol% TiO2 SCD with CO2, Heat Treated at 400°C | Kh. E. Yorov, N. A. Sipyagina, S. A. Lermontov, L. P. Borilo, V. K. Ivanov |  | A. E. Baranchikov | a.baranchikov@yandex.ru | SiO2-TiO2 binary aerogels: Synthesis in new supercritical fluids and study of thermal stability | 2016 | 35 | 3 | Sol-gel |  | TMOS |  |  |  | TIP |  |  |  | Isopropanol | 17.1 |  | H2O |  | Acetylacetone |  | HF | [22 empty] | 50 |  | Ambient | 24 |  |  |  | CO2 | 5 | 5 | [18 empty] | Supercritical Drying | CO2 | 31 | 7.376 | [18 empty] | 400 | [8 empty] | 190 |  |  |  | Amorphous
Silica Aerogel 50mol% TiO2 SCD with CO2, Heat Treated at 400°C | Kh. E. Yorov, N. A. Sipyagina, S. A. Lermontov, L. P. Borilo, V. K. Ivanov |  | A. E. Baranchikov | a.baranchikov@yandex.ru | SiO2-TiO2 binary aerogels: Synthesis in new supercritical fluids and study of thermal stability | 2016 | 35 | 3 | Sol-gel |  | TMOS |  |  |  | TIP |  |  |  | Isopropanol | 17.1 |  | H2O |  | Acetylacetone |  | HF | [22 empty] | 50 |  | Ambient | 24 |  |  |  | CO2 | 5 | 5 | [18 empty] | Supercritical Drying | CO2 | 31 | 7.376 | [18 empty] | 400 | [8 empty] | 240 |  |  |  | Amorphous
Silica Aerogel no TiO2 SCD with HFIP, Heat Treated at 400°C | Kh. E. Yorov, N. A. Sipyagina, S. A. Lermontov, L. P. Borilo, V. K. Ivanov |  | A. E. Baranchikov | a.baranchikov@yandex.ru | SiO2-TiO2 binary aerogels: Synthesis in new supercritical fluids and study of thermal stability | 2016 | 35 | 3 | Sol-gel |  | TMOS |  |  |  | TIP |  |  |  | Isopropanol | 17.1 |  | H2O |  |  |  | HF | [22 empty] | 50 |  | Ambient | 24 |  |  |  | HFIP | 5 | 5 | [18 empty] | Supercritical Drying | HFIP | 182 | 3.06 | [18 empty] | 400 | [8 empty] | 1040 |  |  |  | Amorphous
Silica Aerogel 5mol% TiO2 SCD with HFIP, Heat Treated at 400°C | Kh. E. Yorov, N. A. Sipyagina, S. A. Lermontov, L. P. Borilo, V. K. Ivanov |  | A. E. Baranchikov | a.baranchikov@yandex.ru | SiO2-TiO2 binary aerogels: Synthesis in new supercritical fluids and study of thermal stability | 2016 | 35 | 3 | Sol-gel |  | TMOS |  |  |  | TIP |  |  |  | Isopropanol | 17.1 |  | H2O |  | Acetylacetone |  | HF | [22 empty] | 50 |  | Ambient | 24 |  |  |  | HFIP | 5 | 5 | [18 empty] | Supercritical Drying | HFIP | 182 | 3.06 | [18 empty] | 400 | [8 empty] | 1080 |  |  |  | Amorphous
Silica Aerogel 10mol% TiO2 SCD with HFIP, Heat Treated at 400°C | Kh. E. Yorov, N. A. Sipyagina, S. A. Lermontov, L. P. Borilo, V. K. Ivanov |  | A. E. Baranchikov | a.baranchikov@yandex.ru | SiO2-TiO2 binary aerogels: Synthesis in new supercritical fluids and study of thermal stability | 2016 | 35 | 3 | Sol-gel |  | TMOS |  |  |  | TIP |  |  |  | Isopropanol | 17.1 |  | H2O |  | Acetylacetone |  | HF | [22 empty] | 50 |  | Ambient | 24 |  |  |  | HFIP | 5 | 5 | [18 empty] | Supercritical Drying | HFIP | 182 | 3.06 | [18 empty] | 400 | [8 empty] | 720 |  |  |  | Amorphous
Silica Aerogel 20mol% TiO2 SCD with HFIP, Heat Treated at 400°C | Kh. E. Yorov, N. A. Sipyagina, S. A. Lermontov, L. P. Borilo, V. K. Ivanov |  | A. E. Baranchikov | a.baranchikov@yandex.ru | SiO2-TiO2 binary aerogels: Synthesis in new supercritical fluids and study of thermal stability | 2016 | 35 | 3 | Sol-gel |  | TMOS |  |  |  | TIP |  |  |  | Isopropanol | 17.1 |  | H2O |  | Acetylacetone |  | HF | [22 empty] | 50 |  | Ambient | 24 |  |  |  | HFIP | 5 | 5 | [18 empty] | Supercritical Drying | HFIP | 182 | 3.06 | [18 empty] | 400 | [8 empty] | 630 |  |  |  | Amorphous
Silica Aerogel 50mol% TiO2 SCD with HFIP, Heat Treated at 400°C | Kh. E. Yorov, N. A. Sipyagina, S. A. Lermontov, L. P. Borilo, V. K. Ivanov |  | A. E. Baranchikov | a.baranchikov@yandex.ru | SiO2-TiO2 binary aerogels: Synthesis in new supercritical fluids and study of thermal stability | 2016 | 35 | 3 | Sol-gel |  | TMOS |  |  |  | TIP |  |  |  | Isopropanol | 17.1 |  | H2O |  | Acetylacetone |  | HF | [22 empty] | 50 |  | Ambient | 24 |  |  |  | HFIP | 5 | 5 | [18 empty] | Supercritical Drying | HFIP | 182 | 3.06 | [18 empty] | 400 | [8 empty] | 670 |  |  |  | Anatase
Silica Aerogel no TiO2 SCD with Isopropanol, Heat Treated at 400°C | Kh. E. Yorov, N. A. Sipyagina, S. A. Lermontov, L. P. Borilo, V. K. Ivanov |  | A. E. Baranchikov | a.baranchikov@yandex.ru | SiO2-TiO2 binary aerogels: Synthesis in new supercritical fluids and study of thermal stability | 2016 | 35 | 3 | Sol-gel |  | TMOS |  |  |  | TIP |  |  |  | Isopropanol | 17.1 |  | H2O |  |  |  | HF | [22 empty] | 50 |  | Ambient | 24 |  |  |  | Isopropanol | 5 | 5 | [18 empty] | Supercritical Drying | Isopropanol | 235.1 | 4.82 | [18 empty] | 400 | [8 empty] | 1140 |  |  |  | Amorphous
Silica Aerogel 5mol% TiO2 SCD with Isopropanol, Heat Treated at 400°C | Kh. E. Yorov, N. A. Sipyagina, S. A. Lermontov, L. P. Borilo, V. K. Ivanov |  | A. E. Baranchikov | a.baranchikov@yandex.ru | SiO2-TiO2 binary aerogels: Synthesis in new supercritical fluids and study of thermal stability | 2016 | 35 | 3 | Sol-gel |  | TMOS |  |  |  | TIP |  |  |  | Isopropanol | 17.1 |  | H2O |  | Acetylacetone |  | HF | [22 empty] | 50 |  | Ambient | 24 |  |  |  | Isopropanol | 5 | 5 | [18 empty] | Supercritical Drying | Isopropanol | 235.1 | 4.82 | [18 empty] | 400 | [8 empty] | 1060 |  |  |  | Anatase
Silica Aerogel 10mol% TiO2 SCD with Isopropanol, Heat Treated at 400°C | Kh. E. Yorov, N. A. Sipyagina, S. A. Lermontov, L. P. Borilo, V. K. Ivanov |  | A. E. Baranchikov | a.baranchikov@yandex.ru | SiO2-TiO2 binary aerogels: Synthesis in new supercritical fluids and study of thermal stability | 2016 | 35 | 3 | Sol-gel |  | TMOS |  |  |  | TIP |  |  |  | Isopropanol | 17.1 |  | H2O |  | Acetylacetone |  | HF | [22 empty] | 50 |  | Ambient | 24 |  |  |  | Isopropanol | 5 | 5 | [18 empty] | Supercritical Drying | Isopropanol | 235.1 | 4.82 | [18 empty] | 400 | [8 empty] | 800 |  |  |  | Anatase
Silica Aerogel 20mol% TiO2 SCD with Isopropanol, Heat Treated at 400°C | Kh. E. Yorov, N. A. Sipyagina, S. A. Lermontov, L. P. Borilo, V. K. Ivanov |  | A. E. Baranchikov | a.baranchikov@yandex.ru | SiO2-TiO2 binary aerogels: Synthesis in new supercritical fluids and study of thermal stability | 2016 | 35 | 3 | Sol-gel |  | TMOS |  |  |  | TIP |  |  |  | Isopropanol | 17.1 |  | H2O |  | Acetylacetone |  | HF | [22 empty] | 50 |  | Ambient | 24 |  |  |  | Isopropanol | 5 | 5 | [18 empty] | Supercritical Drying | Isopropanol | 235.1 | 4.82 | [18 empty] | 400 | [8 empty] | 500 |  |  |  | Anatase
Silica Aerogel 50mol% TiO2 SCD with Isopropanol, Heat Treated at 400°C | Kh. E. Yorov, N. A. Sipyagina, S. A. Lermontov, L. P. Borilo, V. K. Ivanov |  | A. E. Baranchikov | a.baranchikov@yandex.ru | SiO2-TiO2 binary aerogels: Synthesis in new supercritical fluids and study of thermal stability | 2016 | 35 | 3 | Sol-gel |  | TMOS |  |  |  | TIP |  |  |  | Isopropanol | 17.1 |  | H2O |  | Acetylacetone |  | HF | [22 empty] | 50 |  | Ambient | 24 |  |  |  | Isopropanol | 5 | 5 | [18 empty] | Supercritical Drying | Isopropanol | 235.1 | 4.82 | [18 empty] | 400 | [8 empty] | 430 |  |  |  | Anatase
Silica Aerogel no TiO2 SCD with MTBE, Heat Treated at 400°C | Kh. E. Yorov, N. A. Sipyagina, S. A. Lermontov, L. P. Borilo, V. K. Ivanov |  | A. E. Baranchikov | a.baranchikov@yandex.ru | SiO2-TiO2 binary aerogels: Synthesis in new supercritical fluids and study of thermal stability | 2016 | 35 | 3 | Sol-gel |  | TMOS |  |  |  | TIP |  |  |  | Isopropanol | 17.1 |  | H2O |  |  |  | HF | [22 empty] | 50 |  | Ambient | 24 |  |  |  | MTBE | 5 | 5 | [18 empty] | Supercritical Drying | MTBE | 224.1 | 3.47 | [18 empty] | 400 | [8 empty] | 1190 |  |  |  | Amorphous
Silica Aerogel 5mol% TiO2 SCD with MTBE, Heat Treated at 400°C | Kh. E. Yorov, N. A. Sipyagina, S. A. Lermontov, L. P. Borilo, V. K. Ivanov |  | A. E. Baranchikov | a.baranchikov@yandex.ru | SiO2-TiO2 binary aerogels: Synthesis in new supercritical fluids and study of thermal stability | 2016 | 35 | 3 | Sol-gel |  | TMOS |  |  |  | TIP |  |  |  | Isopropanol | 17.1 |  | H2O |  | Acetylacetone |  | HF | [22 empty] | 50 |  | Ambient | 24 |  |  |  | MTBE | 5 | 5 | [18 empty] | Supercritical Drying | MTBE | 224.1 | 3.47 | [18 empty] | 400 | [8 empty] | 900 |  |  |  | Anatase
Silica Aerogel 10mol% TiO2 SCD with MTBE, Heat Treated at 400°C | Kh. E. Yorov, N. A. Sipyagina, S. A. Lermontov, L. P. Borilo, V. K. Ivanov |  | A. E. Baranchikov | a.baranchikov@yandex.ru | SiO2-TiO2 binary aerogels: Synthesis in new supercritical fluids and study of thermal stability | 2016 | 35 | 3 | Sol-gel |  | TMOS |  |  |  | TIP |  |  |  | Isopropanol | 17.1 |  | H2O |  | Acetylacetone |  | HF | [22 empty] | 50 |  | Ambient | 24 |  |  |  | MTBE | 5 | 5 | [18 empty] | Supercritical Drying | MTBE | 224.1 | 3.47 | [18 empty] | 400 | [8 empty] | 800 |  |  |  | Anatase
Silica Aerogel 20mol% TiO2 SCD with MTBE, Heat Treated at 400°C | Kh. E. Yorov, N. A. Sipyagina, S. A. Lermontov, L. P. Borilo, V. K. Ivanov |  | A. E. Baranchikov | a.baranchikov@yandex.ru | SiO2-TiO2 binary aerogels: Synthesis in new supercritical fluids and study of thermal stability | 2016 | 35 | 3 | Sol-gel |  | TMOS |  |  |  | TIP |  |  |  | Isopropanol | 17.1 |  | H2O |  | Acetylacetone |  | HF | [22 empty] | 50 |  | Ambient | 24 |  |  |  | MTBE | 5 | 5 | [18 empty] | Supercritical Drying | MTBE | 224.1 | 3.47 | [18 empty] | 400 | [8 empty] | 490 |  |  |  | Anatase
Silica Aerogel 50mol% TiO2 SCD with MTBE, Heat Treated at 400°C | Kh. E. Yorov, N. A. Sipyagina, S. A. Lermontov, L. P. Borilo, V. K. Ivanov |  | A. E. Baranchikov | a.baranchikov@yandex.ru | SiO2-TiO2 binary aerogels: Synthesis in new supercritical fluids and study of thermal stability | 2016 | 35 | 3 | Sol-gel |  | TMOS |  |  |  | TIP |  |  |  | Isopropanol | 17.1 |  | H2O |  | Acetylacetone |  | HF | [22 empty] | 50 |  | Ambient | 24 |  |  |  | MTBE | 5 | 5 | [18 empty] | Supercritical Drying | MTBE | 224.1 | 3.47 | [18 empty] | 400 | [8 empty] | 450 |  |  |  | Anatase
Silica Aerogel no TiO2 SCD with CO2, Heat Treated at 600°C | Kh. E. Yorov, N. A. Sipyagina, S. A. Lermontov, L. P. Borilo, V. K. Ivanov |  | A. E. Baranchikov | a.baranchikov@yandex.ru | SiO2-TiO2 binary aerogels: Synthesis in new supercritical fluids and study of thermal stability | 2016 | 35 | 3 | Sol-gel |  | TMOS |  |  |  | TIP |  |  |  | Isopropanol | 17.1 |  | H2O |  |  |  | HF | [22 empty] | 50 |  | Ambient | 24 |  |  |  | CO2 | 5 | 5 | [18 empty] | Supercritical Drying | CO2 | 31 | 7.376 | [18 empty] | 600 | [8 empty] | 1010 |  |  |  | Amorphous
Silica Aerogel 5mol% TiO2 SCD with CO2, Heat Treated at 600°C | Kh. E. Yorov, N. A. Sipyagina, S. A. Lermontov, L. P. Borilo, V. K. Ivanov |  | A. E. Baranchikov | a.baranchikov@yandex.ru | SiO2-TiO2 binary aerogels: Synthesis in new supercritical fluids and study of thermal stability | 2016 | 35 | 3 | Sol-gel |  | TMOS |  |  |  | TIP |  |  |  | Isopropanol | 17.1 |  | H2O |  | Acetylacetone |  | HF | [22 empty] | 50 |  | Ambient | 24 |  |  |  | CO2 | 5 | 5 | [18 empty] | Supercritical Drying | CO2 | 31 | 7.376 | [18 empty] | 600 | [8 empty] | 620 |  |  |  | Amorphous
Silica Aerogel 10mol% TiO2 SCD with CO2, Heat Treated at 600°C | Kh. E. Yorov, N. A. Sipyagina, S. A. Lermontov, L. P. Borilo, V. K. Ivanov |  | A. E. Baranchikov | a.baranchikov@yandex.ru | SiO2-TiO2 binary aerogels: Synthesis in new supercritical fluids and study of thermal stability | 2016 | 35 | 3 | Sol-gel |  | TMOS |  |  |  | TIP |  |  |  | Isopropanol | 17.1 |  | H2O |  | Acetylacetone |  | HF | [22 empty] | 50 |  | Ambient | 24 |  |  |  | CO2 | 5 | 5 | [18 empty] | Supercritical Drying | CO2 | 31 | 7.376 | [18 empty] | 600 | [8 empty] | 530 |  |  |  | Amorphous
Silica Aerogel 20mol% TiO2 SCD with CO2, Heat Treated at 600°C | Kh. E. Yorov, N. A. Sipyagina, S. A. Lermontov, L. P. Borilo, V. K. Ivanov |  | A. E. Baranchikov | a.baranchikov@yandex.ru | SiO2-TiO2 binary aerogels: Synthesis in new supercritical fluids and study of thermal stability | 2016 | 35 | 3 | Sol-gel |  | TMOS |  |  |  | TIP |  |  |  | Isopropanol | 17.1 |  | H2O |  | Acetylacetone |  | HF | [22 empty] | 50 |  | Ambient | 24 |  |  |  | CO2 | 5 | 5 | [18 empty] | Supercritical Drying | CO2 | 31 | 7.376 | [18 empty] | 600 | [8 empty] | 110 |  |  |  | Amorphous
Silica Aerogel 50mol% TiO2 SCD with CO2, Heat Treated at 600°C | Kh. E. Yorov, N. A. Sipyagina, S. A. Lermontov, L. P. Borilo, V. K. Ivanov |  | A. E. Baranchikov | a.baranchikov@yandex.ru | SiO2-TiO2 binary aerogels: Synthesis in new supercritical fluids and study of thermal stability | 2016 | 35 | 3 | Sol-gel |  | TMOS |  |  |  | TIP |  |  |  | Isopropanol | 17.1 |  | H2O |  | Acetylacetone |  | HF | [22 empty] | 50 |  | Ambient | 24 |  |  |  | CO2 | 5 | 5 | [18 empty] | Supercritical Drying | CO2 | 31 | 7.376 | [18 empty] | 600 | [8 empty] | 150 |  |  |  | Amorphous
Silica Aerogel no TiO2 SCD with HFIP, Heat Treated at 600°C | Kh. E. Yorov, N. A. Sipyagina, S. A. Lermontov, L. P. Borilo, V. K. Ivanov |  | A. E. Baranchikov | a.baranchikov@yandex.ru | SiO2-TiO2 binary aerogels: Synthesis in new supercritical fluids and study of thermal stability | 2016 | 35 | 3 | Sol-gel |  | TMOS |  |  |  | TIP |  |  |  | Isopropanol | 17.1 |  | H2O |  |  |  | HF | [22 empty] | 50 |  | Ambient | 24 |  |  |  | HFIP | 5 | 5 | [18 empty] | Supercritical Drying | HFIP | 182 | 3.06 | [18 empty] | 600 | [8 empty] | 310 |  |  |  | Amorphous
Silica Aerogel 5mol% TiO2 SCD with HFIP, Heat Treated at 600°C | Kh. E. Yorov, N. A. Sipyagina, S. A. Lermontov, L. P. Borilo, V. K. Ivanov |  | A. E. Baranchikov | a.baranchikov@yandex.ru | SiO2-TiO2 binary aerogels: Synthesis in new supercritical fluids and study of thermal stability | 2016 | 35 | 3 | Sol-gel |  | TMOS |  |  |  | TIP |  |  |  | Isopropanol | 17.1 |  | H2O |  | Acetylacetone |  | HF | [22 empty] | 50 |  | Ambient | 24 |  |  |  | HFIP | 5 | 5 | [18 empty] | Supercritical Drying | HFIP | 182 | 3.06 | [18 empty] | 600 | [8 empty] | 690 |  |  |  | Anatase
Silica Aerogel 10mol% TiO2 SCD with HFIP, Heat Treated at 600°C | Kh. E. Yorov, N. A. Sipyagina, S. A. Lermontov, L. P. Borilo, V. K. Ivanov |  | A. E. Baranchikov | a.baranchikov@yandex.ru | SiO2-TiO2 binary aerogels: Synthesis in new supercritical fluids and study of thermal stability | 2016 | 35 | 3 | Sol-gel |  | TMOS |  |  |  | TIP |  |  |  | Isopropanol | 17.1 |  | H2O |  | Acetylacetone |  | HF | [22 empty] | 50 |  | Ambient | 24 |  |  |  | HFIP | 5 | 5 | [18 empty] | Supercritical Drying | HFIP | 182 | 3.06 | [18 empty] | 600 | [8 empty] | 430 |  |  |  | Anatase
Silica Aerogel 20mol% TiO2 SCD with HFIP, Heat Treated at 600°C | Kh. E. Yorov, N. A. Sipyagina, S. A. Lermontov, L. P. Borilo, V. K. Ivanov |  | A. E. Baranchikov | a.baranchikov@yandex.ru | SiO2-TiO2 binary aerogels: Synthesis in new supercritical fluids and study of thermal stability | 2016 | 35 | 3 | Sol-gel |  | TMOS |  |  |  | TIP |  |  |  | Isopropanol | 17.1 |  | H2O |  | Acetylacetone |  | HF | [22 empty] | 50 |  | Ambient | 24 |  |  |  | HFIP | 5 | 5 | [18 empty] | Supercritical Drying | HFIP | 182 | 3.06 | [18 empty] | 600 | [8 empty] | 390 |  |  |  | Anatase
Silica Aerogel 50mol% TiO2 SCD with HFIP, Heat Treated at 600°C | Kh. E. Yorov, N. A. Sipyagina, S. A. Lermontov, L. P. Borilo, V. K. Ivanov |  | A. E. Baranchikov | a.baranchikov@yandex.ru | SiO2-TiO2 binary aerogels: Synthesis in new supercritical fluids and study of thermal stability | 2016 | 35 | 3 | Sol-gel |  | TMOS |  |  |  | TIP |  |  |  | Isopropanol | 17.1 |  | H2O |  | Acetylacetone |  | HF | [22 empty] | 50 |  | Ambient | 24 |  |  |  | HFIP | 5 | 5 | [18 empty] | Supercritical Drying | HFIP | 182 | 3.06 | [18 empty] | 600 | [8 empty] | 670 |  |  |  | Anatase
Silica Aerogel no TiO2 SCD with Isopropanol, Heat Treated at 600°C | Kh. E. Yorov, N. A. Sipyagina, S. A. Lermontov, L. P. Borilo, V. K. Ivanov |  | A. E. Baranchikov | a.baranchikov@yandex.ru | SiO2-TiO2 binary aerogels: Synthesis in new supercritical fluids and study of thermal stability | 2016 | 35 | 3 | Sol-gel |  | TMOS |  |  |  | TIP |  |  |  | Isopropanol | 17.1 |  | H2O |  |  |  | HF | [22 empty] | 50 |  | Ambient | 24 |  |  |  | Isopropanol | 5 | 5 | [18 empty] | Supercritical Drying | Isopropanol | 235.1 | 4.82 | [18 empty] | 600 | [8 empty] | 1060 |  |  |  | Amorphous
Silica Aerogel 5mol% TiO2 SCD with Isopropanol, Heat Treated at 600°C | Kh. E. Yorov, N. A. Sipyagina, S. A. Lermontov, L. P. Borilo, V. K. Ivanov |  | A. E. Baranchikov | a.baranchikov@yandex.ru | SiO2-TiO2 binary aerogels: Synthesis in new supercritical fluids and study of thermal stability | 2016 | 35 | 3 | Sol-gel |  | TMOS |  |  |  | TIP |  |  |  | Isopropanol | 17.1 |  | H2O |  | Acetylacetone |  | HF | [22 empty] | 50 |  | Ambient | 24 |  |  |  | Isopropanol | 5 | 5 | [18 empty] | Supercritical Drying | Isopropanol | 235.1 | 4.82 | [18 empty] | 600 | [8 empty] | 1050 |  |  |  | Anatase
Silica Aerogel 10mol% TiO2 SCD with Isopropanol, Heat Treated at 600°C | Kh. E. Yorov, N. A. Sipyagina, S. A. Lermontov, L. P. Borilo, V. K. Ivanov |  | A. E. Baranchikov | a.baranchikov@yandex.ru | SiO2-TiO2 binary aerogels: Synthesis in new supercritical fluids and study of thermal stability | 2016 | 35 | 3 | Sol-gel |  | TMOS |  |  |  | TIP |  |  |  | Isopropanol | 17.1 |  | H2O |  | Acetylacetone |  | HF | [22 empty] | 50 |  | Ambient | 24 |  |  |  | Isopropanol | 5 | 5 | [18 empty] | Supercritical Drying | Isopropanol | 235.1 | 4.82 | [18 empty] | 600 | [8 empty] | 710 |  |  |  | Anatase
Silica Aerogel 20mol% TiO2 SCD with Isopropanol, Heat Treated at 600°C | Kh. E. Yorov, N. A. Sipyagina, S. A. Lermontov, L. P. Borilo, V. K. Ivanov |  | A. E. Baranchikov | a.baranchikov@yandex.ru | SiO2-TiO2 binary aerogels: Synthesis in new supercritical fluids and study of thermal stability | 2016 | 35 | 3 | Sol-gel |  | TMOS |  |  |  | TIP |  |  |  | Isopropanol | 17.1 |  | H2O |  | Acetylacetone |  | HF | [22 empty] | 50 |  | Ambient | 24 |  |  |  | Isopropanol | 5 | 5 | [18 empty] | Supercritical Drying | Isopropanol | 235.1 | 4.82 | [18 empty] | 600 | [8 empty] | 400 |  |  |  | Anatase
Silica Aerogel 50mol% TiO2 SCD with Isopropanol, Heat Treated at 600°C | Kh. E. Yorov, N. A. Sipyagina, S. A. Lermontov, L. P. Borilo, V. K. Ivanov |  | A. E. Baranchikov | a.baranchikov@yandex.ru | SiO2-TiO2 binary aerogels: Synthesis in new supercritical fluids and study of thermal stability | 2016 | 35 | 3 | Sol-gel |  | TMOS |  |  |  | TIP |  |  |  | Isopropanol | 17.1 |  | H2O |  | Acetylacetone |  | HF | [22 empty] | 50 |  | Ambient | 24 |  |  |  | Isopropanol | 5 | 5 | [18 empty] | Supercritical Drying | Isopropanol | 235.1 | 4.82 | [18 empty] | 600 | [8 empty] | 500 |  |  |  | Anatase
Silica Aerogel no TiO2 SCD with MTBE, Heat Treated at 600°C | Kh. E. Yorov, N. A. Sipyagina, S. A. Lermontov, L. P. Borilo, V. K. Ivanov |  | A. E. Baranchikov | a.baranchikov@yandex.ru | SiO2-TiO2 binary aerogels: Synthesis in new supercritical fluids and study of thermal stability | 2016 | 35 | 3 | Sol-gel |  | TMOS |  |  |  | TIP |  |  |  | Isopropanol | 17.1 |  | H2O |  |  |  | HF | [22 empty] | 50 |  | Ambient | 24 |  |  |  | MTBE | 5 | 5 | [18 empty] | Supercritical Drying | MTBE | 224.1 | 3.47 | [18 empty] | 600 | [8 empty] | 970 |  |  |  | Amorphous
Silica Aerogel 5mol% TiO2 SCD with MTBE, Heat Treated at 600°C | Kh. E. Yorov, N. A. Sipyagina, S. A. Lermontov, L. P. Borilo, V. K. Ivanov |  | A. E. Baranchikov | a.baranchikov@yandex.ru | SiO2-TiO2 binary aerogels: Synthesis in new supercritical fluids and study of thermal stability | 2016 | 35 | 3 | Sol-gel |  | TMOS |  |  |  | TIP |  |  |  | Isopropanol | 17.1 |  | H2O |  | Acetylacetone |  | HF | [22 empty] | 50 |  | Ambient | 24 |  |  |  | MTBE | 5 | 5 | [18 empty] | Supercritical Drying | MTBE | 224.1 | 3.47 | [18 empty] | 600 | [8 empty] | 870 |  |  |  | Anatase
Silica Aerogel 10mol% TiO2 SCD with MTBE, Heat Treated at 600°C | Kh. E. Yorov, N. A. Sipyagina, S. A. Lermontov, L. P. Borilo, V. K. Ivanov |  | A. E. Baranchikov | a.baranchikov@yandex.ru | SiO2-TiO2 binary aerogels: Synthesis in new supercritical fluids and study of thermal stability | 2016 | 35 | 3 | Sol-gel |  | TMOS |  |  |  | TIP |  |  |  | Isopropanol | 17.1 |  | H2O |  | Acetylacetone |  | HF | [22 empty] | 50 |  | Ambient | 24 |  |  |  | MTBE | 5 | 5 | [18 empty] | Supercritical Drying | MTBE | 224.1 | 3.47 | [18 empty] | 600 | [8 empty] | 740 |  |  |  | Anatase
Silica Aerogel 20mol% TiO2 SCD with MTBE, Heat Treated at 600°C | Kh. E. Yorov, N. A. Sipyagina, S. A. Lermontov, L. P. Borilo, V. K. Ivanov |  | A. E. Baranchikov | a.baranchikov@yandex.ru | SiO2-TiO2 binary aerogels: Synthesis in new supercritical fluids and study of thermal stability | 2016 | 35 | 3 | Sol-gel |  | TMOS |  |  |  | TIP |  |  |  | Isopropanol | 17.1 |  | H2O |  | Acetylacetone |  | HF | [22 empty] | 50 |  | Ambient | 24 |  |  |  | MTBE | 5 | 5 | [18 empty] | Supercritical Drying | MTBE | 224.1 | 3.47 | [18 empty] | 600 | [8 empty] | 450 |  |  |  | Anatase
Silica Aerogel 50mol% TiO2 SCD with MTBE, Heat Treated at 600°C | Kh. E. Yorov, N. A. Sipyagina, S. A. Lermontov, L. P. Borilo, V. K. Ivanov |  | A. E. Baranchikov | a.baranchikov@yandex.ru | SiO2-TiO2 binary aerogels: Synthesis in new supercritical fluids and study of thermal stability | 2016 | 35 | 3 | Sol-gel |  | TMOS |  |  |  | TIP |  |  |  | Isopropanol | 17.1 |  | H2O |  | Acetylacetone |  | HF | [22 empty] | 50 |  | Ambient | 24 |  |  |  | MTBE | 5 | 5 | [18 empty] | Supercritical Drying | MTBE | 224.1 | 3.47 | [18 empty] | 600 | [8 empty] | 480 |  |  |  | Anatase
Silica Aerogel no TiO2 SCD with CO2, Heat Treated at 1200°C | Kh. E. Yorov, N. A. Sipyagina, S. A. Lermontov, L. P. Borilo, V. K. Ivanov |  | A. E. Baranchikov | a.baranchikov@yandex.ru | SiO2-TiO2 binary aerogels: Synthesis in new supercritical fluids and study of thermal stability | 2016 | 35 | 3 | Sol-gel |  | TMOS |  |  |  | TIP |  |  |  | Isopropanol | 17.1 |  | H2O |  |  |  | HF | [22 empty] | 50 |  | Ambient | 24 |  |  |  | CO2 | 5 | 5 | [18 empty] | Supercritical Drying | CO2 | 31 | 7.376 | [18 empty] | 1200 | [8 empty] | 640 |  |  |  | Amorphous
Silica Aerogel 5mol% TiO2 SCD with CO2, Heat Treated at 1200°C | Kh. E. Yorov, N. A. Sipyagina, S. A. Lermontov, L. P. Borilo, V. K. Ivanov |  | A. E. Baranchikov | a.baranchikov@yandex.ru | SiO2-TiO2 binary aerogels: Synthesis in new supercritical fluids and study of thermal stability | 2016 | 35 | 3 | Sol-gel |  | TMOS |  |  |  | TIP |  |  |  | Isopropanol | 17.1 |  | H2O |  | Acetylacetone |  | HF | [22 empty] | 50 |  | Ambient | 24 |  |  |  | CO2 | 5 | 5 | [18 empty] | Supercritical Drying | CO2 | 31 | 7.376 | [18 empty] | 1200 | [8 empty] | 510 |  |  |  | Amorphous
Silica Aerogel 10mol% TiO2 SCD with CO2, Heat Treated at 1200°C | Kh. E. Yorov, N. A. Sipyagina, S. A. Lermontov, L. P. Borilo, V. K. Ivanov |  | A. E. Baranchikov | a.baranchikov@yandex.ru | SiO2-TiO2 binary aerogels: Synthesis in new supercritical fluids and study of thermal stability | 2016 | 35 | 3 | Sol-gel |  | TMOS |  |  |  | TIP |  |  |  | Isopropanol | 17.1 |  | H2O |  | Acetylacetone |  | HF | [22 empty] | 50 |  | Ambient | 24 |  |  |  | CO2 | 5 | 5 | [18 empty] | Supercritical Drying | CO2 | 31 | 7.376 | [18 empty] | 1200 | [8 empty] | 380 |  |  |  | Amorphous
Silica Aerogel 20mol% TiO2 SCD with CO2, Heat Treated at 1200°C | Kh. E. Yorov, N. A. Sipyagina, S. A. Lermontov, L. P. Borilo, V. K. Ivanov |  | A. E. Baranchikov | a.baranchikov@yandex.ru | SiO2-TiO2 binary aerogels: Synthesis in new supercritical fluids and study of thermal stability | 2016 | 35 | 3 | Sol-gel |  | TMOS |  |  |  | TIP |  |  |  | Isopropanol | 17.1 |  | H2O |  | Acetylacetone |  | HF | [22 empty] | 50 |  | Ambient | 24 |  |  |  | CO2 | 5 | 5 | [18 empty] | Supercritical Drying | CO2 | 31 | 7.376 | [18 empty] | 1200 | [8 empty] | 60 |  |  |  | Anatase
Silica Aerogel 50mol% TiO2 SCD with CO2, Heat Treated at 1200°C | Kh. E. Yorov, N. A. Sipyagina, S. A. Lermontov, L. P. Borilo, V. K. Ivanov |  | A. E. Baranchikov | a.baranchikov@yandex.ru | SiO2-TiO2 binary aerogels: Synthesis in new supercritical fluids and study of thermal stability | 2016 | 35 | 3 | Sol-gel |  | TMOS |  |  |  | TIP |  |  |  | Isopropanol | 17.1 |  | H2O |  | Acetylacetone |  | HF | [22 empty] | 50 |  | Ambient | 24 |  |  |  | CO2 | 5 | 5 | [18 empty] | Supercritical Drying | CO2 | 31 | 7.376 | [18 empty] | 1200 | [8 empty] | 40 |  |  |  | Anatase
Silica Aerogel no TiO2 SCD with HFIP, Heat Treated at 1200°C | Kh. E. Yorov, N. A. Sipyagina, S. A. Lermontov, L. P. Borilo, V. K. Ivanov |  | A. E. Baranchikov | a.baranchikov@yandex.ru | SiO2-TiO2 binary aerogels: Synthesis in new supercritical fluids and study of thermal stability | 2016 | 35 | 3 | Sol-gel |  | TMOS |  |  |  | TIP |  |  |  | Isopropanol | 17.1 |  | H2O |  |  |  | HF | [22 empty] | 50 |  | Ambient | 24 |  |  |  | HFIP | 5 | 5 | [18 empty] | Supercritical Drying | HFIP | 182 | 3.06 | [18 empty] | 1200 | [8 empty] | 500 |  |  |  | Amorphous
Silica Aerogel 5mol% TiO2 SCD with HFIP, Heat Treated at 1200°C | Kh. E. Yorov, N. A. Sipyagina, S. A. Lermontov, L. P. Borilo, V. K. Ivanov |  | A. E. Baranchikov | a.baranchikov@yandex.ru | SiO2-TiO2 binary aerogels: Synthesis in new supercritical fluids and study of thermal stability | 2016 | 35 | 3 | Sol-gel |  | TMOS |  |  |  | TIP |  |  |  | Isopropanol | 17.1 |  | H2O |  | Acetylacetone |  | HF | [22 empty] | 50 |  | Ambient | 24 |  |  |  | HFIP | 5 | 5 | [18 empty] | Supercritical Drying | HFIP | 182 | 3.06 | [18 empty] | 1200 | [8 empty] | 490 |  |  |  | Amorphous
Silica Aerogel 10mol% TiO2 SCD with HFIP, Heat Treated at 1200°C | Kh. E. Yorov, N. A. Sipyagina, S. A. Lermontov, L. P. Borilo, V. K. Ivanov |  | A. E. Baranchikov | a.baranchikov@yandex.ru | SiO2-TiO2 binary aerogels: Synthesis in new supercritical fluids and study of thermal stability | 2016 | 35 | 3 | Sol-gel |  | TMOS |  |  |  | TIP |  |  |  | Isopropanol | 17.1 |  | H2O |  | Acetylacetone |  | HF | [22 empty] | 50 |  | Ambient | 24 |  |  |  | HFIP | 5 | 5 | [18 empty] | Supercritical Drying | HFIP | 182 | 3.06 | [18 empty] | 1200 | [8 empty] | 400 |  |  |  | Anatase
Silica Aerogel 20mol% TiO2 SCD with HFIP, Heat Treated at 1200°C | Kh. E. Yorov, N. A. Sipyagina, S. A. Lermontov, L. P. Borilo, V. K. Ivanov |  | A. E. Baranchikov | a.baranchikov@yandex.ru | SiO2-TiO2 binary aerogels: Synthesis in new supercritical fluids and study of thermal stability | 2016 | 35 | 3 | Sol-gel |  | TMOS |  |  |  | TIP |  |  |  | Isopropanol | 17.1 |  | H2O |  | Acetylacetone |  | HF | [22 empty] | 50 |  | Ambient | 24 |  |  |  | HFIP | 5 | 5 | [18 empty] | Supercritical Drying | HFIP | 182 | 3.06 | [18 empty] | 1200 | [8 empty] | 100 |  |  |  | Anatase
Silica Aerogel 50mol% TiO2 SCD with HFIP, Heat Treated at 1200°C | Kh. E. Yorov, N. A. Sipyagina, S. A. Lermontov, L. P. Borilo, V. K. Ivanov |  | A. E. Baranchikov | a.baranchikov@yandex.ru | SiO2-TiO2 binary aerogels: Synthesis in new supercritical fluids and study of thermal stability | 2016 | 35 | 3 | Sol-gel |  | TMOS |  |  |  | TIP |  |  |  | Isopropanol | 17.1 |  | H2O |  | Acetylacetone |  | HF | [22 empty] | 50 |  | Ambient | 24 |  |  |  | HFIP | 5 | 5 | [18 empty] | Supercritical Drying | HFIP | 182 | 3.06 | [18 empty] | 1200 | [8 empty] | 310 |  |  |  | Anatase
Silica Aerogel no TiO2 SCD with Isopropanol, Heat Treated at 1200°C | Kh. E. Yorov, N. A. Sipyagina, S. A. Lermontov, L. P. Borilo, V. K. Ivanov |  | A. E. Baranchikov | a.baranchikov@yandex.ru | SiO2-TiO2 binary aerogels: Synthesis in new supercritical fluids and study of thermal stability | 2016 | 35 | 3 | Sol-gel |  | TMOS |  |  |  | TIP |  |  |  | Isopropanol | 17.1 |  | H2O |  |  |  | HF | [22 empty] | 50 |  | Ambient | 24 |  |  |  | Isopropanol | 5 | 5 | [18 empty] | Supercritical Drying | Isopropanol | 235.1 | 4.82 | [18 empty] | 1200 | [8 empty] | 650 |  |  |  | Amorphous
Silica Aerogel 5mol% TiO2 SCD with Isopropanol, Heat Treated at 1200°C | Kh. E. Yorov, N. A. Sipyagina, S. A. Lermontov, L. P. Borilo, V. K. Ivanov |  | A. E. Baranchikov | a.baranchikov@yandex.ru | SiO2-TiO2 binary aerogels: Synthesis in new supercritical fluids and study of thermal stability | 2016 | 35 | 3 | Sol-gel |  | TMOS |  |  |  | TIP |  |  |  | Isopropanol | 17.1 |  | H2O |  | Acetylacetone |  | HF | [22 empty] | 50 |  | Ambient | 24 |  |  |  | Isopropanol | 5 | 5 | [18 empty] | Supercritical Drying | Isopropanol | 235.1 | 4.82 | [18 empty] | 1200 | [8 empty] | 790 |  |  |  | Anatase
Silica Aerogel 10mol% TiO2 SCD with Isopropanol, Heat Treated at 1200°C | Kh. E. Yorov, N. A. Sipyagina, S. A. Lermontov, L. P. Borilo, V. K. Ivanov |  | A. E. Baranchikov | a.baranchikov@yandex.ru | SiO2-TiO2 binary aerogels: Synthesis in new supercritical fluids and study of thermal stability | 2016 | 35 | 3 | Sol-gel |  | TMOS |  |  |  | TIP |  |  |  | Isopropanol | 17.1 |  | H2O |  | Acetylacetone |  | HF | [22 empty] | 50 |  | Ambient | 24 |  |  |  | Isopropanol | 5 | 5 | [18 empty] | Supercritical Drying | Isopropanol | 235.1 | 4.82 | [18 empty] | 1200 | [8 empty] | 760 |  |  |  | Anatase
Silica Aerogel 20mol% TiO2 SCD with Isopropanol, Heat Treated at 1200°C | Kh. E. Yorov, N. A. Sipyagina, S. A. Lermontov, L. P. Borilo, V. K. Ivanov |  | A. E. Baranchikov | a.baranchikov@yandex.ru | SiO2-TiO2 binary aerogels: Synthesis in new supercritical fluids and study of thermal stability | 2016 | 35 | 3 | Sol-gel |  | TMOS |  |  |  | TIP |  |  |  | Isopropanol | 17.1 |  | H2O |  | Acetylacetone |  | HF | [22 empty] | 50 |  | Ambient | 24 |  |  |  | Isopropanol | 5 | 5 | [18 empty] | Supercritical Drying | Isopropanol | 235.1 | 4.82 | [18 empty] | 1200 | [8 empty] | 210 |  |  |  | Anatase
Silica Aerogel 50mol% TiO2 SCD with Isopropanol, Heat Treated at 1200°C | Kh. E. Yorov, N. A. Sipyagina, S. A. Lermontov, L. P. Borilo, V. K. Ivanov |  | A. E. Baranchikov | a.baranchikov@yandex.ru | SiO2-TiO2 binary aerogels: Synthesis in new supercritical fluids and study of thermal stability | 2016 | 35 | 3 | Sol-gel |  | TMOS |  |  |  | TIP |  |  |  | Isopropanol | 17.1 |  | H2O |  | Acetylacetone |  | HF | [22 empty] | 50 |  | Ambient | 24 |  |  |  | Isopropanol | 5 | 5 | [18 empty] | Supercritical Drying | Isopropanol | 235.1 | 4.82 | [18 empty] | 1200 | [8 empty] | 280 |  |  |  | Anatase
Silica Aerogel no TiO2 SCD with MTBE, Heat Treated at 1200°C | Kh. E. Yorov, N. A. Sipyagina, S. A. Lermontov, L. P. Borilo, V. K. Ivanov |  | A. E. Baranchikov | a.baranchikov@yandex.ru | SiO2-TiO2 binary aerogels: Synthesis in new supercritical fluids and study of thermal stability | 2016 | 35 | 3 | Sol-gel |  | TMOS |  |  |  | TIP |  |  |  | Isopropanol | 17.1 |  | H2O |  |  |  | HF | [22 empty] | 50 |  | Ambient | 24 |  |  |  | MTBE | 5 | 5 | [18 empty] | Supercritical Drying | MTBE | 224.1 | 3.47 | [18 empty] | 1200 | [8 empty] | 660 |  |  |  | Amorphous
Silica Aerogel 5mol% TiO2 SCD with MTBE, Heat Treated at 1200°C | Kh. E. Yorov, N. A. Sipyagina, S. A. Lermontov, L. P. Borilo, V. K. Ivanov |  | A. E. Baranchikov | a.baranchikov@yandex.ru | SiO2-TiO2 binary aerogels: Synthesis in new supercritical fluids and study of thermal stability | 2016 | 35 | 3 | Sol-gel |  | TMOS |  |  |  | TIP |  |  |  | Isopropanol | 17.1 |  | H2O |  | Acetylacetone |  | HF | [22 empty] | 50 |  | Ambient | 24 |  |  |  | MTBE | 5 | 5 | [18 empty] | Supercritical Drying | MTBE | 224.1 | 3.47 | [18 empty] | 1200 | [8 empty] | 650 |  |  |  | Anatase
Silica Aerogel 10mol% TiO2 SCD with MTBE, Heat Treated at 1200°C | Kh. E. Yorov, N. A. Sipyagina, S. A. Lermontov, L. P. Borilo, V. K. Ivanov |  | A. E. Baranchikov | a.baranchikov@yandex.ru | SiO2-TiO2 binary aerogels: Synthesis in new supercritical fluids and study of thermal stability | 2016 | 35 | 3 | Sol-gel |  | TMOS |  |  |  | TIP |  |  |  | Isopropanol | 17.1 |  | H2O |  | Acetylacetone |  | HF | [22 empty] | 50 |  | Ambient | 24 |  |  |  | MTBE | 5 | 5 | [18 empty] | Supercritical Drying | MTBE | 224.1 | 3.47 | [18 empty] | 1200 | [8 empty] | 570 |  |  |  | Anatase
Silica Aerogel 20mol% TiO2 SCD with MTBE, Heat Treated at 1200°C | Kh. E. Yorov, N. A. Sipyagina, S. A. Lermontov, L. P. Borilo, V. K. Ivanov |  | A. E. Baranchikov | a.baranchikov@yandex.ru | SiO2-TiO2 binary aerogels: Synthesis in new supercritical fluids and study of thermal stability | 2016 | 35 | 3 | Sol-gel |  | TMOS |  |  |  | TIP |  |  |  | Isopropanol | 17.1 |  | H2O |  | Acetylacetone |  | HF | [22 empty] | 50 |  | Ambient | 24 |  |  |  | MTBE | 5 | 5 | [18 empty] | Supercritical Drying | MTBE | 224.1 | 3.47 | [18 empty] | 1200 | [8 empty] | 210 |  |  |  | Anatase
Silica Aerogel 50mol% TiO2 SCD with MTBE, Heat Treated at 1200°C | Kh. E. Yorov, N. A. Sipyagina, S. A. Lermontov, L. P. Borilo, V. K. Ivanov |  | A. E. Baranchikov | a.baranchikov@yandex.ru | SiO2-TiO2 binary aerogels: Synthesis in new supercritical fluids and study of thermal stability | 2016 | 35 | 3 | Sol-gel |  | TMOS |  |  |  | TIP |  |  |  | Isopropanol | 17.1 |  | H2O |  | Acetylacetone |  | HF | [22 empty] | 50 |  | Ambient | 24 |  |  |  | MTBE | 5 | 5 | [18 empty] | Supercritical Drying | MTBE | 224.1 | 3.47 | [18 empty] | 1200 | [8 empty] | 280 |  |  |  | Anatase
RefS_3.3 pure silica low pH aerogel | Wim J. Malfait, Eunho Jeong, Beatrice Fischer, Yucheng Zhang, Haixun Xu, Emanuele Angelica, William M. Risen Jr., William Suggs |  | Shanyu Zhao, Matthias M. Koebel | shanyu.zhao@empa.ch, matthias.koebel@empa.ch | Facile One-Pot Synthesis of Mechanically Robust Biopolymer−Silica Nanocomposite Aerogel by Cogelation of Silicic Acid with Chitosan in Aqueous Media | 2016 | 54 | 33 | Sol-gel |  | Water Glass | [7 empty] | H2O | 14 | [5 empty] | Acetic Acid | [6 empty] | HMDS |  | EtOH |  |  |  | 6 |  |  |  | The initial silica sol was centrifuged at 5000rpm for 2 minutes. |  |  | 3.3 | Ambient | Ambient | 1800 | H2O |  | 24 |  |  |  | EtOH | 3 | 2 |  | HMDS, EtOH | 1 | 1 | 65 | [13 empty] | Supercritical Fluid Extraction | CO2 | 12 |  | 24 | Supercritical Drying | 48 | 15.1988 | 3 | [18 empty] | Macroporous | 96.7 | 13.9 | 81 | 685 | 0.07 | 0.63 | 0.0142
RefS_6.3 pure silica base catalyzed aerogel | Wim J. Malfait, Eunho Jeong, Beatrice Fischer, Yucheng Zhang, Haixun Xu, Emanuele Angelica, William M. Risen Jr., William Suggs |  | Shanyu Zhao, Matthias M. Koebel | shanyu.zhao@empa.ch, matthias.koebel@empa.ch | Facile One-Pot Synthesis of Mechanically Robust Biopolymer−Silica Nanocomposite Aerogel by Cogelation of Silicic Acid with Chitosan in Aqueous Media | 2016 | 54 | 33 | Sol-gel |  | Water Glass | [7 empty] | H2O | 14 | [8 empty] | NH4OH | 2.5 |  |  | HMDS |  | EtOH |  |  |  | 6 |  |  |  | The initial silica sol was centrifuged at 5000rpm for 2 minutes. |  |  | 6.3 | Ambient | Ambient | 2 | H2O |  | 24 |  |  |  | EtOH | 3 | 2 |  | HMDS, EtOH | 1 | 1 | 65 | [13 empty] | Supercritical Fluid Extraction | CO2 | 12 |  | 24 | Supercritical Drying | 48 | 15.1988 | 3 | [18 empty] | Mesoporous | 94.1 | 7.9 | 41 | 765 | 0.13 | 1.57 | 0.0167
ChiS_3_2 Silica-Chitosan composite aerogel 2% chitosan | Wim J. Malfait, Eunho Jeong, Beatrice Fischer, Yucheng Zhang, Haixun Xu, Emanuele Angelica, William M. Risen Jr., William Suggs |  | Shanyu Zhao, Matthias M. Koebel | shanyu.zhao@empa.ch, matthias.koebel@empa.ch | Facile One-Pot Synthesis of Mechanically Robust Biopolymer−Silica Nanocomposite Aerogel by Cogelation of Silicic Acid with Chitosan in Aqueous Media | 2016 | 54 | 33 | Sol-gel |  | Water Glass |  |  |  | Chitosan |  |  |  | H2O | 14 | [5 empty] | Acetic Acid | [6 empty] | HMDS |  | EtOH |  |  |  | 6 |  |  |  | The combined sols were centrifuged at 5000rpm for 2 minutes after the initial 4 hours of stirring. |  |  | 3 | Ambient | Ambient | 720 | H2O |  | 24 |  |  |  | EtOH | 3 | 2 |  | HMDS, EtOH | 1 | 1 | 65 | [13 empty] | Supercritical Fluid Extraction | CO2 | 12 |  | 24 | Supercritical Drying | 48 | 15.1988 | 3 | [19 empty] | 96 | 10.6 | 63 | 674 | 0.09 |  | 0.0169
ChiS_3_5 Silica-Chitosan composite aerogel 5% chitosan | Wim J. Malfait, Eunho Jeong, Beatrice Fischer, Yucheng Zhang, Haixun Xu, Emanuele Angelica, William M. Risen Jr., William Suggs |  | Shanyu Zhao, Matthias M. Koebel | shanyu.zhao@empa.ch, matthias.koebel@empa.ch | Facile One-Pot Synthesis of Mechanically Robust Biopolymer−Silica Nanocomposite Aerogel by Cogelation of Silicic Acid with Chitosan in Aqueous Media | 2016 | 54 | 33 | Sol-gel |  | Water Glass |  |  |  | Chitosan |  |  |  | H2O | 14 | [5 empty] | Acetic Acid | [6 empty] | HMDS |  | EtOH |  |  |  | 6 |  |  |  | The combined sols were centrifuged at 5000rpm for 2 minutes after the initial 4 hours of stirring. |  |  | 3 | Ambient | Ambient | 600 | H2O |  | 24 |  |  |  | EtOH | 3 | 2 |  | HMDS, EtOH | 1 | 1 | 65 | [13 empty] | Supercritical Fluid Extraction | CO2 | 12 |  | 24 | Supercritical Drying | 48 | 15.1988 | 3 | [19 empty] | 94.4 | 9.5 | 61 | 622 | 0.08 |  | 0.0183
ChiS_3_10 Silica-Chitosan composite aerogel 10% chitosan | Wim J. Malfait, Eunho Jeong, Beatrice Fischer, Yucheng Zhang, Haixun Xu, Emanuele Angelica, William M. Risen Jr., William Suggs |  | Shanyu Zhao, Matthias M. Koebel | shanyu.zhao@empa.ch, matthias.koebel@empa.ch | Facile One-Pot Synthesis of Mechanically Robust Biopolymer−Silica Nanocomposite Aerogel by Cogelation of Silicic Acid with Chitosan in Aqueous Media | 2016 | 54 | 33 | Sol-gel |  | Water Glass |  |  |  | Chitosan |  |  |  | H2O | 14 | [5 empty] | Acetic Acid | [6 empty] | HMDS |  | EtOH |  |  |  | 6 |  |  |  | The combined sols were centrifuged at 5000rpm for 2 minutes after the initial 4 hours of stirring. |  |  | 3 | Ambient | Ambient | 420 | H2O |  | 24 |  |  |  | EtOH | 3 | 2 |  | HMDS, EtOH | 1 | 1 | 65 | [13 empty] | Supercritical Fluid Extraction | CO2 | 12 |  | 24 | Supercritical Drying | 48 | 15.1988 | 3 | [18 empty] | Mesoporous | 93.8 | 6.7 | 44 | 603 | 0.11 | 7.3 | 0.0178
1- Silica aerogel powders HMDS only, HNO3 8.6 vol. ratio | Mohammed H. Sorour, Ghada A. Al-Bazedi, A.M. EL-Rafei |  | Heba A. Hani | hi_heba2@yahoo.com | Hydrophobic silica aerogels for oil spills clean-up, synthesis, characterization and preliminary performance evaluation | 2016 | 37 | 16 | Sol-gel |  | Water Glass |  | HMDS | [5 empty] | H2O | 14 | [5 empty] | HNO3 | [20 empty] | 27 |  | 15 | [6 empty] | N-hexane | 1 | 0.125 | [18 empty] | Ambient Pressure Drying |  | 170 | Ambient | 0.3333333 | Ambient Pressure Drying | 200 | Ambient | 0.3333333 | [18 empty] | Mesoporous |  | 0.788 | 17.4 | 778 |  |  |  | Powder
2- Silica aerogel powders HMDS only, HNO3 8.8 vol. ratio | Mohammed H. Sorour, Ghada A. Al-Bazedi, A.M. EL-Rafei |  | Heba A. Hani | hi_heba2@yahoo.com | Hydrophobic silica aerogels for oil spills clean-up, synthesis, characterization and preliminary performance evaluation | 2016 | 37 | 16 | Sol-gel |  | Water Glass |  | HMDS | [5 empty] | H2O | 14 | [5 empty] | HNO3 | [20 empty] | 27 |  | 15 | [6 empty] | N-hexane | 1 | 0.125 | [18 empty] | Ambient Pressure Drying |  | 170 | Ambient | 0.3333333 | Ambient Pressure Drying | 200 | Ambient | 0.3333333 | [18 empty] | Mesoporous |  | 0.697 | 17.5 | 596 |  |  |  | Powder
3- Silica aerogel powders HMDS and TEOS, HNO3 8.6 vol. ratio | Mohammed H. Sorour, Ghada A. Al-Bazedi, A.M. EL-Rafei |  | Heba A. Hani | hi_heba2@yahoo.com | Hydrophobic silica aerogels for oil spills clean-up, synthesis, characterization and preliminary performance evaluation | 2016 | 37 | 16 | Sol-gel |  | Water Glass |  | HMDS, TEOS | [5 empty] | H2O | 14 | [5 empty] | HNO3 | [20 empty] | 27 |  | 15 | [6 empty] | N-hexane | 1 | 0.125 | [18 empty] | Ambient Pressure Drying |  | 170 | Ambient | 0.3333333 | Ambient Pressure Drying | 200 | Ambient | 0.3333333 | [18 empty] | Mesoporous |  | 0.661 | 17.42 | 345 |  |  |  | Powder
4- Silica aerogel powders HMDS and TMCS, HNO3 8.6 vol. ratio | Mohammed H. Sorour, Ghada A. Al-Bazedi, A.M. EL-Rafei |  | Heba A. Hani | hi_heba2@yahoo.com | Hydrophobic silica aerogels for oil spills clean-up, synthesis, characterization and preliminary performance evaluation | 2016 | 37 | 16 | Sol-gel |  | Water Glass |  | HMDS, TMCS | [5 empty] | H2O | 14 | [5 empty] | HNO3 | [20 empty] | 27 |  | 15 | [6 empty] | N-hexane | 1 | 0.125 | [18 empty] | Ambient Pressure Drying |  | 170 | Ambient | 0.3333333 | Ambient Pressure Drying | 200 | Ambient | 0.3333333 | [18 empty] | Mesoporous |  | 1.178 | 17.1 | 895 |  |  |  | Powder
5- Silica aerogel powders TMCS only, HNO3 8.6 vol. ratio | Mohammed H. Sorour, Ghada A. Al-Bazedi, A.M. EL-Rafei |  | Heba A. Hani | hi_heba2@yahoo.com | Hydrophobic silica aerogels for oil spills clean-up, synthesis, characterization and preliminary performance evaluation | 2016 | 37 | 16 | Sol-gel |  | Water Glass |  | TMCS | [5 empty] | H2O | 14 | [5 empty] | HNO3 | [20 empty] | 27 |  | 15 | [6 empty] | N-hexane | 1 | 0.125 | [18 empty] | Ambient Pressure Drying |  | 170 | Ambient | 0.3333333 | Ambient Pressure Drying | 200 | Ambient | 0.3333333 | [18 empty] | Mesoporous |  | 0.395 | 17.78 | 346 |  |  |  | Powder
6- No gel formed, TEOS only, HNO3 8.6 vol. ratio | Mohammed H. Sorour, Ghada A. Al-Bazedi, A.M. EL-Rafei |  | Heba A. Hani | hi_heba2@yahoo.com | Hydrophobic silica aerogels for oil spills clean-up, synthesis, characterization and preliminary performance evaluation | 2016 | 37 | 16 | Sol-gel |  | Water Glass |  | TEOS | [5 empty] | H2O | 14 | [5 empty] | HNO3 | [20 empty] | 27 |  | 15 | [6 empty] | N-hexane | 1 | 0.125 | [18 empty] | Ambient Pressure Drying |  | 170 | Ambient | 0.3333333 | Ambient Pressure Drying | 200 | Ambient | 0.3333333 | [26 empty] | Sol
7- Silica aerogel powders HMDS only, HNO3 9.2 vol. ratio | Mohammed H. Sorour, Ghada A. Al-Bazedi, A.M. EL-Rafei |  | Heba A. Hani | hi_heba2@yahoo.com | Hydrophobic silica aerogels for oil spills clean-up, synthesis, characterization and preliminary performance evaluation | 2016 | 37 | 16 | Sol-gel |  | Water Glass |  | HMDS | [5 empty] | H2O | 14 | [5 empty] | HNO3 | [20 empty] | 27 |  | 15 | [6 empty] | N-hexane | 1 | 0.125 | [18 empty] | Ambient Pressure Drying |  | 170 | Ambient | 0.3333333 | Ambient Pressure Drying | 200 | Ambient | 0.3333333 | [18 empty] | Mesoporous |  | 1.715 | 17.3 | 936 |  |  |  | Powder |  | More densified than samples 1-5
S-0, Pure silica gel matrix | Hiroaki Oono, Tadanori Hashimoto, Hiroyuki Nasu |  | Astushi Ishihara | ishihara@chem.mie-u.ac.jp | Preparation of SiO2 and SiO2–Al2O3 catalysts by gel skeletal reinforcement using hexamethyldisiloxane (HMDS) and acetic anhydride and aluminum tri-sec-butoxide (ASB) systems and elucidation of their catalytic cracking properties as matrices | 2016 | 33 | 9 | Sol-gel |  | TEOS | [7 empty] | Isopropanol | 17.1 | [5 empty] | HCl |  |  | NH4OH | [13 empty] | NH4OH added to adjust the pH to 5 at the end. |  |  | 5 | 50 |  |  |  | 50 | 5 |  |  |  | H2O | 1 | 1 |  | Isopropanol | 5 | 0.01736111 | 50 | Isopropanol | 1 | [10 empty] | The gel was pulverized before washing. |  |  | 70 |  | 72 | [17 empty] | 600 | 180 | 2.5 | Dry Air |  | Mesoporous |  | 1.44 | 6.27 | 920 |  |  |  | Pulverized Gel Matrix
S-50HS, silica gel matrix strengthened by 50mol HMDS to 100mol TEOS | Hiroaki Oono, Tadanori Hashimoto, Hiroyuki Nasu |  | Astushi Ishihara | ishihara@chem.mie-u.ac.jp | Preparation of SiO2 and SiO2–Al2O3 catalysts by gel skeletal reinforcement using hexamethyldisiloxane (HMDS) and acetic anhydride and aluminum tri-sec-butoxide (ASB) systems and elucidation of their catalytic cracking properties as matrices | 2016 | 33 | 9 | Sol-gel |  | TEOS | [7 empty] | Isopropanol | 17.1 | [5 empty] | HCl |  |  | NH4OH |  |  |  | HMDS |  | Acetic Anhydride |  | 1:1 | [5 empty] | NH4OH added to adjust the pH to 5 at the end. |  |  | 5 | 50 |  |  |  | 50 | 5 |  |  |  | H2O | 1 | 1 |  | Isopropanol | 5 | 0.01736111 | 50 | HMDS, Acetic Ahydride | 1 | 2 | 50 | Isopropanol | 1 | [6 empty] | The gel was pulverized before washing. |  |  | 70 |  | 72 | [17 empty] | 600 | 180 | 2.5 | Dry Air |  | Mesoporous |  | 2.64 | 13.6 | 774 |  |  |  | Pulverized Gel Matrix
S-100HS, silica gel matrix strengthened by 100mol HMDS to 100mol TEOS | Hiroaki Oono, Tadanori Hashimoto, Hiroyuki Nasu |  | Astushi Ishihara | ishihara@chem.mie-u.ac.jp | Preparation of SiO2 and SiO2–Al2O3 catalysts by gel skeletal reinforcement using hexamethyldisiloxane (HMDS) and acetic anhydride and aluminum tri-sec-butoxide (ASB) systems and elucidation of their catalytic cracking properties as matrices | 2016 | 33 | 9 | Sol-gel |  | TEOS | [7 empty] | Isopropanol | 17.1 | [5 empty] | HCl |  |  | NH4OH |  |  |  | HMDS |  | Acetic Anhydride |  | 1:2 | [5 empty] | NH4OH added to adjust the pH to 5 at the end. |  |  | 5 | 50 |  |  |  | 50 | 5 |  |  |  | H2O | 1 | 1 |  | Isopropanol | 5 | 0.01736111 | 50 | HMDS, Acetic Ahydride | 1 | 2 | 50 | Isopropanol | 1 | [6 empty] | The gel was pulverized before washing. |  |  | 70 |  | 72 | [17 empty] | 600 | 180 | 2.5 | Dry Air |  | Mesoporous |  | 3.46 | 15.8 | 874 |  |  |  | Pulverized Gel Matrix
S-300HS, silica gel matrix strengthened by 300mol HMDS to 100mol TEOS | Hiroaki Oono, Tadanori Hashimoto, Hiroyuki Nasu |  | Astushi Ishihara | ishihara@chem.mie-u.ac.jp | Preparation of SiO2 and SiO2–Al2O3 catalysts by gel skeletal reinforcement using hexamethyldisiloxane (HMDS) and acetic anhydride and aluminum tri-sec-butoxide (ASB) systems and elucidation of their catalytic cracking properties as matrices | 2016 | 33 | 9 | Sol-gel |  | TEOS | [7 empty] | Isopropanol | 17.1 | [5 empty] | HCl |  |  | NH4OH |  |  |  | HMDS |  | Acetic Anhydride |  | 1:3 | [5 empty] | NH4OH added to adjust the pH to 5 at the end. |  |  | 5 | 50 |  |  |  | 50 | 5 |  |  |  | H2O | 1 | 1 |  | Isopropanol | 5 | 0.01736111 | 50 | HMDS, Acetic Ahydride | 1 | 2 | 50 | Isopropanol | 1 | [6 empty] | The gel was pulverized before washing. |  |  | 70 |  | 72 | [17 empty] | 600 | 180 | 2.5 | Dry Air |  | Mesoporous |  | 5.11 | 27.6 | 739 |  |  |  | Pulverized Gel Matrix
S-20A, silica-alumina gel matrix strengthened by 20mol ASB to 100mol TEOS | Hiroaki Oono, Tadanori Hashimoto, Hiroyuki Nasu |  | Astushi Ishihara | ishihara@chem.mie-u.ac.jp | Preparation of SiO2 and SiO2–Al2O3 catalysts by gel skeletal reinforcement using hexamethyldisiloxane (HMDS) and acetic anhydride and aluminum tri-sec-butoxide (ASB) systems and elucidation of their catalytic cracking properties as matrices | 2016 | 33 | 9 | Sol-gel |  | TEOS | [7 empty] | Isopropanol | 17.1 | [5 empty] | HCl |  |  | NH4OH |  |  |  | ASB |  | 2-Butanol | [7 empty] | NH4OH added to adjust the pH to 5 at the end. |  |  | 5 | 50 |  |  |  | 50 | 5 |  |  |  | H2O | 1 | 1 |  | Isopropanol | 5 | 0.01736111 | 50 | ASB, 2-Butanol | 1 | 2 | 50 | Isopropanol | 1 | [6 empty] | The gel was pulverized before washing. |  |  | 70 |  | 72 | [17 empty] | 600 | 180 | 2.5 | Dry Air |  | Mesoporous |  | 2.25 | 10.8 | 832 |  |  |  | Pulverized Gel Matrix
S-40A, silica-alumina gel matrix strengthened by 40mol ASB to 100mol TEOS | Hiroaki Oono, Tadanori Hashimoto, Hiroyuki Nasu |  | Astushi Ishihara | ishihara@chem.mie-u.ac.jp | Preparation of SiO2 and SiO2–Al2O3 catalysts by gel skeletal reinforcement using hexamethyldisiloxane (HMDS) and acetic anhydride and aluminum tri-sec-butoxide (ASB) systems and elucidation of their catalytic cracking properties as matrices | 2016 | 33 | 9 | Sol-gel |  | TEOS | [7 empty] | Isopropanol | 17.1 | [5 empty] | HCl |  |  | NH4OH |  |  |  | ASB |  | 2-Butanol | [7 empty] | NH4OH added to adjust the pH to 5 at the end. |  |  | 5 | 50 |  |  |  | 50 | 5 |  |  |  | H2O | 1 | 1 |  | Isopropanol | 5 | 0.01736111 | 50 | ASB, 2-Butanol | 1 | 2 | 50 | Isopropanol | 1 | [6 empty] | The gel was pulverized before washing. |  |  | 70 |  | 72 | [17 empty] | 600 | 180 | 2.5 | Dry Air |  | Mesoporous |  | 2.39 | 12 | 796 |  |  |  | Pulverized Gel Matrix
S-100A, silica-alumina gel matrix strengthened by 100mol ASB to 100mol TEOS | Hiroaki Oono, Tadanori Hashimoto, Hiroyuki Nasu |  | Astushi Ishihara | ishihara@chem.mie-u.ac.jp | Preparation of SiO2 and SiO2–Al2O3 catalysts by gel skeletal reinforcement using hexamethyldisiloxane (HMDS) and acetic anhydride and aluminum tri-sec-butoxide (ASB) systems and elucidation of their catalytic cracking properties as matrices | 2016 | 33 | 9 | Sol-gel |  | TEOS | [7 empty] | Isopropanol | 17.1 | [5 empty] | HCl |  |  | NH4OH |  |  |  | ASB |  | 2-Butanol | [7 empty] | NH4OH added to adjust the pH to 5 at the end. |  |  | 5 | 50 |  |  |  | 50 | 5 |  |  |  | H2O | 1 | 1 |  | Isopropanol | 5 | 0.01736111 | 50 | ASB, 2-Butanol | 1 | 2 | 50 | Isopropanol | 1 | [6 empty] | The gel was pulverized before washing. |  |  | 70 |  | 72 | [17 empty] | 600 | 180 | 2.5 | Dry Air |  | Mesoporous |  | 2.49 | 15 | 661
Unmodified Silica Aerogel Powders | Yu-Di Huang, Zheng-Ying Gu, Xiao-Min Li |  | Xiang-Dong Gao | xdgao@mail.sic.ac.cn | Amino-terminated SiO2 aerogel towards highly-effective lead (II) adsorbent via the ambient drying process | 2016 | 27 | 17 | Sol-gel |  | Water Glass | [7 empty] | H2O | 14 | [5 empty] | HMTA | [29 empty] | EtOH | 3 | 0.08333333 | 60 | Cyclohexane | 5 | 0.08333333 | 60 | [12 empty] | Gels were crushed into a fine powder before washing began and filtered after all washing steps were complete. | Ambient Pressure Drying |  | 100 | Ambient | 3 | [22 empty] | Mesoporous |  | 0.69 | 4.9 | 561.2 | 0.23
TMCS Modified Silica Aerogel Powders | Yu-Di Huang, Zheng-Ying Gu, Xiao-Min Li |  | Xiang-Dong Gao | xdgao@mail.sic.ac.cn | Amino-terminated SiO2 aerogel towards highly-effective lead (II) adsorbent via the ambient drying process | 2016 | 27 | 17 | Sol-gel |  | Water Glass | [7 empty] | H2O | 14 | [5 empty] | HMTA | [8 empty] | TMCS |  | Cyclohexane | [18 empty] | EtOH | 3 | 0.08333333 | 60 | TMCS, Cyclohexane | 1 | 0.1666667 | 60 | Cyclohexane | 5 | 0.08333333 | 60 | [8 empty] | Gels were crushed into a fine powder before washing began and filtered after all washing steps were complete. | Ambient Pressure Drying |  | 100 | Ambient | 3 | [22 empty] | Mesoporous |  | 4.38 | 23.8 | 735.5 | 0.05
AMSA-1, APTES/SiO2 mol ratio=0.07 Modified Silica Aerogel Powders | Yu-Di Huang, Zheng-Ying Gu, Xiao-Min Li |  | Xiang-Dong Gao | xdgao@mail.sic.ac.cn | Amino-terminated SiO2 aerogel towards highly-effective lead (II) adsorbent via the ambient drying process | 2016 | 27 | 17 | Sol-gel |  | Water Glass | [7 empty] | H2O | 14 | [5 empty] | HMTA | [8 empty] | APTES |  | Cyclohexane | [18 empty] | EtOH | 3 | 0.08333333 | 60 | APTES, Cyclohexane | 1 | 0.1666667 | 60 | Cyclohexane | 5 | 0.08333333 | 60 | [8 empty] | Gels were crushed into a fine powder before washing began and filtered after all washing steps were complete. | Ambient Pressure Drying |  | 100 | Ambient | 3 | [22 empty] | Mesoporous |  | 1.78 | 16 | 445.5 | 0.2
AMSA-2, APTES/SiO2 mol ratio=0.14 Modified Silica Aerogel Powders | Yu-Di Huang, Zheng-Ying Gu, Xiao-Min Li |  | Xiang-Dong Gao | xdgao@mail.sic.ac.cn | Amino-terminated SiO2 aerogel towards highly-effective lead (II) adsorbent via the ambient drying process | 2016 | 27 | 17 | Sol-gel |  | Water Glass | [7 empty] | H2O | 14 | [5 empty] | HMTA | [8 empty] | APTES |  | Cyclohexane | [18 empty] | EtOH | 3 | 0.08333333 | 60 | APTES, Cyclohexane | 1 | 0.1666667 | 60 | Cyclohexane | 5 | 0.08333333 | 60 | [8 empty] | Gels were crushed into a fine powder before washing began and filtered after all washing steps were complete. | Ambient Pressure Drying |  | 100 | Ambient | 3 | [22 empty] | Mesoporous |  | 1.57 | 13.2 | 477.3 | 0.2
AMSA-3, APTES/SiO2 mol ratio=0.21 Modified Silica Aerogel Powders | Yu-Di Huang, Zheng-Ying Gu, Xiao-Min Li |  | Xiang-Dong Gao | xdgao@mail.sic.ac.cn | Amino-terminated SiO2 aerogel towards highly-effective lead (II) adsorbent via the ambient drying process | 2016 | 27 | 17 | Sol-gel |  | Water Glass | [7 empty] | H2O | 14 | [5 empty] | HMTA | [8 empty] | APTES |  | Cyclohexane | [18 empty] | EtOH | 3 | 0.08333333 | 60 | APTES, Cyclohexane | 1 | 0.1666667 | 60 | Cyclohexane | 5 | 0.08333333 | 60 | [8 empty] | Gels were crushed into a fine powder before washing began and filtered after all washing steps were complete. | Ambient Pressure Drying |  | 100 | Ambient | 3 | [22 empty] | Mesoporous |  | 1.39 | 12.8 | 434 | 0.18
AMSA-4, APTES/SiO2 mol ratio=0.28 Modified Silica Aerogel Powders | Yu-Di Huang, Zheng-Ying Gu, Xiao-Min Li |  | Xiang-Dong Gao | xdgao@mail.sic.ac.cn | Amino-terminated SiO2 aerogel towards highly-effective lead (II) adsorbent via the ambient drying process | 2016 | 27 | 17 | Sol-gel |  | Water Glass | [7 empty] | H2O | 14 | [5 empty] | HMTA | [8 empty] | APTES |  | Cyclohexane | [18 empty] | EtOH | 3 | 0.08333333 | 60 | APTES, Cyclohexane | 1 | 0.1666667 | 60 | Cyclohexane | 5 | 0.08333333 | 60 | [8 empty] | Gels were crushed into a fine powder before washing began and filtered after all washing steps were complete. | Ambient Pressure Drying |  | 100 | Ambient | 3 | [22 empty] | Mesoporous |  | 1.44 | 14.2 | 407 | 0.18
Dense Silica Aerogel modified with TMCS/hydrogel vol. ratio 0.17 | Yan Cheng, Nan Li |  | Cundi Wei | wei_cundi@163.com | Effect of the TMCS/hydrogel volume ratio on physical properties of silica aerogels based on fly ash acid sludge | 2016 | 24 | 3 | Sol-gel |  | Fly Ash | [7 empty] | NaOH | 13.8 |  | H2O | [6 empty] | NH4OH | 1 |  |  | TMCS |  | EtOH, N-hexane | [7 empty] | The Fly Ash was pretreated by reacting it with HCl then vacuum filtering it. The solid residue was used as the silica fly ash precursor. Fly ash residue and NaOH were mixed with water at 90Celsius for 2h then underwent strong cation exchange resin. |  |  | 5.5 |  |  |  |  | 50 | 3 |  |  |  | EtOH | 1 | 1 | 50 | TMCS, EtOH, N-hexane | 1 | 1 | 50 | N-hexane | 1 | [11 empty] | Ambient Pressure Drying |  | 60 | Ambient | 2 | Ambient Pressure Drying | 80 | Ambient | 2 |  | Ambient Pressure Drying | 120 | 2 |  | Ambient | 180 | 2 | Ambient | [10 empty] | 79.22 |  |  |  | 0.455
Silica Aerogel modified with TMCS/hydrogel vol. ratio 0.34 | Yan Cheng, Nan Li |  | Cundi Wei | wei_cundi@163.com | Effect of the TMCS/hydrogel volume ratio on physical properties of silica aerogels based on fly ash acid sludge | 2016 | 24 | 3 | Sol-gel |  | Fly Ash | [7 empty] | NaOH | 13.8 |  | H2O | [6 empty] | NH4OH | 1 |  |  | TMCS |  | EtOH, N-hexane | [7 empty] | The Fly Ash was pretreated by reacting it with HCl then vacuum filtering it. The solid residue was used as the silica fly ash precursor. Fly ash residue and NaOH were mixed with water at 90Celsius for 2h then underwent strong cation exchange resin. |  |  | 5.5 |  |  |  |  | 50 | 3 |  |  |  | EtOH | 1 | 1 | 50 | TMCS, EtOH, N-hexane | 1 | 1 | 50 | N-hexane | 1 | [11 empty] | Ambient Pressure Drying |  | 60 | Ambient | 2 | Ambient Pressure Drying | 80 | Ambient | 2 |  | Ambient Pressure Drying | 120 | 2 |  | Ambient | 180 | 2 | Ambient | [10 empty] | 86.94 |  |  |  | 0.286
Silica Aerogel modified with TMCS/hydrogel vol. ratio 0.5 | Yan Cheng, Nan Li |  | Cundi Wei | wei_cundi@163.com | Effect of the TMCS/hydrogel volume ratio on physical properties of silica aerogels based on fly ash acid sludge | 2016 | 24 | 3 | Sol-gel |  | Fly Ash | [7 empty] | NaOH | 13.8 |  | H2O | [6 empty] | NH4OH | 1 |  |  | TMCS |  | EtOH, N-hexane | [7 empty] | The Fly Ash was pretreated by reacting it with HCl then vacuum filtering it. The solid residue was used as the silica fly ash precursor. Fly ash residue and NaOH were mixed with water at 90Celsius for 2h then underwent strong cation exchange resin. |  |  | 5.5 |  |  |  |  | 50 | 3 |  |  |  | EtOH | 1 | 1 | 50 | TMCS, EtOH, N-hexane | 1 | 1 | 50 | N-hexane | 1 | [11 empty] | Ambient Pressure Drying |  | 60 | Ambient | 2 | Ambient Pressure Drying | 80 | Ambient | 2 |  | Ambient Pressure Drying | 120 | 2 |  | Ambient | 180 | 2 | Ambient | [10 empty] | 95.94 |  |  | 670 | 0.135
Silica Aerogel modified with TMCS/hydrogel vol. ratio 0.7 | Yan Cheng, Nan Li |  | Cundi Wei | wei_cundi@163.com | Effect of the TMCS/hydrogel volume ratio on physical properties of silica aerogels based on fly ash acid sludge | 2016 | 24 | 3 | Sol-gel |  | Fly Ash | [7 empty] | NaOH | 13.8 |  | H2O | [6 empty] | NH4OH | 1 |  |  | TMCS |  | EtOH, N-hexane | [7 empty] | The Fly Ash was pretreated by reacting it with HCl then vacuum filtering it. The solid residue was used as the silica fly ash precursor. Fly ash residue and NaOH were mixed with water at 90Celsius for 2h then underwent strong cation exchange resin. |  |  | 5.5 |  |  |  |  | 50 | 3 |  |  |  | EtOH | 1 | 1 | 50 | TMCS, EtOH, N-hexane | 1 | 1 | 50 | N-hexane | 1 | [11 empty] | Ambient Pressure Drying |  | 60 | Ambient | 2 | Ambient Pressure Drying | 80 | Ambient | 2 |  | Ambient Pressure Drying | 120 | 2 |  | Ambient | 180 | 2 | Ambient | [9 empty] | Mesoporous | 96.53 |  |  | 731 | 0.076
Silica Aerogel modified with TMCS/hydrogel vol. ratio 1 | Yan Cheng, Nan Li |  | Cundi Wei | wei_cundi@163.com | Effect of the TMCS/hydrogel volume ratio on physical properties of silica aerogels based on fly ash acid sludge | 2016 | 24 | 3 | Sol-gel |  | Fly Ash | [7 empty] | NaOH | 13.8 |  | H2O | [6 empty] | NH4OH | 1 |  |  | TMCS |  | EtOH, N-hexane | [7 empty] | The Fly Ash was pretreated by reacting it with HCl then vacuum filtering it. The solid residue was used as the silica fly ash precursor. Fly ash residue and NaOH were mixed with water at 90Celsius for 2h then underwent strong cation exchange resin. |  |  | 5.5 |  |  |  |  | 50 | 3 |  |  |  | EtOH | 1 | 1 | 50 | TMCS, EtOH, N-hexane | 1 | 1 | 50 | N-hexane | 1 | [11 empty] | Ambient Pressure Drying |  | 60 | Ambient | 2 | Ambient Pressure Drying | 80 | Ambient | 2 |  | Ambient Pressure Drying | 120 | 2 |  | Ambient | 180 | 2 | Ambient | [9 empty] | Mesoporous | 96.71 | 3.49 | 10.7 | 839 | 0.072
T-0 unmodified silica aerogel | Yannan Duan, Bimala Lama, Matthew P. Espe |  | Sadhan C. Jana | janas@uakron.edu | Hydrophobic silica aerogels by silylation | 2016 | 39 | 16 | Sol-gel |  | TEOS | [7 empty] | EtOH | 15.9 |  | H2O |  |  |  | HNO3 |  |  | NH4OH | [13 empty] | Sol 1 and Sol 2 were cooled in an acetone-ice bath to prevent premature gelation before and during mixing. | [8 empty] | 24 |  |  |  | EtOH | 4 | [19 empty] | Supercritical Drying | CO2 | 55 | 10 | [25 empty] | 2.54 | 12 | 804.7 | 0.119 | 0.62
T-SiF3-5 wt% modification | Yannan Duan, Bimala Lama, Matthew P. Espe |  | Sadhan C. Jana | janas@uakron.edu | Hydrophobic silica aerogels by silylation | 2016 | 39 | 16 | Sol-gel |  | TEOS | [7 empty] | EtOH | 15.9 |  | H2O |  |  |  | HNO3 |  |  | NH4OH |  |  |  | SiF3 |  | EtOH |  |  |  | 5 |  |  |  | Sol 1 and Sol 2 were cooled in an acetone-ice bath to prevent premature gelation before and during mixing. | [8 empty] | 24 | SiF3, EtOH |  | 72 | EtOH | 4 | [19 empty] | Supercritical Drying | CO2 | 55 | 10 | [25 empty] | 2.55 | 12 | 790.3 | 0.123 | 0.67
T-SiF3-10 wt% modification | Yannan Duan, Bimala Lama, Matthew P. Espe |  | Sadhan C. Jana | janas@uakron.edu | Hydrophobic silica aerogels by silylation | 2016 | 39 | 16 | Sol-gel |  | TEOS | [7 empty] | EtOH | 15.9 |  | H2O |  |  |  | HNO3 |  |  | NH4OH |  |  |  | SiF3 |  | EtOH |  |  |  | 10 |  |  |  | Sol 1 and Sol 2 were cooled in an acetone-ice bath to prevent premature gelation before and during mixing. | [8 empty] | 24 | SiF3, EtOH |  | 72 | EtOH | 4 | [19 empty] | Supercritical Drying | CO2 | 55 | 10 | [25 empty] | 2.85 | 11 | 752.6 | 0.121 | 0.79
T-SiF3-15 wt% modification | Yannan Duan, Bimala Lama, Matthew P. Espe |  | Sadhan C. Jana | janas@uakron.edu | Hydrophobic silica aerogels by silylation | 2016 | 39 | 16 | Sol-gel |  | TEOS | [7 empty] | EtOH | 15.9 |  | H2O |  |  |  | HNO3 |  |  | NH4OH |  |  |  | SiF3 |  | EtOH |  |  |  | 15 |  |  |  | Sol 1 and Sol 2 were cooled in an acetone-ice bath to prevent premature gelation before and during mixing. | [8 empty] | 24 | SiF3, EtOH |  | 72 | EtOH | 4 | [19 empty] | Supercritical Drying | CO2 | 55 | 10 | [25 empty] | 2.76 | 11 | 756.8 | 0.125 | 1.27
T-SiF3-20 wt% modification | Yannan Duan, Bimala Lama, Matthew P. Espe |  | Sadhan C. Jana | janas@uakron.edu | Hydrophobic silica aerogels by silylation | 2016 | 39 | 16 | Sol-gel |  | TEOS | [7 empty] | EtOH | 15.9 |  | H2O |  |  |  | HNO3 |  |  | NH4OH |  |  |  | SiF3 |  | EtOH |  |  |  | 20 |  |  |  | Sol 1 and Sol 2 were cooled in an acetone-ice bath to prevent premature gelation before and during mixing. | [8 empty] | 24 | SiF3, EtOH |  | 72 | EtOH | 4 | [19 empty] | Supercritical Drying | CO2 | 55 | 10 | [25 empty] | 2.26 | 11 | 733 | 0.128 | 1.32
T-SiF3-25 wt% modification | Yannan Duan, Bimala Lama, Matthew P. Espe |  | Sadhan C. Jana | janas@uakron.edu | Hydrophobic silica aerogels by silylation | 2016 | 39 | 16 | Sol-gel |  | TEOS | [7 empty] | EtOH | 15.9 |  | H2O |  |  |  | HNO3 |  |  | NH4OH |  |  |  | SiF3 |  | EtOH |  |  |  | 25 |  |  |  | Sol 1 and Sol 2 were cooled in an acetone-ice bath to prevent premature gelation before and during mixing. | [8 empty] | 24 | SiF3, EtOH |  | 72 | EtOH | 4 | [19 empty] | Supercritical Drying | CO2 | 55 | 10 | [25 empty] | 2.63 | 11 | 726.2 | 0.135 | 1.31
A1- SiO2/H2O weight ratio 0.065 | Shi-Wei Liu, Su-Ping Cui, Meng-Hao Du, Qun-Yan Li |  | Qi Wei, Zuo-Ren Nie | qiwei@bjut.edu.cn, zrnie@bjut.edu.cn | Hydrophobic silica aerogel derived from wheat husk ash by ambient pressure drying | 2016 | 36 | 14 | Sol-gel |  | Wheat Husk Ash | [7 empty] | NaOH | 13.8 |  | H2O | [6 empty] | NH4OH | 1 |  |  | TMCS |  | EtOH, N-hexane |  | 1:1:---- |  |  | 2:----:25 |  |  | Wheat husk was pretreated by boiling with HCl for 2h. It was neutralized and calcined at 600 Celsius for 4h then mixed with aqueous NaOH. The solution was stirred and boiled for 2h followed by filtering at room temperature. The filtrate was sodium silicate, or water glass, which was then cation exchanged, stirred for 1h, and filtered again. The NH4OH was added last to adjust pH. |  |  | 5.5 |  |  |  |  | 50 | 24 |  |  |  | EtOH | 1 | 0.5 |  | N-hexane | 1 | 0.5 |  | TMCS, EtOH, N-hexane | 1 | 1 | 50 | N-hexane | 1 | 1 | 50 | [5 empty] | Ambient Pressure Drying |  | 50 | Ambient | 1 | Ambient Pressure Drying | 200 | Ambient | 1 | [18 empty] | Mesoporous | 94.1 | 2.9 | 10.6 | 540 | 0.094 |  | 0.011
A2- SiO2/H2O weight ratio 0.075 | Shi-Wei Liu, Su-Ping Cui, Meng-Hao Du, Qun-Yan Li |  | Qi Wei, Zuo-Ren Nie | qiwei@bjut.edu.cn, zrnie@bjut.edu.cn | Hydrophobic silica aerogel derived from wheat husk ash by ambient pressure drying | 2016 | 36 | 14 | Sol-gel |  | Wheat Husk Ash | [7 empty] | NaOH | 13.8 |  | H2O | [6 empty] | NH4OH | 1 |  |  | TMCS |  | EtOH, N-hexane |  | 1:1:---- |  |  | 2:----:25 |  |  | Wheat husk was pretreated by boiling with HCl for 2h. It was neutralized and calcined at 600 Celsius for 4h then mixed with aqueous NaOH. The solution was stirred and boiled for 2h followed by filtering at room temperature. The filtrate was sodium silicate, or water glass, which was then cation exchanged, stirred for 1h, and filtered again. The NH4OH was added last to adjust pH. |  |  | 5.5 |  |  |  |  | 50 | 24 |  |  |  | EtOH | 1 | 0.5 |  | N-hexane | 1 | 0.5 |  | TMCS, EtOH, N-hexane | 1 | 1 | 50 | N-hexane | 1 | 1 | 50 | [5 empty] | Ambient Pressure Drying |  | 50 | Ambient | 1 | Ambient Pressure Drying | 200 | Ambient | 1 | [18 empty] | Mesoporous | 90.1 | 2.3 | 9 | 542 | 0.158 |  | 0.009
A3- SiO2/H2O weight ratio 0.085 | Shi-Wei Liu, Su-Ping Cui, Meng-Hao Du, Qun-Yan Li |  | Qi Wei, Zuo-Ren Nie | qiwei@bjut.edu.cn, zrnie@bjut.edu.cn | Hydrophobic silica aerogel derived from wheat husk ash by ambient pressure drying | 2016 | 36 | 14 | Sol-gel |  | Wheat Husk Ash | [7 empty] | NaOH | 13.8 |  | H2O | [6 empty] | NH4OH | 1 |  |  | TMCS |  | EtOH, N-hexane |  | 1:1:---- |  |  | 2:----:25 |  |  | Wheat husk was pretreated by boiling with HCl for 2h. It was neutralized and calcined at 600 Celsius for 4h then mixed with aqueous NaOH. The solution was stirred and boiled for 2h followed by filtering at room temperature. The filtrate was sodium silicate, or water glass, which was then cation exchanged, stirred for 1h, and filtered again. The NH4OH was added last to adjust pH. |  |  | 5.5 |  |  |  |  | 50 | 24 |  |  |  | EtOH | 1 | 0.5 |  | N-hexane | 1 | 0.5 |  | TMCS, EtOH, N-hexane | 1 | 1 | 50 | N-hexane | 1 | 1 | 50 | [5 empty] | Ambient Pressure Drying |  | 50 | Ambient | 1 | Ambient Pressure Drying | 200 | Ambient | 1 | [18 empty] | Mesoporous | 96.5 | 3.6 | 13.5 | 522 | 0.056 |  | 0.009
A4- SiO2/H2O weight ratio 0.1 | Shi-Wei Liu, Su-Ping Cui, Meng-Hao Du, Qun-Yan Li |  | Qi Wei, Zuo-Ren Nie | qiwei@bjut.edu.cn, zrnie@bjut.edu.cn | Hydrophobic silica aerogel derived from wheat husk ash by ambient pressure drying | 2016 | 36 | 14 | Sol-gel |  | Wheat Husk Ash | [7 empty] | NaOH | 13.8 |  | H2O | [6 empty] | NH4OH | 1 |  |  | TMCS |  | EtOH, N-hexane |  | 1:1:---- |  |  | 2:----:25 |  |  | Wheat husk was pretreated by boiling with HCl for 2h. It was neutralized and calcined at 600 Celsius for 4h then mixed with aqueous NaOH. The solution was stirred and boiled for 2h followed by filtering at room temperature. The filtrate was sodium silicate, or water glass, which was then cation exchanged, stirred for 1h, and filtered again. The NH4OH was added last to adjust pH. |  |  | 5.5 |  |  |  |  | 50 | 24 |  |  |  | EtOH | 1 | 0.5 |  | N-hexane | 1 | 0.5 |  | TMCS, EtOH, N-hexane | 1 | 1 | 50 | N-hexane | 1 | 1 | 50 | [5 empty] | Ambient Pressure Drying |  | 50 | Ambient | 1 | Ambient Pressure Drying | 200 | Ambient | 1 | [18 empty] | Mesoporous | 93.7 | 3 | 10.9 | 513 | 0.101 |  | 0.01
A5- SiO2/H2O weight ratio 0.131 | Shi-Wei Liu, Su-Ping Cui, Meng-Hao Du, Qun-Yan Li |  | Qi Wei, Zuo-Ren Nie | qiwei@bjut.edu.cn, zrnie@bjut.edu.cn | Hydrophobic silica aerogel derived from wheat husk ash by ambient pressure drying | 2016 | 36 | 14 | Sol-gel |  | Wheat Husk Ash | [7 empty] | NaOH | 13.8 |  | H2O | [6 empty] | NH4OH | 1 |  |  | TMCS |  | EtOH, N-hexane |  | 1:1:---- |  |  | 2:----:25 |  |  | Wheat husk was pretreated by boiling with HCl for 2h. It was neutralized and calcined at 600 Celsius for 4h then mixed with aqueous NaOH. The solution was stirred and boiled for 2h followed by filtering at room temperature. The filtrate was sodium silicate, or water glass, which was then cation exchanged, stirred for 1h, and filtered again. The NH4OH was added last to adjust pH. |  |  | 5.5 |  |  |  |  | 50 | 24 |  |  |  | EtOH | 1 | 0.5 |  | N-hexane | 1 | 0.5 |  | TMCS, EtOH, N-hexane | 1 | 1 | 50 | N-hexane | 1 | 1 | 50 | [5 empty] | Ambient Pressure Drying |  | 50 | Ambient | 1 | Ambient Pressure Drying | 200 | Ambient | 1 | [18 empty] | Mesoporous | 91.7 | 4 | 15 | 516 | 0.133 |  | 0.011
A6- SiO2/H2O weight ratio 0.167 | Shi-Wei Liu, Su-Ping Cui, Meng-Hao Du, Qun-Yan Li |  | Qi Wei, Zuo-Ren Nie | qiwei@bjut.edu.cn, zrnie@bjut.edu.cn | Hydrophobic silica aerogel derived from wheat husk ash by ambient pressure drying | 2016 | 36 | 14 | Sol-gel |  | Wheat Husk Ash | [7 empty] | NaOH | 13.8 |  | H2O | [6 empty] | NH4OH | 1 |  |  | TMCS |  | EtOH, N-hexane |  | 1:1:---- |  |  | 2:----:25 |  |  | Wheat husk was pretreated by boiling with HCl for 2h. It was neutralized and calcined at 600 Celsius for 4h then mixed with aqueous NaOH. The solution was stirred and boiled for 2h followed by filtering at room temperature. The filtrate was sodium silicate, or water glass, which was then cation exchanged, stirred for 1h, and filtered again. The NH4OH was added last to adjust pH. |  |  | 5.5 |  |  |  |  | 50 | 24 |  |  |  | EtOH | 1 | 0.5 |  | N-hexane | 1 | 0.5 |  | TMCS, EtOH, N-hexane | 1 | 1 | 50 | N-hexane | 1 | 1 | 50 | [5 empty] | Ambient Pressure Drying |  | 50 | Ambient | 1 | Ambient Pressure Drying | 200 | Ambient | 1 | [18 empty] | Mesoporous | 91.1 | 3.7 | 10 | 587 | 0.142 |  | 0.012
Silica aerogel no SDS | Amanda P. Perissinotto, Carlos M. Awano, Fabio S. de Vicente, Dario A. Donatti, Alexandre Mesquita, Luis F. da Silva |  | Dimas R. Vollet | vollet@rc.unesp.br | Structure and diffuse-boundary in hydrophobic and sodium dodecyl sulfate-modified silica aerogels | 2016 | 36 | 3 | Sol-gel |  | TEOS | [7 empty] | EtOH | 15.9 |  | H2O |  |  |  | HCl | [6 empty] | HMDSO, TMCS |  | Isopropanol, N-hexane |  | 1:1:1:1 | [9 empty] | 40 |  |  |  | 40 | 120 |  |  |  | H2O | 1 |  |  | EtOH | 1 |  |  | N-hexane | 1 |  |  | HMDSO, TMCS, Isopropanol, N-hexane | 5 | 5 | 40 | N-hexane | 1 |  |  |  | Ambient Pressure Drying |  | 40 | Ambient | 72 | Vacuum Drying | 120 |  | 120 | [20 empty] | 2.41 |  | 859 | 0.32 |  |  |  | 11.2
Silica aerogel SDS relative concentration= 1 | Amanda P. Perissinotto, Carlos M. Awano, Fabio S. de Vicente, Dario A. Donatti, Alexandre Mesquita, Luis F. da Silva |  | Dimas R. Vollet | vollet@rc.unesp.br | Structure and diffuse-boundary in hydrophobic and sodium dodecyl sulfate-modified silica aerogels | 2016 | 36 | 3 | Sol-gel |  | TEOS | [7 empty] | EtOH | 15.9 |  | H2O |  |  |  | HCl | [6 empty] | HMDSO, TMCS |  | Isopropanol, N-hexane |  | 1:1:1:1 |  |  |  | SDS | [5 empty] | 40 |  |  |  | 40 | 120 |  |  |  | H2O | 1 |  |  | EtOH | 1 |  |  | N-hexane | 1 |  |  | HMDSO, TMCS, Isopropanol, N-hexane | 5 | 5 | 40 | N-hexane | 1 |  |  |  | Ambient Pressure Drying |  | 40 | Ambient | 72 | Vacuum Drying | 120 |  | 120 | [20 empty] | 3.07 |  | 794 | 0.26 |  |  |  | 15.4
Silica aerogel SDS relative concentration= 25 | Amanda P. Perissinotto, Carlos M. Awano, Fabio S. de Vicente, Dario A. Donatti, Alexandre Mesquita, Luis F. da Silva |  | Dimas R. Vollet | vollet@rc.unesp.br | Structure and diffuse-boundary in hydrophobic and sodium dodecyl sulfate-modified silica aerogels | 2016 | 36 | 3 | Sol-gel |  | TEOS | [7 empty] | EtOH | 15.9 |  | H2O |  |  |  | HCl | [6 empty] | HMDSO, TMCS |  | Isopropanol, N-hexane |  | 1:1:1:1 |  |  |  | SDS | [5 empty] | 40 |  |  |  | 40 | 120 |  |  |  | H2O | 1 |  |  | EtOH | 1 |  |  | N-hexane | 1 |  |  | HMDSO, TMCS, Isopropanol, N-hexane | 5 | 5 | 40 | N-hexane | 1 |  |  |  | Ambient Pressure Drying |  | 40 | Ambient | 72 | Vacuum Drying | 120 |  | 120 | [20 empty] | 3.01 |  | 744 | 0.27 |  |  |  | 16.2
Silica aerogel SDS relative concentration= 50 | Amanda P. Perissinotto, Carlos M. Awano, Fabio S. de Vicente, Dario A. Donatti, Alexandre Mesquita, Luis F. da Silva |  | Dimas R. Vollet | vollet@rc.unesp.br | Structure and diffuse-boundary in hydrophobic and sodium dodecyl sulfate-modified silica aerogels | 2016 | 36 | 3 | Sol-gel |  | TEOS | [7 empty] | EtOH | 15.9 |  | H2O |  |  |  | HCl | [6 empty] | HMDSO, TMCS |  | Isopropanol, N-hexane |  | 1:1:1:1 |  |  |  | SDS | [5 empty] | 40 |  |  |  | 40 | 120 |  |  |  | H2O | 1 |  |  | EtOH | 1 |  |  | N-hexane | 1 |  |  | HMDSO, TMCS, Isopropanol, N-hexane | 5 | 5 | 40 | N-hexane | 1 |  |  |  | Ambient Pressure Drying |  | 40 | Ambient | 72 | Vacuum Drying | 120 |  | 120 | [20 empty] | 3.27 |  | 771 | 0.25 |  |  |  | 16.8
Silica aerogel SDS relative concentration= 75 | Amanda P. Perissinotto, Carlos M. Awano, Fabio S. de Vicente, Dario A. Donatti, Alexandre Mesquita, Luis F. da Silva |  | Dimas R. Vollet | vollet@rc.unesp.br | Structure and diffuse-boundary in hydrophobic and sodium dodecyl sulfate-modified silica aerogels | 2016 | 36 | 3 | Sol-gel |  | TEOS | [7 empty] | EtOH | 15.9 |  | H2O |  |  |  | HCl | [6 empty] | HMDSO, TMCS |  | Isopropanol, N-hexane |  | 1:1:1:1 |  |  |  | SDS | [5 empty] | 40 |  |  |  | 40 | 120 |  |  |  | H2O | 1 |  |  | EtOH | 1 |  |  | N-hexane | 1 |  |  | HMDSO, TMCS, Isopropanol, N-hexane | 5 | 5 | 40 | N-hexane | 1 |  |  |  | Ambient Pressure Drying |  | 40 | Ambient | 72 | Vacuum Drying | 120 |  | 120 | [20 empty] | 3.34 |  | 844 | 0.25 |  |  |  | 15.8
Silica aerogel SDS relative concentration= 100 | Amanda P. Perissinotto, Carlos M. Awano, Fabio S. de Vicente, Dario A. Donatti, Alexandre Mesquita, Luis F. da Silva |  | Dimas R. Vollet | vollet@rc.unesp.br | Structure and diffuse-boundary in hydrophobic and sodium dodecyl sulfate-modified silica aerogels | 2016 | 36 | 3 | Sol-gel |  | TEOS | [7 empty] | EtOH | 15.9 |  | H2O |  |  |  | HCl | [6 empty] | HMDSO, TMCS |  | Isopropanol, N-hexane |  | 1:1:1:1 |  |  |  | SDS | [5 empty] | 40 |  |  |  | 40 | 120 |  |  |  | H2O | 1 |  |  | EtOH | 1 |  |  | N-hexane | 1 |  |  | HMDSO, TMCS, Isopropanol, N-hexane | 5 | 5 | 40 | N-hexane | 1 |  |  |  | Ambient Pressure Drying |  | 40 | Ambient | 72 | Vacuum Drying | 120 |  | 120 | [20 empty] | 2.13 |  | 737 | 0.37 |  |  |  | 11.6
Silica aerogel washed with N-butanol+Ethylenediamine azeotrope | Sajede Bagheri, Najmeh Mehrpouya |  | Ehsan Khosravani | e.khosravani@hotmail.com | The Peculiarities of Silica Aerogel Production Using Azeotropic Mixtures | 2016 | 22 | 2 | Sol-gel |  | TEOS | [7 empty] | Isopropanol | 17.1 | [5 empty] | HCl | 0.1 |  | NH4OH | 0.15 |  |  | TMCS |  | N-butanol |  |  | 5 |  |  |  |  | NH4OH was added at the end of the combined stirring period. |  |  |  | Ambient | Ambient | 60 | N-butanol | 50 | 24 | N-butanol | 50 | 24 | TMCS, N-butanol | 1 | 1 | 50 | N-butanol | 4 |  |  | N-butanol, N-butanol-Ethylenediamine Azeotrope | 2 | 2 |  | N-butanol-Ethylenediamine azeotrope | 1 | 1 | 50 |  |  |  |  | For the initial wash of N-butanol and the Azeotrope, the first time was with a 3:1 and the second was 1:1 molar ratio N-butanol/Azeotrope | Ambient Pressure Drying | [20 empty] | Ambient pressure drying was done over a range of temperatures. | [5 empty] | Mesoporous | 79.2 | 1.99 | 21.3 | 1050 | 0.37
Silica aerogel washed with N-butanol+Pyridine azeotrope | Sajede Bagheri, Najmeh Mehrpouya |  | Ehsan Khosravani | e.khosravani@hotmail.com | The Peculiarities of Silica Aerogel Production Using Azeotropic Mixtures | 2016 | 22 | 2 | Sol-gel |  | TEOS | [7 empty] | Isopropanol | 17.1 | [5 empty] | HCl | 0.1 |  | NH4OH | 0.15 |  |  | TMCS |  | N-butanol |  |  | 5 |  |  |  |  | NH4OH was added at the end of the combined stirring period. |  |  |  | Ambient | Ambient | 60 | N-butanol | 50 | 24 | N-butanol | 50 | 24 | TMCS, N-butanol | 1 | 1 | 50 | N-butanol | 4 |  |  | N-butanol, N-butanol-Pyridine Azeotrope | 2 | 2 |  | N-butanol-Pyridine Azeotrope | 1 | 1 | 50 |  |  |  |  | For the initial wash of N-butanol and the Azeotrope, the first time was with a 3:1 and the second was 1:1 molar ratio N-butanol/Azeotrope | Ambient Pressure Drying | [20 empty] | Ambient pressure drying was done over a range of temperatures. | [5 empty] | Mesoporous | 74.2 | 1.57 | 13.8 | 820 | 0.49
Silica aerogel washed with 2-butanol+Ethylenediamine azeotrope | Sajede Bagheri, Najmeh Mehrpouya |  | Ehsan Khosravani | e.khosravani@hotmail.com | The Peculiarities of Silica Aerogel Production Using Azeotropic Mixtures | 2016 | 22 | 2 | Sol-gel |  | TEOS | [7 empty] | Isopropanol | 17.1 | [5 empty] | HCl | 0.1 |  | NH4OH | 0.15 |  |  | TMCS |  | N-butanol |  |  | 5 |  |  |  |  | NH4OH was added at the end of the combined stirring period. |  |  |  | Ambient | Ambient | 60 | N-butanol | 50 | 24 | N-butanol | 50 | 24 | TMCS, N-butanol | 1 | 1 | 50 | N-butanol | 4 |  |  | N-butanol, 2-butanol-Ethylenediamine Azeotrope | 2 | 2 |  | 2-butanol-Ethylenediamine Azeotrope | 1 | 1 | 50 |  |  |  |  | For the initial wash of N-butanol and the Azeotrope, the first time was with a 3:1 and the second was 1:1 molar ratio N-butanol/Azeotrope | Ambient Pressure Drying | [20 empty] | Ambient pressure drying was done over a range of temperatures. | [5 empty] | Mesoporous | 57.5 | 1.34 | 15.4 | 776 | 0.41
Silica aerogel washed with Butylamine+Isopropanol azeotrope | Sajede Bagheri, Najmeh Mehrpouya |  | Ehsan Khosravani | e.khosravani@hotmail.com | The Peculiarities of Silica Aerogel Production Using Azeotropic Mixtures | 2016 | 22 | 2 | Sol-gel |  | TEOS | [7 empty] | Isopropanol | 17.1 | [5 empty] | HCl | 0.1 |  | NH4OH | 0.15 |  |  | TMCS |  | N-butanol |  |  | 5 |  |  |  |  | NH4OH was added at the end of the combined stirring period. |  |  |  | Ambient | Ambient | 60 | N-butanol | 50 | 24 | N-butanol | 50 | 24 | TMCS, N-butanol | 1 | 1 | 50 | N-butanol | 4 |  |  | N-butanol, Butylamine-Isopropanol Azeotrope | 2 | 2 |  | Butylamine-Isopropanol Azeotrope | 1 | 1 | 50 |  |  |  |  | For the initial wash of N-butanol and the Azeotrope, the first time was with a 3:1 and the second was 1:1 molar ratio N-butanol/Azeotrope | Ambient Pressure Drying | [20 empty] | Ambient pressure drying was done over a range of temperatures. | [5 empty] | Mesoporous | 68.1 | 1.61 | 12.6 | 833 | 0.48
Silica aerogel washed with Chloroform+Acetone azeotrope | Sajede Bagheri, Najmeh Mehrpouya |  | Ehsan Khosravani | e.khosravani@hotmail.com | The Peculiarities of Silica Aerogel Production Using Azeotropic Mixtures | 2016 | 22 | 2 | Sol-gel |  | TEOS | [7 empty] | Isopropanol | 17.1 | [5 empty] | HCl | 0.1 |  | NH4OH | 0.15 |  |  | TMCS |  | N-butanol |  |  | 5 |  |  |  |  | NH4OH was added at the end of the combined stirring period. |  |  |  | Ambient | Ambient | 60 | N-butanol | 50 | 24 | N-butanol | 50 | 24 | TMCS, N-butanol | 1 | 1 | 50 | N-butanol | 4 |  |  | N-butanol, Chloroform-Acetone Azeotrope | 2 | 2 |  | Chloroform-Acetone Azeotrope | 1 | 1 | 50 |  |  |  |  | For the initial wash of N-butanol and the Azeotrope, the first time was with a 3:1 and the second was 1:1 molar ratio N-butanol/Azeotrope | Ambient Pressure Drying | [20 empty] | Ambient pressure drying was done over a range of temperatures. | [5 empty] | Mesoporous | 80 | 1.86 | 13.3 | 895 | 0.54
Silica aerogel washed with Cyclohexanol+Phenol azeotrope | Sajede Bagheri, Najmeh Mehrpouya |  | Ehsan Khosravani | e.khosravani@hotmail.com | The Peculiarities of Silica Aerogel Production Using Azeotropic Mixtures | 2016 | 22 | 2 | Sol-gel |  | TEOS | [7 empty] | Isopropanol | 17.1 | [5 empty] | HCl | 0.1 |  | NH4OH | 0.15 |  |  | TMCS |  | N-butanol |  |  | 5 |  |  |  |  | NH4OH was added at the end of the combined stirring period. |  |  |  | Ambient | Ambient | 60 | N-butanol | 50 | 24 | N-butanol | 50 | 24 | TMCS, N-butanol | 1 | 1 | 50 | N-butanol | 4 |  |  | N-butanol, Cyclohexanol-Phenol Azeotrope | 2 | 2 |  | Cyclohexanol-Phenol Azeotrope | 1 | 1 | 50 |  |  |  |  | For the initial wash of N-butanol and the Azeotrope, the first time was with a 3:1 and the second was 1:1 molar ratio N-butanol/Azeotrope | Ambient Pressure Drying | [20 empty] | Ambient pressure drying was done over a range of temperatures. | [5 empty] | Mesoporous | 74.2 | 1.42 | 14.2 | 799 | 0.52
Silica aerogel washed with 3-Pentanol+Pyridine azeotrope | Sajede Bagheri, Najmeh Mehrpouya |  | Ehsan Khosravani | e.khosravani@hotmail.com | The Peculiarities of Silica Aerogel Production Using Azeotropic Mixtures | 2016 | 22 | 2 | Sol-gel |  | TEOS | [7 empty] | Isopropanol | 17.1 | [5 empty] | HCl | 0.1 |  | NH4OH | 0.15 |  |  | TMCS |  | N-butanol |  |  | 5 |  |  |  |  | NH4OH was added at the end of the combined stirring period. |  |  |  | Ambient | Ambient | 60 | N-butanol | 50 | 24 | N-butanol | 50 | 24 | TMCS, N-butanol | 1 | 1 | 50 | N-butanol | 4 |  |  | N-butanol, 3-Pentanol-Pyridine Azeotrope | 2 | 2 |  | 3-Pentanol-Pyridine Azeotrope | 1 | 1 | 50 |  |  |  |  | For the initial wash of N-butanol and the Azeotrope, the first time was with a 3:1 and the second was 1:1 molar ratio N-butanol/Azeotrope | Ambient Pressure Drying | [20 empty] | Ambient pressure drying was done over a range of temperatures. | [5 empty] | Mesoporous | 75.3 | 1.67 | 14.9 | 803 | 0.55
Silica aerogel washed with Toluene+Ethyleneglycol azeotrope | Sajede Bagheri, Najmeh Mehrpouya |  | Ehsan Khosravani | e.khosravani@hotmail.com | The Peculiarities of Silica Aerogel Production Using Azeotropic Mixtures | 2016 | 22 | 2 | Sol-gel |  | TEOS | [7 empty] | Isopropanol | 17.1 | [5 empty] | HCl | 0.1 |  | NH4OH | 0.15 |  |  | TMCS |  | N-butanol |  |  | 5 |  |  |  |  | NH4OH was added at the end of the combined stirring period. |  |  |  | Ambient | Ambient | 60 | N-butanol | 50 | 24 | N-butanol | 50 | 24 | TMCS, N-butanol | 1 | 1 | 50 | N-butanol | 4 |  |  | N-butanol, Toluene-Ethyleneglycol Azeotrope | 2 | 2 |  | Toluene-Ethyleneglycol Azeotrope | 1 | 1 | 50 |  |  |  |  | For the initial wash of N-butanol and the Azeotrope, the first time was with a 3:1 and the second was 1:1 molar ratio N-butanol/Azeotrope | Ambient Pressure Drying | [20 empty] | Ambient pressure drying was done over a range of temperatures. | [5 empty] | Mesoporous | 70.7 | 1.12 | 9.2 | 755 | 0.62
Silica aerogel washed with Water+Ethylenediamine azeotrope | Sajede Bagheri, Najmeh Mehrpouya |  | Ehsan Khosravani | e.khosravani@hotmail.com | The Peculiarities of Silica Aerogel Production Using Azeotropic Mixtures | 2016 | 22 | 2 | Sol-gel |  | TEOS | [7 empty] | Isopropanol | 17.1 | [5 empty] | HCl | 0.1 |  | NH4OH | 0.15 |  |  | TMCS |  | N-butanol |  |  | 5 |  |  |  |  | NH4OH was added at the end of the combined stirring period. |  |  |  | Ambient | Ambient | 60 | N-butanol | 50 | 24 | N-butanol | 50 | 24 | TMCS, N-butanol | 1 | 1 | 50 | N-butanol | 4 |  |  | N-butanol, Water-Ethylenediamine Azeotrope | 2 | 2 |  | Water-Ethylenediamine Azeotrope | 1 | 1 | 50 |  |  |  |  | For the initial wash of N-butanol and the Azeotrope, the first time was with a 3:1 and the second was 1:1 molar ratio N-butanol/Azeotrope | Ambient Pressure Drying | [20 empty] | Ambient pressure drying was done over a range of temperatures. | [5 empty] | Mesoporous | 64.5 | 1.03 | 12.1 | 729 | 0.59
Silica aerogel washed with Ammonium Carbonate | Sajede Bagheri, Najmeh Mehrpouya |  | Ehsan Khosravani | e.khosravani@hotmail.com | The Peculiarities of Silica Aerogel Production Using Azeotropic Mixtures | 2016 | 22 | 2 | Sol-gel |  | TEOS | [7 empty] | Isopropanol | 17.1 | [5 empty] | HCl | 0.1 |  | NH4OH | 0.15 |  |  | TMCS |  | N-butanol |  |  | 5 |  |  |  |  | NH4OH was added at the end of the combined stirring period. |  |  |  | Ambient | Ambient | 60 | N-butanol | 50 | 24 | N-butanol | 50 | 24 | TMCS, N-butanol | 1 | 1 | 50 | EtOH | 3 |  |  | Ammonium Carbonate, H2O | 1 | [10 empty] | The gels were refrigerated with the Ammonium Carbonate wash. | Ambient Pressure Drying | [20 empty] | Ambient pressure drying was done over a range of temperatures. | [5 empty] | Mesoporous | 42.3 | 0.47 | 5.2 | 417 | 0.83
Composite Aerogel Al/Si molar ratio=1 Heat treated at 600°C | Xiaodong Wu, Gaofeng Shao, Ling Wang |  | Xiaodong Shen, Sheng Cui | xdshen@njtech.edu.cn, cui2002sheng@126.com | Novel Al2O3–SiO2 composite aerogels with high specific surface area at elevated temperatures with different alumina/silica molar ratios prepared by a non-alkoxide sol–gel method | 2016 | 41 | 45 | Sol-gel |  | TEOS |  |  |  | Aluminum Chloride Hexahydrate |  |  |  | EtOH | 15.9 |  | H2O | [21 empty] | PO |  |  | Ambient | Ambient | 180 |  | Ambient | 48 | EtOH |  | 120 | [21 empty] | Supercritical Drying | EtOH | 270 | 10 | 2 | [17 empty] | 600 | 120 | 3 |  |  | Mesoporous |  | 2.7367 | 26.521 | 412.76
Composite Aerogel Al/Si molar ratio=2 Heat treated at 600°C | Xiaodong Wu, Gaofeng Shao, Ling Wang |  | Xiaodong Shen, Sheng Cui | xdshen@njtech.edu.cn, cui2002sheng@126.com | Novel Al2O3–SiO2 composite aerogels with high specific surface area at elevated temperatures with different alumina/silica molar ratios prepared by a non-alkoxide sol–gel method | 2016 | 41 | 45 | Sol-gel |  | TEOS |  |  |  | Aluminum Chloride Hexahydrate |  |  |  | EtOH | 15.9 |  | H2O | [21 empty] | PO |  |  | Ambient | Ambient | 180 |  | Ambient | 48 | EtOH |  | 120 | [21 empty] | Supercritical Drying | EtOH | 270 | 10 | 2 | [17 empty] | 600 | 120 | 3 |  |  | Mesoporous |  | 2.0943 | 15.502 | 536.94
Composite Aerogel Al/Si molar ratio=3 Heat treated at 600°C | Xiaodong Wu, Gaofeng Shao, Ling Wang |  | Xiaodong Shen, Sheng Cui | xdshen@njtech.edu.cn, cui2002sheng@126.com | Novel Al2O3–SiO2 composite aerogels with high specific surface area at elevated temperatures with different alumina/silica molar ratios prepared by a non-alkoxide sol–gel method | 2016 | 41 | 45 | Sol-gel |  | TEOS |  |  |  | Aluminum Chloride Hexahydrate |  |  |  | EtOH | 15.9 |  | H2O | [21 empty] | PO |  |  | Ambient | Ambient | 180 |  | Ambient | 48 | EtOH |  | 120 | [21 empty] | Supercritical Drying | EtOH | 270 | 10 | 2 | [17 empty] | 600 | 120 | 3 |  |  | Mesoporous |  | 2.2685 | 15.562 | 583.09
Composite Aerogel Al/Si molar ratio=4 Heat treated at 600°C | Xiaodong Wu, Gaofeng Shao, Ling Wang |  | Xiaodong Shen, Sheng Cui | xdshen@njtech.edu.cn, cui2002sheng@126.com | Novel Al2O3–SiO2 composite aerogels with high specific surface area at elevated temperatures with different alumina/silica molar ratios prepared by a non-alkoxide sol–gel method | 2016 | 41 | 45 | Sol-gel |  | TEOS |  |  |  | Aluminum Chloride Hexahydrate |  |  |  | EtOH | 15.9 |  | H2O | [21 empty] | PO |  |  | Ambient | Ambient | 180 |  | Ambient | 48 | EtOH |  | 120 | [21 empty] | Supercritical Drying | EtOH | 270 | 10 | 2 | [17 empty] | 600 | 120 | 3 |  |  | Mesoporous |  | 2.1352 | 19.405 | 440.14
Composite Aerogel Al/Si molar ratio=8 Heat treated at 600°C | Xiaodong Wu, Gaofeng Shao, Ling Wang |  | Xiaodong Shen, Sheng Cui | xdshen@njtech.edu.cn, cui2002sheng@126.com | Novel Al2O3–SiO2 composite aerogels with high specific surface area at elevated temperatures with different alumina/silica molar ratios prepared by a non-alkoxide sol–gel method | 2016 | 41 | 45 | Sol-gel |  | TEOS |  |  |  | Aluminum Chloride Hexahydrate |  |  |  | EtOH | 15.9 |  | H2O | [21 empty] | PO |  |  | Ambient | Ambient | 180 |  | Ambient | 48 | EtOH |  | 120 | [21 empty] | Supercritical Drying | EtOH | 270 | 10 | 2 | [17 empty] | 600 | 120 | 3 |  |  | Mesoporous |  | 2.3672 | 18.499 | 511.86
Composite Aerogel Al/Si molar ratio=1 Heat treated at 800°C | Xiaodong Wu, Gaofeng Shao, Ling Wang |  | Xiaodong Shen, Sheng Cui | xdshen@njtech.edu.cn, cui2002sheng@126.com | Novel Al2O3–SiO2 composite aerogels with high specific surface area at elevated temperatures with different alumina/silica molar ratios prepared by a non-alkoxide sol–gel method | 2016 | 41 | 45 | Sol-gel |  | TEOS |  |  |  | Aluminum Chloride Hexahydrate |  |  |  | EtOH | 15.9 |  | H2O | [21 empty] | PO |  |  | Ambient | Ambient | 180 |  | Ambient | 48 | EtOH |  | 120 | [21 empty] | Supercritical Drying | EtOH | 270 | 10 | 2 | [17 empty] | 1200 | 120 | 3 |  |  | Mesoporous |  | 0.2354 | 18.924 | 49.75
Composite Aerogel Al/Si molar ratio=2 Heat treated at 800°C | Xiaodong Wu, Gaofeng Shao, Ling Wang |  | Xiaodong Shen, Sheng Cui | xdshen@njtech.edu.cn, cui2002sheng@126.com | Novel Al2O3–SiO2 composite aerogels with high specific surface area at elevated temperatures with different alumina/silica molar ratios prepared by a non-alkoxide sol–gel method | 2016 | 41 | 45 | Sol-gel |  | TEOS |  |  |  | Aluminum Chloride Hexahydrate |  |  |  | EtOH | 15.9 |  | H2O | [21 empty] | PO |  |  | Ambient | Ambient | 180 |  | Ambient | 48 | EtOH |  | 120 | [21 empty] | Supercritical Drying | EtOH | 270 | 10 | 2 | [17 empty] | 1200 | 120 | 3 |  |  | Mesoporous |  | 0.3989 | 16.196 | 98.514
Composite Aerogel Al/Si molar ratio=3 Heat treated at 800°C | Xiaodong Wu, Gaofeng Shao, Ling Wang |  | Xiaodong Shen, Sheng Cui | xdshen@njtech.edu.cn, cui2002sheng@126.com | Novel Al2O3–SiO2 composite aerogels with high specific surface area at elevated temperatures with different alumina/silica molar ratios prepared by a non-alkoxide sol–gel method | 2016 | 41 | 45 | Sol-gel |  | TEOS |  |  |  | Aluminum Chloride Hexahydrate |  |  |  | EtOH | 15.9 |  | H2O | [21 empty] | PO |  |  | Ambient | Ambient | 180 |  | Ambient | 48 | EtOH |  | 120 | [21 empty] | Supercritical Drying | EtOH | 270 | 10 | 2 | [17 empty] | 1200 | 120 | 3 |  |  | Mesoporous |  | 1.4822 | 55.681 | 106.48
Composite Aerogel Al/Si molar ratio=4 Heat treated at 800°C | Xiaodong Wu, Gaofeng Shao, Ling Wang |  | Xiaodong Shen, Sheng Cui | xdshen@njtech.edu.cn, cui2002sheng@126.com | Novel Al2O3–SiO2 composite aerogels with high specific surface area at elevated temperatures with different alumina/silica molar ratios prepared by a non-alkoxide sol–gel method | 2016 | 41 | 45 | Sol-gel |  | TEOS |  |  |  | Aluminum Chloride Hexahydrate |  |  |  | EtOH | 15.9 |  | H2O | [21 empty] | PO |  |  | Ambient | Ambient | 180 |  | Ambient | 48 | EtOH |  | 120 | [21 empty] | Supercritical Drying | EtOH | 270 | 10 | 2 | [17 empty] | 1200 | 120 | 3 |  |  | Mesoporous |  | 0.5236 | 34.596 | 60.539
Composite Aerogel Al/Si molar ratio=8 Heat treated at 800°C | Xiaodong Wu, Gaofeng Shao, Ling Wang |  | Xiaodong Shen, Sheng Cui | xdshen@njtech.edu.cn, cui2002sheng@126.com | Novel Al2O3–SiO2 composite aerogels with high specific surface area at elevated temperatures with different alumina/silica molar ratios prepared by a non-alkoxide sol–gel method | 2016 | 41 | 45 | Sol-gel |  | TEOS |  |  |  | Aluminum Chloride Hexahydrate |  |  |  | EtOH | 15.9 |  | H2O | [21 empty] | PO |  |  | Ambient | Ambient | 180 |  | Ambient | 48 | EtOH |  | 120 | [21 empty] | Supercritical Drying | EtOH | 270 | 10 | 2 | [17 empty] | 1200 | 120 | 3 |  |  | Mesoporous |  | 0.5979 | 14.38 | 166.3